## X
主参数时间戳 | 主参数时间戳2 | 时间戳h | 富氧率 | 透气性指数 | CO | H2 | CO2 | 标准风速 | 富氧流量 | 冷风流量 | 鼓风动能 | 炉腹煤气量 | 炉腹煤气指数 | 理论燃烧温度 | 顶压 | 顶压2 | 顶压3 | 顶压4 | 富氧压力 | 冷风压力 | 冷风压力2 | 全压差 | 热风压力 | 热风压力2 | 实际风速 | 冷风温度 | 热风温度 | 顶温东北 | 顶温西南 | 顶温西北 | 顶温东南 | 顶温下降管 | 阻力系数 | 鼓风湿度 | 设定喷煤量 | 本小时实际喷煤量 | 上小时实际喷煤量
2023-02-09 15:30 | 57600 | 16 | 0.7483839 | 18.83226 | 24.54381 | 0.4857778 | 16.25636 | 275.5722 | 3254.2 | 32.533875 | 110.5083 | 6937.078 | 70.41244 | 2099.206 | 229.9242 | 229.9242 | 229.2606 | 229.2606 | 1.535053 | 0.4071406 | 0.4070778 | 172.3211 | 0.4022456 | 0.4046344 | 236.25 | 212.6964 | 900.7097 | 278.3703 | 207.9358 | 295.2961 | 261.2667 | 275.3519 | 3.223706 | 1.62 | 26.30556 | 13.51356 | 28.42553
2023-02-09 16:30 | 61200 | 17 | 0.3485194 | 19.3526 | 24.07125 | 0.5043454 | 15.65125 | 266.4206 | 1437.783 | 31.44938 | 102.766 | 6654.117 | 67.54033 | 2039.914 | 216.0476 | 216.0476 | 215.3752 | 215.3752 | 1.501315 | 0.3858641 | 0.3858139 | 162.3123 | 0.3783593 | 0.3807217 | 231.6212 | 207.2538 | 868.2095 | 252.5724 | 197.4549 | 280.6666 | 271.5226 | 263.9022 | 3.070468 | 1.62 | 26 | 13.17671 | 25.90295
2023-02-09 17:30 | 64800 | 18 | 0.8820303 | 19.42849 | 24.30308 | 0.4171667 | 15.80278 | 274.6806 | 3762.033 | 32.42887 | 101.3361 | 6924.111 | 70.28111 | 2063.175 | 225.9156 | 225.9156 | 225.2447 | 225.2444 | 1.492819 | 0.3988506 | 0.3987853 | 166.4256 | 0.3923406 | 0.3947353 | 226.4972 | 207.5092 | 837.9114 | 234.3111 | 224.0194 | 284.4975 | 257.1367 | 253.6206 | 3.054847 | 1.62 | 25.38333 | 12.77086 | 26.28283
2023-02-09 18:30 | 68400 | 19 | 0.8622487 | 19.19322 | 23.80552 | 0.2302786 | 16.48334 | 279.1643 | 3735.262 | 32.95682 | 103.7187 | 7017.245 | 71.22618 | 2083.117 | 228.7047 | 228.7047 | 228.0192 | 228.0198 | 1.447738 | 0.4071529 | 0.4070819 | 171.0671 | 0.3997721 | 0.4022454 | 227.3565 | 212.1975 | 842.607 | 245.2075 | 228.7549 | 264.9178 | 257.1287 | 258.6315 | 3.120705 | 1.62 | 24 | 11.84992 | 24.11694
2023-02-09 19:30 | 72000 | 20 | 0.5950306 | 19.75384 | 23.55603 | 0.2789722 | 16.64731 | 279.9583 | 2590.464 | 33.04841 | 104.7889 | 7001.761 | 71.06919 | 2047.817 | 224.4425 | 224.4425 | 223.7506 | 223.75 | 1.478297 | 0.3993175 | 0.3992381 | 167.0681 | 0.3915103 | 0.3939467 | 228.1694 | 211.7761 | 825.8172 | 240.6483 | 241.7972 | 293.9417 | 240.3417 | 256.7006 | 3.000631 | 1.62 | 24.46111 | 12.40406 | 23.98194
2023-02-09 20:30 | 75600 | 21 | 0.3418921 | 19.49963 | 23.4968 | 0.4237047 | 16.01903 | 279.1699 | 1473.986 | 32.95663 | 107.1727 | 6960.281 | 70.64797 | 2025.343 | 223.3588 | 223.3588 | 222.6705 | 222.6705 | 1.500022 | 0.3964479 | 0.3963602 | 168.3877 | 0.3917454 | 0.3941607 | 231.1448 | 211.3741 | 837.2031 | 277.4153 | 210.1345 | 271.5755 | 240.2159 | 262.2811 | 3.04834 | 1.62 | 26 | 12.86089 | 25.75975
2023-02-09 21:30 | 79200 | 22 | 0.7314933 | 19.54954 | 22.67025 | 0.4086389 | 15.52681 | 280.8306 | 3182.133 | 33.15246 | 107.4417 | 7056.983 | 71.62992 | 2047.833 | 223.6944 | 223.6944 | 223.0275 | 223.0272 | 1.468697 | 0.3981808 | 0.3981117 | 169.2156 | 0.3929094 | 0.3953272 | 230.6806 | 210.2267 | 831.89 | 257.2781 | 215.2778 | 277.7731 | 247.1294 | 263.5953 | 3.001444 | 1.62 | 26 | 13.30319 | 26.00572
2023-02-09 22:30 | 82800 | 23 | 0.9159025 | 18.8127 | 23.91336 | 0.2239167 | 16.45575 | 279.9194 | 3980.856 | 33.0449 | 104.1333 | 7061.861 | 71.67944 | 2062.336 | 223.5994 | 223.5994 | 222.9175 | 222.9181 | 1.383306 | 0.4050917 | 0.4050167 | 175.3261 | 0.3989261 | 0.4013261 | 227.4778 | 210.9361 | 835.5728 | 287.5361 | 212.0819 | 272.0792 | 259.2814 | 260.6 | 3.135828 | 1.62 | 26 | 13.37908 | 26.27475
2023-02-09 23:30 | 86400 | 24 | 0.9434182 | 18.66506 | 24.0288 | 0.2562674 | 16.76407 | 280.117 | 4104.758 | 33.06731 | 108.7883 | 7081.028 | 71.87396 | 2074.936 | 224.1359 | 224.1359 | 223.4682 | 223.4685 | 1.503604 | 0.4062677 | 0.4061928 | 176.837 | 0.4009727 | 0.403366 | 232.337 | 211.7206 | 860.9696 | 291.751 | 223.7006 | 286.9891 | 262.9819 | 275.4162 | 3.161231 | 1.62 | 27.11978 | 13.81649 | 26.221
2023-02-10 00:30 | 90000 | 25 | 0.9159983 | 18.573075 | 24.52867 | 0.3469444 | 16.39083 | 281.7028 | 4006.544 | 33.25361 | 112.2972 | 7123.672 | 72.30672 | 2080.922 | 224.3431 | 224.3431 | 223.6758 | 223.675 | 1.583303 | 0.4099442 | 0.4098694 | 178.4517 | 0.4027947 | 0.4051792 | 235.5 | 212.1814 | 878.4558 | 284.9822 | 235.0556 | 279.8331 | 272.0386 | 273.3853 | 3.16585 | 1.62 | 28 | 14.34047 | 28.00461
2023-02-10 01:30 | 93600 | 26 | 0.9166827 | 18.5266 | 23.83554 | 0.1621448 | 17.0634 | 281.7465 | 4010.362 | 33.26176 | 111.3872 | 7125.393 | 72.32401 | 2074.17 | 224.1312 | 224.1312 | 223.4852 | 223.4852 | 1.600409 | 0.4087616 | 0.4086866 | 179.3042 | 0.4034351 | 0.4058081 | 234.4903 | 211.9975 | 870.29 | 277.1078 | 228.9373 | 267.5474 | 240.0312 | 256.0134 | 3.183972 | 1.62 | 28 | 14.06663 | 28.25632
2023-02-10 02:30 | 97200 | 27 | 0.9243941 | 18.23762 | 23.49897 | 0.08455556 | 17.53178 | 282.025 | 4048.406 | 33.29284 | 110.3361 | 7132.9 | 72.40047 | 2073.019 | 224.0933 | 224.0933 | 223.4461 | 223.4458 | 1.701539 | 0.4106725 | 0.4105964 | 181.9592 | 0.4060536 | 0.4084458 | 233.3444 | 212.2519 | 867.9947 | 284.7489 | 235.3917 | 275.055 | 249.6042 | 261.7056 | 3.235825 | 1.62 | 28 | 14.20911 | 28.07369
2023-02-10 03:30 | 100800 | 28 | 0.9126456 | 18.25556 | 23.45478 | 0.1546944 | 17.34011 | 282.4083 | 4001.856 | 33.33824 | 109.3889 | 7158.722 | 72.66269 | 2051.65 | 224.1503 | 224.1503 | 223.4822 | 223.4825 | 1.704542 | 0.4125325 | 0.4124594 | 182.0822 | 0.4062319 | 0.4086344 | 232.1306 | 212.3525 | 864.8789 | 271.8975 | 241.7297 | 284.0275 | 270.9233 | 270.36 | 3.220489 | 1.62 | 29.93889 | 15.00269 | 27.8935
2023-02-10 04:30 | 104400 | 29 | 0.9154925 | 18.17568 | 23.43398 | 0.2171031 | 17.42855 | 282.7159 | 4018.844 | 33.37431 | 116.9109 | 7167.22 | 72.74855 | 2080.841 | 224.1393 | 224.1393 | 223.4953 | 223.4955 | 1.781518 | 0.4118145 | 0.4117437 | 183.3262 | 0.407466 | 0.4098468 | 239.8774 | 211.8557 | 899.8045 | 273.2167 | 251.6362 | 280.1883 | 260.888 | 267.5925 | 3.242833 | 1.62 | 30 | 15.01223 | 30.14173
2023-02-10 05:30 | 108000 | 30 | 0.9121477 | 18.39358 | 23.32267 | 0.2526111 | 17.42028 | 282.5722 | 4001.492 | 33.35381 | 121.4806 | 7179.939 | 72.87808 | 2081.469 | 224.0664 | 224.0664 | 223.4436 | 223.4439 | 1.69175 | 0.4111906 | 0.4111175 | 180.7833 | 0.4048494 | 0.4072189 | 244.5833 | 211.5881 | 922.1164 | 267.9386 | 263.0967 | 285.5197 | 230.3125 | 252.9394 | 3.172814 | 1.62 | 31.87778 | 16.22978 | 30.22903
2023-02-10 06:30 | 111600 | 31 | 0.9016945 | 18.57774 | 23.59158 | 0.2951667 | 17.62642 | 282.9167 | 3959.908 | 33.39572 | 129.075 | 7188.153 | 72.96156 | 2109.2 | 224.0969 | 224.0969 | 223.4447 | 223.445 | 1.646186 | 0.4115233 | 0.4114525 | 179.4644 | 0.4035617 | 0.4059122 | 251.9222 | 211.6128 | 956.9564 | 273.5464 | 228.8856 | 268.4872 | 251.335 | 249.9447 | 3.139628 | 1.62 | 32 | 15.82231 | 32.18683
2023-02-10 07:30 | 115200 | 32 | 1.102142 | 17.95887 | 23.29911 | 0.2331476 | 17.89075 | 283.5209 | 4869.209 | 33.46934 | 128.1643 | 7233.451 | 73.42067 | 2122.532 | 224.0811 | 224.0811 | 223.4565 | 223.4563 | 1.52383 | 0.4144513 | 0.4143894 | 185.815 | 0.4098958 | 0.4122173 | 250.8245 | 211.1889 | 956.1259 | 289.1546 | 248.9256 | 291.5031 | 254.1774 | 262.2404 | 3.245699 | 1.62 | 32 | 16.2146 | 32.03318
2023-02-10 08:30 | 118800 | 33 | 1.776944 | 17.8511 | 24 | 0.1877222 | 18.19375 | 285.3611 | 7964.083 | 33.68765 | 128.6139 | 7380.956 | 74.91822 | 2178.356 | 227.7669 | 227.7669 | 227.1711 | 227.1708 | 1.516986 | 0.4231533 | 0.4230725 | 188.5231 | 0.4162903 | 0.4185997 | 250.3722 | 210.7811 | 966.4108 | 282.8064 | 251.4142 | 297.8033 | 247.2908 | 254.835 | 3.234417 | 1.62 | 32 | 15.85475 | 32.16728
2023-02-10 09:30 | 122400 | 34 | 1.782869 | 17.83386 | 23.80265 | 0.242312 | 18.58627 | 285.7187 | 7999.978 | 33.72547 | 132.0669 | 7393.365 | 75.04359 | 2194.435 | 231.0855 | 231.0855 | 230.4546 | 230.4552 | 1.559604 | 0.4263217 | 0.4262596 | 188.5969 | 0.4196827 | 0.4219696 | 253.6323 | 210.061 | 988.8911 | 284.2925 | 263.971 | 287.3053 | 243.4532 | 250.3253 | 3.258602 | 1.62 | 32.37883 | 16.06437 | 31.91435
2023-02-10 10:30 | 126000 | 35 | 1.806875 | 17.58664 | 22.47397 | 0.1859722 | 17.74469 | 281.7222 | 7996.392 | 33.25769 | 128.2278 | 7295.014 | 74.04619 | 2197.592 | 231.0364 | 231.0364 | 230.4497 | 230.4497 | 1.421719 | 0.4247356 | 0.4246922 | 189.0189 | 0.4200556 | 0.4223081 | 251.5056 | 208.7514 | 991.6033 | 278.6964 | 244.7294 | 281.1578 | 228.5425 | 240.7253 | 3.345475 | 1.62 | 32 | 16.19983 | 32.263
2023-02-10 11:30 | 129600 | 36 | 1.841871 | 17.91579 | 23.66178 | 0.2762953 | 18.54181 | 276.6964 | 8010.777 | 32.66502 | 111.8245 | 7175.655 | 72.83409 | 2138.175 | 231.0435 | 231.0435 | 230.4487 | 230.4487 | 1.422552 | 0.4175251 | 0.41749 | 182.3554 | 0.4133986 | 0.4156669 | 237.0864 | 206.334 | 924.4357 | 283.7877 | 247.6295 | 289.3518 | 243.0095 | 252.1772 | 3.286117 | 1.62 | 32 | 16.45365 | 32.11267
2023-02-10 12:30 | 133200 | 37 | 2.20783 | 17.45704 | 23.84242 | 0.2908357 | 18.42312 | 276.1643 | 9631.513 | 32.59822 | 115.7716 | 7216.29 | 73.24682 | 2191.042 | 231.146 | 231.146 | 230.4955 | 230.4955 | 1.531184 | 0.421346 | 0.4213014 | 186.149 | 0.4172944 | 0.4195423 | 241.5153 | 206.4908 | 958.4295 | 274.4075 | 244.7585 | 289.8579 | 243.7669 | 256.483 | 3.339719 | 1.62 | 32 | 16.03479 | 32.07078
2023-02-10 13:30 | 136800 | 38 | 2.302925 | 17.76076 | 24.28503 | 0.2546667 | 18.67864 | 275.3972 | 10030.41 | 32.50947 | 124.6667 | 7211.581 | 73.19922 | 2236 | 231.0872 | 231.0872 | 230.4336 | 230.4339 | 1.565472 | 0.4195825 | 0.4195378 | 182.8061 | 0.4138931 | 0.4161806 | 250.8889 | 206.5836 | 1005.296 | 269.9089 | 237.475 | 274.0044 | 230.8114 | 235.3772 | 3.268719 | 1.62 | 32 | 16.24753 | 32.09942
2023-02-10 14:30 | 140400 | 39 | 2.645435 | 16.94474 | 24.35724 | 0.2491086 | 19.26426 | 275.6323 | 11586.36 | 32.53817 | 124.5989 | 7287.585 | 73.97025 | 2255.51 | 231.2326 | 231.2326 | 230.4799 | 230.4802 | 1.53571 | 0.4274844 | 0.4274253 | 191.6485 | 0.4228808 | 0.4250334 | 250.7382 | 206.8006 | 1022.583 | 270.9908 | 233.8588 | 260.7248 | 240.9858 | 235.685 | 3.414382 | 1.62 | 33.94986 | 16.90061 | 32.13933
2023-02-10 15:30 | 144000 | 40 | 2.377642 | 16.19301 | 24.05472 | 0.2858611 | 19.625 | 271.0444 | 10206.34 | 31.99834 | 114.9778 | 7132.719 | 72.39853 | 2223.781 | 231.0964 | 231.0964 | 230.4181 | 230.4181 | 1.557864 | 0.4317014 | 0.4316411 | 196.9697 | 0.4280664 | 0.4302189 | 242.9306 | 208.0814 | 1013.946 | 277.8092 | 231.3019 | 269.5867 | 238.6703 | 230.9489 | 3.663953 | 1.62 | 34 | 17.20989 | 33.89519
2023-02-10 16:30 | 147600 | 41 | 1.684681 | 16.33755 | 23.98571 | 0.3203064 | 19.32474 | 264.0864 | 6986.674 | 31.17335 | 105.3343 | 6858.351 | 69.61348 | 2142.708 | 228.0588 | 228.0588 | 227.383 | 227.383 | 1.562192 | 0.4220822 | 0.4220242 | 190.544 | 0.4186028 | 0.4209212 | 235.4735 | 207.5432 | 984.1515 | 277.6061 | 234.9886 | 264.9735 | 241.7571 | 233.746 | 3.719791 | 1.62 | 34 | 17.28022 | 34.19549
2023-02-10 17:30 | 151200 | 42 | 1.462339 | 16.40278 | 23.83306 | 0.2214167 | 18.96225 | 263.6056 | 6029.106 | 31.11844 | 103.9083 | 6804.561 | 69.06717 | 2128.381 | 226.1464 | 226.1464 | 225.4569 | 225.4567 | 1.479481 | 0.4188428 | 0.4187797 | 189.0564 | 0.4152025 | 0.4176025 | 234.2194 | 206.9758 | 971.9517 | 286.5844 | 222.9547 | 278.4492 | 243.6781 | 246.2703 | 3.707192 | 1.62 | 32.86111 | 16.19994 | 34.04311
2023-02-10 18:30 | 154800 | 43 | 1.426036 | 17.058 | 24.04644 | 0.2663611 | 18.84244 | 268.8889 | 5993.583 | 31.74077 | 112.125 | 6921.253 | 70.25228 | 2142.881 | 226.1431 | 226.1431 | 225.4322 | 225.4322 | 1.359656 | 0.4155889 | 0.4155311 | 185.6347 | 0.4117772 | 0.4141447 | 240.875 | 206.575 | 974.2189 | 286.5611 | 224.4453 | 263.4686 | 240.1869 | 241.8361 | 3.519994 | 1.62 | 32 | 16.66428 | 32.19656
2023-02-10 19:30 | 158400 | 44 | 1.510492 | 17.21587 | 23.93733 | 0.2735655 | 18.69632 | 278.2869 | 6580.312 | 32.84873 | 122.9916 | 7175.646 | 72.83454 | 2153.025 | 226.2075 | 226.2075 | 225.4596 | 225.4599 | 1.509111 | 0.4204838 | 0.4204187 | 190.112 | 0.4163192 | 0.4185972 | 247.9944 | 208.5786 | 979.7529 | 286.8072 | 233.6376 | 266.5816 | 242.6064 | 239.9164 | 3.413958 | 1.62 | 33.14206 | 17.14847 | 32.58281
2023-02-10 20:30 | 162000 | 45 | 1.784429 | 17.65786 | 24.08489 | 0.2879722 | 18.82611 | 280.0722 | 7850.319 | 33.0617 | 133.6333 | 7272.225 | 73.81458 | 2189.394 | 226.1706 | 226.1706 | 225.4122 | 225.4119 | 1.589553 | 0.4173478 | 0.4172883 | 186.7972 | 0.4129681 | 0.4152678 | 257.5556 | 207.1392 | 1012.131 | 277.8342 | 234.1292 | 259.9175 | 246.9197 | 240.0306 | 3.263158 | 1.62 | 34.32778 | 17.10636 | 34.82567
2023-02-10 21:30 | 165600 | 46 | 1.819604 | 17.41748 | 23.86992 | 0.3217827 | 19.35786 | 279.7744 | 7999.409 | 33.02737 | 145.0056 | 7289.382 | 73.98858 | 2225.777 | 226.1786 | 226.1786 | 225.437 | 225.437 | 1.62232 | 0.4208348 | 0.4207724 | 189.2738 | 0.4154524 | 0.4177482 | 268.4708 | 207.7206 | 1076.468 | 263.046 | 233.5318 | 250.5201 | 226.3535 | 224.2624 | 3.306189 | 1.62 | 36.38162 | 18.37911 | 35.98111
2023-02-10 22:30 | 169200 | 47 | 1.842948 | 17.60032 | 22.42439 | 0.2871944 | 18.19578 | 276.225 | 7999.9 | 32.60594 | 147.7556 | 7209.992 | 73.18264 | 2238.5 | 226.165 | 226.165 | 225.4244 | 225.4239 | 1.541203 | 0.4156803 | 0.4156183 | 184.9192 | 0.4110839 | 0.4133453 | 272.7722 | 206.9692 | 1102.259 | 264.5744 | 243.51 | 251.1683 | 239.2453 | 231.7767 | 3.267597 | 1.62 | 37 | 18.57736 | 37.09822
2023-02-10 23:30 | 172800 | 48 | 1.865915 | 17.77577 | 23.41244 | 0.5088056 | 19.41239 | 272.0306 | 7981.092 | 32.11432 | 140.425 | 7109.878 | 72.16681 | 2220.683 | 226.1283 | 226.1283 | 225.4325 | 225.4325 | 1.476797 | 0.4106708 | 0.4106436 | 180.1542 | 0.4062819 | 0.4085456 | 267.9833 | 204.3278 | 1085.631 | 257.0383 | 231.4253 | 248.3486 | 234.2178 | 225.4317 | 3.235619 | 1.62 | 37 | 18.66725 | 37.36514
2023-02-11 00:30 | 176400 | 49 | 1.856194 | 18.22003 | 23.62908 | 0.6006685 | 19.41234 | 274.4234 | 8008.203 | 32.39528 | 143.5376 | 7167.607 | 72.75301 | 2219.217 | 226.1646 | 226.1646 | 225.4426 | 225.4421 | 1.449783 | 0.4101435 | 0.4101136 | 177.5265 | 0.4036914 | 0.4059777 | 269.7159 | 203.9407 | 1080.873 | 255.2301 | 243.688 | 249.5905 | 223.8643 | 225.0526 | 3.133435 | 1.62 | 37 | 18.10903 | 37.05535
2023-02-11 01:30 | 180000 | 50 | 1.862538 | 17.81453 | 23.07919 | 0.5541111 | 19.7155 | 273.5222 | 8010.5 | 32.29214 | 140.6694 | 7151.883 | 72.59319 | 2214.022 | 226.1317 | 226.1317 | 225.425 | 225.4247 | 1.555675 | 0.4133603 | 0.4133267 | 181.0617 | 0.4071931 | 0.4094572 | 267.3806 | 205.2131 | 1081.951 | 277.6486 | 229.6303 | 259.1506 | 246.1769 | 238.3953 | 3.225597 | 1.62 | 37.54722 | 18.93975 | 37.05
2023-02-11 02:30 | 183600 | 51 | 1.862133 | 17.64831 | 23.11575 | 0.6483889 | 19.41453 | 273.2861 | 8001.111 | 32.26261 | 129.825 | 7149.933 | 72.57356 | 2166.628 | 226.1661 | 226.1661 | 225.4456 | 225.4453 | 1.620856 | 0.4137233 | 0.4136906 | 182.5675 | 0.4087342 | 0.4110067 | 256.9278 | 205.5647 | 1031.149 | 261.2961 | 258.2692 | 262.7442 | 242.2958 | 242.1722 | 3.262211 | 1.62 | 38 | 18.96628 | 38.13167
2023-02-11 03:30 | 187200 | 52 | 1.830624 | 17.33 | 23.32214 | 0.6691365 | 19.14156 | 277.7744 | 7991.549 | 32.79169 | 123.2925 | 7250.897 | 73.59813 | 2135.067 | 226.183 | 226.183 | 225.4329 | 225.4326 | 1.43917 | 0.4196072 | 0.4195563 | 188.8852 | 0.4150691 | 0.4173189 | 248.4123 | 207.8273 | 981.8607 | 253.3365 | 247.1788 | 256.2014 | 234.744 | 232.5944 | 3.328081 | 1.62 | 37.38162 | 18.85727 | 38.0615
2023-02-11 04:30 | 190800 | 53 | 1.780864 | 17.49848 | 22.94839 | 0.5609444 | 19.50736 | 271.0639 | 7592.933 | 31.99554 | 115.1389 | 7072.864 | 71.79097 | 2114.847 | 225.8111 | 225.8111 | 225.07 | 225.07 | 1.369083 | 0.4124833 | 0.4123978 | 182.5369 | 0.4083478 | 0.4106725 | 243.05 | 207.0564 | 968.0417 | 261.3008 | 231.3964 | 254.4906 | 238.6603 | 230.8044 | 3.317131 | 1.62 | 37 | 18.50008 | 37.10886
2023-02-11 05:30 | 194400 | 54 | 1.455092 | 17.89432 | 22.63544 | 0.6241389 | 19.64317 | 264.1417 | 6009.456 | 31.17943 | 108.8472 | 6854.861 | 69.57819 | 2072.564 | 222.255 | 222.255 | 221.515 | 221.5164 | 1.467428 | 0.4018064 | 0.4017183 | 173.9353 | 0.39619 | 0.3985783 | 239.3778 | 203.8292 | 955.1256 | 264.4528 | 228.7008 | 267.1708 | 238.2792 | 239.5933 | 3.251886 | 1.62 | 37 | 18.2365 | 36.81467
2023-02-11 06:30 | 198000 | 55 | 1.526188 | 17.74715 | 22.85758 | 0.7068524 | 18.90454 | 271.6574 | 6494.705 | 32.06974 | 117.3287 | 7051.301 | 71.57203 | 2095.582 | 223.3813 | 223.3813 | 222.6618 | 222.6621 | 1.571117 | 0.4083301 | 0.408237 | 180.485 | 0.4038663 | 0.4062641 | 244.9387 | 205.4368 | 964.4423 | 284.6273 | 229.8415 | 276.4432 | 261.8047 | 252.2538 | 3.263577 | 1.62 | 37 | 18.59529 | 37.06565
2023-02-11 07:30 | 201600 | 56 | 1.862918 | 17.64351 | 23.82336 | 0.6408611 | 18.75822 | 273.6528 | 8015.956 | 32.3057 | 120.725 | 7149.767 | 72.57181 | 2134.328 | 226.165 | 226.165 | 225.4561 | 225.4561 | 1.658303 | 0.4126156 | 0.4125203 | 182.4467 | 0.4086125 | 0.4110119 | 247.75 | 205.5083 | 980.3333 | 259.0953 | 235.1386 | 257.3489 | 249.515 | 234.065 | 3.25605 | 1.62 | 37 | 18.53842 | 37.03078
2023-02-11 08:30 | 205200 | 57 | 1.857232 | 17.78413 | 23.09333 | 0.6428611 | 19.31469 | 274.0333 | 8001.022 | 32.34726 | 120.6278 | 7157.786 | 72.65267 | 2130.397 | 226.1464 | 226.1464 | 225.4475 | 225.4475 | 1.721931 | 0.4119811 | 0.4118997 | 181.5161 | 0.4076619 | 0.4100486 | 247.4556 | 206.0219 | 975.5644 | 279.7356 | 233.4175 | 269.7697 | 249.0994 | 246.7603 | 3.2303 | 1.62 | 37 | 18.56 | 37.12833
2023-02-11 09:30 | 208800 | 58 | 1.869418 | 17.48388 | 23.14549 | 0.5457939 | 19.39526 | 272.2396 | 8001.359 | 32.1375 | 122.7967 | 7115.265 | 72.22134 | 2152.983 | 226.2201 | 226.2201 | 225.5362 | 225.5357 | 1.669802 | 0.4142616 | 0.4141841 | 183.5203 | 0.4097398 | 0.412076 | 250.4234 | 207.0017 | 1004.368 | 286.4175 | 246.1326 | 270.5209 | 254.1253 | 245.0025 | 3.31105 | 1.62 | 37 | 18.70095 | 37.0415
2023-02-11 10:30 | 212400 | 59 | 1.83698425 | 17.04041 | 23.52558 | 0.5789167 | 19.04242 | 267.4056 | 7721.475 | 31.56541 | 114.4028 | 6990.161 | 70.95167 | 2136.364 | 226.1017 | 226.1017 | 225.3878 | 225.3875 | 1.504553 | 0.4145158 | 0.4144344 | 184.6208 | 0.4107228 | 0.4130397 | 243.9722 | 207.0861 | 994.9036 | 270.8111 | 239.3806 | 283.0114 | 255.5544 | 244.3119 | 3.4347 | 1.62 | 37 | 18.55625 | 36.90272
2023-02-11 11:30 | 216000 | 60 | 1.675796 | 17.59521 | 22.07628 | 0.5901667 | 17.74242 | 267.3056 | 7030.889 | 31.55461 | 109.8722 | 6952.286 | 70.56694 | 2112.025 | 226.2014 | 226.2014 | 225.4872 | 225.4867 | 1.297647 | 0.4118442 | 0.4117594 | 179.0478 | 0.4052494 | 0.4075928 | 239.0639 | 207.5453 | 963.1031 | 261.8831 | 243.5464 | 269.6978 | 252.4928 | 245.1619 | 3.337736 | 1.62 | 35.65556 | 17.62153 | 37.0475
2023-02-11 12:30 | 219600 | 61 | 1.949182 | 17.36417 | 22.92393 | 0.6269081 | 19.03421 | 271.1253 | 8321.362 | 32.00493 | 115.1866 | 7086.727 | 71.93156 | 2142.507 | 226.2178 | 226.2178 | 225.4579 | 225.4577 | 1.397003 | 0.413822 | 0.4137148 | 183.6011 | 0.4098195 | 0.4121747 | 243.1532 | 207.7329 | 971.534 | 269.1766 | 236.4975 | 269.561 | 252.3006 | 241.7657 | 3.333521 | 1.62 | 35.66852 | 18.22961 | 35.05393
2023-02-11 13:30 | 223200 | 62 | 2.085084 | 17.54409 | 22.79347 | 0.5660556 | 19.33461 | 274 | 9009.914 | 32.34864 | 119.9222 | 7182.325 | 72.90167 | 2158.219 | 226.1117 | 226.1117 | 225.3972 | 225.3978 | 1.497156 | 0.4149411 | 0.4147669 | 184.0292 | 0.4101411 | 0.4125339 | 246.6972 | 208.6833 | 978.6575 | 265.9297 | 240.7808 | 271.91 | 241.6278 | 240.2497 | 3.268722 | 1.62 | 36 | 18.10625 | 36.03978
2023-02-11 14:30 | 226800 | 63 | 2.092915 | 16.73856 | 22.93572 | 0.5353333 | 19.38947 | 268.8722 | 8876.481 | 31.743 | 114.2139 | 7064.167 | 71.70303 | 2155.544 | 226.2142 | 226.2142 | 225.4531 | 225.4531 | 1.541072 | 0.4190936 | 0.4189011 | 189.0156 | 0.4152297 | 0.4176244 | 243.1083 | 210.6906 | 993.9569 | 265.4267 | 240.2892 | 261.5264 | 243.0069 | 237.7547 | 3.480022 | 1.62 | 36.94722 | 18.57869 | 35.54031
2023-02-11 15:30 | 230400 | 64 | 1.922748 | 16.99558 | 22.64365 | 0.5716156 | 19.42212 | 267.3175 | 8087.705 | 31.55439 | 110.3649 | 7000.162 | 71.05281 | 2128.006 | 226.234 | 226.234 | 225.4663 | 225.4663 | 1.590936 | 0.4170825 | 0.4168994 | 185.3685 | 0.4116025 | 0.41401 | 239.6156 | 213.3947 | 978.2175 | 265.9281 | 233.5758 | 262.115 | 241.7702 | 231.3579 | 3.449454 | 1.62 | 37 | 18.79747 | 37.13276
2023-02-11 16:30 | 234000 | 65 | 1.96457 | 16.52892 | 22.86428 | 0.5493889 | 19.48097 | 267.1778 | 8265.225 | 31.53994 | 110.4444 | 7003.1 | 71.08269 | 2138.322 | 226.1306 | 226.1306 | 225.4128 | 225.4125 | 1.441375 | 0.4199972 | 0.4198031 | 190.1519 | 0.4162817 | 0.4187494 | 239.8056 | 213.9917 | 987.2903 | 279.3569 | 243.3061 | 269.8194 | 262.9039 | 245.53 | 3.557261 | 1.62 | 37 | 18.74044 | 37.15019
2023-02-11 17:30 | 237600 | 66 | 1.738432 | 17.00023 | 22.99819 | 0.575376 | 19.15852 | 266.4708 | 7271.705 | 31.45627 | 113.3426 | 6953.039 | 70.57454 | 2128.44 | 226.1281 | 226.1281 | 225.432 | 225.4323 | 1.338036 | 0.414837 | 0.4146128 | 184.8354 | 0.4109632 | 0.4134969 | 243.1643 | 214.2763 | 995.0092 | 285.1827 | 238.7919 | 270.1033 | 260.5933 | 251.6919 | 3.474128 | 1.62 | 37 | 18.65022 | 37.01234
2023-02-11 18:30 | 241200 | 67 | 1.808119 | 17.08109 | 23.2195 | 0.5693056 | 18.83408 | 267.1583 | 7592.181 | 31.53797 | 115.7667 | 6980.261 | 70.85094 | 2140.972 | 225.6419 | 225.6419 | 225.4653 | 225.4656 | 1.482558 | 0.4140997 | 0.4139697 | 184.4944 | 0.4101364 | 0.4126931 | 245.5722 | 213.7589 | 1003.161 | 275.5192 | 233.4064 | 253.1403 | 251.4597 | 244.7819 | 3.428086 | 1.62 | 37 | 18.79708 | 37.24533
2023-02-11 19:30 | 244800 | 68 | 1.873683 | 16.93129 | 23.45825 | 0.5178611 | 19.0755 | 271.525 | 8000.192 | 32.05446 | 120.0028 | 7098.381 | 72.04986 | 2154.536 | 225.4697 | 225.4697 | 225.4311 | 225.4311 | 1.564367 | 0.4191567 | 0.4190369 | 189.5956 | 0.4150653 | 0.4176786 | 247.9444 | 214.5181 | 1006.9575 | 277.1678 | 236.5603 | 272.0536 | 267.8408 | 252.0656 | 3.449044 | 1.62 | 37 | 18.72558 | 37.09267
2023-02-11 20:30 | 248400 | 69 | 1.862593 | 16.90083 | 23.70652 | 0.4993872 | 19.06148 | 272.9387 | 7992.889 | 32.21881 | 122.2312 | 7131.451 | 72.38563 | 2159.93 | 225.1103 | 225.1103 | 225.4067 | 225.4061 | 1.596942 | 0.4202844 | 0.4201657 | 191.0058 | 0.4161162 | 0.4187304 | 249.663 | 214.8529 | 1012.051 | 282.7092 | 231.9607 | 267.1301 | 258.4526 | 249.3936 | 3.445568 | 1.62 | 37 | 18.44774 | 37.0605
2023-02-11 21:30 | 252000 | 70 | 1.868233 | 16.63346 | 23.39006 | 0.54425 | 19.25283 | 272.3111 | 8000.164 | 32.1499 | 118.3139 | 7117.708 | 72.24639 | 2150.45 | 224.9856 | 224.9856 | 225.4931 | 225.4925 | 1.544053 | 0.42292 | 0.4228256 | 194.1083 | 0.4190936 | 0.4216917 | 245.8028 | 215.2808 | 1001.24 | 286.45 | 229.6183 | 260.2528 | 261.3678 | 247.0456 | 3.527656 | 1.62 | 37 | 18.87564 | 37.10903
2023-02-11 22:30 | 255600 | 71 | 1.868312 | 16.62355 | 23.23564 | 0.5383611 | 19.40689 | 272.4583 | 8004.056 | 32.16332 | 114.1778 | 7116.419 | 72.233 | 2135.553 | 224.4739 | 224.4739 | 225.4453 | 225.4447 | 1.539047 | 0.4230867 | 0.4229822 | 194.8764 | 0.4193506 | 0.4219261 | 241.3806 | 215.8456 | 978.0858 | 274.5347 | 234.9428 | 262.9356 | 254.8414 | 238.6989 | 3.536314 | 1.62 | 36.55556 | 18.32778 | 37.3755
2023-02-11 23:30 | 259200 | 72 | 1.942932 | 16.8647 | 21.1632 | 0.3993036 | 17.65797 | 273.2953 | 8360.911 | 32.26646 | 117.5822 | 7149.805 | 72.57209 | 2147.543 | 224.0125 | 224.0125 | 225.4421 | 225.4421 | 1.487933 | 0.4207081 | 0.4205663 | 192.7967 | 0.4168089 | 0.4194078 | 244.6936 | 214.7719 | 985.6883 | 263.8769 | 253.7437 | 285.863 | 235.3256 | 239.8936 | 3.446226 | 1.62 | 36.61838 | 18.22384 | 36.05256
2023-02-12 00:30 | 262800 | 73 | 2.084126 | 17.30964 | 23.32508 | 0.4624167 | 19.06617 | 274.325 | 9015.897 | 32.38378 | 122.2611 | 7199.003 | 73.07078 | 2161.369 | 223.9275 | 223.9275 | 225.4133 | 225.4133 | 1.586103 | 0.4167414 | 0.4165886 | 188.6092 | 0.4125364 | 0.4151558 | 249.0361 | 213.7994 | 993.5919 | 260.09 | 235.1033 | 267.9006 | 241.5525 | 229.7672 | 3.308019 | 1.62 | 37 | 18.81483 | 37.01056
2023-02-12 01:30 | 266400 | 74 | 2.082906 | 17.30775 | 23.11639 | 0.3461944 | 19.46769 | 273.7417 | 8990.647 | 32.31329 | 124.5528 | 7183.892 | 72.91758 | 2173.989 | 223.8211 | 223.8211 | 225.4328 | 225.4331 | 1.691756 | 0.4170117 | 0.4168511 | 188.7325 | 0.4125542 | 0.4152081 | 251.5389 | 214.0075 | 1009.696 | 262.9789 | 245.0153 | 269.1767 | 225.37 | 226.8489 | 3.322817 | 1.62 | 37 | 18.71108 | 37.01033
2023-02-12 02:30 | 270000 | 75 | 2.089679 | 17.08279 | 22.92287 | 0.4018106 | 19.6837 | 272.9109 | 8993.78 | 32.21716 | 120.7047 | 7172.624 | 72.80359 | 2156.799 | 222.8916 | 222.8916 | 225.4504 | 225.4504 | 1.593805 | 0.4188805 | 0.4188061 | 191.5401 | 0.414432 | 0.417095 | 247.9916 | 214.7376 | 1000.103 | 261.7365 | 245.3624 | 285.0766 | 226.7351 | 226.6983 | 3.374947 | 1.62 | 37.87187 | 19.0093 | 36.89201
2023-02-12 03:30 | 273600 | 76 | 1.91402325 | 17.64641 | 23.38767 | 0.4888889 | 19.57117 | 268.8194 | 8104.336 | 31.73485 | 120.1444 | 7046.522 | 71.52353 | 2140.861 | 223.4172 | 223.4172 | 225.4158 | 225.4153 | 1.570886 | 0.4094864 | 0.4094331 | 182.0072 | 0.4054244 | 0.4080531 | 249.3889 | 213.3086 | 1003.557 | 254.3306 | 230.6653 | 260.595 | 215.7433 | 218.1197 | 3.263661 | 1.62 | 38 | 19.35703 | 37.74308
2023-02-12 04:30 | 277200 | 77 | 1.657077 | 18.06971 | 23.35547 | 0.68525 | 18.88869 | 269.0361 | 6990.058 | 31.75959 | 121.4167 | 7014.325 | 71.19656 | 2118.356 | 223.525 | 223.525 | 224.31 | 224.3097 | 1.478058 | 0.4051189 | 0.4050539 | 176.9006 | 0.4004244 | 0.4030339 | 250.5194 | 212.7036 | 997.1822 | 268.7606 | 239.0911 | 297.3092 | 234.8078 | 238.3067 | 3.189444 | 1.62 | 38 | 19.46189 | 38.06483
2023-02-12 05:30 | 280800 | 78 | 1.894879 | 17.57151 | 23.15189 | 0.6190251 | 19.32889 | 270.2981 | 8057.142 | 31.91037 | 120.571 | 7080.49 | 71.8685 | 2137.972 | 223.466 | 223.466 | 225.4446 | 225.4448 | 1.558741 | 0.4111719 | 0.411083 | 183.7011 | 0.4071671 | 0.4097657 | 249.1058 | 213.0591 | 999.2217 | 272.1808 | 238.9568 | 279.9106 | 249.6529 | 241.5092 | 3.277613 | 1.62 | 38 | 19.20838 | 38.07983
2023-02-12 06:30 | 284400 | 79 | 1.824471 | 17.222325 | 22.98567 | 0.66225 | 19.59833 | 268.2833 | 7697.406 | 31.66915 | 116.2222 | 7017.656 | 71.23061 | 2130.069 | 223.2294 | 223.2294 | 225.0739 | 225.0744 | 1.746628 | 0.4140058 | 0.4138539 | 186.2547 | 0.4094842 | 0.4120547 | 245.4333 | 213.5692 | 996.33 | 273.4528 | 262.6317 | 294.1931 | 248.9733 | 249.0617 | 3.391578 | 1.62 | 37.78333 | 19.26311 | 38.16825
2023-02-12 07:30 | 288000 | 80 | 1.472422 | 16.99685 | 22.70181 | 0.6935655 | 18.99864 | 260.2953 | 5994.532 | 30.72679 | 106.4791 | 6757.39 | 68.58869 | 2094.398 | 220.7557 | 220.7557 | 221.2978 | 221.2972 | 1.691596 | 0.4060604 | 0.4058886 | 181.59 | 0.402346 | 0.4049125 | 238.532 | 212.888 | 979.171 | 284.9201 | 257.4003 | 310.3479 | 249.9047 | 259.7164 | 3.486446 | 1.62 | 36.42061 | 18.441 | 37.09822
2023-02-12 08:30 | 291600 | 81 | 1.89348 | 17.8646 | 23.36911 | 0.7878333 | 18.48883 | 269.8583 | 8048.042 | 31.85517 | 119.9028 | 7058.189 | 71.64186 | 2133.894 | 219.5536 | 219.5536 | 221.2333 | 221.2328 | 1.613453 | 0.4044758 | 0.4042933 | 180.3961 | 0.39995 | 0.4025003 | 248.55 | 210.9153 | 981.49 | 278.6722 | 264.6217 | 288.4044 | 258.7367 | 261.1519 | 3.184069 | 1.62 | 36.83333 | 18.93969 | 36.21711
2023-02-12 09:30 | 295200 | 82 | 2.084002 | 17.72275 | 23.88533 | 0.7369167 | 18.74672 | 272.4778 | 8954.378 | 32.16505 | 121.8472 | 7152.567 | 72.60025 | 2149.55 | 219.9492 | 219.9492 | 221.4858 | 221.4867 | 1.475 | 0.408005 | 0.4078231 | 183.4261 | 0.4033753 | 0.4059181 | 249.4111 | 216.6133 | 982.4311 | 285.5239 | 249.9661 | 294.4142 | 240.2239 | 256.2142 | 3.1865 | 1.62 | 37 | 18.91889 | 37.07269
2023-02-12 10:30 | 298800 | 83 | 2.118342 | 17.71604 | 23.35111 | 0.8303621 | 19.04426 | 269.0613 | 8991.624 | 31.76061 | 119.8719 | 7072.036 | 71.78253 | 2152.585 | 219.3058 | 219.3058 | 221.5309 | 221.5312 | 1.386145 | 0.4049504 | 0.4047554 | 181.5574 | 0.4008632 | 0.403456 | 248.9721 | 218.6521 | 988.7529 | 265.7256 | 239.1571 | 269.0081 | 243.7616 | 239.6543 | 3.188058 | 1.62 | 37 | 18.67368 | 37.38499
2023-02-12 11:30 | 302400 | 84 | 2.13453 | 17.66824 | 21.36544 | 0.7383056 | 17.90686 | 267.0278 | 8994.833 | 31.52382 | 117.4056 | 7024.294 | 71.29789 | 2150.728 | 218.8886 | 218.8886 | 221.4675 | 221.4681 | 1.284417 | 0.4045417 | 0.4044136 | 181.3806 | 0.4002692 | 0.402835 | 247.2694 | 220.4422 | 988.5097 | 260.8811 | 233.6364 | 259.2481 | 242.4267 | 233.5797 | 3.214286 | 1.62 | 37 | 18.42583 | 36.77225
2023-02-12 12:30 | 306000 | 85 | 2.154307 | 17.04732 | 22.35329 | 0.9681058 | 18.94337 | 264.8217 | 9005.131 | 31.26157 | 112.0084 | 6971.51 | 70.76209 | 2146.15 | 219.8646 | 219.8646 | 221.4978 | 221.4978 | 1.284708 | 0.4085212 | 0.408366 | 185.0758 | 0.4049401 | 0.4075195 | 242.6518 | 222.6919 | 985.1457 | 274.8883 | 248.3652 | 276.9905 | 253.7844 | 248.1109 | 3.363256 | 1.62 | 37 | 18.681 | 37.08448
2023-02-12 13:30 | 309600 | 86 | 1.790973 | 16.97026 | 22.67811 | 0.8916667 | 18.97372 | 255.8889 | 7461.75 | 30.20705 | 109.9444 | 6656.764 | 67.56717 | 2187.047 | 210.7692 | 210.7692 | 211.4944 | 211.4944 | 1.286258 | 0.3936194 | 0.3934464 | 178.8578 | 0.3896269 | 0.3921256 | 244.2278 | 223.8681 | 999.9094 | 278.4919 | 243.9108 | 272.0378 | 259.7239 | 244.3742 | 3.407664 | 1.62 | 31.65556 | 18.44544 | 37.00175
2023-02-12 14:30 | 313200 | 87 | 1.759963 | 17.19748 | 22.10772 | 0.69775 | 19.00464 | 255.8278 | 7273.825 | 30.19887 | 108.8333 | 6674.344 | 67.74586 | 2141.872 | 211.7094 | 211.7094 | 210.9825 | 210.9825 | 1.377564 | 0.3909553 | 0.3906311 | 175.2886 | 0.3869981 | 0.3894728 | 243.4111 | 217.5167 | 986.7592 | 292.2536 | 251.0978 | 296.8519 | 266.5833 | 252.6364 | 3.313281 | 1.62 | 34.39167 | 18.44703 | 31.94033
2023-02-12 15:30 | 316800 | 88 | 2.230361 | 17.01408 | 22.96128 | 0.8579109 | 19.21928 | 265.3649 | 9352.613 | 31.32516 | 112.6797 | 7005.287 | 71.10476 | 2143.928 | 222.0348 | 222.0348 | 221.5521 | 221.5518 | 1.424621 | 0.4097967 | 0.4094671 | 183.9337 | 0.4059688 | 0.4084646 | 243.0669 | 225.4953 | 987.3788 | 284.8747 | 245.0574 | 279.9894 | 258.2886 | 249.3565 | 3.361276 | 1.62 | 38 | 19.16766 | 38.04454
2023-02-12 16:30 | 320400 | 89 | 2.378617 | 17.01028 | 22.87847 | 0.8701667 | 19.73781 | 265.6333 | 10001.95 | 31.35395 | 111.1278 | 7032.914 | 71.38533 | 2147.069 | 219.7417 | 219.7417 | 221.4597 | 221.4608 | 1.430922 | 0.4104744 | 0.4101983 | 186.3597 | 0.4061014 | 0.4085653 | 241.2472 | 225.7461 | 978.5792 | 236.7572 | 248.2444 | 241.8219 | 246.9386 | 226.8819 | 3.343086 | 1.62 | 38 | 19.09953 | 38.04214
2023-02-12 17:30 | 324000 | 90 | 2.37313 | 17.09661 | 23.04117 | 0.9176111 | 19.71694 | 266.0806 | 9994.956 | 31.40631 | 114.7333 | 7043.192 | 71.48964 | 2158.592 | 219.8397 | 219.8397 | 221.4536 | 221.4539 | 1.479083 | 0.4087847 | 0.4085836 | 185.4106 | 0.4052503 | 0.4076397 | 244.9778 | 225.1078 | 991.9986 | 236.6544 | 251.4903 | 239.3708 | 247.7511 | 229.6147 | 3.3134 | 1.62 | 38 | 19.17992 | 38.10883
2023-02-12 18:30 | 327600 | 91 | 2.375017 | 17.11218 | 22.90719 | 0.9062117 | 19.75532 | 266.2256 | 10008.65 | 31.42567 | 112.5599 | 7047.627 | 71.53468 | 2148.783 | 219.9471 | 219.9471 | 221.5295 | 221.5301 | 1.389875 | 0.409724 | 0.4093646 | 185.5981 | 0.4055454 | 0.4079462 | 242.4596 | 225.8596 | 979.8777 | 248.5727 | 257.0454 | 247.8189 | 261.524 | 241.8031 | 3.318295 | 1.62 | 38 | 19.04568 | 38.06084
2023-02-12 19:30 | 331200 | 92 | 2.161207 | 16.7069 | 23.14322 | 0.7050833 | 19.88494 | 265.9028 | 9074.836 | 31.38463 | 114.1389 | 7014.608 | 71.19986 | 2143.539 | 219.1542 | 219.1542 | 221.5033 | 221.5039 | 1.469192 | 0.4130492 | 0.4126439 | 190.2903 | 0.4094442 | 0.411855 | 244.4056 | 226.065 | 999.9625 | 230.5278 | 247.6042 | 219.2692 | 247.9417 | 230.4389 | 3.435183 | 1.62 | 38.69722 | 19.4035 | 38.14825
2023-02-12 20:30 | 334800 | 93 | 1.787901 | 16.55436 | 22.61813 | 0.9354875 | 19.88033 | 261.9136 | 7357.549 | 30.91604 | 110.2423 | 6874.579 | 69.77844 | 2104.54 | 218.0643 | 218.0643 | 221.5086 | 221.5086 | 1.586919 | 0.4133189 | 0.4129326 | 190.6543 | 0.4087181 | 0.4110916 | 241.9331 | 226.0384 | 1006.676 | 250.3947 | 269.3443 | 262.424 | 282.5175 | 259.7187 | 3.539053 | 1.62 | 40 | 20.53415 | 40.10674
2023-02-12 21:30 | 338400 | 94 | 1.88997 | 16.57264 | 22.99025 | 0.8037778 | 19.34933 | 263.2556 | 7827.081 | 31.07816 | 111.1056 | 6923.128 | 70.271 | 2108.161 | 218.5214 | 218.5214 | 221.4758 | 221.4761 | 1.676025 | 0.4125044 | 0.4121217 | 190.5789 | 0.4091003 | 0.4114814 | 242.3028 | 224.26 | 1000.225 | 253.3725 | 246.7792 | 263.2811 | 264.7056 | 257.3133 | 3.504328 | 1.62 | 40 | 20.06372 | 40.22825
2023-02-12 22:30 | 342000 | 95 | 2.120107 | 16.81476 | 23.54119 | 0.8829722 | 19.15478 | 263.0917 | 8801.386 | 31.05554 | 110.6083 | 6951.006 | 70.55444 | 2119.725 | 212.7528 | 212.7528 | 222.7578 | 222.7575 | 1.68375 | 0.4112019 | 0.4108289 | 194.7739 | 0.4075261 | 0.4098814 | 241.8556 | 222.8244 | 995.5875 | 275.6456 | 264.3647 | 273.1397 | 276.2881 | 261.0858 | 3.425333 | 1.62 | 40 | 20.09958 | 40.16117
2023-02-12 23:30 | 345600 | 96 | 1.963785 | 16.96565 | 23.48164 | 0.8652089 | 18.98975 | 263.4513 | 8145.986 | 31.09856 | 110.0752 | 6932.738 | 70.36838 | 2105.209 | 222.3462 | 222.3462 | 221.4741 | 221.4744 | 1.710426 | 0.4089744 | 0.4086025 | 182.8248 | 0.4051708 | 0.4075136 | 241.0557 | 222.832 | 983.7549 | 276.2036 | 253.5418 | 266.5507 | 247.5914 | 251.7345 | 3.404446 | 1.62 | 39.45125 | 19.53265 | 40.01251
2023-02-13 00:30 | 349200 | 97 | 1.910078 | 17.29603 | 21.90258 | 0.6587395 | 17.95669 | 266.7871 | 8016.101 | 31.49109 | 113.9524 | 7012.955 | 71.18252 | 2096.546 | 222.356 | 222.356 | 221.4952 | 221.4952 | 1.684868 | 0.4073504 | 0.4069756 | 181.3053 | 0.4036613 | 0.4060014 | 243.7647 | 220.6283 | 978.4092 | 266.8986 | 276.944 | 258.5513 | 258.5672 | 248.9941 | 3.300672 | 1.62 | 40 | 20.63286 | 39.64725
2023-02-13 01:30 | 352800 | 98 | 2.030833 | 17.44323 | 23.48808 | 0.5680833 | 19.23719 | 272.875 | 8732.55 | 32.21111 | 121.3917 | 7182.5 | 72.90375 | 2117.803 | 221.9008 | 221.9008 | 221.1931 | 221.1928 | 1.675822 | 0.4107128 | 0.4102486 | 184.36 | 0.4062606 | 0.4085667 | 248.7639 | 213.2578 | 983.2386 | 295.2369 | 267.5639 | 286.2703 | 262.9117 | 268.7411 | 3.232981 | 1.62 | 40 | 20.07714 | 40.08125
2023-02-13 02:30 | 356400 | 99 | 1.717195 | 17.28719 | 24.29092 | 0.5563231 | 18.88613 | 270.7298 | 7297.237 | 31.96059 | 118.1393 | 7083.88 | 71.90267 | 2089.632 | 221.1721 | 221.1721 | 220.4916 | 220.4916 | 1.725092 | 0.4095688 | 0.4092635 | 184.395 | 0.4055677 | 0.4078276 | 246.4067 | 211.6741 | 978.7604 | 290.3134 | 262.0515 | 286.5253 | 271.1827 | 269.8538 | 3.300889 | 1.62 | 40 | 19.86838 | 39.92284
2023-02-13 03:30 | 360000 | 100 | 1.753876 | 17.43042 | 23.93414 | 0.5781111 | 18.57544 | 272.8 | 7512.314 | 32.20621 | 121.0528 | 7140.881 | 72.48119 | 2096.467 | 221.2089 | 221.2089 | 220.5211 | 220.5208 | 1.792464 | 0.4098692 | 0.4096194 | 184.4872 | 0.4056958 | 0.4079386 | 248.4139 | 210.6158 | 980.3219 | 282.5431 | 250.7683 | 266.2058 | 250.87 | 245.2381 | 3.260925 | 1.62 | 40 | 20.47233 | 39.87097
2023-02-13 04:30 | 363600 | 101 | 1.343925 | 17.17415 | 24.19056 | 0.6758611 | 18.52297 | 261.9611 | 5639.831 | 30.92499 | 111.7028 | 6812.869 | 69.152 | 2059.689 | 215.5908 | 215.5908 | 214.9108 | 214.9108 | 1.811422 | 0.3994344 | 0.3991997 | 179.9283 | 0.3955192 | 0.3977081 | 243.5417 | 209.0481 | 980.5281 | 287.7822 | 255.6592 | 306.0178 | 294.9942 | 278.5575 | 3.354475 | 1.62 | 39.34444 | 20.10722 | 39.95825
2023-02-13 05:30 | 367200 | 102 | 0.5765858 | 17.13703 | 23.08382 | 0.8037883 | 17.51788 | 248.9944 | 2231.85 | 29.39435 | 100.9164 | 6359.125 | 64.5461 | 2010.997 | 206.3769 | 206.3769 | 205.6813 | 205.6813 | 1.88154 | 0.3815281 | 0.3813791 | 171.19 | 0.3775663 | 0.3797365 | 237.4123 | 201.2652 | 967.0284 | 283.3886 | 275.3994 | 272.5685 | 281.7969 | 269.8763 | 3.433368 | 1.62 | 36.10028 | 18.11357 | 36.23334
2023-02-13 06:30 | 370800 | 103 | 0.7669696 | 16.50392 | 23.05136 | 0.8506944 | 17.41486 | 251.7944 | 2992.203 | 29.7233 | 99.71667 | 6448.603 | 65.45486 | 2034.361 | 211.0444 | 211.0444 | 210.3711 | 210.3711 | 1.9046 | 0.3942908 | 0.3941272 | 179.6758 | 0.3907197 | 0.3929117 | 234.7056 | 203.9406 | 971.1956 | 315.1806 | 263.6117 | 307.0253 | 304.9133 | 295.5489 | 3.623386 | 1.62 | 35.84167 | 18.39553 | 36.83678
2023-02-13 07:30 | 374400 | 104 | 0.03035847 | 17.03949 | 22.81033 | 0.56039 | 17.38209 | 241 | 114.9749 | 28.44799 | 90.60446 | 6060.78 | 61.51805 | 1990.699 | 207.0184 | 207.0184 | 206.344 | 206.3435 | 1.844476 | 0.3769131 | 0.376768 | 166.4752 | 0.3734933 | 0.3756627 | 228.6769 | 200.3111 | 949.1766 | 308.0479 | 270.8393 | 301.2883 | 280.9557 | 279.4992 | 3.600724 | 1.62 | 32.22841 | 16.29964 | 33.59532
2023-02-13 08:30 | 378000 | 105 | 0 | 17.400775 | 21.80703 | 0.7342222 | 17.13028 | 247.6833 | 0 | 29.23706 | 97.94167 | 6214.425 | 63.07778 | 2003.581 | 208.2633 | 208.2633 | 207.5914 | 207.5914 | 1.756908 | 0.3797283 | 0.3795894 | 167.8375 | 0.3761011 | 0.3782914 | 234.3278 | 198.6614 | 952.7561 | 285.3533 | 281.32 | 301.6028 | 285.8378 | 316.3422 | 3.502983 | 1.62 | 32 | 16.32522 | 32.128
2023-02-13 09:30 | 381600 | 106 | 1.098636 | 17.99396 | 22.95019 | 0.7008611 | 16.41211 | 267.4639 | 4593.508 | 31.57494 | 113.3083 | 6840.917 | 69.437 | 2108.831 | 223.7222 | 223.7222 | 223.0644 | 223.0642 | 1.609303 | 0.4038183 | 0.4036497 | 175.3833 | 0.3991056 | 0.4012667 | 242.7028 | 204.8111 | 961.2889 | 265.8439 | 263.1381 | 266.3697 | 270.1511 | 278.3142 | 3.314458 | 1.62 | 32 | 16.23381 | 32.041
2023-02-13 10:30 | 385200 | 107 | 1.870474 | 17.78619 | 24.30345 | 0.6169638 | 16.98206 | 272.3175 | 8007.139 | 32.14652 | 117.4708 | 7053.63 | 71.59604 | 2187.421 | 225.5462 | 225.5462 | 224.8986 | 224.8986 | 1.56861 | 0.4100423 | 0.4098699 | 180.2799 | 0.4058265 | 0.4080086 | 244.9359 | 205.7747 | 965.7242 | 260.6889 | 256.3315 | 274.5309 | 261.578 | 264.039 | 3.275774 | 1.62 | 30.18384 | 15.52067 | 32.04
2023-02-13 11:30 | 388800 | 108 | 1.614016 | 16.59582 | 24.07339 | 0.4794167 | 17.37519 | 272.2583 | 6955.075 | 32.14094 | 107.4056 | 7047.428 | 71.53281 | 2134.389 | 224.8497 | 224.8497 | 224.1733 | 224.1736 | 1.527308 | 0.42199 | 0.4218119 | 193.3744 | 0.4182247 | 0.4203014 | 233.9111 | 210.0603 | 937.5322 | 264.4539 | 251.2122 | 288.2161 | 272.6111 | 274.9644 | 3.591472 | 3.984086 | 30 | 15.76425 | 30.08869
2023-02-13 12:30 | 392400 | 109 | 0.2574432 | 17.518 | 21.56083 | 0.3546944 | 16.07936 | 258.3083 | 1087.397 | 30.49361 | 95.56111 | 6557.583 | 66.56058 | 1962.222 | 209.0783 | 209.0783 | 208.3981 | 208.3975 | 1.540142 | 0.3880864 | 0.3879903 | 174.8592 | 0.3839378 | 0.3861331 | 226.3306 | 207.2392 | 882.4289 | 269.2217 | 230.0003 | 272.6164 | 247.9008 | 254.3656 | 3.380489 | 7.230981 | 30 | 15.52961 | 30.11864
2023-02-13 13:30 | 396000 | 110 | 1.838318 | 18.85223 | 23.37337 | 0.3688301 | 17.49889 | 274.0641 | 7940.318 | 32.35367 | 109.0223 | 7152.047 | 72.59476 | 2106.994 | 226.505 | 226.505 | 225.8351 | 225.8348 | 1.54227 | 0.4025284 | 0.4024412 | 171.5727 | 0.3980783 | 0.4002875 | 234.6407 | 206.0947 | 888.8599 | 257.5682 | 238.1404 | 295.3699 | 270.0315 | 269.9983 | 3.015741 | 7.059337 | 28.4624 | 14.51858 | 30.13967
2023-02-13 14:30 | 399600 | 111 | 2.060004 | 18.08311 | 24.8985 | 0.3046518 | 17.34415 | 275.6992 | 8979.446 | 32.5432 | 120.3092 | 7213.958 | 73.22284 | 2190.981 | 228.1031 | 228.1031 | 227.4315 | 227.4315 | 1.616284 | 0.4116755 | 0.411583 | 179.3928 | 0.4074961 | 0.4097019 | 245.9053 | 207.3276 | 959.7181 | 268.405 | 264.8418 | 283.8925 | 279.2997 | 263.6916 | 3.157006 | 6.517682 | 28 | 14.28139 | 28.06134
2023-02-13 15:30 | 403200 | 112 | 2.477005 | 18.10738 | 24.78714 | 0.2578611 | 17.99889 | 277.7 | 10935.22 | 32.77882 | 123.75 | 7328.656 | 74.38708 | 2226.375 | 228.0694 | 228.0694 | 227.3994 | 227.3992 | 1.6415 | 0.4125069 | 0.4124108 | 180.4097 | 0.4084789 | 0.4106817 | 248.4972 | 207.0303 | 965.8286 | 273.0678 | 255.6308 | 275.5389 | 258.4725 | 249.9147 | 3.096022 | 6.577458 | 28 | 13.89894 | 28.00039
2023-02-13 16:30 | 406800 | 113 | 2.699151 | 18.57196 | 24.54214 | 0.2570752 | 18.57435 | 279.0167 | 12004.75 | 32.93635 | 129.6741 | 7419.298 | 75.30721 | 2235.304 | 228.739 | 228.739 | 228.0735 | 228.0735 | 1.657111 | 0.4106972 | 0.4106061 | 177.0947 | 0.4058337 | 0.4080415 | 253.6908 | 205.8056 | 980.7967 | 260.6928 | 258.563 | 272.895 | 260.4944 | 246.6919 | 2.969134 | 6.893209 | 29.92758 | 15.19209 | 28.00983
2023-02-13 17:30 | 410400 | 114 | 2.686973 | 17.82186 | 24.99161 | 0.4288333 | 18.16831 | 278.0222 | 11906.74 | 32.82094 | 129.1472 | 7424.006 | 75.35503 | 2223.394 | 230.8564 | 230.8564 | 230.1956 | 230.1953 | 1.6007 | 0.4203292 | 0.4202347 | 183.9136 | 0.4147686 | 0.4169383 | 253.6194 | 206.7358 | 1008.567 | 247.2506 | 249.0414 | 267.5517 | 239.3961 | 226.2964 | 3.133214 | 6.803492 | 33.45556 | 17.34286 | 30.05936
2023-02-13 18:30 | 414000 | 115 | 2.64408 | 17.91652 | 24.36621 | 0.3798607 | 18.8871 | 277.7326 | 11697.62 | 32.78545 | 124.1588 | 7413.813 | 75.25131 | 2188.404 | 229.1131 | 229.1131 | 228.4632 | 228.4627 | 1.466343 | 0.4165708 | 0.4164766 | 182.6825 | 0.4117958 | 0.4139685 | 248.8189 | 206.2354 | 976.5708 | 256.6443 | 242.4351 | 261.4362 | 234.8733 | 222.8429 | 3.096513 | 6.732694 | 34 | 17.19515 | 33.93482
2023-02-13 19:30 | 417600 | 116 | 2.812499 | 17.68729 | 24.40819 | 0.1866944 | 19.55825 | 278.775 | 12517.51 | 32.906525 | 125.4944 | 7466.367 | 75.78522 | 2206.481 | 229.1642 | 229.1642 | 228.5064 | 228.5072 | 1.369103 | 0.4189908 | 0.4188775 | 185.5064 | 0.4146708 | 0.4168236 | 249.7833 | 205.0539 | 982.7997 | 247.0506 | 233.3736 | 251.6597 | 243.0025 | 223.2606 | 3.118858 | 6.747967 | 34 | 17.26039 | 34.03922
2023-02-13 20:30 | 421200 | 117 | 2.769783 | 17.30676 | 24.79298 | 0.09158774 | 19.54359 | 278.337 | 12301.24 | 32.85764 | 125.039 | 7449.212 | 75.61136 | 2211.343 | 229.1749 | 229.1749 | 228.5209 | 228.5206 | 1.482981 | 0.4230972 | 0.4229794 | 189.5886 | 0.4187632 | 0.4208362 | 249.4429 | 205.737 | 992.7538 | 264.8086 | 264.4964 | 278.5593 | 260.7014 | 243.7075 | 3.222351 | 6.756443 | 34 | 17.1237 | 34.08916
2023-02-13 21:30 | 424800 | 118 | 2.912333 | 17.26567 | 25.06298 | 0.1845961 | 19.51529 | 279.1727 | 12997.35 | 32.95653 | 123.3064 | 7498.256 | 76.10875 | 2206.231 | 229.0989 | 229.0989 | 228.4499 | 228.4501 | 1.599674 | 0.4240774 | 0.4240064 | 190.6067 | 0.419705 | 0.4217568 | 247.3148 | 205.6462 | 980.5919 | 266.6602 | 250.7886 | 273.9418 | 258.2632 | 232.644 | 3.207682 | 6.725011 | 34.62953 | 17.82384 | 34.09
2023-02-13 22:30 | 428400 | 119 | 2.867676 | 17.24506 | 24.84364 | 0.173 | 19.71928 | 278.4111 | 12757.3 | 32.86609 | 121.6833 | 7474.083 | 75.86372 | 2195.272 | 229.1506 | 229.1506 | 228.5075 | 228.5075 | 1.530919 | 0.4230917 | 0.4230761 | 189.9833 | 0.4191336 | 0.4212217 | 246.1194 | 205.1156 | 976.0836 | 266.4803 | 254.7247 | 265.7669 | 250.8522 | 231.6475 | 3.209872 | 6.653922 | 35 | 17.65781 | 35.24706
2023-02-13 23:30 | 432000 | 120 | 2.482495 | 17.32117 | 24.20089 | 0.1921448 | 19.8149 | 271.7075 | 10722.55 | 32.07131 | 115.2758 | 7244.741 | 73.53529 | 2159.318 | 229.1334 | 229.1334 | 228.4811 | 228.4808 | 1.587546 | 0.4189947 | 0.4190234 | 184.9192 | 0.4140524 | 0.4161365 | 242.468 | 204.1159 | 977.7387 | 262.6799 | 249.1919 | 260.3535 | 252.3875 | 229.4702 | 3.272521 | 6.558855 | 35.29248 | 17.93139 | 35.06351
2023-02-14 00:30 | 435600 | 121 | 2.758882 | 17.15528 | 24.55674 | 0.1766295 | 19.52415 | 272.5933 | 11997.31 | 32.18287 | 115.6741 | 7315.398 | 74.25259 | 2172.524 | 229.154 | 229.154 | 228.4889 | 228.4886 | 1.776493 | 0.4200019 | 0.4200719 | 186.968 | 0.4161217 | 0.4181666 | 242.5487 | 202.2588 | 976.6864 | 261.7916 | 245.885 | 263.6262 | 254.8017 | 227.1234 | 3.261318 | 6.445306 | 36 | 18.01281 | 35.87613
2023-02-14 01:30 | 439200 | 122 | 2.722212 | 17.35484 | 22.63867 | 0.4223889 | 17.92269 | 273.1333 | 11855.9 | 32.24254 | 120.5222 | 7332.8 | 74.42969 | 2175.628 | 229.1725 | 229.1725 | 228.5044 | 228.5044 | 1.770403 | 0.4183283 | 0.4183506 | 185.42 | 0.4145922 | 0.4165689 | 247.2778 | 201.8272 | 994.4281 | 251.3572 | 244.1353 | 254.1625 | 239.2331 | 220.1703 | 3.216214 | 6.510717 | 36.975 | 18.61717 | 36.08611
2023-02-14 02:30 | 442800 | 123 | 2.384536 | 17.26788 | 24.12457 | 0.3265181 | 19.39476 | 271.9387 | 10290.96 | 32.09914 | 118.624 | 7249.894 | 73.58766 | 2149.479 | 229.1437 | 229.1437 | 228.4875 | 228.4877 | 1.813905 | 0.4181582 | 0.4181928 | 185.2883 | 0.4144318 | 0.4164036 | 245.8997 | 202.917 | 992.7382 | 262.9164 | 252.1738 | 266.8117 | 257.1596 | 235.5209 | 3.273485 | 6.419 | 37 | 18.69468 | 36.87663
2023-02-14 03:30 | 446400 | 124 | 2.547956 | 17.43259 | 24.64794 | 0.4399167 | 19.23739 | 271.825 | 11012.83 | 32.0851 | 121.4444 | 7270.781 | 73.79978 | 2168.906 | 229.1392 | 229.1392 | 228.4867 | 228.4861 | 1.838964 | 0.4166197 | 0.4166806 | 183.7697 | 0.4129089 | 0.4149122 | 248.8222 | 201.8025 | 1004.455 | 276.9869 | 260.0386 | 280.1222 | 260.4994 | 248.0044 | 3.225547 | 6.182933 | 37.29444 | 18.97369 | 37.09592
2023-02-14 04:30 | 450000 | 125 | 2.569831 | 17.12619 | 24.61844 | 0.4916944 | 19.12064 | 269.2611 | 11007.05 | 31.78549 | 117.7417 | 7214.592 | 73.22964 | 2162.303 | 229.1133 | 229.1133 | 228.4697 | 228.4697 | 1.852264 | 0.41788 | 0.4179383 | 184.9972 | 0.4141106 | 0.4161078 | 246.2361 | 201.2106 | 1006.403 | 279.1514 | 271.1181 | 285.9333 | 265.5044 | 253.1758 | 3.293447 | 6.079192 | 38 | 19.11228 | 38.10997
2023-02-14 05:30 | 453600 | 126 | 2.50835 | 17.42515 | 24.89738 | 0.5328134 | 18.80825 | 269.5432 | 10746.55 | 31.81956 | 118.766 | 7212.727 | 73.21039 | 2155.348 | 229.1685 | 229.1685 | 228.5173 | 228.5173 | 1.856763 | 0.4154811 | 0.415554 | 182.4663 | 0.4116348 | 0.4135805 | 247.1309 | 200.3766 | 1003.288 | 283.2181 | 267.473 | 291.5256 | 271.676 | 255.3404 | 3.241577 | 6.016563 | 38.08357 | 19.17262 | 38.37582
2023-02-14 06:30 | 457200 | 127 | 2.056515 | 16.62216 | 24.79039 | 0.5610556 | 18.71989 | 265.2639 | 8624.344 | 31.31348 | 109.4222 | 7030.583 | 71.36192 | 2114.272 | 227.3981 | 227.3981 | 226.7425 | 226.7428 | 1.759742 | 0.4190239 | 0.4190875 | 188.0153 | 0.4154128 | 0.4172492 | 239.1056 | 202.0733 | 990.6758 | 279.4922 | 268.8189 | 297.8353 | 271.7028 | 259.2953 | 3.497797 | 5.845986 | 37.525 | 18.78042 | 37.89953
2023-02-14 07:30 | 460800 | 128 | 1.908757 | 16.80505 | 24.32794 | 0.5784444 | 18.24783 | 266.0083 | 8002.894 | 31.4022 | 111.6583 | 7020.869 | 71.26344 | 2111.825 | 226.1394 | 226.1394 | 225.4861 | 225.4858 | 1.707497 | 0.4159892 | 0.4160536 | 186.2625 | 0.4124019 | 0.4143011 | 241.25 | 201.4208 | 991.2386 | 272.1972 | 285.7631 | 299.8739 | 280.6297 | 274.3514 | 3.448939 | 5.693225 | 37 | 18.73025 | 37.10556
2023-02-14 08:30 | 464400 | 129 | 2.071031 | 17.93135 | 24.31181 | 0.4855432 | 18.30089 | 281.2451 | 9210.109 | 33.20247 | 130.1922 | 7428.37 | 75.39911 | 2135.148 | 227.0524 | 227.0524 | 226.3836 | 226.3836 | 1.780786 | 0.4156591 | 0.4157705 | 184.829 | 0.4118813 | 0.4137454 | 253.3148 | 202.8295 | 981.583 | 283.7813 | 286.0752 | 298.9786 | 289.505 | 270.5713 | 3.113713 | 5.665111 | 37 | 18.42905 | 37.08017
2023-02-14 09:30 | 468000 | 130 | 2.170483 | 17.51423 | 24.30731 | 0.4132778 | 18.81042 | 280.825 | 9643.864 | 33.14854 | 129.3 | 7431.189 | 75.42811 | 2152.461 | 229.1156 | 229.1156 | 228.4606 | 228.4608 | 1.749181 | 0.4214736 | 0.4215697 | 188.7542 | 0.4178703 | 0.4195967 | 252.6694 | 204.0211 | 994.4678 | 283.5156 | 282.8886 | 294.5933 | 277.6389 | 257.8539 | 3.215731 | 5.612019 | 37 | 18.63925 | 36.95253
2023-02-14 10:30 | 471600 | 131 | 2.261392 | 17.86896 | 24.0168 | 0.4192201 | 19.18666 | 279.1337 | 9998.292 | 32.95416 | 122.7799 | 7404.24 | 75.1544 | 2129.29 | 229.1872 | 229.1872 | 228.5312 | 228.5309 | 1.768426 | 0.416976 | 0.4170702 | 184.2357 | 0.4134234 | 0.4152866 | 246.9526 | 203.3738 | 962.2897 | 282.8627 | 260.0357 | 287.3529 | 276.9975 | 256.8571 | 3.13849 | 5.671674 | 37 | 18.19978 | 37.22532
2023-02-14 11:30 | 475200 | 132 | 2.277724 | 17.54541 | 23.81044 | 0.4668889 | 18.94042 | 278.1167 | 10035.05 | 32.830775 | 121.7583 | 7379.9 | 74.90744 | 2136.175 | 229.1025 | 229.1025 | 228.4628 | 228.4631 | 1.704481 | 0.4194614 | 0.4195369 | 186.5167 | 0.4156186 | 0.4175564 | 246.4389 | 204.0014 | 970.4692 | 273.1025 | 289.0389 | 289.8986 | 284.1861 | 265.6225 | 3.202319 | 5.640428 | 37 | 18.73183 | 37.18097
2023-02-14 12:30 | 478800 | 133 | 2.665982 | 17.64159 | 24.00947 | 0.3475 | 19.02817 | 278.8444 | 11837.22 | 32.91677 | 123.1694 | 7457.461 | 75.69478 | 2165.706 | 229.1558 | 229.1558 | 228.5072 | 228.5067 | 1.691467 | 0.4195694 | 0.4196308 | 186.3022 | 0.4154572 | 0.4174711 | 247.4667 | 203.4569 | 972.3922 | 257.7947 | 289.1025 | 268.3139 | 281.7708 | 253.4836 | 3.143894 | 5.608525 | 37 | 18.81097 | 37.06233
2023-02-14 13:30 | 482400 | 134 | 2.689678 | 17.83336 | 22.33816 | 0.2675209 | 17.65162 | 278.5265 | 11933.64 | 32.88064 | 124.5376 | 7453.613 | 75.65571 | 2171 | 229.09 | 229.09 | 228.4407 | 228.4407 | 1.660203 | 0.4178613 | 0.4179042 | 184.1357 | 0.4132267 | 0.4152596 | 249.0139 | 203.6529 | 977.3365 | 273.4195 | 292.9777 | 286.0262 | 293.0852 | 258.8139 | 3.099582 | 5.629078 | 37 | 18.38031 | 37.05017
2023-02-14 14:30 | 486000 | 135 | 3.027264 | 17.67481 | 24.12109 | 0.2602228 | 19.33373 | 278.3175 | 13483.85 | 32.85018 | 121.4262 | 7500.206 | 76.12883 | 2184.412 | 229.1916 | 229.1916 | 228.5387 | 228.5384 | 1.617621 | 0.4190404 | 0.4190752 | 185.5345 | 0.4147265 | 0.4167747 | 245.9415 | 203.3323 | 965.9312 | 247.9599 | 260.8955 | 257.1577 | 256.7749 | 233.5033 | 3.097708 | 5.683156 | 37 | 18.47769 | 37.0205
2023-02-14 15:30 | 489600 | 136 | 3.023873 | 17.05286 | 24.12569 | 0.2498333 | 19.81033 | 281.8222 | 13639.2 | 33.2666 | 126.2444 | 7591.847 | 77.05839 | 2205.847 | 229.0986 | 229.0986 | 228.4369 | 228.4369 | 1.520556 | 0.427515 | 0.4275336 | 194.4558 | 0.4235542 | 0.4255808 | 249.2472 | 205.3958 | 987.1875 | 247.2311 | 260.1558 | 263.5081 | 261.1222 | 231.8514 | 3.220981 | 5.783306 | 37 | 18.53128 | 37.02
2023-02-14 16:30 | 493200 | 137 | 2.862554 | 17.05741 | 23.9922 | 0.2125348 | 19.95641 | 277.5376 | 12685.23 | 32.7652 | 126.4401 | 7457.515 | 75.69504 | 2210.337 | 229.1635 | 229.1635 | 228.524 | 228.5237 | 1.538621 | 0.4256457 | 0.4256521 | 191.8103 | 0.4209733 | 0.423027 | 251.2981 | 206.1939 | 1012.44 | 255.2393 | 259.7373 | 272.4593 | 261.7131 | 233.0827 | 3.264123 | 5.783546 | 37 | 18.67602 | 37.079
2023-02-14 17:30 | 496800 | 138 | 2.647315 | 16.49354 | 23.93855 | 0.1361003 | 20.04696 | 273.9805 | 11556.72 | 32.34268 | 117.2061 | 7336.223 | 74.46396 | 2176.07 | 228.3365 | 228.3365 | 227.7006 | 227.7003 | 1.662295 | 0.4287504 | 0.4287518 | 195.5039 | 0.4238404 | 0.4258811 | 243.4958 | 206.4794 | 996.3568 | 253.8964 | 264.3708 | 279.6632 | 255.6212 | 233.7504 | 3.429919 | 5.987443 | 37 | 18.67822 | 37.11922
2023-02-14 18:30 | 500400 | 139 | 2.478528 | 16.31911 | 23.60769 | 0.1491389 | 20.01603 | 274.2778 | 10799.8 | 32.37638 | 116.8389 | 7319.239 | 74.29144 | 2160.908 | 227.0642 | 227.0642 | 226.4306 | 226.4306 | 1.608872 | 0.4291153 | 0.4291161 | 198.1611 | 0.4252261 | 0.4271775 | 242.9611 | 205.7422 | 992.6928 | 266.5631 | 252.9139 | 286.2606 | 259.68 | 232.4478 | 3.492869 | 6.099175 | 37 | 18.82117 | 37.09058
2023-02-14 19:30 | 504000 | 140 | 2.706306 | 16.71056 | 24.14577 | 0.07194986 | 19.95507 | 271.9276 | 11727.89 | 32.0986 | 112.0724 | 7292.967 | 74.02479 | 2154.682 | 227.0705 | 227.0705 | 226.4501 | 226.4501 | 1.609758 | 0.4235281 | 0.4235655 | 191.8602 | 0.4189304 | 0.4209479 | 239.0362 | 202.9446 | 969.766 | 256.5847 | 271.2972 | 278.5487 | 267.9435 | 239.778 | 3.370178 | 6.046351 | 37 | 18.89582 | 37.10967
2023-02-14 20:30 | 507600 | 141 | 2.799961 | 16.49235 | 24.36251 | 0.08072423 | 20.08786 | 272.6713 | 12182.81 | 32.18995 | 117.4234 | 7327.323 | 74.37373 | 2185.064 | 227.0284 | 227.0284 | 226.3972 | 226.3975 | 1.568708 | 0.4254407 | 0.4255025 | 194.6549 | 0.4216833 | 0.4236663 | 244.3148 | 202.129 | 998.6624 | 249.8217 | 267.0223 | 270.7022 | 267.9699 | 231.5404 | 3.40417 | 5.934362 | 37.21727 | 18.6085 | 37.02175
2023-02-14 21:30 | 511200 | 142 | 2.983234 | 16.34699 | 24.70208 | 0.1133333 | 20.14967 | 272.7972 | 13017.51 | 32.20441 | 124.1917 | 7368.072 | 74.78706 | 2221.317 | 227.0986 | 227.0986 | 226.4392 | 226.4383 | 1.523319 | 0.4274044 | 0.4274547 | 196.5767 | 0.4236753 | 0.4255669 | 251.2333 | 202.0183 | 1038.889 | 262.9394 | 269.9608 | 277.1925 | 276.0444 | 238.0356 | 3.416933 | 5.905636 | 38.30556 | 19.41542 | 38.02997
2023-02-14 22:30 | 514800 | 143 | 2.980357 | 16.37898 | 24.77986 | 0.1954039 | 20.12972 | 273.3593 | 13030.54 | 32.26972 | 129.4401 | 7388.279 | 74.9922 | 2234.304 | 227.0627 | 227.0627 | 226.434 | 226.4334 | 1.588173 | 0.4273435 | 0.4274134 | 196.7382 | 0.4238011 | 0.4255109 | 256.2033 | 201.8721 | 1061.818 | 254.0064 | 265.8643 | 274.0084 | 256.8396 | 230.1632 | 3.405373 | 5.903354 | 39 | 19.51827 | 39.03329
2023-02-14 23:30 | 518400 | 144 | 2.98759725 | 16.6 | 24.80958 | 0.1965556 | 19.94469 | 273.5 | 13070.7 | 32.28708 | 136.025 | 7394.319 | 75.05375 | 2259.772 | 227.0533 | 227.0533 | 226.4256 | 226.4256 | 1.708908 | 0.4264125 | 0.4264744 | 194.1994 | 0.4212533 | 0.4229653 | 262.5444 | 201.55 | 1091.921 | 252.8239 | 264.8086 | 270.9831 | 264.0139 | 234.1806 | 3.343386 | 5.990917 | 39 | 19.73314 | 39.15786
2023-02-15 00:30 | 522000 | 145 | 2.974592 | 16.58694 | 24.86494 | 0.2184722 | 20.02658 | 273.4028 | 13006.49 | 32.27374 | 134.0667 | 7389.6 | 75.00586 | 2255.786 | 227.0661 | 227.0661 | 226.4333 | 226.4333 | 1.760108 | 0.4286328 | 0.4287103 | 194.3186 | 0.4213844 | 0.4230914 | 260.7 | 201.8639 | 1088.482 | 246.6231 | 259.7194 | 268.9775 | 261.6589 | 228.3733 | 3.350167 | 5.991586 | 39 | 19.75644 | 39.05214
2023-02-15 01:30 | 525600 | 146 | 2.955054 | 16.6022 | 23.03301 | 0.1738997 | 18.80682 | 273.3955 | 12918.74 | 32.27588 | 136.7939 | 7386.075 | 74.97014 | 2264.49 | 227.0437 | 227.0437 | 226.4097 | 226.4092 | 1.695295 | 0.4278813 | 0.4279451 | 194.1741 | 0.4212178 | 0.4229248 | 263.2953 | 201.4415 | 1099.961 | 243.0423 | 259.8914 | 272.0142 | 250.9448 | 230.2877 | 3.349766 | 5.92234 | 39 | 20.00652 | 38.991
2023-02-15 02:30 | 529200 | 147 | 2.973917 | 16.7589 | 24.48774 | 0.1839833 | 20.15192 | 272.2897 | 12949.36 | 32.14248 | 137.1058 | 7358.167 | 74.68669 | 2265.51 | 227.0312 | 227.0312 | 226.4153 | 226.4156 | 1.650329 | 0.4242493 | 0.4243251 | 191.6373 | 0.4186682 | 0.4204056 | 264.1727 | 200.0139 | 1100.604 | 221.4596 | 236.8095 | 251.454 | 217.6415 | 217.9281 | 3.314418 | 5.796407 | 39 | 19.81538 | 39.02933
2023-02-15 03:30 | 532800 | 148 | 2.9731 | 16.40346 | 24.27608 | 0.1235556 | 20.39178 | 272.0139 | 12933.76 | 32.11267 | 136.2639 | 7350.756 | 74.61167 | 2267.428 | 227.0533 | 227.0533 | 226.4119 | 226.4125 | 1.568214 | 0.4258178 | 0.4259411 | 195.205 | 0.4222589 | 0.4237833 | 263.5472 | 199.5417 | 1102.991 | 224.8764 | 248.0239 | 250.7572 | 234.3639 | 221.2036 | 3.398258 | 5.743394 | 39 | 19.58217 | 39.47125
2023-02-15 04:30 | 536400 | 149 | 2.982371 | 16.78165 | 24.71827 | 0.170195 | 20.36858 | 272.6184 | 13002.03 | 32.17953 | 137.1643 | 7376.273 | 74.87064 | 2252.891 | 227.0705 | 227.0705 | 226.4549 | 226.454 | 1.571983 | 0.4229368 | 0.423063 | 191.5983 | 0.4186688 | 0.4202643 | 264.0529 | 198.6986 | 1095.276 | 231.6825 | 254.1474 | 244.6554 | 237.1281 | 233.2613 | 3.300075 | 5.800384 | 39.93593 | 20.06067 | 39.15552
2023-02-15 05:30 | 540000 | 150 | 2.982154 | 16.83928 | 24.53375 | 0.1921389 | 20.15047 | 272.5889 | 13001.86 | 32.18296 | 140.4639 | 7375.353 | 74.86069 | 2266.428 | 227.0619 | 227.0619 | 226.4256 | 226.4256 | 1.519742 | 0.4229147 | 0.4230044 | 191.0619 | 0.4181239 | 0.4197092 | 267.1861 | 198.0742 | 1111.047 | 220.9761 | 232.9669 | 234.225 | 222.4581 | 211.8917 | 3.291172 | 5.642 | 40 | 20.04353 | 40.02269
2023-02-15 06:30 | 543600 | 151 | 2.977971 | 16.14589 | 24.48418 | 0.1628412 | 20.30905 | 269.9694 | 12855.98 | 31.86799 | 131.8969 | 7302.058 | 74.11738 | 2257.15 | 227.0593 | 227.0593 | 226.3911 | 226.3905 | 1.535209 | 0.4282961 | 0.4283811 | 196.8159 | 0.4238755 | 0.4253304 | 260.2841 | 198.5432 | 1102.755 | 226.3292 | 253.7499 | 243.3273 | 242.0724 | 223.2345 | 3.474304 | 5.341618 | 40 | 20.25008 | 40.18749
2023-02-15 07:30 | 547200 | 152 | 2.499177 | 15.97344 | 23.93334 | 0.1637326 | 20.29345 | 260.1226 | 10329.77 | 30.70672 | 108.0836 | 6974.019 | 70.78747 | 2158.407 | 225.0744 | 225.0744 | 224.4426 | 224.4426 | 1.456446 | 0.4247811 | 0.424878 | 192.2501 | 0.4173251 | 0.4188535 | 239.9304 | 198.7 | 1034.27 | 242.3499 | 278.429 | 249.9393 | 264.0415 | 234.3521 | 3.626184 | 5.328136 | 39.32591 | 19.44111 | 40.07201
2023-02-15 08:30 | 550800 | 153 | 2.477889 | 16.292575 | 23.03139 | 0.2173889 | 20.29761 | 267.3694 | 10528.9 | 31.56397 | 113.5972 | 7154.797 | 72.62222 | 2147.872 | 224.0428 | 224.0428 | 223.4136 | 223.4133 | 1.423519 | 0.42288 | 0.4229981 | 193.55 | 0.4175928 | 0.4192006 | 242.5278 | 198.0722 | 1008.073 | 257.67 | 276.6514 | 276.4242 | 267.8092 | 243.6189 | 3.491272 | 5.501164 | 39 | 19.80061 | 39.06003
2023-02-15 09:30 | 554400 | 154 | 2.803696 | 16.38404 | 23.87618 | 0.1797772 | 20.13142 | 275.546 | 12322.74 | 32.52764 | 122.7827 | 7412.412 | 75.2376 | 2182.591 | 224.0309 | 224.0309 | 223.3916 | 223.3914 | 1.456877 | 0.4261281 | 0.4262407 | 198.3092 | 0.4223398 | 0.4238496 | 248.5292 | 200.1251 | 1008.894 | 265.3114 | 292.5348 | 279.0136 | 275.8744 | 250.6827 | 3.389454 | 5.566312 | 39 | 19.26507 | 39.0105
2023-02-15 10:30 | 558000 | 155 | 3.282396 | 16.81443 | 24.91467 | 0.1473056 | 19.95564 | 274.6194 | 14477.74 | 32.4179 | 127.525 | 7460.494 | 75.72519 | 2233.531 | 225.9833 | 225.9833 | 225.3236 | 225.3231 | 1.565603 | 0.4221414 | 0.4222353 | 192.2267 | 0.4182097 | 0.4199817 | 253.7333 | 198.3456 | 1030.098 | 243.7906 | 278.4744 | 262.4411 | 265.9406 | 243.8581 | 3.238431 | 5.431567 | 39 | 19.97217 | 39.03942
2023-02-15 11:30 | 561600 | 156 | 3.417368 | 16.97375 | 25.23518 | 0.07972145 | 20.11393 | 274.4958 | 15086.09 | 32.40116 | 141.5153 | 7484.334 | 75.96741 | 2292.694 | 226.0649 | 226.0649 | 225.405 | 225.4058 | 1.707396 | 0.4215955 | 0.421671 | 190.7067 | 0.4167708 | 0.418746 | 267.3454 | 199.3072 | 1099.145 | 233.5538 | 261.6251 | 244.6981 | 249.161 | 225.7552 | 3.19154 | 5.326696 | 39.89136 | 19.84493 | 38.981
2023-02-15 12:30 | 565200 | 157 | 3.338469 | 16.47976 | 24.60883 | 0.0894429 | 20.32858 | 272.0418 | 14596.36 | 32.11424 | 138.5237 | 7409.114 | 75.20409 | 2295.379 | 226.117 | 226.117 | 225.4604 | 225.4607 | 1.781869 | 0.4255891 | 0.4255914 | 194.5382 | 0.4206546 | 0.4227616 | 265.7354 | 202.5501 | 1113.689 | 234.8487 | 263.0552 | 250.8649 | 247.4557 | 221.3407 | 3.330259 | 5.234162 | 40 | 20.12331 | 39.92128
2023-02-15 13:30 | 568800 | 158 | 2.973028 | 16.17226 | 24.12989 | 0.1031389 | 20.53833 | 268.5833 | 12780.32 | 31.70519 | 129.6306 | 7264.569 | 73.73658 | 2249.667 | 225.625 | 225.625 | 224.9275 | 224.9275 | 1.846869 | 0.4264908 | 0.4264317 | 195.9722 | 0.4215967 | 0.4238192 | 258.6694 | 206.2439 | 1095.763 | 235.7372 | 256.9931 | 248.5844 | 244.6586 | 214.9861 | 3.475094 | 5.218597 | 40 | 19.8145 | 40.06747
2023-02-15 14:30 | 572400 | 159 | 2.9085065 | 16.0625 | 22.54494 | 0.08733333 | 19.16161 | 263.3167 | 12241.46 | 31.08357 | 121.1 | 7115.972 | 72.22833 | 2228.042 | 224.1447 | 224.1447 | 223.4342 | 223.4342 | 1.866725 | 0.4218972 | 0.4218217 | 193.245 | 0.4173903 | 0.4197425 | 252.5194 | 206.9744 | 1078.396 | 242.4186 | 254.5828 | 256.5672 | 249.2297 | 216.3614 | 3.517439 | 5.361608 | 39.38056 | 19.67122 | 39.46033
2023-02-15 15:30 | 576000 | 160 | 3.271576 | 16.39419 | 23.78159 | 0.09643454 | 20.29883 | 267.7326 | 14067.41 | 31.60441 | 127.0696 | 7281.401 | 73.90755 | 2261.248 | 224.1705 | 224.1705 | 223.4496 | 223.4499 | 1.841805 | 0.4214981 | 0.4214242 | 192.3471 | 0.4165181 | 0.4189579 | 256.4596 | 206.2345 | 1076.016 | 250.3827 | 276.8217 | 270.8167 | 263.6786 | 229.2354 | 3.360986 | 5.473058 | 39 | 19.90936 | 39.28284
2023-02-15 16:30 | 579600 | 161 | 3.500333 | 16.35495 | 24.69533 | 0.09972222 | 20.47514 | 267.8028 | 15094.54 | 31.61089 | 130.1556 | 7317.206 | 74.27086 | 2292.8 | 224.1733 | 224.1733 | 223.4583 | 223.4589 | 1.772208 | 0.4223386 | 0.4222658 | 192.9767 | 0.4171492 | 0.4195803 | 259.5972 | 206.8389 | 1094.21 | 242.1547 | 279.0544 | 260.2722 | 259.7628 | 229.1394 | 3.347511 | 5.471986 | 39 | 19.43506 | 39.01525
2023-02-15 17:30 | 583200 | 162 | 3.681284 | 16.33017 | 24.72514 | 0.07875 | 20.57597 | 268.8806 | 15980.58 | 31.74082 | 135.7861 | 7375.742 | 74.86497 | 2327.111 | 224.1608 | 224.1608 | 223.4281 | 223.4281 | 1.652556 | 0.4239183 | 0.4238261 | 194.0469 | 0.4182072 | 0.4206111 | 264.5778 | 206.7881 | 1118.999 | 210.4886 | 233.0731 | 228.4147 | 217.9581 | 197.9458 | 3.326133 | 5.637939 | 39 | 19.8315 | 39.01981
2023-02-15 18:30 | 586800 | 163 | 3.414666 | 16.13533 | 24.38095 | 0.08529248 | 20.88838 | 268.4123 | 14745.84 | 31.68623 | 133.7437 | 7327.638 | 74.37696 | 2299.858 | 224.1092 | 224.1092 | 223.4348 | 223.4348 | 1.540532 | 0.4254925 | 0.4253939 | 196.034 | 0.4201435 | 0.4225468 | 262.8217 | 206.988 | 1116.104 | 198.8632 | 233.3521 | 216.2727 | 214.8568 | 192.1858 | 3.406602 | 5.591735 | 39.55153 | 19.66337 | 39.09866
2023-02-15 19:30 | 590400 | 164 | 3.21405925 | 16.03737 | 24.39467 | 0.1232222 | 20.80442 | 268.4083 | 13842 | 31.68459 | 132.85 | 7299.769 | 74.09425 | 2281.517 | 224.0742 | 224.0742 | 223.415 | 223.415 | 1.421658 | 0.4272017 | 0.4271067 | 197.4133 | 0.4214869 | 0.4238494 | 261.8917 | 207.6411 | 1115.811 | 211.3453 | 231.8783 | 217.8411 | 211.0083 | 192.9114 | 3.4608 | 5.490597 | 40 | 20.31625 | 39.92367
2023-02-15 20:30 | 594000 | 165 | 3.005659 | 16.21502 | 23.95028 | 0.08613889 | 20.99056 | 268.0222 | 12897.525 | 31.64101 | 129.7806 | 7262.508 | 73.71564 | 2248.586 | 224.7875 | 224.7875 | 224.1342 | 224.1342 | 1.402278 | 0.4248131 | 0.4247325 | 194.9436 | 0.4197311 | 0.4220783 | 259.0472 | 207.4733 | 1096.339 | 223.2881 | 255.4581 | 233.08 | 238.0025 | 209.9831 | 3.443019 | 5.733692 | 40 | 20.07178 | 40.01844
2023-02-15 21:30 | 597600 | 166 | 3.34346 | 16.54118 | 24.12462 | 0.2032312 | 20.82577 | 269.8691 | 14502.01 | 31.85703 | 135.8802 | 7360.524 | 74.71084 | 2282.532 | 224.161 | 224.1613 | 223.4691 | 223.4694 | 1.445649 | 0.42151 | 0.4214348 | 192.3031 | 0.4164646 | 0.4187891 | 264.156 | 204.0521 | 1105.272 | 219.1546 | 246.4666 | 230.5351 | 231.8538 | 206.1318 | 3.298585 | 5.737666 | 40 | 20.37763 | 39.92167
2023-02-15 22:30 | 601200 | 167 | 3.087886 | 16.425575 | 24.48583 | 0.1653333 | 20.69689 | 269.6417 | 13333.48 | 31.82968 | 134.8639 | 7308.444 | 74.182 | 2266.742 | 224.1317 | 224.1317 | 223.4422 | 223.4419 | 1.561558 | 0.4224558 | 0.4223739 | 193.5422 | 0.4176728 | 0.4199444 | 263.3111 | 203.9431 | 1104.63 | 245.4947 | 278.2467 | 256.7019 | 258.6969 | 231.2794 | 3.366933 | 5.213375 | 40 | 19.66328 | 40.21417
2023-02-15 23:30 | 604800 | 168 | 3.12616 | 16.7464 | 24.04172 | 0.2645833 | 20.81486 | 271.2333 | 13587.325 | 32.01898 | 138.0111 | 7355.122 | 74.65608 | 2269.95 | 224.1142 | 224.1142 | 223.4286 | 223.4286 | 1.637978 | 0.4200581 | 0.4199939 | 190.9478 | 0.4150622 | 0.4173425 | 265.6361 | 202.6147 | 1102.269 | 241.7031 | 265.7144 | 258.0611 | 250.7539 | 222.4108 | 3.271842 | 5.180519 | 40 | 20.11933 | 40.06311
2023-02-16 00:30 | 608400 | 169 | 3.389032 | 16.31674 | 24.25535 | 0.1440111 | 21.05833 | 271.3287 | 14785.22 | 32.02911 | 136.5153 | 7402.989 | 75.14164 | 2286.78 | 224.1109 | 224.1109 | 223.4485 | 223.4485 | 1.61112 | 0.4251652 | 0.4251128 | 196.0011 | 0.420112 | 0.4223482 | 264.1699 | 201.8933 | 1107.448 | 218.0747 | 237.1607 | 234.1666 | 224.8769 | 200.6312 | 3.348106 | 5.144457 | 40.65181 | 20.36136 | 40.09933
2023-02-16 01:30 | 612000 | 170 | 3.30139 | 16.161675 | 24.16342 | 0.1387222 | 21.26622 | 271.0556 | 14370.52 | 31.99582 | 133.6167 | 7381.183 | 74.92056 | 2275.522 | 224.0786 | 224.0786 | 223.4092 | 223.4094 | 1.665164 | 0.4267292 | 0.4266733 | 197.5139 | 0.4215925 | 0.4238181 | 261.5222 | 202.5425 | 1099.178 | 208.2103 | 232.3553 | 224.8869 | 218.5367 | 197.3689 | 3.396894 | 5.2783 | 40.34167 | 20.37069 | 41.03153
2023-02-16 02:30 | 615600 | 171 | 3.26808 | 15.95906 | 24.19047 | 0.0675 | 21.35086 | 271.0139 | 14218.69 | 31.99161 | 133.2306 | 7375.256 | 74.86019 | 2277.489 | 224.1556 | 224.1556 | 223.4817 | 223.4819 | 1.709428 | 0.4284475 | 0.4283961 | 200.0314 | 0.4241872 | 0.4263792 | 261.125 | 202.2769 | 1102.011 | 205.8869 | 227.1903 | 218.5303 | 214.1856 | 187.625 | 3.458075 | 5.503883 | 40 | 20.11228 | 40.13808
2023-02-16 03:30 | 619200 | 172 | 3.147423 | 16.04552 | 22.96019 | 0.07133705 | 19.97593 | 271.7604 | 13709.61 | 32.07927 | 134.663 | 7382.822 | 74.93674 | 2263.287 | 224.1493 | 224.1493 | 223.4666 | 223.4663 | 1.643253 | 0.4286724 | 0.4286273 | 199.5944 | 0.4237437 | 0.4259142 | 262.1253 | 202.351 | 1103.979 | 212.2721 | 237.2017 | 223.983 | 223.8554 | 196.7345 | 3.444058 | 5.352788 | 40.94986 | 20.57671 | 40.10033
2023-02-16 04:30 | 622800 | 173 | 2.936154 | 15.99459 | 23.83256 | 0.1321389 | 20.85447 | 271.4056 | 12736.72 | 32.03869 | 136.7194 | 7351.258 | 74.61686 | 2250.628 | 224.0614 | 224.0614 | 223.4458 | 223.4453 | 1.5442 | 0.4295856 | 0.4295367 | 200.2978 | 0.4243589 | 0.4264047 | 264.2778 | 202.6958 | 1119.315 | 222.4486 | 231.7175 | 238.0603 | 221.7822 | 194.0592 | 3.483992 | 5.324906 | 42.00278 | 20.71947 | 41.10017
2023-02-16 05:30 | 626400 | 174 | 2.762775 | 16.24398 | 23.88778 | 0.2706389 | 20.66472 | 270.975 | 11935.33 | 31.98836 | 146.3528 | 7322.347 | 74.32331 | 2264.536 | 224.1036 | 224.1036 | 223.4317 | 223.4314 | 1.548603 | 0.4261547 | 0.4261144 | 196.7281 | 0.4208308 | 0.4228536 | 273.6389 | 201.7342 | 1161.389 | 231.1425 | 246.0456 | 252.635 | 237.0222 | 212.1908 | 3.427669 | 5.326017 | 42.88056 | 21.59989 | 42.49278
2023-02-16 06:30 | 630000 | 175 | 2.941647 | 16.41669 | 24.09646 | 0.2443175 | 20.60524 | 271.9833 | 12788.44 | 32.10889 | 146.5515 | 7368.039 | 74.7871 | 2277.889 | 224.1345 | 224.1345 | 223.4376 | 223.437 | 1.664947 | 0.4246638 | 0.4246318 | 195.2554 | 0.41939 | 0.4214671 | 273.2981 | 200.7797 | 1150.591 | 222.8891 | 236.4022 | 244.3357 | 219.4357 | 200.6359 | 3.358201 | 5.373877 | 42 | 21.22181 | 42.15618
2023-02-16 07:30 | 633600 | 176 | 3.04802 | 16.217325 | 23.78489 | 0.1536389 | 20.95656 | 272.6444 | 13301.8 | 32.183625 | 144.1028 | 7391.597 | 75.02572 | 2285.664 | 224.0936 | 224.0936 | 223.4308 | 223.4314 | 1.580914 | 0.4263856 | 0.4263544 | 197.9125 | 0.4220058 | 0.4239872 | 270.7917 | 200.4103 | 1139.001 | 214.365 | 227.7506 | 229.5225 | 213.9319 | 193.6706 | 3.396383 | 5.339492 | 41.09722 | 20.31936 | 42.18922
2023-02-16 08:30 | 637200 | 177 | 3.191589 | 16.33914 | 23.94894 | 0.1050833 | 21.44864 | 273.3861 | 13990.09 | 32.27195 | 143.1194 | 7424.267 | 75.35739 | 2297.617 | 224.1192 | 224.1192 | 223.4558 | 223.4558 | 1.509747 | 0.4274358 | 0.4273997 | 197.5808 | 0.4216997 | 0.4235897 | 269.3556 | 200.3958 | 1130.013 | 210.8111 | 224.5756 | 235.2336 | 197.6581 | 184.8258 | 3.368908 | 5.285544 | 40.27222 | 20.36078 | 40.96431
2023-02-16 09:30 | 640800 | 178 | 3.194534 | 15.98331 | 23.65607 | 0.1589694 | 21.34097 | 273.0975 | 13990.79 | 32.23774 | 136.2507 | 7417.279 | 75.28699 | 2277.337 | 224.1153 | 224.1153 | 223.4437 | 223.4437 | 1.396187 | 0.4293688 | 0.4293337 | 201.0897 | 0.425205 | 0.427046 | 263.0195 | 201.3852 | 1104.174 | 226.9476 | 238.3148 | 241.4067 | 208.9136 | 200.2766 | 3.447421 | 5.471468 | 40 | 19.67883 | 40.02554
2023-02-16 10:30 | 644400 | 179 | 3.160953 | 16.06024 | 23.79814 | 0.1695556 | 21.09847 | 272.075 | 13788.44 | 32.12054 | 133.4361 | 7401.786 | 75.12947 | 2250.039 | 224.1386 | 224.1386 | 223.4728 | 223.4728 | 1.415394 | 0.4287844 | 0.4287353 | 199.8197 | 0.4239583 | 0.4258714 | 260.6556 | 202.3369 | 1094.617 | 220.8539 | 235.4122 | 233.92 | 209.2886 | 196.195 | 3.434925 | 5.540592 | 41.52778 | 21.02231 | 40.01981
2023-02-16 11:30 | 648000 | 180 | 3.271924 | 16.24756 | 23.72828 | 0.1394722 | 21.14739 | 272.0611 | 14301.63 | 32.11588 | 132.4417 | 7424.664 | 75.36139 | 2242.744 | 224.1119 | 224.1119 | 223.44 | 223.4406 | 1.433831 | 0.4259658 | 0.42591 | 197.3681 | 0.4214792 | 0.4235881 | 259.7722 | 202.8922 | 1083.161 | 235.5064 | 252.8931 | 252.9906 | 228.4792 | 208.4467 | 3.360856 | 5.691928 | 42 | 20.81281 | 41.89817
2023-02-16 12:30 | 651600 | 181 | 3.588232 | 16.56338 | 23.88911 | 0.1794708 | 21.2288 | 276.4875 | 15999.62 | 32.64064 | 143.4986 | 7591.925 | 77.05928 | 2287.404 | 224.1435 | 224.1435 | 223.4549 | 223.4549 | 1.33283 | 0.425639 | 0.4255657 | 196.8738 | 0.4210175 | 0.4232393 | 268.1978 | 205.3242 | 1103.411 | 225.5206 | 246.6964 | 246.3752 | 213.2758 | 200.3641 | 3.226682 | 5.920396 | 42 | 21.0234 | 41.74318
2023-02-16 13:30 | 655200 | 182 | 3.642244 | 16.36742 | 23.98881 | 0.1748056 | 21.43964 | 272.6139 | 16022.11 | 32.18014 | 141.4417 | 7497.019 | 76.09628 | 2302.375 | 224.2047 | 224.2047 | 223.45 | 223.45 | 1.461597 | 0.4255744 | 0.4254639 | 196.1711 | 0.4203753 | 0.4226689 | 268.1083 | 206.3694 | 1122.711 | 210.5675 | 223.6275 | 223.1836 | 201.4486 | 189.3694 | 3.281747 | 5.801542 | 42 | 21.08456 | 42.20086
2023-02-16 14:30 | 658800 | 183 | 3.652606 | 16.03538 | 23.98189 | 0.214 | 21.57433 | 271.8694 | 16029.26 | 32.09379 | 142.5778 | 7482.867 | 75.95294 | 2318.911 | 224.205 | 224.205 | 223.4547 | 223.4547 | 1.526478 | 0.4294194 | 0.4293017 | 199.765 | 0.4239697 | 0.4263158 | 269.6333 | 208.4597 | 1144.458 | 214.6336 | 223.6836 | 237.9925 | 202.9875 | 188.5681 | 3.370861 | 6.030444 | 42 | 21.10322 | 41.73933
2023-02-16 15:30 | 662400 | 184 | 3.835901 | 15.89798 | 21.35819 | 0.2903343 | 18.85095 | 271.5097 | 16858.73 | 32.05722 | 146.0446 | 7510.805 | 76.23585 | 2342.287 | 224.2131 | 224.2131 | 223.4365 | 223.4362 | 1.52929 | 0.4299047 | 0.4297841 | 201.21 | 0.4254234 | 0.4277933 | 272.9554 | 209.1482 | 1165.097 | 186.3713 | 189.6404 | 201.3067 | 167.6543 | 163.9922 | 3.381554 | 6.186685 | 42.57939 | 21.23404 | 42.24131
2023-02-16 16:30 | 666000 | 185 | 3.829315 | 15.89401 | 23.65989 | 0.3212222 | 21.58761 | 270.625 | 16772.58 | 31.94773 | 147.4917 | 7492.139 | 76.04678 | 2348.819 | 224.1992 | 224.1992 | 223.4136 | 223.4139 | 1.454122 | 0.4306233 | 0.4304861 | 200.6644 | 0.4248639 | 0.42724 | 274.7944 | 209.7336 | 1181.47 | 191.835 | 183.3822 | 201.8189 | 164.4278 | 160.0272 | 3.384447 | 6.375947 | 43 | 21.29769 | 42.73047
2023-02-16 17:30 | 669600 | 186 | 3.888115 | 15.78638 | 23.92774 | 0.1910585 | 21.85944 | 269.4011 | 16968.61 | 31.80511 | 144.6741 | 7478.897 | 75.91206 | 2337.552 | 224.2184 | 224.2184 | 223.434 | 223.4343 | 1.309657 | 0.4297947 | 0.429654 | 200.7234 | 0.4249418 | 0.4273345 | 272.8412 | 209.3955 | 1175.719 | 189.4499 | 188.012 | 209.5825 | 156.6627 | 158.9538 | 3.393373 | 6.495209 | 43.81616 | 20.1839 | 43.03499
2023-02-16 18:30 | 673200 | 187 | 3.888639 | 16.44869 | 24.09594 | 0.3006944 | 21.83897 | 270.2417 | 17025.14 | 31.90436 | 150.1611 | 7505.803 | 76.18494 | 2337.289 | 224.2497 | 224.2497 | 223.4483 | 223.4486 | 1.220914 | 0.4234594 | 0.4233097 | 193.4592 | 0.4177094 | 0.4201106 | 277.4 | 208.1564 | 1177.487 | 189.1139 | 198.2833 | 208.0183 | 167.7172 | 166.5214 | 3.217222 | 6.712242 | 44 | 21.57544 | 43.64794
2023-02-16 19:30 | 676800 | 188 | 3.887272 | 16.06039 | 24.18319 | 0.2962222 | 21.99461 | 270.2556 | 17021.59 | 31.90415 | 149.6389 | 7510.506 | 76.23297 | 2343.456 | 224.2406 | 224.2406 | 223.4411 | 223.4417 | 1.401558 | 0.4280642 | 0.4278986 | 198.2917 | 0.4225322 | 0.4249044 | 276.8778 | 207.965 | 1187.391 | 196.4653 | 189.6256 | 216.685 | 169.2358 | 166.1239 | 3.319058 | 7.062942 | 44 | 21.69639 | 43.63058
2023-02-16 20:30 | 680400 | 189 | 3.88632 | 15.87106 | 23.99467 | 0.3290278 | 22.18294 | 270.8444 | 17053.51 | 31.97166 | 149.1806 | 7517.564 | 76.30439 | 2353.419 | 224.1914 | 224.1914 | 223.4447 | 223.4447 | 1.545736 | 0.4308958 | 0.4307258 | 201.0708 | 0.4252622 | 0.4276347 | 276.1528 | 208.2361 | 1188.178 | 192.0717 | 196.1533 | 205.1361 | 166.6119 | 166.0061 | 3.373367 | 7.087753 | 43.12222 | 21.83264 | 43.49233
2023-02-16 21:30 | 684000 | 190 | 3.864262 | 16.05228 | 23.96368 | 0.2838997 | 22.38212 | 269.5292 | 16868.54 | 31.81709 | 146.5432 | 7477.521 | 75.89841 | 2345.504 | 224.1532 | 224.1532 | 223.4596 | 223.4593 | 1.699457 | 0.4294212 | 0.429244 | 198.19 | 0.4223426 | 0.424734 | 274.2953 | 206.6382 | 1181.119 | 181.8933 | 181.1448 | 195.9501 | 161.9967 | 159.0699 | 3.342532 | 7.013942 | 43 | 20.95529 | 43.01802
2023-02-16 22:30 | 687600 | 191 | 3.86716975 | 16.41724 | 24.40047 | 0.3507778 | 22.45578 | 271.0111 | 16978.84 | 31.99522 | 152.5306 | 7527.986 | 76.41036 | 2341.392 | 224.1328 | 224.1328 | 223.4283 | 223.4286 | 1.6612 | 0.4238403 | 0.4236819 | 194.2828 | 0.4184158 | 0.4207919 | 279.2056 | 205.0306 | 1184.132 | 176.0672 | 181.8336 | 183.0886 | 161.2772 | 165.2472 | 3.215428 | 7.196569 | 43.83056 | 22.29961 | 43.04922
2023-02-16 23:30 | 691200 | 192 | 3.859019 | 16.79093 | 24.35585 | 0.3687744 | 22.18838 | 271.8189 | 16992.41 | 32.08809 | 156.3872 | 7563.242 | 76.76861 | 2331.273 | 224.1777 | 224.1777 | 223.4295 | 223.4295 | 1.609198 | 0.4213167 | 0.4211643 | 191.0616 | 0.4152382 | 0.4175763 | 282.1337 | 203.6331 | 1187.457 | 196.5852 | 206.7861 | 217.1139 | 183.5646 | 176.8284 | 3.126019 | 7.54451 | 45 | 22.97139 | 45.05591
2023-02-17 00:30 | 694800 | 193 | 3.872721 | 16.32784 | 24.18208 | 0.4866389 | 22.1595 | 271.15 | 17015.49 | 32.00995 | 150.4556 | 7548.897 | 76.62242 | 2324.006 | 224.1381 | 224.1381 | 223.4378 | 223.4381 | 1.608264 | 0.4263247 | 0.4261775 | 195.6869 | 0.4198253 | 0.4221428 | 277.1361 | 204.3622 | 1179.294 | 195.9225 | 196.6003 | 215.7689 | 172.2678 | 168.2872 | 3.231678 | 7.606603 | 45 | 22.424 | 45.09
2023-02-17 01:30 | 698400 | 194 | 3.83473425 | 15.90586 | 23.71728 | 0.5288611 | 22.53972 | 269.9361 | 16763.775 | 31.86554 | 143.8972 | 7503.625 | 76.16356 | 2317.172 | 224.1339 | 224.1339 | 223.4411 | 223.4408 | 1.623653 | 0.4305397 | 0.4303928 | 199.9633 | 0.4240969 | 0.4263775 | 271.6111 | 205.0494 | 1168.16 | 202.2519 | 186.8069 | 213.4406 | 167.9558 | 170.0808 | 3.357892 | 7.562672 | 44.29444 | 22.09436 | 45.13903
2023-02-17 02:30 | 702000 | 195 | 3.8307 | 15.91645 | 23.58621 | 0.5193036 | 22.59267 | 266.4596 | 16528.95 | 31.45469 | 141.1643 | 7415.819 | 75.2724 | 2314.981 | 224.1315 | 224.1315 | 223.4142 | 223.4142 | 1.631162 | 0.4289106 | 0.428768 | 197.2309 | 0.4213632 | 0.4236524 | 270.727 | 204.5958 | 1178.006 | 181.0301 | 192.2538 | 203.9649 | 167.9228 | 165.0039 | 3.365248 | 7.581582 | 44.72423 | 22.35187 | 43.98955
2023-02-17 03:30 | 705600 | 196 | 3.75918 | 15.66325 | 22.05947 | 0.3582222 | 20.60069 | 266.5694 | 16213.92 | 31.46838 | 140.7917 | 7413.683 | 75.2505 | 2308.386 | 224.1964 | 224.1964 | 223.4383 | 223.4386 | 1.606106 | 0.4310108 | 0.4308633 | 200.4683 | 0.4246644 | 0.4268986 | 270.3611 | 204.4094 | 1180.84 | 197.3631 | 197.3172 | 216.5831 | 166.8097 | 170.7342 | 3.440042 | 7.802522 | 45 | 22.80367 | 45.04861
2023-02-17 04:30 | 709200 | 197 | 3.75326 | 15.70686 | 23.25128 | 0.5276323 | 22.06827 | 266.117 | 16162.77 | 31.41569 | 137.922 | 7390.894 | 75.01908 | 2308.485 | 224.1816 | 224.1816 | 223.4387 | 223.4387 | 1.558362 | 0.4300535 | 0.4299017 | 199.6529 | 0.423834 | 0.4261042 | 267.7409 | 204.3844 | 1166.675 | 208.3017 | 217.1944 | 230.7471 | 183.8393 | 184.9267 | 3.441565 | 8.047568 | 43.54039 | 21.60635 | 45.08967
2023-02-17 05:30 | 712800 | 198 | 3.724915 | 16.12183 | 23.69222 | 0.4264167 | 22.09225 | 270.7417 | 16313.16 | 31.96194 | 145.1861 | 7507.225 | 76.19967 | 2312.636 | 224.1503 | 224.1503 | 223.3956 | 223.3956 | 1.480408 | 0.428655 | 0.4285158 | 197.8956 | 0.4220458 | 0.4242931 | 272.3444 | 204.7889 | 1162.632 | 208.3356 | 205.0272 | 216.7397 | 175.4697 | 180.3764 | 3.311356 | 8.197511 | 43.23889 | 21.43144 | 43.90353
2023-02-17 06:30 | 716400 | 199 | 3.727949 | 15.76955 | 23.82661 | 0.4010278 | 22.13483 | 270.2528 | 16296.55 | 31.90198 | 143.4917 | 7500.736 | 76.13378 | 2306.472 | 224.1711 | 224.1711 | 223.4364 | 223.4364 | 1.459253 | 0.4309275 | 0.4307917 | 201.9047 | 0.4260756 | 0.4283206 | 271.0361 | 204.7181 | 1164.578 | 196.6531 | 198.0678 | 217.3103 | 170.8167 | 170.8325 | 3.403447 | 8.140989 | 44 | 21.74819 | 44.06631
2023-02-17 07:30 | 720000 | 200 | 3.673381 | 15.67058 | 23.63624 | 0.4483008 | 22.20713 | 269.2201 | 15984.87 | 31.7805 | 143.2396 | 7467.607 | 75.79783 | 2308.198 | 224.1638 | 224.1638 | 223.4103 | 223.41 | 1.463128 | 0.4324557 | 0.4323036 | 202.4304 | 0.4265939 | 0.4288752 | 271.3231 | 204.6841 | 1175.435 | 188.7649 | 180.3499 | 216.2529 | 163.983 | 163.2501 | 3.441387 | 8.216061 | 44.13928 | 21.87379 | 43.86351
2023-02-17 08:30 | 723600 | 201 | 3.793674 | 15.94148 | 23.81886 | 0.4888333 | 22.085 | 270.2194 | 16596.36 | 31.89946 | 143.2333 | 7506.986 | 76.19747 | 2311.022 | 224.1878 | 224.1878 | 223.4317 | 223.4317 | 1.431817 | 0.4307856 | 0.4306292 | 199.7114 | 0.4238992 | 0.4262078 | 270.7778 | 204.2175 | 1162.766 | 198.8992 | 205.8361 | 229.7789 | 169.6542 | 171.6292 | 3.351306 | 7.904464 | 44 | 22.03492 | 43.97767
2023-02-17 09:30 | 727200 | 202 | 3.856644 | 15.91378 | 23.97596 | 0.5462953 | 22.08591 | 269.4373 | 16838.21 | 31.80565 | 142.6128 | 7504.914 | 76.17604 | 2312.88 | 224.185 | 224.185 | 223.4579 | 223.4579 | 1.30515 | 0.4321379 | 0.4319738 | 199.4546 | 0.4236393 | 0.4259451 | 270.6156 | 204.6947 | 1169.81 | 198.2457 | 195.3256 | 225.5724 | 169.6421 | 165.1641 | 3.346582 | 8.161379 | 44.58496 | 22.95198 | 44.18649
2023-02-17 10:30 | 730800 | 203 | 3.890964 | 16.56881 | 24.08475 | 0.6307778 | 22.07069 | 269.3111 | 16988.65 | 31.78944 | 149.2778 | 7513.936 | 76.26817 | 2320.397 | 225.655 | 225.655 | 224.9081 | 224.9078 | 1.333467 | 0.4244181 | 0.4242772 | 191.5047 | 0.4171603 | 0.4194797 | 276.9 | 205.3525 | 1182.754 | 209.4142 | 224.6858 | 231.1522 | 194.0664 | 192.5264 | 3.182742 | 8.404533 | 45 | 23.01061 | 45.05289
2023-02-17 11:30 | 734400 | 204 | 3.907768 | 16.54919 | 24.26989 | 0.651922 | 22.01418 | 268.7632 | 17031.04 | 31.72616 | 148.1699 | 7500.983 | 76.13627 | 2324.042 | 227.1772 | 227.1772 | 226.3983 | 226.3983 | 1.387914 | 0.4259259 | 0.4257852 | 191.2446 | 0.4184214 | 0.4207318 | 276.1838 | 205.6922 | 1186.008 | 167.8866 | 172.0908 | 175.3691 | 152.3468 | 158.5538 | 3.201669 | 8.306256 | 45 | 22.38777 | 45.20766
2023-02-17 12:30 | 738000 | 205 | 3.889236 | 16.48911 | 24.04844 | 0.6526944 | 22.05544 | 269.3556 | 16982.96 | 31.79577 | 144.1639 | 7519.981 | 76.32906 | 2304.653 | 227.2417 | 227.2417 | 226.4611 | 226.4617 | 1.308469 | 0.4297061 | 0.4295553 | 192.4422 | 0.4196844 | 0.4220167 | 272.1 | 207.8189 | 1171.563 | 193.8681 | 196.7661 | 229.0697 | 176.7564 | 171.5203 | 3.214939 | 8.282969 | 45.71389 | 23.00619 | 45.20019
2023-02-17 13:30 | 741600 | 206 | 3.840912 | 16.05357 | 23.67607 | 0.7213928 | 22.12855 | 268.1309 | 16692.38 | 31.6536 | 140.1086 | 7489.518 | 76.01969 | 2289.825 | 227.1607 | 227.1607 | 226.3961 | 226.3964 | 1.388315 | 0.4322524 | 0.4320936 | 196.7613 | 0.423922 | 0.4263045 | 268.7075 | 209.9604 | 1166.936 | 204.2769 | 196.8983 | 236.1518 | 174.8546 | 167.4635 | 3.332217 | 8.701596 | 46 | 22.87362 | 45.99646
2023-02-17 14:30 | 745200 | 207 | 3.966765 | 15.79301 | 23.85075 | 0.7439276 | 22.20242 | 264.0028 | 17000.53 | 31.16426 | 137.2563 | 7398.357 | 75.09446 | 2314.259 | 227.1691 | 227.1691 | 226.412 | 226.4123 | 1.33076 | 0.4336376 | 0.4334621 | 196.9033 | 0.4240733 | 0.426512 | 268.1421 | 210.8749 | 1190.397 | 202.9164 | 207.3045 | 234.4928 | 184.7033 | 172.5582 | 3.403811 | 8.880331 | 45.62396 | 22.789 | 46.05903
2023-02-17 15:30 | 748800 | 208 | 3.920733 | 16.16792 | 21.21139 | 0.5045 | 19.46828 | 267.0694 | 16990.12 | 31.52811 | 141.6056 | 7472.397 | 75.84647 | 2313.275 | 227.2206 | 227.2206 | 226.4367 | 226.4367 | 1.284897 | 0.4321725 | 0.4319903 | 194.8675 | 0.4220883 | 0.4245267 | 270.5972 | 211.8244 | 1182.337 | 203.4975 | 203.2811 | 240.3647 | 179.1619 | 170.5403 | 3.304958 | 9.281011 | 45 | 22.49625 | 45.10886
2023-02-17 16:30 | 752400 | 209 | 3.770079 | 15.77435 | 23.81699 | 0.6118384 | 21.26696 | 266.5543 | 16278.98 | 31.4638 | 137.4262 | 7439.167 | 75.509 | 2290.231 | 227.246 | 227.246 | 226.4384 | 226.4387 | 1.322616 | 0.4341025 | 0.4339465 | 198.9958 | 0.4262423 | 0.4286802 | 266.8802 | 214.0563 | 1170.821 | 195.3312 | 186.8797 | 234.0022 | 173.2448 | 169.9735 | 3.420242 | 9.571267 | 45 | 22.15448 | 44.99167
2023-02-17 17:30 | 756000 | 210 | 3.861421 | 16.16567 | 23.93847 | 0.6749444 | 21.62611 | 270.8056 | 16958.56 | 31.96764 | 146.6639 | 7570.875 | 76.84578 | 2308.561 | 227.1567 | 227.1567 | 226.3781 | 226.3783 | 1.480964 | 0.4335364 | 0.4334394 | 197.3669 | 0.4245244 | 0.4269786 | 273.5222 | 213.7203 | 1182.092 | 195.5486 | 202.6997 | 239.7831 | 176.0303 | 177.5492 | 3.28435 | 9.643067 | 45.44444 | 22.42464 | 45.10767
2023-02-17 18:30 | 759600 | 211 | 3.860109 | 16.05342 | 24.35889 | 0.701337 | 21.59465 | 271.649 | 17007.63 | 32.06919 | 147.3203 | 7601.783 | 77.15947 | 2306.189 | 227.1908 | 227.1908 | 226.4421 | 226.4423 | 1.643618 | 0.4362526 | 0.4361916 | 199.3401 | 0.4265309 | 0.4289696 | 273.7159 | 213.3978 | 1185.831 | 203.8039 | 194.9365 | 234.5624 | 178.7209 | 177.2833 | 3.30254 | 9.870933 | 46 | 22.86646 | 45.69997
2023-02-17 19:30 | 763200 | 212 | 3.756198 | 15.97277 | 24.37866 | 0.7575766 | 21.6729 | 268.6685 | 16351.2 | 31.71515 | 144.4875 | 7501.195 | 76.13872 | 2301.033 | 227.1323 | 227.1323 | 226.4173 | 226.4173 | 1.604797 | 0.4330454 | 0.4329666 | 198.151 | 0.4252836 | 0.4277295 | 272.5432 | 213.0412 | 1186.879 | 204.2125 | 202.2273 | 243.0259 | 180.054 | 175.4175 | 3.352242 | 9.931975 | 45.31198 | 22.53462 | 46.35897
2023-02-17 20:30 | 766800 | 213 | 3.893262 | 16.02061 | 23.89886 | 0.8783889 | 21.87681 | 268.9306 | 16990.26 | 31.74668 | 146.6917 | 7528.058 | 76.41136 | 2315.431 | 227.1594 | 227.1594 | 226.4389 | 226.4383 | 1.534156 | 0.4304511 | 0.4304044 | 197.7983 | 0.4249578 | 0.4274072 | 274.4944 | 210.9925 | 1188.911 | 202.6981 | 201.3806 | 237.1228 | 183.3883 | 175.2931 | 3.323517 | 10.05213 | 45 | 22.60142 | 45.16392
2023-02-17 21:30 | 770400 | 214 | 3.342358 | 16.02254 | 23.93699 | 0.8462117 | 22.07014 | 267.4847 | 14403.91 | 31.57837 | 145.1003 | 7402.852 | 75.14067 | 2276.747 | 227.1228 | 227.1228 | 226.3997 | 226.3997 | 1.476532 | 0.4286312 | 0.4285858 | 196.6721 | 0.4237947 | 0.4262262 | 273.7159 | 212.4337 | 1187.514 | 197.8471 | 201.9265 | 233.1281 | 179.2989 | 173.9677 | 3.393513 | 10.14753 | 44.52089 | 21.76649 | 44.81552
2023-02-17 22:30 | 774000 | 215 | 3.33233875 | 15.94865 | 23.51344 | 0.8655833 | 21.67433 | 266.1056 | 14283.95 | 31.41551 | 141.7306 | 7362.542 | 74.73119 | 2272.947 | 227.1489 | 227.1489 | 226.4286 | 226.4281 | 1.386903 | 0.4286433 | 0.4285903 | 196.6653 | 0.4238139 | 0.4262236 | 271.1639 | 212.665 | 1181.399 | 217.1656 | 213.9581 | 250.6658 | 195.5475 | 188.4025 | 3.426092 | 10.29687 | 44 | 22.01586 | 43.32936
2023-02-17 23:30 | 777600 | 216 | 3.630657 | 16.19228 | 23.65766 | 0.9201671 | 21.89184 | 267.8217 | 15727.35 | 31.61543 | 141.922 | 7453.724 | 75.65669 | 2283.474 | 227.1805 | 227.1805 | 226.429 | 226.429 | 1.407643 | 0.427649 | 0.4275822 | 194.8507 | 0.4220312 | 0.4244298 | 270.4819 | 211.6393 | 1165.952 | 209.9649 | 209.9111 | 247.0819 | 185.0056 | 181.2925 | 3.31568 | 10.38448 | 44 | 21.97019 | 44.34228
2023-02-18 00:30 | 781200 | 217 | 3.682538 | 16.0267 | 23.71833 | 0.8486908 | 21.99955 | 269.078 | 16034 | 31.76106 | 145.1783 | 7501.735 | 76.14423 | 2291.869 | 227.1393 | 227.1393 | 226.4053 | 226.4053 | 1.515866 | 0.4300967 | 0.4300265 | 197.6933 | 0.4248326 | 0.4272318 | 273.0195 | 211.551 | 1179.342 | 200.4223 | 201.4348 | 230.7758 | 181.2588 | 173.6067 | 3.340412 | 10.35483 | 44.87744 | 22.41969 | 44.30117
2023-02-18 01:30 | 784800 | 218 | 3.68299 | 15.99456 | 23.82094 | 0.7731111 | 22.14119 | 268.4889 | 16001.41 | 31.69095 | 145.8167 | 7494.258 | 76.06853 | 2290.861 | 227.2164 | 227.2164 | 226.4372 | 226.4372 | 1.530069 | 0.43062 | 0.4305525 | 197.7267 | 0.4249431 | 0.4273139 | 273.8222 | 212.1892 | 1188.46 | 199.5683 | 201.2825 | 227.4167 | 179.7536 | 173.8933 | 3.348861 | 10.44231 | 45.60556 | 22.86522 | 45.01581
2023-02-18 02:30 | 788400 | 219 | 3.679718 | 15.99909 | 23.77089 | 0.846546 | 22.03284 | 268.6379 | 15998.35 | 31.7122 | 144.8189 | 7503.861 | 76.16588 | 2280.49 | 227.2201 | 227.2201 | 226.3866 | 226.3866 | 1.569613 | 0.4304234 | 0.4303643 | 197.7256 | 0.4249462 | 0.4272791 | 272.8106 | 211.644 | 1181.506 | 203.7201 | 199.5292 | 234.1011 | 187.9663 | 180.8947 | 3.342518 | 10.56144 | 46 | 22.65866 | 45.92479
2023-02-18 03:30 | 792000 | 220 | 3.671244 | 16.293925 | 23.90583 | 0.7504722 | 21.99383 | 269.6528 | 16020.02 | 31.83235 | 148.0028 | 7533.492 | 76.46656 | 2277.961 | 227.2211 | 227.2211 | 226.4083 | 226.4083 | 1.621844 | 0.42801 | 0.4279428 | 194.9067 | 0.4221278 | 0.4244561 | 275.2556 | 210.6533 | 1182.385 | 199.8831 | 200.1378 | 226.915 | 189.1644 | 179.6494 | 3.258469 | 10.57056 | 46.43333 | 23.28914 | 46.34203
2023-02-18 04:30 | 795600 | 221 | 3.649641 | 16.31302 | 22.77975 | 0.3981894 | 20.68407 | 270.8663 | 15993.55 | 31.97668 | 150.6379 | 7568.022 | 76.81691 | 2275.641 | 227.2485 | 227.2485 | 226.4451 | 226.4454 | 1.621279 | 0.4281513 | 0.4280677 | 195.5379 | 0.4227872 | 0.4251175 | 277.0975 | 210.654 | 1185.807 | 189.2017 | 203.376 | 221.9554 | 177.8315 | 172.8253 | 3.24656 | 10.59858 | 47 | 23.38666 | 46.94981
2023-02-18 05:30 | 799200 | 222 | 3.646313 | 16.29057 | 23.69847 | 0.6622563 | 21.80304 | 271.1086 | 15991.47 | 31.99963 | 151.7994 | 7575.875 | 76.89621 | 2277.749 | 227.2265 | 227.2265 | 226.4058 | 226.4058 | 1.625535 | 0.4282883 | 0.4282031 | 195.9716 | 0.4231981 | 0.4255348 | 278.0111 | 210.5415 | 1189.82 | 200.9916 | 212.2794 | 232.0348 | 190.5827 | 182.6794 | 3.250487 | 10.82287 | 47 | 23.69571 | 47.02883
2023-02-18 06:30 | 802800 | 223 | 3.6440005 | 16.42399 | 23.85847 | 0.6532778 | 21.79908 | 271.9028 | 16027.94 | 32.09523 | 154.1389 | 7595.783 | 77.09881 | 2281.842 | 227.1903 | 227.1903 | 226.4461 | 226.4461 | 1.631503 | 0.4275519 | 0.4274736 | 195.0203 | 0.4222106 | 0.4245925 | 279.7611 | 210.3375 | 1192.703 | 197.3581 | 204.2744 | 225.7478 | 183.8306 | 174.7106 | 3.214083 | 10.75167 | 47 | 23.61542 | 47.03
2023-02-18 07:30 | 806400 | 224 | 3.591801 | 16.38956 | 23.87092 | 0.6415599 | 21.84 | 273.2618 | 15870.77 | 32.26143 | 154.2117 | 7627.022 | 77.41549 | 2274.507 | 227.1499 | 227.1499 | 226.4251 | 226.4253 | 1.626435 | 0.4293599 | 0.4293089 | 196.4 | 0.4235499 | 0.425961 | 279.1031 | 211.2958 | 1186.737 | 194.7744 | 201.7036 | 212.1694 | 182.6819 | 180.1192 | 3.220604 | 10.9139 | 47 | 23.58724 | 47.03983
2023-02-18 08:30 | 810000 | 225 | 3.62516 | 16.30053 | 23.99184 | 0.5756546 | 21.96694 | 272.6602 | 15989.18 | 32.18755 | 151.3705 | 7617.067 | 77.31423 | 2268.939 | 227.1529 | 227.1529 | 226.4265 | 226.4265 | 1.610479 | 0.4295404 | 0.4294922 | 197.0627 | 0.4242159 | 0.4265908 | 276.8217 | 211.4014 | 1178.742 | 187.7148 | 190.971 | 216.1944 | 169.9017 | 175.1549 | 3.241844 | 11.05572 | 46.93036 | 23.27474 | 47.07933
2023-02-18 09:30 | 813600 | 226 | 3.831577 | 16.11446 | 24.16478 | 0.5521667 | 22.03231 | 270.6444 | 16824.36 | 31.94815 | 148.55 | 7588.967 | 77.02947 | 2293.583 | 227.1089 | 227.1089 | 226.3739 | 226.3742 | 1.626056 | 0.4305094 | 0.4304553 | 197.8308 | 0.42494 | 0.4273222 | 275.1806 | 211.3489 | 1183.509 | 187.4583 | 195.7278 | 213.2131 | 174.8275 | 176.9744 | 3.279111 | 11.27497 | 45.85833 | 22.86878 | 46.13867
2023-02-18 10:30 | 817200 | 227 | 3.892602 | 15.88884 | 24.17448 | 0.5888858 | 22.04766 | 267.0891 | 16887.97 | 31.53321 | 144.0279 | 7508.93 | 76.21733 | 2294.351 | 227.2635 | 227.2635 | 226.4582 | 226.4579 | 1.611919 | 0.4295485 | 0.4294883 | 197.8142 | 0.4250772 | 0.4274499 | 272.6825 | 211.556 | 1186.712 | 189.8916 | 196.9933 | 218.3047 | 163.9752 | 173.212 | 3.339343 | 11.65569 | 45.67131 | 22.6876 | 45.08755
2023-02-18 11:30 | 820800 | 228 | 3.793155 | 16.05112 | 23.745 | 0.8083333 | 22.04231 | 267.3722 | 16453.31 | 31.56472 | 144.5778 | 7505.064 | 76.17783 | 2284.989 | 227.2064 | 227.2064 | 226.4244 | 226.4242 | 1.59715 | 0.4298903 | 0.4298153 | 196.2161 | 0.4234228 | 0.4258394 | 273.0806 | 212.6708 | 1188.185 | 210.8228 | 218.3481 | 241.5353 | 195.1111 | 188.0306 | 3.307731 | 11.74412 | 46 | 22.93811 | 45.87406
2023-02-18 12:30 | 824400 | 229 | 3.788032 | 15.92158 | 23.78106 | 0.7382173 | 21.99618 | 265.7465 | 16327.79 | 31.36868 | 141.0696 | 7460.265 | 75.72287 | 2278.719 | 227.2217 | 227.2217 | 226.4214 | 226.4214 | 1.68568 | 0.4301613 | 0.430088 | 196.5443 | 0.4237657 | 0.4262036 | 270.532 | 214.4521 | 1184.483 | 203.8457 | 209.3766 | 230.1646 | 179.4318 | 176.4253 | 3.350053 | 11.73937 | 46 | 22.86153 | 46.07682
2023-02-18 13:30 | 828000 | 230 | 3.892859 | 16.40454 | 23.39621 | 0.6829248 | 22.11318 | 268.156 | 16952.39 | 31.65422 | 148.312 | 7538.192 | 76.51446 | 2294.159 | 227.224 | 227.224 | 226.3958 | 226.3958 | 1.608955 | 0.4252111 | 0.4251396 | 192.5192 | 0.4197432 | 0.4221797 | 276.1755 | 214.871 | 1187.749 | 195.9309 | 203.8657 | 216.8117 | 187.6713 | 183.7975 | 3.203847 | 11.57828 | 46 | 22.89769 | 45.95217
2023-02-18 14:30 | 831600 | 231 | 3.919899 | 16.03425 | 23.82607 | 0.6714763 | 21.89245 | 267.0836 | 17007.39 | 31.52738 | 144.7632 | 7513.646 | 76.26526 | 2294.368 | 227.2315 | 227.2315 | 226.3914 | 226.3914 | 1.72949 | 0.428346 | 0.4282499 | 196.0961 | 0.4233279 | 0.4257777 | 273.4373 | 216.9251 | 1187.746 | 203.9393 | 214.1329 | 226.9911 | 195.6891 | 186.785 | 3.29905 | 11.56465 | 46 | 22.97955 | 45.58618
2023-02-18 15:30 | 835200 | 232 | 4.001275 | 16.14867 | 24.18658 | 0.5840833 | 21.921 | 267.3306 | 17396.84 | 31.55763 | 147.025 | 7533.267 | 76.46422 | 2307.031 | 227.2914 | 227.2914 | 226.4744 | 226.4739 | 1.627422 | 0.4277714 | 0.4277506 | 194.8906 | 0.4221817 | 0.4246025 | 275.4278 | 217.1897 | 1195.444 | 202.7297 | 212.5703 | 225.8178 | 186.5144 | 186.8269 | 3.258756 | 11.57906 | 46 | 22.97517 | 46.08989
2023-02-18 16:30 | 838800 | 233 | 3.775193 | 16.09189 | 23.67429 | 0.4361281 | 21.32805 | 268.3482 | 16430 | 31.67798 | 147.0864 | 7526.85 | 76.39897 | 2286.833 | 227.1942 | 227.1942 | 226.3735 | 226.3735 | 1.392858 | 0.4288591 | 0.428539 | 196.5273 | 0.423722 | 0.4260897 | 274.9359 | 217.2794 | 1189.367 | 181.0426 | 183.754 | 204.0816 | 167.0861 | 168.0864 | 3.30029 | 11.68252 | 46 | 22.2863 | 45.84435
2023-02-18 17:30 | 842400 | 234 | 3.787236 | 16.27328 | 23.79398 | 0.5024513 | 21.98312 | 269.1309 | 16529.9 | 31.7668 | 146.8134 | 7548.83 | 76.62181 | 2286.379 | 227.2384 | 227.2384 | 226.4554 | 226.4554 | 1.226404 | 0.430495 | 0.4300972 | 194.7866 | 0.4220251 | 0.4244148 | 274.351 | 217.7451 | 1186.421 | 186.7457 | 189.4713 | 208.0435 | 175.9231 | 174.4891 | 3.245028 | 11.70166 | 46 | 23.40175 | 45.56546
2023-02-18 18:30 | 846000 | 235 | 3.862085 | 16.77336 | 24.06644 | 0.5872222 | 22.20278 | 269.925 | 16923.325 | 31.86333 | 150.9806 | 7582.917 | 76.96781 | 2295.403 | 227.1633 | 227.1633 | 226.3919 | 226.3922 | 1.246519 | 0.4266628 | 0.4262767 | 189.6669 | 0.4168306 | 0.4192217 | 277.7806 | 216.3764 | 1189.5525 | 175.0417 | 178.1153 | 185.3878 | 163.9236 | 166.8867 | 3.110403 | 11.75545 | 46 | 23.35842 | 46.266
2023-02-18 19:30 | 849600 | 236 | 3.845946 | 16.73456 | 23.99524 | 0.4928412 | 22.23588 | 269.7326 | 16839.82 | 31.84352 | 150.3287 | 7586.457 | 77.00393 | 2286.103 | 227.2334 | 227.2334 | 226.4476 | 226.4479 | 1.531315 | 0.4281942 | 0.4278153 | 189.8766 | 0.4171106 | 0.4195262 | 277.2646 | 216.4649 | 1192.044 | 173.6014 | 182.1635 | 198.0891 | 166.188 | 165.1688 | 3.112747 | 11.87493 | 46.93872 | 24.13632 | 46.27017
2023-02-18 20:30 | 853200 | 237 | 3.816112 | 16.64657 | 24.1325 | 0.4585556 | 22.33739 | 271.4361 | 16809.29 | 32.044875 | 152.2889 | 7630.292 | 77.44878 | 2282.961 | 227.2242 | 227.2242 | 226.3981 | 226.3986 | 1.653192 | 0.4287283 | 0.4285247 | 191.9717 | 0.4191961 | 0.4216158 | 278.1583 | 216.3006 | 1189.563 | 173.9992 | 177.0769 | 179.4622 | 167.5275 | 164.09 | 3.126267 | 12.07782 | 47 | 23.305 | 46.95639
2023-02-18 21:30 | 856800 | 238 | 3.845785 | 16.723175 | 24.25367 | 0.4350556 | 22.41842 | 269.0194 | 16792.18 | 31.756575 | 149.7028 | 7569.853 | 76.83539 | 2281.494 | 227.1769 | 227.1769 | 226.4261 | 226.4264 | 1.630839 | 0.4264281 | 0.4262433 | 189.5142 | 0.4166922 | 0.4190886 | 277 | 213.1869 | 1190.151 | 172.4114 | 177.2347 | 194.0331 | 161.185 | 165.7653 | 3.116492 | 12.05336 | 47 | 23.63678 | 46.96019
2023-02-18 22:30 | 860400 | 239 | 3.867711 | 16.68086 | 24.0612 | 0.5064067 | 22.53872 | 266.7883 | 16752.53 | 31.49094 | 146.7382 | 7520.265 | 76.33201 | 2273.365 | 227.1304 | 227.1304 | 226.4131 | 226.4128 | 1.507295 | 0.4259109 | 0.4257499 | 188.4663 | 0.4155972 | 0.4179738 | 275.4178 | 211.6309 | 1192.818 | 197.3265 | 206.1184 | 217.6223 | 186.434 | 180.9989 | 3.127641 | 11.95242 | 47.86351 | 24.01351 | 47.08783
2023-02-18 23:30 | 864000 | 240 | 3.83653 | 16.63676 | 24.17392 | 0.5180833 | 22.22492 | 263.2556 | 16390.975 | 31.07547 | 139.7611 | 7423.664 | 75.35133 | 2254.533 | 227.1281 | 227.1281 | 226.4358 | 226.4361 | 1.367683 | 0.4245592 | 0.4243892 | 186.5086 | 0.4136372 | 0.4160339 | 270.5611 | 210.3472 | 1182.386 | 188.6031 | 187.5603 | 211.2164 | 174.6939 | 170.2139 | 3.154267 | 11.96532 | 48 | 23.93503 | 48.04114
2023-02-19 00:30 | 867600 | 241 | 3.913859 | 16.19352 | 24.14144 | 0.6388333 | 22.16375 | 265.0222 | 16851.41 | 31.28387 | 140.1583 | 7473.553 | 75.85797 | 2267.847 | 227.0669 | 227.0669 | 226.3853 | 226.3856 | 1.541236 | 0.4269492 | 0.4268044 | 192.8831 | 0.4199497 | 0.4223431 | 270.0778 | 210.045 | 1176.937 | 202.2164 | 201.3103 | 223.685 | 181.0986 | 175.6217 | 3.255489 | 11.9365 | 47.11389 | 23.35111 | 48.01083
2023-02-19 01:30 | 871200 | 242 | 3.868769 | 16.07851 | 23.94813 | 0.6402228 | 22.19123 | 267.2117 | 16785.58 | 31.54331 | 144.8496 | 7525.028 | 76.38028 | 2279.142 | 227.0944 | 227.0944 | 226.4045 | 226.4045 | 1.59166 | 0.4291922 | 0.42911 | 195.863 | 0.4229574 | 0.4253462 | 273.3621 | 210.866 | 1188.83 | 194.6744 | 197.7847 | 226.3429 | 175.5471 | 172.1643 | 3.282476 | 12.01884 | 47 | 23.42114 | 46.65306
2023-02-19 02:30 | 874800 | 243 | 3.849693 | 15.87241 | 23.74061 | 0.8186667 | 22.29442 | 269.4028 | 16838.41 | 31.805075 | 144.5 | 7582.506 | 76.96383 | 2272.703 | 227.1194 | 227.1194 | 226.4353 | 226.4358 | 1.689553 | 0.4327861 | 0.4327197 | 200.0025 | 0.4271214 | 0.4294861 | 271.9333 | 212.1153 | 1178.999 | 206.1203 | 208.7194 | 228.2606 | 191.1431 | 185.6236 | 3.329778 | 12.1306 | 47 | 23.59658 | 47.07125
2023-02-19 03:30 | 878400 | 244 | 3.733644 | 16.17723 | 23.59671 | 0.8905014 | 21.8876 | 269.7382 | 16332.44 | 31.84396 | 135.4735 | 7571.011 | 76.84724 | 2218.407 | 227.1331 | 227.1331 | 226.4532 | 226.4532 | 1.706591 | 0.4289997 | 0.4289373 | 196.6081 | 0.4237415 | 0.4260922 | 263.0613 | 211.5552 | 1119.851 | 217.2465 | 225.1875 | 237.1563 | 203.1384 | 191.8669 | 3.266755 | 12.19171 | 46.6546 | 22.50535 | 47.27666
2023-02-19 04:30 | 882000 | 245 | 3.776587 | 16.4352 | 23.80461 | 0.8881111 | 21.93364 | 274.1111 | 16785.61 | 32.35707 | 138.975 | 7680.506 | 77.95872 | 2224.942 | 227.0811 | 227.0811 | 226.3864 | 226.3861 | 1.599392 | 0.4288736 | 0.4288181 | 196.5381 | 0.4236192 | 0.4259667 | 264.4444 | 211.3631 | 1104.772 | 228.6789 | 232.6144 | 255.2578 | 206.2803 | 198.3372 | 3.184492 | 11.78141 | 46 | 22.91192 | 46.01508
2023-02-19 05:30 | 885600 | 246 | 3.778085 | 16.44733 | 23.2335 | 0.8367222 | 21.45603 | 275.025 | 16831.28 | 32.46471 | 146.1111 | 7675.114 | 77.90375 | 2263.692 | 227.1244 | 227.1244 | 226.4494 | 226.4492 | 1.648728 | 0.4291169 | 0.4290642 | 197.0286 | 0.4241528 | 0.4265061 | 270.9278 | 210.8864 | 1134.582 | 217.4906 | 221.3081 | 239.3606 | 198.37 | 190.4914 | 3.199022 | 9.719997 | 46 | 22.48175 | 45.45069
2023-02-19 06:30 | 889200 | 247 | 3.476915 | 16.12148 | 23.59103 | 0.8209192 | 21.87967 | 272.8524 | 15299.3 | 32.20889 | 139.4318 | 7558.591 | 76.72123 | 2237.841 | 227.1209 | 227.1209 | 226.4253 | 226.4251 | 1.784109 | 0.4323981 | 0.4322866 | 199.3903 | 0.4265106 | 0.4288451 | 265.8301 | 211.6922 | 1127.428 | 220.3802 | 218.524 | 236.4504 | 201.7326 | 193.4769 | 3.334398 | 8.85076 | 46 | 22.75599 | 45.78415
2023-02-19 07:30 | 892800 | 248 | 3.785589 | 16.22501 | 23.823 | 0.7925278 | 21.88736 | 273.8833 | 16787.38 | 32.33201 | 141.3972 | 7629.681 | 77.44267 | 2262.867 | 227.0647 | 227.0647 | 226.3981 | 226.3981 | 1.80065 | 0.4314331 | 0.4313747 | 198.9603 | 0.426025 | 0.4283336 | 267.1972 | 209.5317 | 1126.859 | 203.8111 | 211.78 | 216.5889 | 195.4008 | 189.0331 | 3.272231 | 8.539678 | 46 | 23.00347 | 45.55467
2023-02-19 08:30 | 896400 | 249 | 3.841249 | 16.20454 | 24.07922 | 0.8088301 | 21.88607 | 269.8747 | 16795.98 | 31.8582 | 140.0111 | 7534.538 | 76.47694 | 2273.437 | 227.1128 | 227.1128 | 226.4362 | 226.4362 | 1.790086 | 0.4296944 | 0.4296421 | 196.2641 | 0.4233763 | 0.4256747 | 267.8663 | 207.9967 | 1146.735 | 219.0886 | 226.8997 | 245.3437 | 206.1813 | 193.7524 | 3.284284 | 8.363418 | 46.45404 | 23.19097 | 46.06131
2023-02-19 09:30 | 900000 | 250 | 3.855273 | 15.817 | 24.162 | 0.7442778 | 22.01036 | 268.525 | 16776.57 | 31.69945 | 141.8361 | 7504.656 | 76.17381 | 2291.583 | 227.0806 | 227.0806 | 226.4236 | 226.4228 | 1.764928 | 0.4326025 | 0.4325519 | 200.1397 | 0.4272194 | 0.4294739 | 270.2861 | 207.8169 | 1174.416 | 201.2669 | 206.8722 | 226.1008 | 188.9461 | 182.1294 | 3.391378 | 8.344992 | 46.84722 | 23.57419 | 47.07997
2023-02-19 10:30 | 903600 | 251 | 3.696838 | 15.68443 | 24.21644 | 0.6778889 | 21.98078 | 266.8222 | 15950.61 | 31.49917 | 135.3639 | 7433.883 | 75.45517 | 2272.886 | 227.0667 | 227.0667 | 226.4014 | 226.4017 | 1.586833 | 0.4370314 | 0.43704 | 200.4664 | 0.4275333 | 0.4297769 | 264.9 | 209.1353 | 1166.742 | 196.7881 | 198.0217 | 210.4761 | 185.6094 | 175.3347 | 3.453358 | 8.346667 | 46.63889 | 23.52564 | 46.07042
2023-02-19 11:30 | 907200 | 252 | 3.717463 | 16.02112 | 23.78585 | 0.7377437 | 22.0795 | 266.1476 | 16003.13 | 31.41745 | 138.8802 | 7423.468 | 75.34967 | 2282.733 | 227.0869 | 227.0869 | 226.432 | 226.4326 | 1.461123 | 0.4341376 | 0.4341323 | 195.7928 | 0.4228797 | 0.4251646 | 268.6574 | 208.7084 | 1183.043 | 209.7565 | 202.3323 | 234.5772 | 184.5106 | 175.6716 | 3.357563 | 8.437045 | 47 | 23.46387 | 47.01362
2023-02-19 12:30 | 910800 | 253 | 3.642093 | 15.92934 | 23.78506 | 0.7471111 | 21.98925 | 265.5611 | 15633.21 | 31.34844 | 137.1056 | 7394.642 | 75.05722 | 2270.783 | 227.0828 | 227.0828 | 226.4139 | 226.4142 | 1.448933 | 0.4326639 | 0.4326383 | 196.5842 | 0.4236667 | 0.4259433 | 267.1917 | 208.4972 | 1174.03 | 223.0028 | 217.6792 | 248.6592 | 200.1981 | 183.7786 | 3.399592 | 8.398289 | 46.81667 | 23.15306 | 47.10844
2023-02-19 13:30 | 914400 | 254 | 3.606893 | 16.10944 | 23.60436 | 0.7125278 | 21.67694 | 265.55 | 15472.025 | 31.34452 | 133.9 | 7386.656 | 74.97561 | 2252.206 | 227.1242 | 227.1242 | 226.4483 | 226.4481 | 1.620047 | 0.4305833 | 0.4305686 | 194.3514 | 0.4214756 | 0.4237506 | 264.0472 | 209.2642 | 1151.609 | 226.6756 | 219.9225 | 244.1681 | 199.9967 | 188.6317 | 3.356158 | 8.499922 | 46.47778 | 23.33769 | 46.02158
2023-02-19 14:30 | 918000 | 255 | 3.487203 | 15.93403 | 23.52128 | 0.7783565 | 21.86145 | 264.9164 | 14898.84 | 31.27382 | 127.6295 | 7352.515 | 74.62953 | 2222.582 | 227.0986 | 227.0986 | 226.4206 | 226.4203 | 1.628476 | 0.4319716 | 0.431946 | 196.0549 | 0.4231526 | 0.4254345 | 258.0418 | 210.8724 | 1126.468 | 228.3248 | 233.8883 | 237.7766 | 207.9565 | 197.7203 | 3.421175 | 8.589148 | 46.31476 | 23.28841 | 47.04228
2023-02-19 15:30 | 921600 | 256 | 3.652056 | 16.13089 | 23.24047 | 0.8065278 | 21.57228 | 269.3444 | 15898.62 | 31.79441 | 135.025 | 7492.261 | 76.04792 | 2249.336 | 227.0978 | 227.0978 | 226.4106 | 226.4106 | 1.605361 | 0.4323664 | 0.4323694 | 196.6842 | 0.4237817 | 0.4260917 | 263.3111 | 211.3747 | 1132.531 | 219.4456 | 220.1128 | 236.9275 | 200.2831 | 192.8442 | 3.324642 | 8.740214 | 46 | 22.89411 | 46.44225
2023-02-19 16:30 | 925200 | 257 | 3.755201 | 16.10809 | 23.53222 | 0.7218056 | 21.80822 | 269.3722 | 16374.64 | 31.80071 | 129.7917 | 7507.658 | 76.20422 | 2231.05 | 227.0889 | 227.0889 | 226.4039 | 226.4033 | 1.487594 | 0.4310183 | 0.4310092 | 197.1108 | 0.4241994 | 0.4265164 | 258.1028 | 212.2203 | 1100.894 | 224.7581 | 222.4294 | 247.4981 | 199.5806 | 192.3244 | 3.323536 | 8.606906 | 46 | 22.81911 | 46.08681
2023-02-19 17:30 | 928800 | 258 | 3.841308 | 16.3528 | 22.32198 | 0.5154875 | 20.26287 | 269.7855 | 16792.95 | 31.8482 | 132.4875 | 7531.187 | 76.44301 | 2237.474 | 227.1393 | 227.1393 | 226.4538 | 226.4538 | 1.422847 | 0.4264067 | 0.426393 | 194.3591 | 0.4214989 | 0.4238345 | 260.6017 | 210.6618 | 1100.223 | 212.2435 | 210.483 | 233.0343 | 188.4638 | 180.8123 | 3.245708 | 8.585351 | 46 | 22.54253 | 46.08983
2023-02-19 18:30 | 932400 | 259 | 3.854895 | 15.97606 | 23.51267 | 0.5706667 | 21.78794 | 267.0917 | 16689.12 | 31.53399 | 127.8806 | 7461.589 | 75.73625 | 2237.597 | 227.0997 | 227.0997 | 226.4169 | 226.4167 | 1.431983 | 0.4293378 | 0.4293264 | 197.0997 | 0.4241994 | 0.4265486 | 257.3194 | 210.4706 | 1103.818 | 220.195 | 223.7475 | 234.7486 | 201.3364 | 193.4103 | 3.358092 | 8.469147 | 46 | 23.10639 | 45.69778
2023-02-19 19:30 | 936000 | 260 | 3.883018 | 16.16558 | 23.54666 | 0.5621727 | 21.99201 | 267.3343 | 16827.93 | 31.55512 | 129.2925 | 7470.813 | 75.83028 | 2240 | 227.1067 | 227.1067 | 226.4248 | 226.4245 | 1.491281 | 0.4270014 | 0.4270086 | 194.8897 | 0.4219961 | 0.4243504 | 258.6295 | 209.0256 | 1103.95 | 222.5223 | 222.2376 | 252.2733 | 208.7897 | 197.0245 | 3.302304 | 8.481936 | 46 | 22.47345 | 46.25047
2023-02-19 20:30 | 939600 | 261 | 3.845144 | 16.48986 | 23.74353 | 0.6285556 | 22.06925 | 270.5167 | 16854.86 | 31.93579 | 135.1611 | 7548.489 | 76.61833 | 2244.711 | 227.0939 | 227.0939 | 226.4158 | 226.4161 | 1.685275 | 0.4253753 | 0.4253997 | 193.2947 | 0.4203878 | 0.4227233 | 262.8417 | 207.9886 | 1105.632 | 208.9658 | 221.1653 | 218.0722 | 202.4361 | 202.3514 | 3.209642 | 8.386278 | 46 | 23.11272 | 45.69128
2023-02-19 21:30 | 943200 | 262 | 3.860656 | 16.59769 | 24.0139 | 0.6419499 | 21.90543 | 271.6936 | 16998.74 | 32.07474 | 142.8384 | 7579.226 | 76.9305 | 2276.042 | 227.0958 | 227.0958 | 226.4067 | 226.4064 | 1.662407 | 0.4264253 | 0.4264329 | 192.8432 | 0.4199387 | 0.4222426 | 269.6825 | 207.9376 | 1138.004 | 198.4657 | 207.6643 | 217.5524 | 193.9301 | 193.9047 | 3.177774 | 8.199554 | 46 | 22.92181 | 45.91599
2023-02-19 22:30 | 946800 | 263 | 3.859095 | 16.41759 | 23.9851 | 0.7399721 | 21.85944 | 271.3983 | 16972.81 | 32.04009 | 145.0362 | 7570.766 | 76.84462 | 2292.624 | 227.1354 | 227.1354 | 226.4532 | 226.4526 | 1.591515 | 0.4290936 | 0.4290972 | 194.7847 | 0.4219201 | 0.424205 | 271.9136 | 208.0095 | 1158.244 | 199.9446 | 200.7281 | 218.3643 | 192.1794 | 183.5496 | 3.225972 | 8.167482 | 46 | 22.96624 | 46.28279
2023-02-19 23:30 | 950400 | 264 | 3.863868 | 16.2667 | 23.79272 | 0.7125833 | 22.05083 | 271.25 | 16983.56 | 32.019675 | 146.9972 | 7565.956 | 76.796 | 2311.461 | 227.1017 | 227.1017 | 226.4028 | 226.4028 | 1.4444 | 0.4330222 | 0.4330297 | 196.5086 | 0.4236111 | 0.4258972 | 273.8056 | 208.8775 | 1180.082 | 192.9489 | 192.5453 | 202.1497 | 184.3406 | 177.3725 | 3.266783 | 8.094192 | 46 | 23.14642 | 46.17233
2023-02-20 00:30 | 954000 | 265 | 3.889795 | 15.87408 | 23.75571 | 0.6134262 | 22.42301 | 269.6602 | 17004.44 | 31.83483 | 140.6825 | 7536.955 | 76.50164 | 2292.008 | 227.1111 | 227.1111 | 226.4298 | 226.4298 | 1.410036 | 0.4356955 | 0.4356981 | 200.1713 | 0.4272822 | 0.4295412 | 268.5543 | 209.5017 | 1167.615 | 190.7822 | 200.1237 | 220.6538 | 179.7284 | 174.1671 | 3.368136 | 8.155159 | 46.7883 | 23.16677 | 46.17981
2023-02-20 01:30 | 957600 | 266 | 3.934284 | 16.072925 | 24.00283 | 0.7244444 | 22.38267 | 266.95 | 17029.26 | 31.51282 | 140.4944 | 7462.325 | 75.74389 | 2306.278 | 227.0722 | 227.0722 | 226.4183 | 226.4181 | 1.517544 | 0.4333083 | 0.4333225 | 195.7814 | 0.4228536 | 0.4251475 | 269.8722 | 207.9306 | 1183.051 | 199.6025 | 208.8942 | 214.5897 | 192.5428 | 180.5969 | 3.327539 | 7.323525 | 47 | 23.01619 | 46.95464
2023-02-20 02:30 | 961200 | 267 | 3.930187 | 15.92324 | 23.67513 | 0.644039 | 22.39393 | 266.6407 | 16985.81 | 31.4773 | 136.8579 | 7442.368 | 75.54134 | 2298.549 | 227.0618 | 227.0618 | 226.4039 | 226.4039 | 1.606351 | 0.433483 | 0.4335095 | 197.3145 | 0.4243755 | 0.4266702 | 266.5877 | 207.8248 | 1167.538 | 186.0529 | 188.1175 | 203.9376 | 170.5599 | 166.6318 | 3.37615 | 6.660234 | 46.77994 | 23.13448 | 47.07816
2023-02-20 03:30 | 964800 | 268 | 3.91577125 | 15.91109 | 23.62389 | 0.6041667 | 22.415 | 267.6167 | 16982.01 | 31.59222 | 136.1083 | 7458.586 | 75.7055 | 2296.228 | 227.1131 | 227.1131 | 226.4458 | 226.4461 | 1.509308 | 0.433155 | 0.4331781 | 198.2033 | 0.4253172 | 0.4275856 | 265.3861 | 207.2144 | 1154.768 | 193.7258 | 195.45 | 219.2489 | 180.9197 | 166.6456 | 3.384467 | 6.663933 | 46 | 22.41692 | 46.00139
2023-02-20 04:30 | 968400 | 269 | 3.91681 | 16.0291 | 23.60251 | 0.6301671 | 22.37702 | 268.5515 | 17045.48 | 31.69999 | 140.2201 | 7483.713 | 75.96106 | 2301.084 | 227.0827 | 227.0827 | 226.4139 | 226.4136 | 1.580103 | 0.4295448 | 0.4295702 | 197.5281 | 0.4246114 | 0.4268309 | 268.9025 | 205.4479 | 1159.074 | 197.9663 | 203.3053 | 222.3708 | 175.912 | 170.1877 | 3.350415 | 6.734106 | 46 | 22.68409 | 46.02916
2023-02-20 05:30 | 972000 | 270 | 3.893673 | 16.0582 | 23.52694 | 0.4831389 | 21.74617 | 269.0056 | 16970.51 | 31.754725 | 141.1167 | 7495.308 | 76.07883 | 2300.083 | 227.1131 | 227.1131 | 226.4239 | 226.4236 | 1.626092 | 0.4298047 | 0.4298031 | 197.3828 | 0.424495 | 0.4266792 | 269.5194 | 204.8386 | 1160.396 | 199.5239 | 205.4825 | 222.1708 | 183.3461 | 172.1511 | 3.338217 | 6.943644 | 46 | 23.45292 | 46.07903
2023-02-20 06:30 | 975600 | 271 | 3.896359 | 16.14348 | 23.93738 | 0.7173538 | 22.1037 | 269.2228 | 16995.28 | 31.78216 | 141.4429 | 7498.022 | 76.10655 | 2301.092 | 227.0758 | 227.0758 | 226.4226 | 226.4226 | 1.577153 | 0.4292067 | 0.4292368 | 196.5774 | 0.4236538 | 0.4258423 | 269.7744 | 204.3978 | 1159.037 | 191.5259 | 186.1671 | 219.8401 | 169.0245 | 162.2292 | 3.317802 | 6.677786 | 46 | 22.61457 | 46.021
2023-02-20 07:30 | 979200 | 272 | 3.883817 | 16.19335 | 24.0085 | 0.7141226 | 22.27518 | 269.9972 | 16988 | 31.87749 | 145.4624 | 7523.334 | 76.36309 | 2307.435 | 227.0574 | 227.0574 | 226.4064 | 226.4067 | 1.524813 | 0.4295376 | 0.429583 | 196.5 | 0.4235574 | 0.4257677 | 273.1421 | 203.7487 | 1173.687 | 200.5128 | 198.4201 | 227.3295 | 179.5847 | 174.0819 | 3.296724 | 6.695162 | 46.6351 | 23.35788 | 46.05922
2023-02-20 08:30 | 982800 | 273 | 3.885354 | 16.32321 | 24.14094 | 0.7494167 | 22.20389 | 270.3056 | 17013.24 | 31.90716 | 147.5139 | 7537.053 | 76.50253 | 2305.753 | 227.0825 | 227.0825 | 226.4189 | 226.4186 | 1.5648 | 0.4278714 | 0.4279247 | 195.1494 | 0.4222311 | 0.4243931 | 274.925 | 203.2233 | 1177.019 | 179.6875 | 170.4306 | 195.4178 | 164.8458 | 162.0819 | 3.257883 | 6.938708 | 47 | 23.97492 | 46.99153
2023-02-20 09:30 | 986400 | 274 | 3.792675 | 16.10284 | 23.61727 | 0.7616992 | 22.3078 | 269.4596 | 16540.93 | 31.81403 | 144.7298 | 7504.111 | 76.16816 | 2296.081 | 227.1418 | 227.1418 | 226.4524 | 226.4524 | 1.734524 | 0.4303404 | 0.4304058 | 197.2198 | 0.4243624 | 0.4264791 | 272.6546 | 204.7265 | 1175.998 | 189.5861 | 191.8872 | 194.5721 | 174.2657 | 169.1663 | 3.328682 | 7.076643 | 47 | 23.33624 | 47.04933
2023-02-20 10:30 | 990000 | 275 | 3.87529 | 15.98504 | 23.48997 | 0.7508611 | 22.46775 | 270.3611 | 16968.87 | 31.9184 | 146.525 | 7531.036 | 76.44108 | 2314.639 | 227.1086 | 227.1086 | 226.4125 | 226.4133 | 1.791086 | 0.4325525 | 0.4326036 | 199.3833 | 0.4264919 | 0.42865 | 273.9667 | 206.7628 | 1184.335 | 163.8617 | 152.6503 | 173.3814 | 157.2058 | 154.0553 | 3.355667 | 6.487264 | 46.93611 | 23.52531 | 47.03039
2023-02-20 11:30 | 993600 | 276 | 3.930899 | 15.61422 | 22.96552 | 0.6231755 | 22.6178 | 265.6518 | 16922.23 | 31.35808 | 137.4652 | 7407.602 | 75.18886 | 2314.162 | 227.1234 | 227.1234 | 226.4031 | 226.4031 | 1.790852 | 0.4333064 | 0.4333214 | 200.4989 | 0.4276228 | 0.4298947 | 267.6936 | 209.0655 | 1178.39 | 195.1117 | 177.5855 | 207.3231 | 177.5955 | 172.1877 | 3.476596 | 6.584501 | 46 | 22.76744 | 46.12538
2023-02-20 12:30 | 997200 | 277 | 3.976982 | 15.94039 | 22.92649 | 0.7513928 | 22.56058 | 263.4958 | 16999.41 | 31.10823 | 137.6212 | 7362.872 | 74.73454 | 2313.532 | 227.1237 | 227.1237 | 226.4153 | 226.4153 | 1.850549 | 0.4272791 | 0.4272663 | 194.7474 | 0.4218716 | 0.4242226 | 268.9136 | 209.5774 | 1180.011 | 192.4128 | 178.3763 | 210.0106 | 175.6025 | 172.8393 | 3.381549 | 6.857908 | 46 | 23.13429 | 45.90409
2023-02-20 13:30 | 1000800 | 278 | 4.001992 | 15.897025 | 23.13694 | 0.7584167 | 22.37078 | 261.2778 | 16966.51 | 30.84187 | 135.1806 | 7309.453 | 74.19236 | 2311.586 | 227.1944 | 227.1944 | 226.4525 | 226.4525 | 1.654178 | 0.4257628 | 0.4257369 | 193.5431 | 0.4207378 | 0.4231242 | 267.6472 | 210.9372 | 1181.512 | 196.8775 | 189.8017 | 218.0061 | 186.2608 | 183.3772 | 3.397433 | 7.022661 | 46 | 23.39478 | 45.92942
2023-02-20 14:30 | 1004400 | 279 | 4.022171 | 16.09725 | 23.29593 | 0.7364345 | 22.3271 | 260.0641 | 16980.82 | 30.69868 | 135.2479 | 7285.234 | 73.94652 | 2310.813 | 227.3145 | 227.3145 | 226.5666 | 226.5663 | 1.51966 | 0.4230145 | 0.4229181 | 190.2928 | 0.417607 | 0.4200025 | 268.3148 | 211.9964 | 1183.861 | 186.0864 | 179.4131 | 203.0805 | 176.2677 | 174.2281 | 3.344267 | 7.366437 | 46 | 23.08565 | 46.34298
2023-02-20 15:30 | 1008000 | 280 | 4.035607 | 16.36016 | 23.52744 | 0.7964444 | 22.40428 | 259.425 | 17003.66 | 30.62579 | 134.8389 | 7276.336 | 73.85575 | 2307.303 | 229.2461 | 229.2461 | 228.4817 | 228.4817 | 1.515297 | 0.4215106 | 0.4214083 | 186.7503 | 0.4159964 | 0.4184061 | 268.1667 | 212.2311 | 1182.574 | 190.7625 | 185.4544 | 203.9614 | 181.1369 | 178.8594 | 3.290706 | 7.754664 | 46 | 23.57864 | 46.09506
2023-02-20 16:30 | 1011600 | 281 | 4.162797 | 16.0782 | 23.66811 | 0.7013889 | 22.31825 | 259.6306 | 17581.925 | 30.64721 | 134.7833 | 7299.111 | 74.08711 | 2321.678 | 229.2894 | 229.2894 | 228.4919 | 228.4914 | 1.537619 | 0.4240611 | 0.4239222 | 190.1442 | 0.4194331 | 0.4218406 | 268.0389 | 212.2403 | 1187.763 | 189.5656 | 193.3056 | 201.8119 | 183.6881 | 182.1731 | 3.351358 | 7.670025 | 46 | 23.07911 | 46.10961
2023-02-20 17:30 | 1015200 | 282 | 3.598384 | 16.54993 | 23.68039 | 0.7106128 | 22.24267 | 258.688 | 15025.67 | 30.53589 | 135.9304 | 7187.538 | 72.9549 | 2280.485 | 229.2114 | 229.2114 | 228.4713 | 228.4713 | 1.726128 | 0.4189825 | 0.4188178 | 184.1889 | 0.4134006 | 0.4157872 | 269.7298 | 213.2398 | 1187.658 | 187.5772 | 194.7253 | 209.61 | 183.071 | 186.0195 | 3.300866 | 7.474114 | 46 | 22.83713 | 46.14933
2023-02-20 18:30 | 1018800 | 283 | 3.972968 | 16.38415 | 22.99269 | 0.7019167 | 21.63483 | 259.7278 | 16745.43 | 30.66182 | 137.4639 | 7277.847 | 73.87142 | 2309.403 | 229.2539 | 229.2539 | 228.4961 | 228.4961 | 1.888239 | 0.4212178 | 0.4210856 | 186.6489 | 0.4159017 | 0.418305 | 270.6528 | 211.7017 | 1193.32 | 171.5464 | 165.6378 | 171.8617 | 157.2775 | 158.6789 | 3.287125 | 7.770506 | 46.28056 | 23.39914 | 46.36572
2023-02-20 19:30 | 1022400 | 284 | 4.078471 | 16.52308 | 23.57067 | 0.6651944 | 22.53644 | 261.0889 | 17304.67 | 30.81926 | 138.4528 | 7337 | 74.47192 | 2306.672 | 229.2767 | 229.2767 | 228.4967 | 228.4967 | 1.904153 | 0.4213508 | 0.4212286 | 186.135 | 0.4154117 | 0.4178103 | 270.8806 | 210.8111 | 1187.603 | 181.6472 | 173.3242 | 182.8442 | 168.8614 | 168.5992 | 3.232353 | 7.873344 | 47 | 23.59558 | 47.1075
2023-02-20 20:30 | 1026000 | 285 | 4.121225 | 16.36635 | 23.58788 | 0.7103343 | 22.63421 | 262.1504 | 17573.38 | 30.94602 | 138.9554 | 7380.797 | 74.9166 | 2305.499 | 229.2426 | 229.2426 | 228.4627 | 228.4627 | 1.774045 | 0.4228379 | 0.4226749 | 188.6635 | 0.4179064 | 0.4203173 | 270.7382 | 209.5084 | 1184.714 | 184.4198 | 174.5042 | 191.2766 | 170.1969 | 169.2006 | 3.25473 | 8.517017 | 47 | 23.43666 | 47.12983
2023-02-20 21:30 | 1029600 | 286 | 4.113472 | 16.27814 | 23.77206 | 0.6978611 | 22.73583 | 262.9528 | 17594.33 | 31.04544 | 140.4306 | 7397.486 | 75.08597 | 2316.386 | 229.22 | 229.22 | 228.4911 | 228.4911 | 1.683911 | 0.4246978 | 0.4245569 | 190.4094 | 0.4196292 | 0.4220208 | 271.7444 | 209.0711 | 1190.73 | 168.6267 | 161.0622 | 173.6406 | 157.3819 | 158.8969 | 3.280797 | 8.53495 | 46.51111 | 23.30614 | 47.15942
2023-02-20 22:30 | 1033200 | 287 | 4.02535 | 16.28099 | 23.60858 | 0.6586908 | 22.81816 | 263.2618 | 17203.54 | 31.0724 | 140.6323 | 7380.744 | 74.91599 | 2312.12 | 229.1916 | 229.1916 | 228.4621 | 228.4618 | 1.676042 | 0.4250827 | 0.4249593 | 190.473 | 0.4196638 | 0.4220304 | 271.9276 | 208.0471 | 1191.511 | 168.8 | 160.5045 | 168.4864 | 154.8086 | 155.266 | 3.293983 | 7.516128 | 47 | 23.09487 | 47.15017
2023-02-20 23:30 | 1036800 | 288 | 4.107354 | 16.32874 | 23.71533 | 0.6494167 | 22.65903 | 261.5111 | 17458.6 | 30.87083 | 137.8528 | 7346.989 | 74.57308 | 2311.847 | 229.2336 | 229.2336 | 228.5061 | 228.5061 | 1.575831 | 0.4236767 | 0.423555 | 188.7217 | 0.4179556 | 0.4203353 | 270.1111 | 206.1769 | 1187.344 | 181.3689 | 169.5533 | 182.8617 | 168.8878 | 166.3458 | 3.281164 | 7.448219 | 47 | 23.28828 | 46.86564
2023-02-21 00:30 | 1040400 | 289 | 4.128705 | 16.58124 | 23.86685 | 0.635376 | 22.85744 | 262.5877 | 17624.46 | 30.99677 | 142.4875 | 7375.421 | 74.86228 | 2322.905 | 229.1875 | 229.1875 | 228.4604 | 228.4607 | 1.617694 | 0.4207802 | 0.4207393 | 186.5245 | 0.4157123 | 0.4180872 | 274.0474 | 204.2245 | 1194.825 | 175.6565 | 167.3655 | 173.0755 | 165.8067 | 160.1117 | 3.209983 | 7.229097 | 47 | 23.51758 | 47.19432
2023-02-21 01:30 | 1044000 | 290 | 4.116385 | 16.51201 | 24.1034 | 0.5844011 | 22.93869 | 263.0223 | 17597.07 | 31.05202 | 143.493 | 7386.733 | 74.97671 | 2323.627 | 229.2226 | 229.2226 | 228.493 | 228.4933 | 1.653702 | 0.4221766 | 0.422151 | 187.6209 | 0.4168435 | 0.4191947 | 274.8384 | 203.7223 | 1200.326 | 169.4914 | 162.1719 | 175.0446 | 161.2593 | 160.1125 | 3.226276 | 6.91973 | 47.55989 | 24.16744 | 46.75877
2023-02-21 02:30 | 1047600 | 291 | 4.102243 | 16.67354 | 23.67067 | 0.678 | 22.79178 | 263.8722 | 17583.85 | 31.14529 | 144.7444 | 7405.653 | 75.16883 | 2318.317 | 229.2322 | 229.2322 | 228.4967 | 228.4969 | 1.596981 | 0.4209131 | 0.4208994 | 186.4194 | 0.4156511 | 0.4179678 | 275.6583 | 202.9961 | 1196.78 | 172.2081 | 165.9597 | 177.0003 | 160.0933 | 158.2683 | 3.186281 | 6.633333 | 48 | 23.80025 | 48.07375
2023-02-21 03:30 | 1051200 | 292 | 4.101781 | 16.64589 | 23.86696 | 0.6781616 | 22.82006 | 263.9861 | 17588.44 | 31.16103 | 144.1894 | 7400.203 | 75.11326 | 2325.201 | 229.212 | 229.212 | 228.4783 | 228.478 | 1.560028 | 0.421976 | 0.4219482 | 186.8571 | 0.4160694 | 0.4183412 | 275.0975 | 202.7939 | 1195.887 | 176.7465 | 170.3669 | 178.412 | 166.0086 | 164.7039 | 3.199607 | 6.399758 | 47.40111 | 23.85443 | 47.67719
2023-02-21 04:30 | 1054800 | 293 | 4.090192 | 16.17992 | 23.96749 | 0.5862396 | 23.01304 | 265.2451 | 17620.3 | 31.31092 | 144.1616 | 7423.014 | 75.34485 | 2341.833 | 229.2081 | 229.2081 | 228.4758 | 228.4758 | 1.595421 | 0.4280407 | 0.428007 | 193.1181 | 0.4223259 | 0.4245357 | 274.3872 | 203.2245 | 1202.023 | 168.0696 | 157.7273 | 167.2766 | 154.4192 | 152.9889 | 3.321092 | 6.451554 | 46.37326 | 23.00822 | 47.42487
2023-02-21 05:30 | 1058400 | 294 | 4.09009 | 16.48443 | 24.10131 | 0.5735097 | 23.06398 | 265.7465 | 17655.4 | 31.36965 | 142.8245 | 7441.067 | 75.52825 | 2324.485 | 229.1844 | 229.1844 | 228.478 | 228.478 | 1.722889 | 0.4255657 | 0.4255396 | 189.6256 | 0.4188103 | 0.4210423 | 272.8969 | 202.7549 | 1184.604 | 171.756 | 164.4435 | 172.5429 | 159.9791 | 159.4259 | 3.227476 | 6.637128 | 46.62396 | 23.72766 | 46.14535
2023-02-21 06:30 | 1062000 | 295 | 4.081374 | 16.19131 | 20.8885 | 0.5593611 | 20.09628 | 265.4528 | 17594.92 | 31.33462 | 140.4194 | 7434.308 | 75.45958 | 2318.772 | 229.1725 | 229.1725 | 228.4917 | 228.4914 | 1.790569 | 0.4286953 | 0.4286772 | 193.1492 | 0.4223219 | 0.4245194 | 270.7111 | 203.2547 | 1183.103 | 183.4942 | 170.1492 | 180.0525 | 168.6192 | 164.82 | 3.311842 | 6.556225 | 47 | 23.53672 | 47.11036
2023-02-21 07:30 | 1065600 | 296 | 4.063956 | 16.22489 | 23.38329 | 0.6121727 | 22.48819 | 266.6351 | 17596.18 | 31.47713 | 144.3287 | 7465.727 | 75.77836 | 2328.627 | 229.1437 | 229.1437 | 228.451 | 228.451 | 1.753187 | 0.4296334 | 0.4296209 | 193.8967 | 0.4230401 | 0.4251969 | 273.7632 | 203.31 | 1194.958 | 190.6591 | 178.1513 | 192.7209 | 173.6574 | 168.1666 | 3.306423 | 6.715958 | 47 | 23.45577 | 47.38565
2023-02-21 08:30 | 1069200 | 297 | 4.092781 | 16.02678 | 23.56214 | 0.6011389 | 22.87603 | 264.375 | 17576.62 | 31.20622 | 140.1917 | 7404.903 | 75.16133 | 2329.706 | 229.1728 | 229.1728 | 228.4881 | 228.4881 | 1.721614 | 0.4287247 | 0.4287383 | 194.3689 | 0.4235414 | 0.4256242 | 270.9833 | 203.2417 | 1190.672 | 178.3172 | 171.1614 | 186.4775 | 170.6364 | 166.5189 | 3.361253 | 6.885011 | 46.24444 | 23.16069 | 47.037
2023-02-21 09:30 | 1072800 | 298 | 4.112798 | 16.51162 | 23.63579 | 0.573649 | 22.95206 | 263.2061 | 17592.01 | 31.06939 | 141.4791 | 7385.343 | 74.96253 | 2320.109 | 229.1407 | 229.1407 | 228.4596 | 228.4593 | 1.64451 | 0.4222167 | 0.4222025 | 187.805 | 0.4169454 | 0.4191259 | 272.8329 | 201.9047 | 1188.972 | 164.939 | 158.6836 | 173.7415 | 157.3786 | 155.4955 | 3.229822 | 7.003805 | 46.91922 | 23.37401 | 46.2237
2023-02-21 10:30 | 1076400 | 299 | 4.07479 | 16.50881 | 23.44094 | 0.5648889 | 23.00375 | 266.4972 | 17643.525 | 31.45899 | 146.475 | 7475.064 | 75.87314 | 2324.536 | 229.1667 | 229.1667 | 228.4825 | 228.4822 | 1.576753 | 0.4253839 | 0.425395 | 190.1797 | 0.4193467 | 0.4215681 | 275.7639 | 203.6575 | 1195.293 | 172.2617 | 168.76 | 186.3114 | 163.0528 | 165.6067 | 3.216036 | 7.551042 | 47 | 22.89406 | 47.47492
2023-02-21 11:30 | 1080000 | 300 | 4.167474 | 16.67293 | 23.55095 | 0.5550696 | 23.00095 | 259.2507 | 17578.54 | 30.60408 | 137.0891 | 7306.354 | 74.16106 | 2305.83 | 229.1677 | 229.1677 | 228.4816 | 228.4811 | 1.714833 | 0.4187579 | 0.4187602 | 183.1326 | 0.4123003 | 0.4145972 | 270.4345 | 203.6106 | 1188.473 | 170.627 | 166.478 | 177.6953 | 157.1206 | 159.7507 | 3.184861 | 7.884036 | 47.43733 | 23.33905 | 46.83136
2023-02-21 12:30 | 1083600 | 301 | 4.115422 | 16.15309 | 23.44585 | 0.5906407 | 22.99969 | 263.2786 | 17618.45 | 31.08089 | 140.9805 | 7406.529 | 75.17758 | 2316.365 | 229.1373 | 229.1373 | 228.4471 | 228.4474 | 1.713306 | 0.4268045 | 0.4267978 | 192.0643 | 0.4212014 | 0.4235078 | 272.1616 | 206.0045 | 1197.543 | 190.0596 | 175.4075 | 196.1858 | 175.2582 | 166.8914 | 3.3089 | 7.922989 | 47.5 | 23.26844 | 47.4083
2023-02-21 13:30 | 1087200 | 302 | 4.110733 | 16.03222 | 23.51742 | 0.5983889 | 22.95142 | 263.2028 | 17590.34 | 31.07063 | 139.9528 | 7401.853 | 75.13014 | 2315.794 | 229.1539 | 229.1539 | 228.4664 | 228.4672 | 1.685322 | 0.4280289 | 0.4280269 | 193.4017 | 0.4225558 | 0.4248778 | 271.2639 | 207.4008 | 1196.5875 | 177.8508 | 165.2658 | 178.1031 | 162.7936 | 158.2661 | 3.341828 | 7.799558 | 47.5 | 23.91425 | 47.27292
2023-02-21 14:30 | 1090800 | 303 | 4.130273 | 16.05509 | 23.74109 | 0.6616156 | 22.74201 | 261.546 | 17571.16 | 30.87841 | 138.8997 | 7364.939 | 74.75588 | 2317.543 | 229.1501 | 229.1501 | 228.466 | 228.466 | 1.676136 | 0.4272393 | 0.4272426 | 192.017 | 0.421168 | 0.4234955 | 271.0306 | 208.188 | 1202.244 | 172.1423 | 152.1836 | 172.334 | 154.8245 | 151.5039 | 3.339702 | 8.036292 | 47.5 | 23.78546 | 47.56499
2023-02-21 15:30 | 1094400 | 304 | 4.146838 | 16.03938 | 23.70083 | 0.7453889 | 22.84758 | 261.2667 | 17622.2 | 30.84224 | 136.6917 | 7354.636 | 74.65097 | 2312.822 | 229.1922 | 229.1922 | 228.5047 | 228.5047 | 1.641711 | 0.4273094 | 0.4273086 | 192.0031 | 0.421195 | 0.423535 | 269.0806 | 208.8631 | 1193.416 | 178.4083 | 157.9289 | 181.58 | 161.5294 | 152.6228 | 3.347736 | 7.691278 | 47.5 | 23.59825 | 47.58961
2023-02-21 16:30 | 1098000 | 305 | 4.11163 | 16.17236 | 23.84181 | 0.7326741 | 22.94496 | 260.2145 | 17388.77 | 30.71979 | 137.1866 | 7320 | 74.29908 | 2312.134 | 229.1694 | 229.1694 | 228.4604 | 228.4604 | 1.676574 | 0.4243588 | 0.4243504 | 189.6039 | 0.418773 | 0.4211231 | 270.0641 | 208.4343 | 1196.658 | 172.4136 | 158.9577 | 186.8713 | 157.7435 | 153.1582 | 3.320117 | 7.606407 | 47.43872 | 23.94234 | 47.649
2023-02-21 17:30 | 1101600 | 306 | 3.734492 | 15.8919 | 23.79872 | 0.7782173 | 22.65769 | 265.2312 | 16017.96 | 31.30987 | 140.6713 | 7392.967 | 75.03947 | 2292.9 | 229.2078 | 229.2078 | 228.5042 | 228.5042 | 1.675028 | 0.4317655 | 0.4317685 | 196.6554 | 0.4258632 | 0.4281925 | 270.9192 | 210.9086 | 1193.903 | 181.0058 | 165.2382 | 192.1624 | 161.4117 | 156.19 | 3.423173 | 7.516989 | 47.38997 | 23.95209 | 47.04209
2023-02-21 18:30 | 1105200 | 307 | 3.879576 | 16.38869 | 23.45486 | 0.7413056 | 22.56394 | 266.9111 | 16777.95 | 31.51089 | 146.05 | 7455.083 | 75.67061 | 2307.231 | 229.1406 | 229.1406 | 228.4519 | 228.4517 | 1.5692 | 0.4266975 | 0.4267072 | 191.9428 | 0.4210819 | 0.4234136 | 275.2111 | 209.2117 | 1193.425 | 179.5786 | 163.435 | 182.2111 | 162.4042 | 159.8306 | 3.270208 | 7.110656 | 47.5 | 24.15642 | 47.52028
2023-02-21 19:30 | 1108800 | 308 | 3.905243 | 16.33686 | 22.24306 | 0.6059889 | 21.20613 | 268.1058 | 16967.93 | 31.64819 | 145.5265 | 7489.457 | 76.01955 | 2307.284 | 229.1808 | 229.1808 | 228.4972 | 228.4972 | 1.465925 | 0.4293373 | 0.4293501 | 193.2989 | 0.4224794 | 0.4247994 | 274.156 | 207.8858 | 1188.665 | 200.7281 | 181.4933 | 200.9501 | 178.7175 | 173.3994 | 3.273763 | 7.092345 | 47.5 | 23.93696 | 47.53
2023-02-21 20:30 | 1112400 | 309 | 3.741905 | 15.8831 | 23.79069 | 0.693 | 22.45175 | 266.9417 | 16149.94 | 31.51258 | 142.875 | 7430.308 | 75.41917 | 2300.661 | 229.1772 | 229.1772 | 228.5042 | 228.5042 | 1.423411 | 0.4332572 | 0.4332253 | 198.1611 | 0.4273383 | 0.4296303 | 272.1944 | 208.7325 | 1195.166 | 201.9197 | 175.8578 | 197.19 | 174.2653 | 168.0775 | 3.427778 | 6.805833 | 47.5 | 23.96575 | 47.43194
2023-02-21 21:30 | 1116000 | 310 | 3.812777 | 16.11982 | 23.69412 | 0.5709471 | 22.52719 | 267.4903 | 16502.11 | 31.5738 | 145.7019 | 7452.006 | 75.63914 | 2310.51 | 229.1045 | 229.1045 | 228.4549 | 228.4552 | 1.404487 | 0.4306061 | 0.4305593 | 195.5602 | 0.424666 | 0.4269602 | 274.6713 | 207.8 | 1198.42 | 198.3649 | 179.9429 | 201.4053 | 177.3783 | 171.6766 | 3.350883 | 6.620042 | 47.5 | 23.49967 | 47.71515
2023-02-21 22:30 | 1119600 | 311 | 3.919381 | 16.27673 | 23.80447 | 0.4490833 | 22.62389 | 268.3194 | 17042.38 | 31.67612 | 147.0306 | 7477.678 | 75.90025 | 2329.106 | 229.1506 | 229.1506 | 228.4733 | 228.4728 | 1.501903 | 0.4290011 | 0.4289719 | 194.2431 | 0.4233933 | 0.4256897 | 275.5 | 206.6683 | 1193.73 | 189.5397 | 178.1506 | 190.2106 | 174.6128 | 169.5181 | 3.303003 | 6.515219 | 46.21806 | 23.32194 | 47.68078
2023-02-21 23:30 | 1123200 | 312 | 3.541944 | 16.13588 | 23.30833 | 0.3951111 | 22.30261 | 267.3889 | 15281.77 | 31.56286 | 134.8861 | 7385.806 | 74.96711 | 2265.242 | 229.1856 | 229.1856 | 228.5169 | 228.5169 | 1.660814 | 0.4297594 | 0.4297322 | 195.32 | 0.4245047 | 0.4267522 | 264.1833 | 207.3419 | 1140.351 | 197.7289 | 185.3292 | 200.7564 | 182.7514 | 177.3414 | 3.399692 | 6.431331 | 45.32222 | 22.78703 | 46.18956
2023-02-22 00:30 | 1126800 | 313 | 3.789161 | 15.96313 | 23.74081 | 0.3892758 | 22.29671 | 268.0557 | 16430.1 | 31.64424 | 139.9136 | 7446.306 | 75.58145 | 2302.223 | 229.1075 | 229.1075 | 228.4448 | 228.4451 | 1.796799 | 0.4327053 | 0.4326585 | 197.9354 | 0.4270432 | 0.4292368 | 268.8802 | 206.6903 | 1169.679 | 192.3008 | 177.0365 | 195.7994 | 176.832 | 170.0045 | 3.408426 | 6.350234 | 46 | 22.95337 | 45.62903
2023-02-22 01:30 | 1130400 | 314 | 3.698019 | 15.92169 | 23.69123 | 0.3481894 | 22.42641 | 265.6574 | 15874.28 | 31.36317 | 131.8524 | 7370.1 | 74.80805 | 2267.838 | 229.1368 | 229.1368 | 228.4749 | 228.4749 | 1.786613 | 0.4307167 | 0.4306791 | 196.7153 | 0.4258524 | 0.4280423 | 262.2312 | 206.4273 | 1141.287 | 186.1223 | 165.7621 | 181.6482 | 170.4265 | 165.2738 | 3.442273 | 6.345838 | 46 | 23.44217 | 46.0122
2023-02-22 02:30 | 1134000 | 315 | 3.815408 | 15.88081 | 23.94325 | 0.4026111 | 22.65694 | 265.2167 | 16375.68 | 31.30972 | 133.925 | 7375.736 | 74.86489 | 2289.347 | 229.1678 | 229.1678 | 228.5094 | 228.5092 | 1.729575 | 0.4314153 | 0.4313961 | 196.8258 | 0.4259942 | 0.4282139 | 264.4722 | 205.2761 | 1157.698 | 194.9817 | 175.7261 | 190.5744 | 174.2419 | 167.8856 | 3.440292 | 6.324642 | 46 | 23.73844 | 46.16708
2023-02-22 03:30 | 1137600 | 316 | 3.877916 | 16.16022 | 23.67827 | 0.5077437 | 22.63724 | 263.1532 | 16525.43 | 31.06476 | 136.5014 | 7334.045 | 74.44181 | 2299.501 | 229.1287 | 229.1287 | 228.4783 | 228.4786 | 1.866579 | 0.4260306 | 0.4260167 | 191.9777 | 0.4211067 | 0.4233543 | 268.0724 | 204.1382 | 1173.887 | 202.3535 | 188.3549 | 204.8705 | 185.6111 | 178.9624 | 3.362802 | 6.236315 | 46.47632 | 23.42886 | 46.12084
2023-02-22 04:30 | 1141200 | 317 | 4.035858 | 16.43893 | 24.12111 | 0.6104178 | 22.58518 | 266.0613 | 17426.81 | 31.40852 | 144.415 | 7440.156 | 75.5193 | 2321.783 | 229.1326 | 229.1326 | 228.4813 | 228.4813 | 1.935387 | 0.424761 | 0.4247334 | 190.7649 | 0.4198981 | 0.4221382 | 274.2006 | 202.2354 | 1187.425 | 190.1256 | 179.5365 | 187.4075 | 177.6003 | 169.9189 | 3.254323 | 6.295942 | 47 | 23.62309 | 47.1005
2023-02-22 05:30 | 1144800 | 318 | 4.06085 | 16.03042 | 23.95381 | 0.4933056 | 22.67064 | 265.7 | 17516.3 | 31.36429 | 139.4917 | 7434.497 | 75.46122 | 2314.45 | 229.1436 | 229.1436 | 228.4875 | 228.4872 | 1.912625 | 0.4290839 | 0.4291081 | 195.2939 | 0.4244378 | 0.4266331 | 269.6972 | 202.8161 | 1177.549 | 194.7136 | 178.5028 | 192.1111 | 176.3492 | 167.9214 | 3.358411 | 6.321589 | 47 | 23.844 | 47.01214
2023-02-22 06:30 | 1148400 | 319 | 4.049053 | 16.00989 | 23.98242 | 0.5226667 | 22.82394 | 266.0472 | 17487.21 | 31.40694 | 140.3583 | 7444.506 | 75.56244 | 2321.747 | 229.1361 | 229.1361 | 228.4781 | 228.4783 | 1.895928 | 0.4324203 | 0.4323903 | 195.8481 | 0.4249842 | 0.4271606 | 270.3083 | 203.2728 | 1187.616 | 198.5908 | 179.8844 | 196.9764 | 174.795 | 167.4056 | 3.363836 | 6.482431 | 47 | 23.29553 | 47.07864
2023-02-22 07:30 | 1152000 | 320 | 4.028469 | 15.98448 | 23.25554 | 0.5357382 | 22.29777 | 267.7242 | 17505.02 | 31.60415 | 140.6045 | 7488.68 | 76.01145 | 2319.811 | 229.1437 | 229.1437 | 228.4822 | 228.4813 | 1.90727 | 0.4360618 | 0.4360657 | 197.4401 | 0.426583 | 0.4287563 | 269.6657 | 203.4579 | 1185.191 | 184.061 | 172.5975 | 181.5813 | 170.2791 | 164.6953 | 3.365613 | 6.715148 | 47 | 23.58315 | 47.12916
2023-02-22 08:30 | 1155600 | 321 | 2.427552 | 15.90098 | 22.77683 | 0.6015278 | 22.25875 | 237.8778 | 9775.875 | 28.08081 | 120.7417 | 6477.15 | 65.74458 | 2173.225 | 194.5619 | 194.5619 | 193.8822 | 193.8822 | 1.923647 | 0.3790697 | 0.3791483 | 176.1992 | 0.3707606 | 0.3729003 | 264.9167 | 196.3006 | 1169.981 | 232.5681 | 210.9272 | 243.6561 | 226.3903 | 210.8044 | 3.317481 | 6.8567 | 43.45833 | 21.79975 | 46.87506
2023-02-22 09:30 | 1159200 | 322 | 3.980105 | 15.9505 | 23.68697 | 0.8197222 | 21.81569 | 267.725 | 17287.3 | 31.60632 | 141.0861 | 7484.25 | 75.96653 | 2315.661 | 228.5958 | 228.5958 | 227.945 | 227.945 | 1.81775 | 0.4353225 | 0.4353139 | 197.8453 | 0.4264406 | 0.4284819 | 270.0917 | 200.2364 | 1185.243 | 193.9069 | 170.8014 | 192.4017 | 172.4306 | 166.1061 | 3.371981 | 6.947178 | 46.93333 | 23.77031 | 44.37939
2023-02-22 10:30 | 1162800 | 323 | 4.02398 | 15.98355 | 23.70663 | 0.6167409 | 22.67596 | 267.7187 | 17487.78 | 31.60608 | 141.7354 | 7492.524 | 76.05058 | 2322.173 | 229.1295 | 229.1295 | 228.4808 | 228.4811 | 1.756058 | 0.4360304 | 0.4359983 | 197.4106 | 0.4265407 | 0.4285808 | 270.7493 | 203.2708 | 1190.499 | 185.8713 | 172.0159 | 186.0256 | 168.0836 | 162.5978 | 3.361309 | 7.014234 | 47 | 23.49866 | 47.1127
2023-02-22 11:30 | 1166400 | 324 | 4.020096 | 16.193675 | 23.31444 | 0.6719167 | 22.86978 | 267.9472 | 17483.73 | 31.62988 | 140.8278 | 7498.056 | 76.10664 | 2309.811 | 229.125 | 229.125 | 228.4642 | 228.4639 | 1.674031 | 0.4330086 | 0.43297 | 194.9553 | 0.42408 | 0.4262236 | 269.8028 | 204.0244 | 1176.072 | 195.4628 | 185.0181 | 205.0944 | 185.7836 | 179.2989 | 3.302731 | 7.0714 | 47 | 23.58178 | 47.02272
2023-02-22 12:30 | 1170000 | 325 | 4.024439 | 16.24153 | 23.52134 | 0.6250139 | 22.7856 | 268.0223 | 17510.97 | 31.64292 | 145.6992 | 7502.267 | 76.14933 | 2326.524 | 229.144 | 229.144 | 228.485 | 228.485 | 1.698777 | 0.431466 | 0.4314095 | 194.4671 | 0.4236114 | 0.4258136 | 274.3092 | 204.285 | 1195.742 | 185.0663 | 180.2925 | 187.5493 | 174.6031 | 170.2593 | 3.289192 | 7.116153 | 47 | 23.63042 | 47.0495
2023-02-22 13:30 | 1173600 | 326 | 4.028315 | 16.17166 | 23.3656 | 0.7386351 | 22.55905 | 268.1922 | 17538.02 | 31.65818 | 145.2089 | 7506.919 | 76.19646 | 2326.886 | 229.1479 | 229.1479 | 228.4875 | 228.4877 | 1.868535 | 0.4328086 | 0.432751 | 195.4006 | 0.4245485 | 0.426744 | 273.8162 | 204.5574 | 1195.819 | 186.168 | 177.6253 | 184.6799 | 172.932 | 170.7306 | 3.305981 | 7.161939 | 47 | 23.84627 | 47.01078
2023-02-22 14:30 | 1177200 | 327 | 4.04616175 | 16.0958 | 23.83117 | 0.5930278 | 22.58992 | 266.3861 | 17500.175 | 31.44306 | 141.5556 | 7461.686 | 75.73781 | 2320.525 | 229.0908 | 229.0908 | 228.4453 | 228.4453 | 1.899881 | 0.4322456 | 0.4321975 | 195.0192 | 0.4241103 | 0.4262861 | 271.2667 | 204.1511 | 1190.586 | 185.7486 | 175.1594 | 195.6958 | 171.8369 | 165.1569 | 3.331453 | 7.16495 | 47 | 22.98947 | 47.23553
2023-02-22 15:30 | 1180800 | 328 | 4.041532 | 15.99511 | 24.11947 | 0.7756546 | 22.56925 | 266.3928 | 17479.99 | 31.44437 | 140.8969 | 7461.808 | 75.7388 | 2320.735 | 229.1724 | 229.1724 | 228.5195 | 228.5189 | 1.810501 | 0.4340231 | 0.4339819 | 196.2334 | 0.4254061 | 0.4275794 | 270.5682 | 204.3713 | 1191.506 | 176.2632 | 168.8643 | 179.3086 | 164.9006 | 158.4006 | 3.359045 | 7.204164 | 47 | 23.35231 | 46.91552
2023-02-22 16:30 | 1184400 | 329 | 4.027329 | 16.04325 | 23.94675 | 0.6905556 | 22.69517 | 267.7111 | 17504.05 | 31.60272 | 144.2611 | 7496.914 | 76.09517 | 2320.761 | 229.0919 | 229.0919 | 228.4392 | 228.4394 | 1.836886 | 0.4314117 | 0.4313719 | 196.7325 | 0.4258244 | 0.4279781 | 273.1139 | 203.0394 | 1190.828 | 191.5944 | 179.7153 | 198.1303 | 179.8406 | 173.9231 | 3.342861 | 7.338331 | 47 | 23.87214 | 46.54719
2023-02-22 17:30 | 1188000 | 330 | 4.004468 | 16.4042 | 23.76708 | 0.7131755 | 22.73334 | 269.3454 | 17505.73 | 31.79546 | 148.61 | 7536.465 | 76.49657 | 2321.318 | 229.1811 | 229.1811 | 228.5318 | 228.532 | 1.849805 | 0.4280384 | 0.4279981 | 193.4808 | 0.4226618 | 0.4248334 | 276.3482 | 202.2446 | 1190.147 | 187.3747 | 173.3315 | 188.8025 | 172.1889 | 166.0379 | 3.242504 | 7.347343 | 47 | 23.69724 | 47.24797
2023-02-22 18:30 | 1191600 | 331 | 4.002068 | 16.15011 | 23.9527 | 0.6732869 | 22.75376 | 268.9304 | 17468.27 | 31.74657 | 147.1866 | 7526.331 | 76.39365 | 2324.396 | 229.1334 | 229.1334 | 228.478 | 228.4783 | 1.794134 | 0.4314187 | 0.431383 | 196.2532 | 0.4253866 | 0.427376 | 275.2117 | 201.9421 | 1195.453 | 195.7499 | 182.1474 | 196.9727 | 178.0354 | 168.8685 | 3.310418 | 7.427694 | 47 | 23.60758 | 47.43699
2023-02-22 19:30 | 1195200 | 332 | 4.016446 | 16.02098 | 23.38577 | 0.6228691 | 22.09058 | 268.8802 | 17529.54 | 31.7415 | 144.3705 | 7523.398 | 76.36393 | 2319.493 | 229.1471 | 229.1471 | 228.5008 | 228.5 | 1.733908 | 0.4330507 | 0.4330298 | 197.8479 | 0.4269947 | 0.4289418 | 272.6212 | 202.4627 | 1186.425 | 199.4228 | 181.7811 | 199.3914 | 177.2259 | 167.5883 | 3.347624 | 7.137616 | 47 | 23.86928 | 47.0478
2023-02-22 20:30 | 1198800 | 333 | 4.04422975 | 16.17057 | 23.99956 | 0.6652222 | 22.56986 | 266.2583 | 17483.73 | 31.42921 | 142.0389 | 7459.158 | 75.71175 | 2314.925 | 229.0956 | 229.0956 | 228.4572 | 228.4572 | 1.741817 | 0.4288933 | 0.4288822 | 194.1883 | 0.4232839 | 0.4253361 | 271.7556 | 201.3272 | 1184.736 | 193.435 | 187.1886 | 196.3783 | 178.4731 | 171.8108 | 3.315086 | 7.2288 | 47 | 23.77844 | 47.29494
2023-02-22 21:30 | 1202400 | 334 | 4.042161 | 16.82184 | 23.8834 | 0.6107242 | 22.69808 | 266.4234 | 17486.09 | 31.45066 | 147.9638 | 7462.546 | 75.74602 | 2323.136 | 229.1471 | 229.1471 | 228.5047 | 228.5045 | 1.662816 | 0.4218799 | 0.4218713 | 186.6479 | 0.4157947 | 0.4179844 | 277.2813 | 199.0616 | 1193.786 | 187.7159 | 173.9504 | 190.5064 | 167.2175 | 161.9181 | 3.147783 | 7.151844 | 47 | 23.93758 | 47.09351
2023-02-22 22:30 | 1206000 | 335 | 4.047034 | 16.77868 | 23.95636 | 0.6436944 | 22.65625 | 266.2278 | 17492.81 | 31.42432 | 148.3639 | 7455.692 | 75.67667 | 2328.15 | 229.12 | 229.12 | 228.4664 | 228.4664 | 1.561731 | 0.4223356 | 0.4223439 | 186.9436 | 0.4160636 | 0.4182689 | 277.775 | 198.7517 | 1198.981 | 195.7108 | 180.9883 | 188.9933 | 179.4267 | 169.3889 | 3.158889 | 7.028614 | 47 | 23.84328 | 47.04097
2023-02-22 23:30 | 1209600 | 336 | 4.051094 | 16.29168 | 24.04337 | 0.5670195 | 22.6168 | 265.766 | 17483.52 | 31.37472 | 143.5209 | 7444.869 | 75.56685 | 2322.22 | 229.0989 | 229.0989 | 228.4552 | 228.4549 | 1.449643 | 0.4273989 | 0.4273972 | 192.288 | 0.4213866 | 0.4234774 | 273.4206 | 199.3749 | 1192.208 | 192.2468 | 175.2203 | 196.1097 | 173.0384 | 165.1568 | 3.283799 | 6.999997 | 47 | 24.15136 | 47.04
2023-02-23 00:30 | 1213200 | 337 | 4.058807 | 15.97631 | 24.06219 | 0.6119444 | 22.61467 | 265.5194 | 17501.59 | 31.34408 | 140.9028 | 7439.556 | 75.51261 | 2319.4 | 229.1647 | 229.1647 | 228.5256 | 228.5258 | 1.428053 | 0.4303108 | 0.4303172 | 195.9667 | 0.4251314 | 0.4271594 | 271.0639 | 200.1422 | 1188.896 | 184.5403 | 167.4253 | 178.6933 | 166.4325 | 157.4814 | 3.370494 | 7.022381 | 47 | 23.47178 | 46.97136
2023-02-23 01:30 | 1216800 | 338 | 4.116182 | 15.56254 | 24.05728 | 0.5046111 | 22.91108 | 262.1944 | 17539.82 | 30.95109 | 134.8444 | 7360.517 | 74.71064 | 2320.994 | 229.1375 | 229.1375 | 228.4894 | 228.4897 | 1.549903 | 0.4334444 | 0.4334486 | 198.6519 | 0.4277903 | 0.4297944 | 266.8611 | 200.4917 | 1193.112 | 212.6225 | 190.9131 | 220.2078 | 187.1969 | 172.8792 | 3.493036 | 7.033389 | 47 | 23.48589 | 46.71506
2023-02-23 02:30 | 1220400 | 339 | 4.115112 | 15.87972 | 24.25872 | 0.5301114 | 22.82223 | 261.649 | 17500.35 | 30.88709 | 137.2228 | 7347.646 | 74.58003 | 2323.755 | 229.0825 | 229.0825 | 228.4479 | 228.4482 | 1.643763 | 0.4290836 | 0.4291245 | 194.2437 | 0.4233253 | 0.4254435 | 269.468 | 199.6003 | 1198.439 | 186.0426 | 173.9682 | 182.5192 | 168.3134 | 155.6304 | 3.402462 | 7.143557 | 47 | 23.24245 | 46.85749
2023-02-23 03:30 | 1224000 | 340 | 4.15136375 | 16.26315 | 24.124 | 0.5743056 | 22.83656 | 259.2389 | 17500.9 | 30.60122 | 135.4667 | 7291.072 | 74.00542 | 2315.45 | 229.1614 | 229.1614 | 228.5161 | 228.5158 | 1.708844 | 0.4227286 | 0.4227594 | 187.8219 | 0.4169831 | 0.4191189 | 268.9444 | 197.0839 | 1191.75 | 200.4689 | 182.3947 | 197.8561 | 176.3372 | 160.2139 | 3.301081 | 7.285872 | 47 | 23.49408 | 46.88942
2023-02-23 04:30 | 1227600 | 341 | 4.091531 | 16.45939 | 24.25831 | 0.5371944 | 22.73528 | 263.5111 | 17517.26 | 31.105275 | 140.8056 | 7393.553 | 75.046 | 2313.922 | 229.1147 | 229.1147 | 228.4739 | 228.4739 | 1.762842 | 0.4231744 | 0.4232003 | 188.7431 | 0.4178583 | 0.4198953 | 271.925 | 197.4692 | 1185.13 | 198.8133 | 186.0844 | 195.7522 | 181.9972 | 168.5347 | 3.244756 | 7.194933 | 47 | 23.75631 | 46.83117
2023-02-23 05:30 | 1231200 | 342 | 4.084386 | 16.38537 | 24.03691 | 0.5445961 | 22.73526 | 263.5097 | 17483.35 | 31.10529 | 140.2256 | 7389.632 | 75.00616 | 2317.632 | 229.1499 | 229.1499 | 228.5075 | 228.5075 | 1.727549 | 0.4254092 | 0.4254448 | 189.6231 | 0.4187733 | 0.4207733 | 271.4485 | 197.7983 | 1188.779 | 188.4752 | 177.4875 | 183.7457 | 171.0072 | 156.8816 | 3.267409 | 6.996435 | 47 | 23.47936 | 47.31181
2023-02-23 06:30 | 1234800 | 343 | 4.096312 | 16.16215 | 24.08811 | 0.5541944 | 22.84753 | 262.8583 | 17492.49 | 31.02673 | 139.5444 | 7372.733 | 74.83478 | 2324.678 | 229.1367 | 229.1367 | 228.4878 | 228.4883 | 1.631733 | 0.4274922 | 0.4275308 | 191.6442 | 0.4207806 | 0.4227761 | 271.1833 | 198.7856 | 1196.935 | 196.5778 | 179.9361 | 192.9269 | 175.0225 | 159.5908 | 3.324231 | 6.908789 | 47 | 23.66267 | 47.09447
2023-02-23 07:30 | 1238400 | 344 | 4.09887 | 15.81382 | 23.84045 | 0.5469638 | 22.92067 | 262.8552 | 17506.79 | 31.03069 | 136.429 | 7374.866 | 74.8563 | 2318.039 | 229.1192 | 229.1192 | 228.4618 | 228.4618 | 1.644284 | 0.4308741 | 0.4308936 | 195.973 | 0.4250922 | 0.4270195 | 268.0836 | 199.2794 | 1189.132 | 209.7908 | 189.4696 | 205.756 | 183.122 | 170.0944 | 3.420526 | 6.969443 | 47 | 23.44565 | 46.97201
2023-02-23 08:30 | 1242000 | 345 | 4.090293 | 15.9553 | 23.32329 | 0.4484958 | 22.20574 | 263.2674 | 17496.92 | 31.07886 | 137.5571 | 7387.203 | 74.98181 | 2314.571 | 229.1379 | 229.1379 | 228.4964 | 228.4964 | 1.741295 | 0.4290409 | 0.4290727 | 194.5376 | 0.4236752 | 0.4257295 | 268.9331 | 199.5663 | 1186.351 | 203.3858 | 187.739 | 203.2273 | 181.1582 | 166.5443 | 3.378942 | 7.182365 | 47 | 23.7861 | 46.84253
2023-02-23 09:30 | 1245600 | 346 | 4.09599 | 16.03444 | 24.03294 | 0.6108889 | 22.70094 | 263.1139 | 17513.56 | 31.06147 | 138.9361 | 7384.794 | 74.95681 | 2317.25 | 229.0717 | 229.0717 | 228.4456 | 228.4456 | 1.801417 | 0.4270025 | 0.4270314 | 193.4133 | 0.4224853 | 0.4245869 | 270.3583 | 198.7219 | 1189.572 | 199.8164 | 186.0364 | 204.1267 | 181.3719 | 169.4294 | 3.354133 | 7.212606 | 47 | 23.69536 | 47.33028
2023-02-23 10:30 | 1249200 | 347 | 4.074847 | 16.00828 | 24.00677 | 0.5664624 | 22.75267 | 264.2758 | 17493.07 | 31.19528 | 142.0362 | 7412.359 | 75.23669 | 2328.418 | 229.1616 | 229.1616 | 228.5184 | 228.5181 | 1.847139 | 0.4294749 | 0.4294975 | 194.5914 | 0.4237529 | 0.4258323 | 272.7577 | 200.4905 | 1202.78 | 198.3114 | 186.2362 | 197.1975 | 184.3234 | 167.6928 | 3.36071 | 7.280265 | 47 | 23.4549 | 46.98602
2023-02-23 11:30 | 1252800 | 348 | 4.073194 | 16.62207 | 23.87451 | 0.5616156 | 22.77914 | 264.493 | 17499.38 | 31.21979 | 140.4178 | 7417.39 | 75.28819 | 2304.908 | 229.1585 | 229.1585 | 228.4869 | 228.4872 | 1.811638 | 0.4229563 | 0.4229471 | 187.8128 | 0.4169708 | 0.4191365 | 271.1142 | 201.4398 | 1174.419 | 202.0404 | 190.8267 | 200.49 | 183.327 | 170.1136 | 3.208379 | 7.271638 | 47 | 23.55192 | 47.07805
2023-02-23 12:30 | 1256400 | 349 | 4.093749 | 16.53049 | 23.92694 | 0.6247075 | 22.60928 | 262.9136 | 17492.19 | 31.03616 | 143.61 | 7384.067 | 74.94958 | 2325.769 | 229.1802 | 229.1802 | 228.4794 | 228.4794 | 1.785721 | 0.422878 | 0.4228376 | 187.4304 | 0.4166106 | 0.4188744 | 274.883 | 202.832 | 1203.123 | 200.0624 | 192.8379 | 201.0245 | 187.8844 | 172.7992 | 3.223822 | 7.599618 | 47 | 23.88638 | 47.05058
2023-02-23 13:30 | 1260000 | 350 | 4.119332 | 16.32199 | 23.85756 | 0.6572778 | 22.61092 | 261.1389 | 17494.99 | 30.82998 | 139.2139 | 7347.572 | 74.57942 | 2314.669 | 229.2286 | 229.2286 | 228.4542 | 228.4547 | 1.6612 | 0.4224517 | 0.4223958 | 188.1494 | 0.4173783 | 0.4197244 | 271.6306 | 204.7583 | 1194.444 | 204.0789 | 198.9008 | 202.7278 | 187.1586 | 171.7425 | 3.265897 | 8.023083 | 47 | 23.73308 | 47.08922
2023-02-23 14:30 | 1263600 | 351 | 4.092324 | 16.71939 | 23.55724 | 0.6848189 | 22.63421 | 262.7632 | 17478.62 | 31.01623 | 143.3482 | 7387.142 | 74.98067 | 2316.953 | 229.3086 | 229.3086 | 228.529 | 228.5292 | 1.602766 | 0.4208994 | 0.4208189 | 185.3468 | 0.4146552 | 0.417034 | 274.6602 | 205.8142 | 1197.101 | 204.1772 | 195.6911 | 194.0953 | 191.739 | 175.344 | 3.178994 | 8.160967 | 47 | 23.46251 | 46.89334
2023-02-23 15:30 | 1267200 | 352 | 4.08638 | 16.9763 | 23.86786 | 0.7208056 | 22.60972 | 263.5694 | 17509.58 | 31.11353 | 142.6389 | 7411.203 | 75.22531 | 2304.786 | 229.9489 | 229.9489 | 229.2078 | 229.2078 | 1.541331 | 0.4195333 | 0.4194294 | 183.0225 | 0.4129717 | 0.4153614 | 273.55 | 206.0061 | 1182.838 | 206.5278 | 198.2308 | 202.0239 | 194.2842 | 179.5561 | 3.115492 | 8.383936 | 47 | 23.65544 | 47.18417
2023-02-23 16:30 | 1270800 | 353 | 4.11487 | 16.67484 | 24.05284 | 0.6828691 | 22.74565 | 262.8384 | 17588.43 | 31.02737 | 139.8942 | 7394.557 | 75.05624 | 2312.471 | 231.1359 | 231.1359 | 230.4499 | 230.4496 | 1.677515 | 0.4250245 | 0.4249373 | 185.7343 | 0.4168699 | 0.41929 | 271.3203 | 205.9273 | 1190.336 | 199.6343 | 187.7345 | 191.312 | 184.4253 | 173.1468 | 3.197663 | 8.268986 | 47 | 23.5222 | 47.17033
2023-02-23 17:30 | 1274400 | 354 | 4.080843 | 16.61948 | 23.91175 | 0.7142061 | 22.68783 | 263.8273 | 17497.99 | 31.14221 | 142.5404 | 7412.368 | 75.23685 | 2316.61 | 231.1212 | 231.1212 | 230.4409 | 230.4412 | 1.808501 | 0.4244657 | 0.4244017 | 187.0242 | 0.4181457 | 0.420532 | 273.4123 | 204.4671 | 1194.712 | 215.4529 | 198.5928 | 208.5373 | 196.7596 | 181.1089 | 3.212641 | 8.069652 | 47 | 23.14624 | 46.49153
2023-02-23 18:30 | 1278000 | 355 | 4.08255 | 16.32201 | 24.1607 | 0.7430641 | 22.73747 | 263.9554 | 17515.97 | 31.1613 | 141.3064 | 7416.83 | 75.28245 | 2317.769 | 231.1242 | 231.1242 | 230.4688 | 230.4691 | 1.918359 | 0.4275 | 0.4274485 | 190.5526 | 0.4216766 | 0.4240292 | 272.1811 | 204.3084 | 1195.559 | 178.8448 | 166.4496 | 174.1925 | 165.1145 | 156.3797 | 3.286727 | 8.064192 | 47 | 23.40097 | 46.71532
2023-02-23 19:30 | 1281600 | 356 | 4.07054 | 16.21684 | 23.98153 | 0.65625 | 22.97803 | 264.8917 | 17522.5 | 31.27094 | 141.5167 | 7438.619 | 75.50344 | 2317.867 | 231.1025 | 231.1025 | 230.4514 | 230.4519 | 1.91775 | 0.4294875 | 0.4294456 | 192.515 | 0.4236175 | 0.4259178 | 271.8917 | 203.6967 | 1194.291 | 184.3472 | 168.8997 | 174.4281 | 168.6389 | 160.5631 | 3.313864 | 8.00365 | 47 | 23.49717 | 47.21028
2023-02-23 20:30 | 1285200 | 357 | 3.959311 | 15.86967 | 23.23942 | 0.4411421 | 22.38797 | 264.3064 | 16979.48 | 31.20226 | 137.9749 | 7404.309 | 75.15521 | 2307.295 | 231.105 | 231.105 | 230.4524 | 230.4524 | 1.921396 | 0.433437 | 0.43341 | 196.2841 | 0.4273891 | 0.4296348 | 268.6964 | 203.9084 | 1191.457 | 174.7588 | 164.5903 | 168.2886 | 163.3496 | 151.8384 | 3.424939 | 7.858189 | 47 | 23.70827 | 46.85721
2023-02-23 21:30 | 1288800 | 358 | 3.926448 | 16.0866 | 23.18624 | 0.4663231 | 22.88802 | 264.9248 | 16870.27 | 31.27317 | 140.2591 | 7415.627 | 75.27006 | 2305.788 | 231.1173 | 231.1173 | 230.4719 | 230.4713 | 1.788588 | 0.430973 | 0.4309448 | 194.224 | 0.4253409 | 0.4275677 | 270.5905 | 203.193 | 1191.407 | 202.6357 | 181.4384 | 192.5201 | 181.6744 | 168.0838 | 3.370596 | 7.88573 | 47 | 23.4068 | 46.74214
2023-02-23 22:30 | 1292400 | 359 | 4.017538 | 15.9698 | 23.76619 | 0.4421667 | 23.04083 | 265.5861 | 17326.28 | 31.35281 | 140.2583 | 7447.611 | 75.59478 | 2312.856 | 231.1275 | 231.1275 | 230.4486 | 230.4486 | 1.747428 | 0.4326181 | 0.4326125 | 195.9844 | 0.4271117 | 0.4292794 | 270.2944 | 202.2781 | 1190.79 | 199.6617 | 189.9986 | 196.5183 | 188.6075 | 171.9983 | 3.385028 | 7.918492 | 47 | 23.85025 | 47.20086
2023-02-23 23:30 | 1296000 | 360 | 4.050914 | 15.97618 | 24.04786 | 0.3781337 | 23.10407 | 263.376 | 17337.05 | 31.09162 | 138 | 7401.351 | 75.12529 | 2310.624 | 231.1017 | 231.1017 | 230.4621 | 230.4621 | 1.649922 | 0.4314326 | 0.4314565 | 194.4755 | 0.4255769 | 0.4276109 | 269.156 | 200.5524 | 1193.511 | 200.1081 | 180.2833 | 184.724 | 179.5262 | 168.8412 | 3.387618 | 8.420131 | 47 | 23.87992 | 47.06251
2023-02-24 00:30 | 1299600 | 361 | 3.893604 | 16.08391 | 23.96156 | 0.4863231 | 22.95259 | 263.7465 | 16651.24 | 31.13258 | 139.1783 | 7388.348 | 74.9932 | 2297.916 | 231.0733 | 231.0733 | 230.4368 | 230.437 | 1.61076 | 0.4296114 | 0.4296549 | 193.3072 | 0.4243802 | 0.4263301 | 270.1448 | 199.5721 | 1192.025 | 182.8889 | 178.939 | 178.3195 | 172.0844 | 164.4262 | 3.369808 | 8.542749 | 47 | 23.44563 | 47.00117
2023-02-24 01:30 | 1303200 | 362 | 4.078047 | 16.16713 | 24.19234 | 0.480195 | 22.93025 | 263.5543 | 17472.88 | 31.11098 | 139.624 | 7413.969 | 75.25304 | 2311.529 | 231.1256 | 231.1256 | 230.4811 | 230.4805 | 1.600666 | 0.428976 | 0.4290209 | 192.1223 | 0.4232482 | 0.4251298 | 270.6546 | 198.0234 | 1194.023 | 187.7437 | 169.2382 | 178.5404 | 168.6755 | 160.6279 | 3.324267 | 8.718053 | 47 | 23.38563 | 47.10786
2023-02-24 02:30 | 1306800 | 363 | 4.071706 | 16.324825 | 24.50203 | 0.4573889 | 22.83492 | 264.1806 | 17486.88 | 31.18665 | 141.5611 | 7429.878 | 75.41453 | 2313.303 | 231.0764 | 231.0764 | 230.4286 | 230.4286 | 1.523261 | 0.4276697 | 0.4276731 | 190.7278 | 0.4218039 | 0.4237153 | 272.2056 | 197.8611 | 1195.211 | 198.4978 | 180.345 | 190.24 | 179.4072 | 170.3556 | 3.280206 | 8.710569 | 47 | 23.59803 | 46.77661
2023-02-24 03:30 | 1310400 | 364 | 4.070916 | 16.29753 | 24.24387 | 0.5378552 | 22.68571 | 264.4373 | 17500.76 | 31.2175 | 141.3287 | 7437.117 | 75.48816 | 2312.226 | 231.0864 | 231.0864 | 230.4334 | 230.4334 | 1.513886 | 0.4284546 | 0.4284359 | 191.349 | 0.4224354 | 0.424254 | 271.8329 | 197.2694 | 1193.699 | 195.2866 | 180.4072 | 178.5031 | 180.5504 | 170.7209 | 3.289777 | 8.743192 | 47 | 23.51749 | 47.25181
2023-02-24 04:30 | 1314000 | 365 | 4.069247 | 16.293925 | 24.08264 | 0.6379722 | 22.60114 | 265.0056 | 17529.88 | 31.283275 | 142.0167 | 7451.694 | 75.63628 | 2311.778 | 231.1089 | 231.1089 | 230.4797 | 230.4794 | 1.549053 | 0.4282444 | 0.4282589 | 191.8039 | 0.4229128 | 0.4247136 | 272.2111 | 197.5372 | 1192.174 | 217.3019 | 204.8828 | 210.6911 | 197.0508 | 185.4211 | 3.288758 | 8.748506 | 47 | 23.40756 | 47.03447
2023-02-24 05:30 | 1317600 | 366 | 4.064335 | 16.53785 | 24.29 | 0.5433983 | 22.64064 | 265.4513 | 17535.79 | 31.33491 | 144.7632 | 7461.084 | 75.73187 | 2316.443 | 231.0702 | 231.0702 | 230.4326 | 230.4326 | 1.634914 | 0.4259942 | 0.4260028 | 189.1535 | 0.4202234 | 0.4221047 | 274.5599 | 196.7794 | 1196.477 | 201.9245 | 184.1978 | 187.5585 | 183.1476 | 172.1933 | 3.222315 | 8.645546 | 47 | 23.48045 | 47.17708
2023-02-24 06:30 | 1321200 | 367 | 4.062901 | 16.57231 | 24.24825 | 0.600585 | 22.77401 | 265.1448 | 17508.16 | 31.29865 | 144.3398 | 7451.384 | 75.6329 | 2315.454 | 231.1418 | 231.1418 | 230.4928 | 230.4922 | 1.783897 | 0.4254769 | 0.4254769 | 188.6125 | 0.4197549 | 0.4216869 | 274.3259 | 197.0476 | 1195.44 | 194.8178 | 180.2981 | 184.3061 | 178.4201 | 173.6529 | 3.218852 | 8.555549 | 47 | 23.55967 | 47.34669
2023-02-24 07:30 | 1324800 | 368 | 4.070665 | 16.30043 | 24.133 | 0.5895 | 22.69783 | 264.7194 | 17511.59 | 31.24969 | 141.7528 | 7434.297 | 75.45953 | 2317.517 | 231.0806 | 231.0806 | 230.4419 | 230.4419 | 1.82665 | 0.4285611 | 0.4285244 | 191.4044 | 0.422485 | 0.4244561 | 272.2056 | 197.7986 | 1194.441 | 197.7106 | 183.9331 | 189.9992 | 187.0314 | 177.7844 | 3.292119 | 8.028714 | 47 | 23.30231 | 47.23233
2023-02-24 08:30 | 1328400 | 369 | 4.05703 | 16.13004 | 23.82331 | 0.5233426 | 22.62671 | 265.0696 | 17467.21 | 31.29102 | 140.7354 | 7433.267 | 75.449 | 2318.162 | 231.088 | 231.088 | 230.4557 | 230.4557 | 1.682526 | 0.4303504 | 0.4303078 | 193.724 | 0.4248114 | 0.426795 | 271.0696 | 198.5618 | 1191.506 | 195.2304 | 190.9092 | 189.5359 | 184.4245 | 175.5359 | 3.344802 | 7.444343 | 47 | 23.16148 | 46.59267
2023-02-24 09:30 | 1332000 | 370 | 4.054299 | 16.19083 | 23.50878 | 0.6020833 | 21.90769 | 266.0889 | 17519.46 | 31.41143 | 140.7583 | 7455.692 | 75.67669 | 2318.014 | 231.0817 | 231.0817 | 230.4525 | 230.4525 | 1.695606 | 0.4317894 | 0.4317433 | 193.7844 | 0.4248661 | 0.4269419 | 270.6333 | 199.6075 | 1187.3625 | 192.9231 | 181.2258 | 186.7633 | 178.0639 | 171.6033 | 3.329186 | 7.153214 | 47 | 23.47153 | 46.60942
2023-02-24 10:30 | 1335600 | 371 | 4.07055 | 16.25159 | 24.06624 | 0.5709749 | 22.58298 | 264.8217 | 17505.77 | 31.25892 | 141.5655 | 7420.877 | 75.32331 | 2324.953 | 231.0755 | 231.0755 | 230.4248 | 230.4248 | 1.719677 | 0.4292563 | 0.4291925 | 192.0669 | 0.4231421 | 0.4252811 | 272.1031 | 199.1423 | 1195.401 | 198.4412 | 190.9674 | 188.3189 | 183.634 | 175.9201 | 3.317577 | 6.923919 | 47 | 24.14061 | 47.07214
2023-02-24 11:30 | 1339200 | 372 | 4.028578 | 16.33256 | 23.78613 | 0.525961 | 22.58504 | 267.3788 | 17482.81 | 31.56493 | 145.6379 | 7480.162 | 75.92474 | 2329.008 | 231.1019 | 231.1019 | 230.4577 | 230.4577 | 1.741657 | 0.43009 | 0.4300109 | 192.9295 | 0.4240315 | 0.4261805 | 274.6407 | 199.8802 | 1197.094 | 195.8688 | 185.5022 | 185.0426 | 184.4763 | 178.1504 | 3.291485 | 6.744253 | 47 | 23.3266 | 47.21727
2023-02-24 12:30 | 1342800 | 373 | 4.0055 | 16.80542 | 23.94717 | 0.53775 | 22.47769 | 269.4972 | 17512.89 | 31.81243 | 150.5528 | 7529.3 | 76.42361 | 2331.506 | 231.1433 | 231.1433 | 230.4967 | 230.4967 | 1.748531 | 0.4272025 | 0.4271192 | 189.0297 | 0.4201731 | 0.4223686 | 278.1667 | 200.8364 | 1196.387 | 179.7478 | 172.1472 | 168.6194 | 172.0936 | 166.0286 | 3.171411 | 6.560686 | 47 | 23.93561 | 47.01408
2023-02-24 13:30 | 1346400 | 374 | 4.015638 | 16.64563 | 24.26357 | 0.4570195 | 22.6234 | 268.273 | 17479.84 | 31.66938 | 149.7994 | 7498.206 | 76.1083 | 2335.936 | 231.0802 | 231.0802 | 230.4368 | 230.4368 | 1.682354 | 0.4273095 | 0.4272106 | 189.9735 | 0.4210538 | 0.4232838 | 278.1114 | 200.876 | 1202.981 | 187.9426 | 180.6624 | 180.4774 | 176.3861 | 169.1148 | 3.21354 | 6.5081 | 47 | 23.78969 | 47.11816
2023-02-24 14:30 | 1350000 | 375 | 4.055172 | 16.5028 | 23.82122 | 0.4791389 | 22.71644 | 265.8 | 17498.87 | 31.37746 | 144.4111 | 7438.931 | 75.50642 | 2328.633 | 231.1028 | 231.1028 | 230.4606 | 230.4608 | 1.690525 | 0.4271694 | 0.4270661 | 189.9233 | 0.4210264 | 0.4232997 | 274.3389 | 201.7803 | 1195.92 | 194.4694 | 189.8861 | 188.57 | 187.5058 | 175.5461 | 3.256625 | 6.489406 | 47 | 23.65125 | 47.06117
2023-02-24 15:30 | 1353600 | 376 | 4.070117 | 16.31017 | 23.69565 | 0.4499443 | 22.86908 | 265.0474 | 17516.37 | 31.28806 | 141.1922 | 7437.114 | 75.48825 | 2306.446 | 231.0897 | 231.0897 | 230.4281 | 230.4279 | 1.773058 | 0.4291262 | 0.4289822 | 191.5192 | 0.4226086 | 0.424917 | 271.6267 | 202.4412 | 1190.975 | 199.9159 | 188.1618 | 188.8891 | 189.0791 | 175.3173 | 3.292914 | 6.404457 | 48.81894 | 24.66198 | 46.75518
2023-02-24 16:30 | 1357200 | 377 | 4.070258 | 16.66279 | 23.83565 | 0.578078 | 22.85036 | 265.2228 | 17529.15 | 31.30942 | 142.507 | 7444.067 | 75.55847 | 2299.897 | 231.1354 | 231.1354 | 230.4671 | 230.4671 | 1.861086 | 0.4251429 | 0.4249591 | 187.5412 | 0.4186772 | 0.4210036 | 272.8022 | 201.9178 | 1185.182 | 187.5153 | 181.3928 | 177.322 | 178.9337 | 171.7187 | 3.200499 | 6.439036 | 49 | 24.73535 | 48.98554
2023-02-24 17:30 | 1360800 | 378 | 4.07807025 | 16.18955 | 23.79647 | 0.5481111 | 22.98128 | 264.0917 | 17490.85 | 31.17688 | 139.6278 | 7416.628 | 75.28006 | 2306.439 | 231.1528 | 231.1528 | 230.4714 | 230.4711 | 1.882142 | 0.4308061 | 0.4306306 | 192.2597 | 0.4234122 | 0.4257014 | 270.6111 | 202.6044 | 1195.293 | 190.7606 | 177.7997 | 180.2947 | 172.2883 | 168.3828 | 3.326044 | 6.508928 | 49 | 24.50975 | 48.89272
2023-02-24 18:30 | 1364400 | 379 | 4.074126 | 16.02314 | 23.33161 | 0.6074722 | 22.84336 | 264.1056 | 17475.73 | 31.17652 | 138.5528 | 7420.678 | 75.32133 | 2304.694 | 231.1442 | 231.1442 | 230.4458 | 230.4458 | 1.800325 | 0.4332683 | 0.43312 | 194.2731 | 0.4254178 | 0.4276511 | 269.4861 | 202.8306 | 1195.964 | 184.8728 | 181.2953 | 180.8789 | 174.6842 | 169.1383 | 3.368619 | 6.850703 | 49 | 24.50872 | 48.89
2023-02-24 19:30 | 1368000 | 380 | 4.05940525 | 16.39178 | 23.46622 | 0.7111944 | 22.902 | 264.8861 | 17465.24 | 31.27145 | 140.6806 | 7444.756 | 75.56564 | 2296.558 | 231.1892 | 231.1892 | 230.4675 | 230.4675 | 1.645306 | 0.4288711 | 0.4287011 | 190.3378 | 0.4215278 | 0.4237453 | 271.15 | 200.9703 | 1188.368 | 181.4786 | 166.9981 | 169.2547 | 167.9211 | 162.7639 | 3.262439 | 7.21945 | 49 | 24.21039 | 49.03708
2023-02-24 20:30 | 1371600 | 381 | 4.051628 | 16.53026 | 23.73078 | 0.6237047 | 22.89142 | 266.1978 | 17509.95 | 31.42246 | 144.9582 | 7470.604 | 75.82813 | 2304.618 | 231.1409 | 231.1409 | 230.4401 | 230.4398 | 1.573017 | 0.4261618 | 0.4259997 | 189.7549 | 0.4208961 | 0.4230655 | 274.6323 | 200.3387 | 1192.432 | 181.7231 | 172.5437 | 171.0401 | 171.7089 | 168.3967 | 3.230404 | 6.741568 | 49 | 24.45234 | 49.25632
2023-02-24 21:30 | 1375200 | 382 | 4.05461525 | 16.5752 | 22.65292 | 0.5758889 | 21.379 | 265.9139 | 17499.48 | 31.38929 | 143.8389 | 7454.531 | 75.66497 | 2306.733 | 231.1469 | 231.1469 | 230.4758 | 230.4756 | 1.60575 | 0.4265506 | 0.4264069 | 189.005 | 0.4201522 | 0.4223783 | 273.8 | 200.4253 | 1190.707 | 196.5869 | 183.5383 | 182.0156 | 183.3706 | 178.6061 | 3.225 | 6.085625 | 49 | 24.27417 | 48.91681
2023-02-24 22:30 | 1378800 | 383 | 4.050462 | 16.85685 | 23.67382 | 0.5892201 | 22.54819 | 266.3677 | 17509.96 | 31.44394 | 143.5209 | 7464.71 | 75.76833 | 2302.546 | 231.0797 | 231.0797 | 230.4095 | 230.4095 | 1.663827 | 0.4262752 | 0.4261393 | 186.2827 | 0.4173621 | 0.4196446 | 273.2646 | 200.039 | 1184.423 | 203.6786 | 195.2994 | 199.2345 | 201.4786 | 192.1894 | 3.158214 | 5.994574 | 49 | 23.60343 | 48.49819
2023-02-24 23:30 | 1382400 | 384 | 4.054733 | 16.36584 | 23.77433 | 0.6075556 | 22.47728 | 266.3278 | 17528.25 | 31.44003 | 143.7778 | 7465.453 | 75.77567 | 2313.797 | 231.1053 | 231.1053 | 230.4503 | 230.4506 | 1.748475 | 0.4305364 | 0.4304061 | 191.8131 | 0.4229181 | 0.4251694 | 273.5306 | 200.1211 | 1197.981 | 164.8108 | 161.9667 | 156.1844 | 156.8672 | 154.9097 | 3.278158 | 6.057472 | 49 | 24.33992 | 48.72533
2023-02-25 00:30 | 1386000 | 385 | 4.056206 | 16.32953 | 23.78538 | 0.6227019 | 22.64418 | 265.7827 | 17499.47 | 31.37632 | 143.6435 | 7452.008 | 75.63916 | 2310.911 | 231.1181 | 231.1181 | 230.4674 | 230.4674 | 1.785961 | 0.4284969 | 0.4283825 | 191.8493 | 0.4229671 | 0.425195 | 273.649 | 199.6833 | 1195.926 | 176.0546 | 171.8827 | 174.8652 | 164.3691 | 162.4036 | 3.289501 | 6.101744 | 49 | 24.64075 | 49.06432
2023-02-25 01:30 | 1389600 | 386 | 4.053356 | 16.59512 | 23.94614 | 0.7098889 | 22.66433 | 265.7861 | 17487.225 | 31.37753 | 143.2611 | 7451.511 | 75.63431 | 2304.778 | 231.1322 | 231.1322 | 230.4742 | 230.4742 | 1.715342 | 0.4265047 | 0.4263917 | 188.7506 | 0.4198836 | 0.4221106 | 273.2944 | 199.0044 | 1188.6275 | 185.0961 | 172.2131 | 179.3247 | 173.1283 | 169.445 | 3.221075 | 6.078928 | 49 | 24.91308 | 49.13864
2023-02-25 02:30 | 1393200 | 387 | 4.061025 | 16.4345 | 24.14148 | 0.7829805 | 22.46981 | 265.2786 | 17488.33 | 31.31714 | 142.4067 | 7439.337 | 75.51061 | 2310.872 | 231.1326 | 231.1326 | 230.4719 | 230.4719 | 1.658056 | 0.4294404 | 0.4293384 | 190.2563 | 0.4213886 | 0.4235769 | 272.7187 | 199.0148 | 1196.384 | 178.5493 | 164.9039 | 169.8936 | 165.5248 | 164.9624 | 3.263763 | 6.080604 | 49 | 24.77407 | 49.02201
2023-02-25 03:30 | 1396800 | 388 | 4.065725 | 16.39558 | 23.84339 | 0.8318889 | 22.44444 | 265.4306 | 17517.36 | 31.33086 | 140.3472 | 7442.989 | 75.54772 | 2304.753 | 231.1189 | 231.1189 | 230.4556 | 230.4556 | 1.706419 | 0.4306306 | 0.4305256 | 190.7722 | 0.4218911 | 0.4240528 | 270.7333 | 198.9 | 1188.381 | 192.8219 | 185.2497 | 184.7872 | 183.6897 | 179.0339 | 3.272056 | 6.074136 | 49 | 24.44308 | 49.02981
2023-02-25 04:30 | 1400400 | 389 | 4.055494 | 16.44327 | 23.90525 | 0.8555278 | 22.36792 | 266.0639 | 17515.4 | 31.411 | 143.2444 | 7459.414 | 75.71489 | 2309.394 | 231.0939 | 231.0939 | 230.4361 | 230.4361 | 1.759928 | 0.4291328 | 0.4290411 | 190.7222 | 0.4218158 | 0.4239689 | 273.1083 | 198.7847 | 1193.411 | 197.1142 | 192.1114 | 190.9103 | 192.2281 | 185.0489 | 3.258667 | 6.087192 | 49 | 24.79592 | 49.40261
2023-02-25 05:30 | 1404000 | 390 | 4.052069 | 16.59081 | 23.78947 | 0.8356546 | 22.51975 | 266.3315 | 17517.39 | 31.44164 | 144.0111 | 7466.513 | 75.78674 | 2307.624 | 231.1178 | 231.1178 | 230.4802 | 230.4799 | 1.835175 | 0.4278047 | 0.4277181 | 189.2421 | 0.4203599 | 0.4225081 | 273.6825 | 198.0019 | 1191.397 | 194.1593 | 188.7554 | 188.8446 | 184.7423 | 180.6164 | 3.221125 | 6.140864 | 49 | 24.64281 | 49.18384
2023-02-25 06:30 | 1407600 | 391 | 4.0499115 | 16.48521 | 24.16817 | 0.7623056 | 22.55417 | 265.9056 | 17481.04 | 31.39179 | 142.2028 | 7456.647 | 75.68642 | 2304.561 | 231.0433 | 231.0433 | 230.4003 | 230.3997 | 1.852203 | 0.4293217 | 0.4292425 | 190.2044 | 0.4212489 | 0.4233653 | 272.175 | 198.0014 | 1189.5925 | 199.64 | 194.8236 | 202.5653 | 185.1581 | 186.4911 | 3.249403 | 6.24825 | 49 | 24.88028 | 48.99369
2023-02-25 07:30 | 1411200 | 392 | 4.04913 | 16.09656 | 24.08529 | 0.8096657 | 22.4666 | 266.117 | 17491.1 | 31.41491 | 141.7187 | 7463.652 | 75.75755 | 2310.448 | 231.1552 | 231.1552 | 230.4914 | 230.4914 | 1.715624 | 0.433573 | 0.4334621 | 194.8855 | 0.4260407 | 0.4280986 | 271.624 | 197.9721 | 1197.288 | 182.0326 | 175.2844 | 174.4872 | 166.2304 | 167.051 | 3.348652 | 6.39149 | 49 | 24.99827 | 49.06844
2023-02-25 08:30 | 1414800 | 393 | 4.045022 | 16.155225 | 24.16208 | 0.76575 | 22.56706 | 266.2306 | 17480.83 | 31.429425 | 142.0361 | 7466.344 | 75.78472 | 2305.817 | 231.1086 | 231.1086 | 230.4592 | 230.4589 | 1.611358 | 0.4313525 | 0.4312583 | 194.2219 | 0.4253311 | 0.4273997 | 271.8306 | 198.4722 | 1191.894 | 175.7447 | 168.6419 | 175.2178 | 159.8256 | 161.6197 | 3.330628 | 6.397578 | 49 | 24.95331 | 48.97194
2023-02-25 09:30 | 1418400 | 394 | 4.066774 | 15.8783 | 23.25033 | 0.7399443 | 19.92418 | 264.7298 | 17478.52 | 31.25136 | 138.3816 | 7427.404 | 75.38925 | 2306.248 | 231.1025 | 231.1025 | 230.4396 | 230.4393 | 1.527535 | 0.434063 | 0.4339404 | 196.5479 | 0.4276499 | 0.4296552 | 269.117 | 200.4033 | 1192.615 | 185.4017 | 170.0287 | 171.7267 | 169.3267 | 162.7947 | 3.413159 | 6.219454 | 49 | 24.49415 | 48.86214
2023-02-25 10:30 | 1422000 | 395 | 4.077144 | 16.19138 | 23.68928 | 0.9363611 | 21.44883 | 264.3444 | 17499.88 | 31.20479 | 139.7528 | 7418.764 | 75.30208 | 2307.117 | 231.105 | 231.105 | 230.4231 | 230.4225 | 1.465264 | 0.4306514 | 0.43052 | 192.4011 | 0.4235061 | 0.4256814 | 270.6222 | 201.5583 | 1193.644 | 182.0786 | 168.8614 | 171.9406 | 167.0306 | 163.6136 | 3.327214 | 6.225264 | 49 | 24.61853 | 48.76194
2023-02-25 11:30 | 1425600 | 396 | 4.093206 | 16.2774 | 23.3824 | 0.7988858 | 22.3405 | 263.1588 | 17491.2 | 31.06777 | 140.2061 | 7390.301 | 75.01323 | 2309.019 | 231.1485 | 231.1485 | 230.4819 | 230.4819 | 1.457953 | 0.4293086 | 0.4291596 | 190.4841 | 0.4216318 | 0.4239084 | 271.7521 | 203.3827 | 1202.495 | 203.8284 | 188.661 | 193.5861 | 186.215 | 180.5209 | 3.305713 | 5.706025 | 49.74095 | 25.24507 | 49.35811
2023-02-25 12:30 | 1429200 | 397 | 4.108855 | 16.43592 | 23.19547 | 0.8199444 | 22.39244 | 262.8778 | 17539.19 | 31.03309 | 140.2 | 7382.281 | 74.93178 | 2301.842 | 231.1569 | 231.1569 | 230.4661 | 230.4664 | 1.461525 | 0.4252875 | 0.4251069 | 188.4639 | 0.4196206 | 0.4219786 | 271.9278 | 204.8903 | 1193.811 | 191.2528 | 174.4811 | 181.7222 | 174.5817 | 170.4742 | 3.267272 | 5.344231 | 50 | 25.43039 | 50.13483
2023-02-25 13:30 | 1432800 | 398 | 4.108046 | 16.50349 | 23.38397 | 0.8465556 | 22.50742 | 262.5139 | 17509.3 | 30.98972 | 140.3028 | 7370.608 | 74.81353 | 2303.078 | 231.1519 | 231.1519 | 230.4456 | 230.4456 | 1.673269 | 0.424525 | 0.4243139 | 187.4394 | 0.4185919 | 0.4209883 | 272.225 | 206.0967 | 1195.274 | 177.7831 | 167.5642 | 167.2689 | 173.3761 | 167.0639 | 3.253717 | 5.212864 | 50 | 25.43389 | 50.09117
2023-02-25 14:30 | 1436400 | 399 | 4.082676 | 16.50209 | 23.33437 | 0.6521727 | 22.51309 | 264.5961 | 17531.43 | 31.23437 | 142.8357 | 7419.159 | 75.30571 | 2306.944 | 231.1593 | 231.1593 | 230.4563 | 230.4557 | 1.825546 | 0.4264167 | 0.4261877 | 188.9022 | 0.4200616 | 0.4224721 | 273.5766 | 208.8543 | 1196.227 | 178.676 | 165.4058 | 166.3794 | 176.2724 | 166.0955 | 3.249858 | 5.052783 | 50 | 25.10228 | 50.15883
2023-02-25 15:30 | 1440000 | 400 | 4.075454 | 16.53713 | 23.35039 | 0.6262117 | 22.55114 | 264.4986 | 17491.7 | 31.22422 | 142.078 | 7414.097 | 75.25426 | 2304.655 | 231.1808 | 231.1808 | 230.4524 | 230.4524 | 1.751175 | 0.4265351 | 0.4262719 | 188.4582 | 0.419639 | 0.4220621 | 272.9443 | 209.5031 | 1193.471 | 201.5766 | 179.3234 | 192.707 | 187.6465 | 181.9047 | 3.244323 | 4.935103 | 50 | 25.5607 | 50.26786
2023-02-25 16:30 | 1443600 | 401 | 4.074859 | 16.51567 | 23.68453 | 0.4981667 | 22.59631 | 264.9833 | 17521.82 | 31.28041 | 142.025 | 7428.464 | 75.40017 | 2304.108 | 231.1647 | 231.1647 | 230.4361 | 230.4361 | 1.8026 | 0.4278897 | 0.4276486 | 189.1625 | 0.4203269 | 0.4227653 | 272.5611 | 209.8869 | 1192.756 | 184.6928 | 170.655 | 172.5136 | 173.4122 | 169.9522 | 3.249861 | 5.069233 | 50 | 25.05961 | 50.20136
2023-02-25 17:30 | 1447200 | 402 | 4.077682 | 15.77703 | 23.73181 | 0.4122284 | 22.5066 | 265 | 17530.16 | 31.28301 | 138.7939 | 7418.457 | 75.29889 | 2311.808 | 231.237 | 231.237 | 230.4922 | 230.4922 | 1.926942 | 0.4346499 | 0.4344028 | 197.89 | 0.4291273 | 0.4315621 | 269.6072 | 210.3203 | 1195.113 | 201.2766 | 189.8379 | 195.2008 | 184.3546 | 183.3696 | 3.452627 | 4.38154 | 49.85515 | 24.84922 | 50.46474
2023-02-25 18:30 | 1450800 | 403 | 4.052375 | 16.26828 | 23.90487 | 0.4035097 | 22.39448 | 266.3816 | 17503.05 | 31.44994 | 143.7187 | 7435.156 | 75.46805 | 2325.404 | 231.1933 | 231.1933 | 230.4437 | 230.4435 | 1.951496 | 0.4298212 | 0.429517 | 192.9462 | 0.4241396 | 0.4265409 | 273.6574 | 208.6577 | 1195.774 | 185.6276 | 179.9304 | 181.888 | 174.9253 | 173.2688 | 3.328331 | 3.777351 | 49 | 24.76117 | 48.95022
2023-02-25 19:30 | 1454400 | 404 | 4.0220215 | 16.29144 | 24.17631 | 0.3140833 | 22.42731 | 267.9083 | 17465.97 | 31.62718 | 144.2194 | 7479.228 | 75.91575 | 2313.831 | 231.1433 | 231.1433 | 230.4111 | 230.4111 | 1.846336 | 0.4309456 | 0.4306483 | 193.7894 | 0.4249322 | 0.4273208 | 273.2917 | 206.2853 | 1188.901 | 173.8606 | 168.5067 | 170.2072 | 163.7872 | 164.3972 | 3.313242 | 4.177703 | 49.40278 | 24.51142 | 49.33183
2023-02-25 20:30 | 1458000 | 405 | 4.002435 | 16.62613 | 24.31019 | 0.4023955 | 22.34649 | 269.766 | 17497.38 | 31.84627 | 149.9276 | 7531.699 | 76.44811 | 2313.415 | 231.2471 | 231.2471 | 230.5078 | 230.5084 | 1.761992 | 0.4279306 | 0.4276379 | 191.1914 | 0.4224382 | 0.4247953 | 277.7103 | 204.2563 | 1193.794 | 175.0125 | 170.866 | 172.2089 | 165.9184 | 166.3788 | 3.218513 | 4.268415 | 50 | 25.26641 | 49.97733
2023-02-25 21:30 | 1461600 | 406 | 3.999876 | 16.48911 | 24.15483 | 0.3001944 | 22.34731 | 270.4278 | 17527.99 | 31.92311 | 151.3722 | 7548.622 | 76.61989 | 2321.161 | 231.1728 | 231.1728 | 230.4478 | 230.4478 | 1.774833 | 0.4302722 | 0.4299894 | 193.2619 | 0.4244353 | 0.4267789 | 278.6889 | 203.4625 | 1201.923 | 180.7411 | 179.1325 | 178.3825 | 176.6086 | 171.4906 | 3.250394 | 4.284211 | 50 | 25.01328 | 50.14689
2023-02-25 22:30 | 1465200 | 407 | 3.969126 | 16.81559 | 22.99148 | 0.2636769 | 20.71641 | 271.4652 | 17460.08 | 32.04699 | 155.5766 | 7582.496 | 76.96376 | 2318.585 | 231.1407 | 231.1407 | 230.4279 | 230.4279 | 1.760696 | 0.4271989 | 0.4269331 | 190.2064 | 0.4213476 | 0.4236864 | 281.8942 | 202.2123 | 1204.716 | 179.9997 | 177.7841 | 179.3117 | 171.3178 | 171.6635 | 3.159415 | 5.067546 | 50 | 25.2388 | 50.37616
2023-02-25 23:30 | 1468800 | 408 | 3.972835 | 16.49549 | 24.18646 | 0.2501393 | 22.15997 | 271.7493 | 17498.69 | 32.07872 | 151.0195 | 7596.967 | 77.11047 | 2306.869 | 231.2173 | 231.2173 | 230.4886 | 230.4889 | 1.733387 | 0.4318713 | 0.4315886 | 194.1526 | 0.4253702 | 0.4276471 | 277.5682 | 201.7799 | 1193.214 | 179.2507 | 173.9128 | 173.3735 | 167.2203 | 164.7944 | 3.235003 | 5.548086 | 50 | 24.39833 | 50.17409
2023-02-26 00:30 | 1472400 | 409 | 4.019937 | 16.64695 | 23.97672 | 0.4396944 | 22.36481 | 268.6944 | 17519.36 | 31.71941 | 150.2389 | 7525.511 | 76.38497 | 2311.761 | 231.1478 | 231.1478 | 230.4489 | 230.4494 | 1.770097 | 0.4274828 | 0.4272322 | 190.1672 | 0.4213153 | 0.4235608 | 278.4139 | 199.9622 | 1202.217 | 194.8433 | 185.8931 | 185.5647 | 182.6228 | 178.5356 | 3.199075 | 5.624442 | 50 | 24.79764 | 50.44456
2023-02-26 01:30 | 1476000 | 410 | 4.052113 | 16.45352 | 24.19078 | 0.3609192 | 22.46755 | 266.2646 | 17506.2 | 31.4328 | 147.1198 | 7463.621 | 75.75716 | 2315.304 | 231.1694 | 231.1694 | 230.4465 | 230.4462 | 1.784226 | 0.4277334 | 0.4274961 | 190.6295 | 0.4217989 | 0.4239318 | 276.7437 | 198.5295 | 1207.51 | 177.6435 | 173.7744 | 165.329 | 166.807 | 163.9265 | 3.255114 | 5.408827 | 50 | 25.28011 | 50.08721
2023-02-26 02:30 | 1479600 | 411 | 4.062878 | 16.02913 | 23.91514 | 0.3748333 | 22.52031 | 265.7639 | 17521.72 | 31.371625 | 143.6417 | 7452.197 | 75.64094 | 2314.892 | 231.1297 | 231.1297 | 230.4311 | 230.4311 | 1.789922 | 0.4323608 | 0.4321358 | 195.3106 | 0.4264406 | 0.4283708 | 273.7889 | 198.8981 | 1207.539 | 212.4819 | 201.3283 | 197.6219 | 200.0892 | 187.4456 | 3.366403 | 5.447639 | 50 | 25.06119 | 49.86428
2023-02-26 03:30 | 1483200 | 412 | 4.045515 | 16.388 | 24.04922 | 0.4093872 | 22.61922 | 266.7521 | 17506.87 | 31.48863 | 143.5376 | 7474.373 | 75.86638 | 2300.9 | 231.173 | 231.173 | 230.4925 | 230.4925 | 1.88146 | 0.4290763 | 0.4288577 | 191.8655 | 0.4230382 | 0.4249805 | 273.1755 | 198.3471 | 1189.512 | 192.7649 | 181.8387 | 181.0429 | 179.2418 | 170.8997 | 3.274139 | 5.359813 | 50 | 25.64362 | 50.10582
2023-02-26 04:30 | 1486800 | 413 | 4.007015 | 16.09496 | 24.04994 | 0.4258056 | 22.55147 | 267.2306 | 17361.82 | 31.54477 | 143.0333 | 7479.972 | 75.92319 | 2300.619 | 231.1247 | 231.1247 | 230.4464 | 230.4464 | 1.941572 | 0.4320322 | 0.4318233 | 195.7561 | 0.4268808 | 0.4286792 | 272.4361 | 198.3772 | 1190.931 | 198.8608 | 194.1339 | 194.8492 | 189.88 | 175.7969 | 3.356289 | 5.290903 | 50 | 25.70981 | 50.33553
2023-02-26 05:30 | 1490400 | 414 | 4.013299 | 16.15996 | 24.08125 | 0.4691643 | 22.52415 | 268.7772 | 17490.37 | 31.72689 | 144.9777 | 7521.674 | 76.34632 | 2302.755 | 231.1329 | 231.1329 | 230.4624 | 230.4624 | 1.905354 | 0.4325507 | 0.4323476 | 196.0858 | 0.4272184 | 0.4290136 | 273.4819 | 198.3139 | 1189.692 | 192.515 | 187.2173 | 181.5448 | 177.0652 | 169.8861 | 3.331223 | 5.311329 | 50 | 25.25783 | 50.04501
2023-02-26 06:30 | 1494000 | 415 | 3.995018 | 16.2727 | 24.22836 | 0.477688 | 22.45819 | 269.5014 | 17455.32 | 31.81203 | 147.2786 | 7540.248 | 76.53487 | 2303.864 | 231.1685 | 231.1685 | 230.4635 | 230.463 | 1.851649 | 0.4313978 | 0.4311891 | 195.117 | 0.4262855 | 0.4279123 | 275.2841 | 196.978 | 1192.167 | 185.054 | 179.7604 | 174.578 | 173.4535 | 166.7914 | 3.296546 | 5.478568 | 50 | 25.01568 | 50.09883
2023-02-26 07:30 | 1497600 | 416 | 4.006323 | 16.02807 | 23.96217 | 0.5691389 | 22.47567 | 268.0361 | 17411.725 | 31.64082 | 142.0806 | 7501.728 | 76.14369 | 2296.2 | 231.1589 | 231.1589 | 230.4567 | 230.4561 | 1.798081 | 0.43373 | 0.4335319 | 197.1178 | 0.4282769 | 0.4297028 | 271.0917 | 197.5622 | 1184.1425 | 207.6511 | 197.3136 | 195.9372 | 189.185 | 177.415 | 3.369672 | 5.326208 | 50 | 25.01936 | 50.01175
2023-02-26 08:30 | 1501200 | 417 | 4.026463 | 16.0725 | 24.11267 | 0.6214485 | 22.4076 | 267.7019 | 17485.81 | 31.60363 | 144.6546 | 7494.571 | 76.07086 | 2312.905 | 231.1415 | 231.1415 | 230.4513 | 230.4513 | 1.767053 | 0.4327794 | 0.4325855 | 196.2694 | 0.42741 | 0.4289435 | 273.6852 | 196.9203 | 1197.132 | 185.6816 | 181.0223 | 176.6864 | 174.5655 | 169.8983 | 3.355404 | 5.635142 | 49.32033 | 24.8907 | 50.10805
2023-02-26 09:30 | 1504800 | 418 | 3.611217 | 15.49434 | 23.77792 | 0.6200556 | 22.41461 | 262.2917 | 15287.06 | 30.96194 | 132.8722 | 7278.575 | 73.87886 | 2275.167 | 231.1336 | 231.1336 | 230.4567 | 230.4561 | 1.757569 | 0.4346572 | 0.4344303 | 199.1869 | 0.4303208 | 0.4318847 | 265.0167 | 199.4294 | 1185.433 | 205.9386 | 213.3122 | 205.0478 | 196.6181 | 189.2328 | 3.592542 | 5.60145 | 48.16389 | 24.22214 | 49.13925
2023-02-26 10:30 | 1508400 | 419 | 3.846923 | 15.91408 | 20.82351 | 0.3658774 | 19.65922 | 261.2953 | 16268.11 | 30.84717 | 131.8468 | 7277.376 | 73.86596 | 2292.031 | 231.1212 | 231.1212 | 230.4468 | 230.4474 | 1.607822 | 0.4294813 | 0.4292476 | 193.5159 | 0.4246376 | 0.4265591 | 264.5097 | 200.0772 | 1173.584 | 202.1953 | 203.3092 | 195.2106 | 191.4031 | 180.6791 | 3.462852 | 5.606705 | 47 | 23.8173 | 47.11978
2023-02-26 11:30 | 1512000 | 420 | 4.014488 | 15.58419 | 23.23783 | 0.5898333 | 21.52561 | 261.0917 | 16999.54 | 30.82305 | 127.8306 | 7295.528 | 74.05083 | 2293.875 | 230.3978 | 230.3978 | 229.6858 | 229.6856 | 1.423675 | 0.4325547 | 0.4322958 | 197.4939 | 0.4278917 | 0.4299883 | 260.5 | 202.045 | 1161.106 | 207.3408 | 204.6036 | 208.1514 | 202.9494 | 186.1669 | 3.533858 | 5.498581 | 47 | 23.38425 | 47.14864
2023-02-26 12:30 | 1515600 | 421 | 3.883766 | 15.70868 | 23.36593 | 0.5847075 | 22.06273 | 263.3844 | 16558.15 | 31.08964 | 128.8747 | 7333.251 | 74.43382 | 2281.443 | 229.2228 | 229.2228 | 228.5053 | 228.505 | 1.443019 | 0.4337237 | 0.4334329 | 197.5666 | 0.4267894 | 0.429039 | 260.4624 | 205.1774 | 1151.615 | 205.5042 | 206.1401 | 198.5939 | 193.0039 | 186.083 | 3.492086 | 5.361852 | 47 | 23.14109 | 47.091
2023-02-26 13:30 | 1519200 | 422 | 3.92882 | 15.81635 | 23.46499 | 0.4299721 | 22.03086 | 262.8134 | 16723.02 | 31.02224 | 131.961 | 7335.652 | 74.45808 | 2282.891 | 229.178 | 229.178 | 228.4674 | 228.4671 | 1.40229 | 0.4305986 | 0.4302914 | 195.7178 | 0.4248958 | 0.4272095 | 263.8719 | 206.4156 | 1164.898 | 197.5526 | 186.6953 | 186.0331 | 181.8276 | 172.0045 | 3.446791 | 5.33015 | 48.18942 | 24.11033 | 46.64877
2023-02-26 14:30 | 1522800 | 423 | 3.996266 | 15.93542 | 23.54089 | 0.5360556 | 22.19639 | 262.8417 | 17031.89 | 31.02975 | 136.6306 | 7357.894 | 74.684 | 2295.494 | 229.2103 | 229.2103 | 228.4783 | 228.4783 | 1.470003 | 0.4291069 | 0.4287975 | 194.3089 | 0.4235194 | 0.4258872 | 268.4472 | 206.6872 | 1185.255 | 191.2911 | 186.4117 | 184.4639 | 177.8194 | 170.0275 | 3.397775 | 5.535953 | 49 | 24.19383 | 48.53247
2023-02-26 15:30 | 1526400 | 424 | 3.990395 | 16.18112 | 23.73298 | 0.5214763 | 22.28958 | 262.4624 | 16980.55 | 30.98441 | 141.0613 | 7347.192 | 74.57554 | 2308.507 | 229.2549 | 229.2549 | 228.5089 | 228.5086 | 1.476994 | 0.4256897 | 0.4253755 | 191.0741 | 0.4203292 | 0.422717 | 272.9248 | 206.5479 | 1202.271 | 177.1613 | 172.3928 | 169.7462 | 168.8153 | 158.0802 | 3.334092 | 5.553769 | 49 | 25.11669 | 48.97201
2023-02-26 16:30 | 1530000 | 425 | 3.982551 | 16.14046 | 23.79808 | 0.442 | 22.41494 | 263.9833 | 17043.62 | 31.16256 | 141.5639 | 7386.853 | 74.97758 | 2308.467 | 229.1878 | 229.1878 | 228.46 | 228.46 | 1.566869 | 0.4284581 | 0.4281347 | 192.7289 | 0.4219167 | 0.4243211 | 272.6639 | 207.0739 | 1200.133 | 171.8256 | 166.5667 | 164.9997 | 162.1692 | 156.6253 | 3.339808 | 5.644483 | 49 | 24.34356 | 49.14669
2023-02-26 17:30 | 1533600 | 426 | 3.979112 | 16.200675 | 23.84842 | 0.4550556 | 22.54375 | 263.7417 | 17009.53 | 31.13049 | 138.2778 | 7377.289 | 74.88047 | 2302.006 | 229.2 | 229.2 | 228.4722 | 228.4719 | 1.663822 | 0.4310414 | 0.4307469 | 191.8142 | 0.4210139 | 0.4234203 | 269.6222 | 207.7836 | 1192.361 | 170.9311 | 170.1978 | 170.6256 | 164.4281 | 159.1536 | 3.326975 | 5.501778 | 49 | 25.30706 | 49.15981
2023-02-26 18:30 | 1537200 | 427 | 3.96491 | 16.37819 | 23.94631 | 0.177 | 22.57644 | 264.5861 | 17000.91 | 31.23277 | 141.725 | 7406.828 | 75.18078 | 2292.675 | 229.2033 | 229.2033 | 228.4853 | 228.4856 | 1.763467 | 0.4271006 | 0.4268144 | 190.6631 | 0.4198667 | 0.4222767 | 272.4472 | 206.5794 | 1191.7425 | 170.2664 | 163.0461 | 166.3892 | 163.6997 | 155.7811 | 3.28055 | 5.54535 | 49.90833 | 25.45636 | 49.12078
2023-02-26 19:30 | 1540800 | 428 | 3.950083 | 16.30016 | 23.84499 | 0.170585 | 22.61827 | 265.5348 | 16994.66 | 31.34597 | 144.5181 | 7428.861 | 75.40421 | 2300.649 | 229.2462 | 229.2462 | 228.524 | 228.524 | 1.688184 | 0.4277343 | 0.427461 | 191.9084 | 0.4211535 | 0.4235476 | 274.6908 | 205.7331 | 1200.54 | 172.1574 | 170.1532 | 168.5312 | 165.9677 | 160.8409 | 3.289741 | 5.421287 | 50 | 25.65763 | 50.09345
2023-02-26 20:30 | 1544400 | 429 | 3.942456 | 16.49737 | 23.79003 | 0.2101667 | 22.70775 | 266.3194 | 17008.15 | 31.43974 | 146.4583 | 7443.842 | 75.55661 | 2300.578 | 229.1803 | 229.1803 | 228.47 | 228.47 | 1.691942 | 0.4251817 | 0.42493 | 190.2 | 0.4193794 | 0.4217664 | 276.1667 | 204.0031 | 1196.95 | 172.6414 | 168.6639 | 168.6281 | 164.5564 | 160.9372 | 3.24 | 5.083639 | 50 | 25.14744 | 50.11981
2023-02-26 21:30 | 1548000 | 430 | 3.942659 | 16.45479 | 23.82361 | 0.2286944 | 22.712 | 266.1833 | 16999.22 | 31.4211 | 145.0083 | 7439.817 | 75.5155 | 2297.008 | 229.2497 | 229.2497 | 228.5017 | 228.5017 | 1.728292 | 0.4260169 | 0.4257406 | 190.5253 | 0.4197747 | 0.4221147 | 274.8472 | 203.1642 | 1193.056 | 179.1425 | 172.9525 | 172.6953 | 171.6133 | 165.5731 | 3.251375 | 5.085942 | 50 | 24.96994 | 50.16903
2023-02-26 22:30 | 1551600 | 431 | 3.961029 | 16.32943 | 24.05591 | 0.3166574 | 22.69019 | 264.5989 | 16981.96 | 31.23233 | 142.2758 | 7404.234 | 75.1544 | 2295.348 | 229.2047 | 229.2047 | 228.4735 | 228.4735 | 1.714404 | 0.4269794 | 0.4267175 | 190.876 | 0.4200808 | 0.4223747 | 273.0557 | 202.2599 | 1194.954 | 187.9579 | 185.8786 | 183.7159 | 181.6992 | 176.2493 | 3.285162 | 5.343201 | 50 | 24.8071 | 49.83663
2023-02-26 23:30 | 1555200 | 432 | 3.955467 | 16.1623 | 21.7875 | 0.4494444 | 19.8045 | 264.875 | 16978 | 31.27113 | 142.9306 | 7412.294 | 75.23625 | 2299.964 | 229.2083 | 229.2083 | 228.4953 | 228.4956 | 1.581931 | 0.4286464 | 0.4283969 | 193.0983 | 0.4223072 | 0.4245728 | 273.5444 | 202.2261 | 1200.301 | 182.4333 | 178.6633 | 178.1514 | 172.0383 | 167.1794 | 3.328422 | 5.36355 | 50 | 25.02014 | 49.71233
2023-02-27 00:30 | 1558800 | 433 | 3.929456 | 16.12644 | 23.3405 | 0.4990833 | 22.62086 | 267.1611 | 17004.23 | 31.53653 | 145.6389 | 7469.028 | 75.81183 | 2301.939 | 229.1731 | 229.1731 | 228.4586 | 228.4583 | 1.605 | 0.4306358 | 0.4303633 | 195.2408 | 0.4244131 | 0.4266164 | 274.9083 | 201.4017 | 1200.71 | 193.4425 | 181.8256 | 182.8011 | 182.6425 | 173.3033 | 3.332342 | 5.491425 | 50 | 24.68875 | 50.13164
2023-02-27 01:30 | 1562400 | 434 | 3.92955 | 15.75901 | 23.52131 | 0.5036769 | 22.68875 | 267.0752 | 17001.8 | 31.52907 | 142.0501 | 7468.78 | 75.80964 | 2296.086 | 229.1894 | 229.1894 | 228.4914 | 228.4914 | 1.622942 | 0.4349448 | 0.434678 | 199.7323 | 0.4289214 | 0.431071 | 271.4847 | 201.8042 | 1194.56 | 176.0025 | 167.7237 | 173.2056 | 165.5571 | 160.4549 | 3.432499 | 5.587914 | 50 | 24.11791 | 49.71719
2023-02-27 02:30 | 1566000 | 435 | 3.928371 | 15.91382 | 23.48597 | 0.5675 | 22.65889 | 267.3194 | 17013.01 | 31.558 | 142.35 | 7476.617 | 75.88914 | 2295.008 | 229.2128 | 229.2128 | 228.5072 | 228.5067 | 1.618408 | 0.434665 | 0.4344289 | 197.8739 | 0.4270869 | 0.4292464 | 271.6806 | 201.1517 | 1193.641 | 188.4122 | 170.85 | 173.1636 | 170.4114 | 162.79 | 3.384989 | 5.702922 | 50 | 24.79819 | 49.91592
2023-02-27 03:30 | 1569600 | 436 | 3.919666 | 16.16763 | 23.45886 | 0.6231944 | 22.50364 | 268.2278 | 17030.63 | 31.6646 | 145.575 | 7498.911 | 76.11511 | 2294.539 | 229.2214 | 229.2214 | 228.48 | 228.48 | 1.757161 | 0.4307706 | 0.4305208 | 195.4442 | 0.4246658 | 0.4268017 | 274.2861 | 199.4853 | 1191.8175 | 181.1633 | 169.3697 | 172.345 | 165.9569 | 158.9442 | 3.315072 | 5.696678 | 50 | 24.85756 | 50.0965
2023-02-27 04:30 | 1573200 | 437 | 3.911648 | 15.93856 | 23.6917 | 0.6326462 | 22.61696 | 268.3983 | 17002.03 | 31.68074 | 143.4624 | 7500.604 | 76.13276 | 2290.911 | 229.2198 | 229.2198 | 228.4811 | 228.4808 | 1.776382 | 0.4335326 | 0.4332708 | 198.4292 | 0.4276493 | 0.4296855 | 272.1866 | 199.8092 | 1187.513 | 188.0526 | 176.9047 | 175.1894 | 174.3869 | 164.4008 | 3.380072 | 5.648674 | 50 | 25.12585 | 50.05097
2023-02-27 05:30 | 1576800 | 438 | 3.913556 | 16.00724 | 23.61522 | 0.6778056 | 22.7325 | 268.1278 | 16993.46 | 31.65024 | 144.1583 | 7492.453 | 76.04975 | 2292.606 | 229.175 | 229.175 | 228.4708 | 228.4708 | 1.830714 | 0.431945 | 0.4317069 | 197.3861 | 0.4265614 | 0.4284883 | 273.0111 | 200.4836 | 1189.073 | 197.7522 | 182.4525 | 189.5867 | 179.58 | 169.4619 | 3.362225 | 5.530522 | 50 | 24.99036 | 50.01078
2023-02-27 06:30 | 1580400 | 439 | 3.906804 | 16.17714 | 23.708 | 0.7494722 | 22.5715 | 269.1722 | 17031.08 | 31.77746 | 148.675 | 7520.069 | 76.32992 | 2302.711 | 229.1792 | 229.1792 | 228.4742 | 228.4742 | 1.946997 | 0.4306697 | 0.4304419 | 196.1561 | 0.4253353 | 0.4271589 | 276.7361 | 199.5939 | 1199.507 | 206.8797 | 190.4481 | 189.1261 | 188.4264 | 177.0261 | 3.314158 | 5.559767 | 50 | 25.23244 | 50.25514
2023-02-27 07:30 | 1584000 | 440 | 3.898502 | 16.01885 | 23.75281 | 0.758078 | 22.40958 | 269.3064 | 17000.51 | 31.7911 | 147.273 | 7522.329 | 76.35292 | 2299.964 | 229.2245 | 229.2245 | 228.522 | 228.5217 | 1.96751 | 0.4326708 | 0.4324485 | 198.1507 | 0.4273752 | 0.4291056 | 275.3148 | 199.3504 | 1196.985 | 198.0156 | 189.3042 | 189.3295 | 182.0396 | 175.1281 | 3.356786 | 5.598139 | 50 | 25.48983 | 50.29933
2023-02-27 08:30 | 1587600 | 441 | 3.953126 | 15.97991 | 23.79369 | 0.7563056 | 22.48478 | 269.1417 | 17242.26 | 31.77159 | 144.5389 | 7527.611 | 76.40706 | 2294.231 | 229.1831 | 229.1831 | 228.4769 | 228.4772 | 1.96015 | 0.4333467 | 0.4331292 | 198.4722 | 0.427655 | 0.4294114 | 272.8556 | 199.2511 | 1186.4275 | 203.9728 | 187.5172 | 193.7353 | 193.3886 | 177.7689 | 3.359389 | 5.681806 | 50 | 25.27942 | 50.01564
2023-02-27 09:30 | 1591200 | 442 | 3.854291 | 15.872575 | 23.66331 | 0.7600556 | 22.58039 | 267.3333 | 16675.75 | 31.55988 | 143.1806 | 7464.675 | 75.76808 | 2290.2 | 229.1831 | 229.1831 | 228.4792 | 228.4792 | 1.8596 | 0.4331847 | 0.4329561 | 198.4922 | 0.4276747 | 0.4295281 | 272.4667 | 201.3817 | 1193.7675 | 195.6689 | 188.5256 | 193.37 | 186.7914 | 174.3786 | 3.407958 | 5.630967 | 50 | 25.60086 | 50.17669
2023-02-27 10:30 | 1594800 | 443 | 3.896815 | 15.69177 | 23.58387 | 0.8068245 | 22.54869 | 265.234 | 16738.61 | 31.30835 | 139.3955 | 7418.468 | 75.29855 | 2289.058 | 229.1958 | 229.1958 | 228.4816 | 228.4819 | 1.734398 | 0.4341621 | 0.4339237 | 199.1563 | 0.4283518 | 0.4303571 | 269.9053 | 203.2616 | 1194.319 | 206.4187 | 186.9078 | 195.7421 | 194.0577 | 177.6251 | 3.459557 | 5.915156 | 49.90251 | 25.08226 | 50.02267
2023-02-27 11:30 | 1598400 | 444 | 3.882767 | 15.94481 | 19.72725 | 0.6054444 | 18.25 | 263.8778 | 16590.92 | 31.1497 | 139.1444 | 7378.675 | 74.89464 | 2287.206 | 229.2089 | 229.2089 | 228.4953 | 228.4956 | 1.677022 | 0.4298442 | 0.42958 | 195.0194 | 0.4242283 | 0.4264492 | 270.3583 | 205.5544 | 1192.116 | 211.2886 | 191.4467 | 206.9528 | 197.7683 | 186.3192 | 3.397631 | 6.007814 | 49.5 | 24.9095 | 49.61797
2023-02-27 12:30 | 1602000 | 445 | 3.958149 | 16.1003 | 23.34724 | 0.9012813 | 21.67802 | 265.0111 | 17005.4 | 31.28272 | 140.7354 | 7425.348 | 75.36889 | 2292.198 | 229.244 | 229.244 | 228.4844 | 228.4844 | 1.697398 | 0.4303123 | 0.4300097 | 193.8841 | 0.4231273 | 0.4254504 | 271.2368 | 207.9334 | 1192.017 | 193.2429 | 178.963 | 180.3203 | 184.268 | 176.9042 | 3.33676 | 6.419415 | 49.5 | 25.00955 | 49.67864
2023-02-27 13:30 | 1605600 | 446 | 4.022123 | 16.18579 | 23.24908 | 0.8596111 | 21.96508 | 264.7806 | 17280.96 | 31.25858 | 141.8083 | 7427.069 | 75.38589 | 2298.942 | 229.3094 | 229.3094 | 228.5083 | 228.5086 | 1.726269 | 0.4283658 | 0.4280442 | 192.6294 | 0.4219383 | 0.4243317 | 272.3667 | 209.4908 | 1193.659 | 216.9744 | 201.2069 | 210.6583 | 216.7203 | 200.0292 | 3.308978 | 6.228825 | 49.5 | 25.14231 | 49.63097
2023-02-27 14:30 | 1609200 | 447 | 4.054716 | 16.35173 | 23.69694 | 0.8401114 | 21.92733 | 265.8245 | 17495.84 | 31.3797 | 145.8719 | 7459.22 | 75.7124 | 2307.983 | 229.2883 | 229.2883 | 228.4783 | 228.4783 | 1.778209 | 0.4258958 | 0.4255805 | 191.3864 | 0.4206749 | 0.4231262 | 275.7716 | 210.1159 | 1199.452 | 197.7565 | 193.2666 | 191.5699 | 195.3588 | 184.276 | 3.256869 | 6.245694 | 49.5 | 24.53006 | 49.44318
2023-02-27 15:30 | 1612800 | 448 | 4.097544 | 15.92528 | 23.58468 | 0.8940947 | 22.12404 | 263.5014 | 17538.67 | 31.10535 | 140.3733 | 7407.9 | 75.19131 | 2305.955 | 229.2858 | 229.2858 | 228.4724 | 228.4724 | 1.922577 | 0.4295808 | 0.429246 | 194.8972 | 0.4241827 | 0.426654 | 271.6574 | 211.5838 | 1200.238 | 207.6251 | 214.5189 | 211.4618 | 203.3362 | 189.9351 | 3.374557 | 6.480591 | 49.5 | 25.56738 | 49.68513
2023-02-27 16:30 | 1616400 | 449 | 4.101903 | 16.32994 | 23.60681 | 0.6794167 | 22.17639 | 262.4667 | 17490 | 30.98464 | 140.8583 | 7381.361 | 74.92233 | 2304.169 | 229.3106 | 229.3106 | 228.4944 | 228.4944 | 1.986408 | 0.4254267 | 0.4250775 | 189.2242 | 0.4185347 | 0.4209911 | 272.6389 | 211.2422 | 1199.949 | 192.8372 | 188.325 | 186.3172 | 176.1244 | 169.4747 | 3.267361 | 6.464922 | 49.5 | 24.81817 | 49.58214
2023-02-27 17:30 | 1620000 | 450 | 4.076544 | 15.94441 | 23.59719 | 0.721337 | 22.28833 | 263.5738 | 17447.77 | 31.1127 | 138.8635 | 7407.387 | 75.1863 | 2297.209 | 229.3148 | 229.3148 | 228.4916 | 228.4919 | 1.827861 | 0.4296292 | 0.4293019 | 194.6752 | 0.4239903 | 0.4264357 | 270.1421 | 211.7443 | 1192.036 | 197.4053 | 192.2591 | 196.4448 | 187.6861 | 174.1758 | 3.370192 | 6.555123 | 49.5 | 24.77875 | 49.31526
2023-02-27 18:30 | 1623600 | 451 | 4.056933 | 15.89559 | 23.74983 | 0.6021667 | 22.50619 | 265.2444 | 17470.62 | 31.30879 | 141.275 | 7449.911 | 75.61828 | 2300.742 | 229.3019 | 229.3019 | 228.4744 | 228.4742 | 1.705944 | 0.4311308 | 0.4308064 | 196.4592 | 0.4257606 | 0.4282028 | 271.6083 | 212.0497 | 1195.035 | 217.7183 | 200.595 | 203.9972 | 200.9506 | 183.1994 | 3.376364 | 6.682622 | 49.5 | 25.0195 | 49.03544
2023-02-27 19:30 | 1627200 | 452 | 4.056684 | 15.94075 | 23.8851 | 0.6028412 | 22.56462 | 265.1421 | 17466.32 | 31.30027 | 141.2674 | 7450.997 | 75.62972 | 2299.46 | 229.2919 | 229.2919 | 228.4978 | 228.4978 | 1.517621 | 0.431112 | 0.4307955 | 195.8565 | 0.4251482 | 0.4275919 | 271.5961 | 211.6591 | 1195.251 | 193.5387 | 182.0925 | 184.5666 | 176.5106 | 167.7861 | 3.361872 | 6.900251 | 49.5 | 24.54039 | 49.54967
2023-02-27 20:30 | 1630800 | 453 | 4.08877425 | 15.93354 | 23.83503 | 0.6035278 | 22.85636 | 263.4861 | 17502.63 | 31.10255 | 136.4917 | 7413.958 | 75.25311 | 2289.631 | 229.2836 | 229.2836 | 228.4794 | 228.4789 | 1.415267 | 0.4318419 | 0.4315169 | 194.8053 | 0.4240889 | 0.4265183 | 267.7944 | 210.6042 | 1185.656 | 211.4417 | 192.0342 | 192.9022 | 188.78 | 174.9267 | 3.367825 | 7.055931 | 49.5 | 24.87636 | 49.27564
2023-02-27 21:30 | 1634400 | 454 | 4.086612 | 15.83217 | 23.80894 | 0.5632033 | 22.88546 | 263.6323 | 17502.63 | 31.11999 | 138.9972 | 7417.568 | 75.28978 | 2301.017 | 229.2886 | 229.2886 | 228.4749 | 228.4747 | 1.419309 | 0.4321772 | 0.4318513 | 196.0621 | 0.4253501 | 0.427746 | 270.2117 | 210.1111 | 1199.043 | 215.4928 | 200.5343 | 201.6847 | 196.7992 | 180.8457 | 3.392521 | 7.058788 | 49.5 | 24.74897 | 49.57396
2023-02-27 22:30 | 1638000 | 455 | 4.076574 | 15.630575 | 23.81353 | 0.5647778 | 22.84136 | 263.2778 | 17437.4 | 31.07971 | 137.8222 | 7410.117 | 75.21389 | 2299.439 | 229.2628 | 229.2628 | 228.4636 | 228.4631 | 1.523722 | 0.4338169 | 0.4334936 | 198.3117 | 0.4275744 | 0.4299522 | 269.1694 | 209.7439 | 1199.946 | 208.6678 | 197.2378 | 197.9886 | 195.9542 | 180.8089 | 3.448136 | 7.322119 | 49.44028 | 24.78828 | 49.54078
2023-02-27 23:30 | 1641600 | 456 | 4.098816 | 15.96136 | 20.791 | 0.4885237 | 19.88256 | 262.6351 | 17495.22 | 31.00326 | 138.6072 | 7394.178 | 75.05214 | 2298.448 | 229.3075 | 229.3075 | 228.5011 | 228.5008 | 1.601237 | 0.4283599 | 0.4280373 | 193.7655 | 0.4230735 | 0.4254407 | 270.234 | 208.2217 | 1193.996 | 213.1276 | 195.4621 | 195.0783 | 194.9632 | 176.9758 | 3.35954 | 7.456836 | 49 | 24.46042 | 49.08769
2023-02-28 00:30 | 1645200 | 457 | 4.064218 | 16.13873 | 23.80287 | 0.6237883 | 21.58304 | 264.6546 | 17473.75 | 31.24203 | 141.3816 | 7443.95 | 75.5573 | 2297.585 | 229.4552 | 229.4552 | 228.6343 | 228.6337 | 1.44756 | 0.4284401 | 0.4281357 | 193.1075 | 0.4225627 | 0.4248989 | 271.8942 | 205.7524 | 1192.242 | 196.3897 | 180.2599 | 176.5565 | 180.2318 | 166.5373 | 3.308526 | 7.57817 | 49 | 24.41097 | 49.68791
2023-02-28 01:30 | 1648800 | 458 | 4.067261 | 16.10216 | 23.70692 | 0.7084167 | 22.48069 | 264.8583 | 17503.76 | 31.26832 | 140.8083 | 7456.311 | 75.68331 | 2289.9 | 229.8372 | 229.8372 | 229.0283 | 229.0286 | 1.413783 | 0.4289322 | 0.4286506 | 193.7556 | 0.4235928 | 0.4258947 | 271.2194 | 204.8639 | 1188.786 | 198.7086 | 181.4944 | 180.765 | 180.8675 | 167.6781 | 3.317347 | 7.692258 | 49.47222 | 24.91369 | 49.26856
2023-02-28 02:30 | 1652400 | 459 | 4.072951 | 16.23615 | 23.74518 | 0.7428691 | 22.56284 | 265.571 | 17576.83 | 31.35073 | 144.5794 | 7482.382 | 75.94741 | 2290.889 | 227.9334 | 227.9334 | 227.1326 | 227.1323 | 1.703702 | 0.4263228 | 0.4260418 | 192.6326 | 0.420566 | 0.4228599 | 274.468 | 203.2752 | 1195.13 | 206.2487 | 190.4816 | 191.0086 | 195.1462 | 178.6248 | 3.253011 | 7.820529 | 50 | 24.76287 | 50.04663
2023-02-28 03:30 | 1656000 | 460 | 4.048017 | 16.2808 | 23.73345 | 0.8433426 | 22.5424 | 265.766 | 17474.33 | 31.36933 | 144.3259 | 7483.891 | 75.96326 | 2287.064 | 228.832 | 228.832 | 228.0382 | 228.0382 | 1.753897 | 0.4264618 | 0.4262123 | 192.1802 | 0.4210128 | 0.4232401 | 274.1309 | 202.5602 | 1192.963 | 191.4443 | 177.6529 | 180.5164 | 180.2019 | 171.8582 | 3.251128 | 7.905323 | 50 | 25.19585 | 49.72663
2023-02-28 04:30 | 1659600 | 461 | 4.048144 | 16.362 | 23.77892 | 0.8232222 | 22.59947 | 265.8528 | 17484.31 | 31.38467 | 144.1056 | 7489.15 | 76.01644 | 2296.694 | 234.0903 | 234.0903 | 233.3022 | 233.3019 | 1.628322 | 0.4316533 | 0.4314042 | 191.3222 | 0.4254122 | 0.4274967 | 273.8306 | 202.9903 | 1205.051 | 200.8711 | 188.4831 | 192.4197 | 187.0447 | 178.2533 | 3.280836 | 8.035128 | 50 | 24.08928 | 49.98475
2023-02-28 05:30 | 1663200 | 462 | 4.035101 | 15.97545 | 23.86752 | 0.7684123 | 22.52883 | 266.7409 | 17481.69 | 31.48673 | 145.6769 | 7504.532 | 76.17234 | 2305.44 | 229.5295 | 229.5295 | 228.7838 | 228.7838 | 1.530708 | 0.4323593 | 0.4321156 | 196.7357 | 0.4262649 | 0.4283061 | 274.8524 | 202.2201 | 1207.657 | 198.3574 | 188.888 | 197.3175 | 181.3429 | 173.6226 | 3.342407 | 8.031866 | 49.41783 | 24.49515 | 49.74487
2023-02-28 06:30 | 1666800 | 463 | 4.0431145 | 15.87595 | 23.81831 | 0.8289167 | 22.70044 | 266.4917 | 17504.71 | 31.4616 | 143.8333 | 7497.186 | 76.09756 | 2303.192 | 229.2472 | 229.2472 | 228.4964 | 228.4961 | 1.474619 | 0.4324522 | 0.4322133 | 197.7647 | 0.4270119 | 0.4290453 | 273.2 | 201.585 | 1200.275 | 191.7578 | 179.3467 | 179.0903 | 174.9725 | 170.7528 | 3.368064 | 8.100914 | 49 | 24.36419 | 48.95556
2023-02-28 07:30 | 1670400 | 464 | 4.035339 | 15.59839 | 23.80373 | 0.7584401 | 22.85178 | 266.1699 | 17446.3 | 31.4172 | 133.1337 | 7481.657 | 75.94 | 2269.128 | 229.2462 | 229.2462 | 228.5028 | 228.5022 | 1.370156 | 0.4348114 | 0.4345733 | 201.0081 | 0.4302549 | 0.4321752 | 263.0808 | 202.2003 | 1153.819 | 203.1788 | 193.8816 | 197.9008 | 188.8613 | 177.4591 | 3.452173 | 8.252861 | 48.29526 | 24.22585 | 49.05766
2023-02-28 08:30 | 1674000 | 465 | 3.926222 | 16.10756 | 23.58406 | 0.7893611 | 22.81353 | 267.7667 | 17055.24 | 31.60919 | 142.2361 | 7507.878 | 76.20631 | 2286.225 | 229.2275 | 229.2275 | 228.4556 | 228.4556 | 1.511936 | 0.4312653 | 0.4310331 | 195.8239 | 0.4250517 | 0.4270656 | 270.9583 | 202.4367 | 1178.022 | 206.235 | 185.9092 | 197.0339 | 186.905 | 177.8025 | 3.31755 | 8.458108 | 48 | 24.26781 | 48.10886
2023-02-28 09:30 | 1677600 | 466 | 4.011854 | 15.87728 | 23.78315 | 0.7365738 | 22.67267 | 270.2869 | 17610.81 | 31.90833 | 147.8524 | 7586.123 | 77.00025 | 2314.287 | 229.2646 | 229.2646 | 228.4822 | 228.4827 | 1.662755 | 0.4354465 | 0.4352109 | 200.5518 | 0.429817 | 0.4317357 | 275.0947 | 205.7889 | 1197.787 | 210.6978 | 197.2552 | 202.5557 | 194.8167 | 184.222 | 3.362415 | 8.321192 | 48 | 23.75448 | 47.81468
2023-02-28 10:30 | 1681200 | 467 | 3.972813 | 15.74716 | 23.65197 | 0.7161111 | 22.55378 | 268.4 | 17311.11 | 31.68284 | 143.325 | 7544.744 | 76.58064 | 2293.369 | 229.2728 | 229.2728 | 228.4669 | 228.4667 | 1.785447 | 0.4371642 | 0.4369169 | 200.6903 | 0.4299631 | 0.4321047 | 271.6639 | 210.1536 | 1194.767 | 206.67 | 198.0353 | 202.535 | 194.3019 | 182.1339 | 3.396922 | 8.749747 | 48.97222 | 24.37561 | 47.90806
2023-02-28 11:30 | 1684800 | 468 | 3.834227 | 15.68031 | 23.4429 | 0.9450975 | 22.29855 | 267.2479 | 16609.21 | 31.55117 | 142.5738 | 7500.231 | 76.12833 | 2279.078 | 229.3482 | 229.3482 | 228.5058 | 228.5058 | 1.81395 | 0.4355418 | 0.4352866 | 200.6568 | 0.4300053 | 0.4323265 | 271.532 | 212.9109 | 1195.392 | 220.6838 | 208.0462 | 216.022 | 211.2914 | 195.012 | 3.431448 | 9.177565 | 49 | 24.85379 | 49.04738
2023-02-28 12:30 | 1688400 | 469 | 3.959747 | 15.88284 | 22.05433 | 0.9513056 | 18.99886 | 265.9889 | 17100.6 | 31.39919 | 141.1306 | 7486.306 | 75.98739 | 2287.892 | 229.3597 | 229.3597 | 228.5028 | 228.5028 | 1.780311 | 0.4354739 | 0.4351642 | 197.1158 | 0.4264761 | 0.4288883 | 270.8 | 214.9189 | 1198.302 | 197.0044 | 186.2908 | 190.1844 | 188.7233 | 175.6556 | 3.364042 | 9.230944 | 49 | 24.54897 | 49.02097
2023-02-28 13:30 | 1692000 | 470 | 4.039541 | 16.05967 | 23.23822 | 1.020919 | 21.69635 | 266.2423 | 17479.73 | 31.4283 | 145.1337 | 7505.348 | 76.18095 | 2299.398 | 229.3384 | 229.3384 | 228.4797 | 228.4794 | 1.74451 | 0.4311345 | 0.4307942 | 195.0841 | 0.4244223 | 0.4268721 | 274.4652 | 215.1064 | 1204.816 | 205.6841 | 194.8178 | 196.1167 | 192.3036 | 180.9295 | 3.304496 | 9.25332 | 49 | 25.13599 | 49.06903
2023-02-28 14:30 | 1695600 | 471 | 4.017979 | 16.37029 | 23.56325 | 0.9568056 | 21.97567 | 268.2194 | 17507.45 | 31.66208 | 150.0028 | 7551.886 | 76.65267 | 2305.408 | 229.3647 | 229.3647 | 228.5078 | 228.5075 | 1.733169 | 0.4295597 | 0.4291972 | 192.9411 | 0.4223061 | 0.424775 | 278.0278 | 216.9642 | 1208.29 | 202.0253 | 192.4781 | 193.8578 | 185.3722 | 176.5311 | 3.224336 | 9.075867 | 49 | 24.82342 | 49.29553
2023-02-28 15:30 | 1699200 | 472 | 4.026348 | 16.6166 | 23.67435 | 0.9315877 | 22.0327 | 266.7409 | 17449.67 | 31.48767 | 146.624 | 7511.56 | 76.24351 | 2293.429 | 229.3189 | 229.3189 | 228.4493 | 228.4493 | 1.609813 | 0.4264691 | 0.4260992 | 188.9513 | 0.4182699 | 0.4207426 | 275.6518 | 216.1994 | 1195.078 | 209.2872 | 199.2671 | 201.6688 | 195.0109 | 186.5242 | 3.166702 | 8.885437 | 49 | 25.2678 | 49.08368
2023-02-28 16:30 | 1702800 | 473 | 4.092942 | 16.82855 | 23.60501 | 0.857688 | 22.18682 | 266.883 | 17764.09 | 31.50636 | 145.8412 | 7525.22 | 76.3822 | 2288.63 | 230.3256 | 230.3256 | 229.4682 | 229.468 | 1.492791 | 0.4238103 | 0.4234532 | 186.6557 | 0.4169816 | 0.4194493 | 274.8468 | 215.3763 | 1182.935 | 188.7563 | 183.1479 | 183.3816 | 181.5476 | 170.7379 | 3.117284 | 8.830067 | 49 | 24.55159 | 49.2663
2023-02-28 17:30 | 1706400 | 474 | 4.100481 | 16.301825 | 23.76544 | 0.7406389 | 22.34158 | 265.175 | 17686.26 | 31.30516 | 143.6028 | 7481.972 | 75.94356 | 2297.347 | 230.1953 | 230.1953 | 229.3486 | 229.3489 | 1.554128 | 0.4278331 | 0.4275489 | 191.54 | 0.4217353 | 0.4242111 | 273.5944 | 215.7661 | 1196.8125 | 207.0883 | 199.7639 | 192.9872 | 197.9472 | 181.8092 | 3.253186 | 8.886278 | 49 | 24.67958 | 49.08369
2023-02-28 18:30 | 1710000 | 475 | 4.056187 | 16.16522 | 23.75942 | 0.8134262 | 22.3632 | 264.9833 | 17472.08 | 31.28136 | 143.61 | 7475.774 | 75.88053 | 2289.593 | 229.3142 | 229.3142 | 228.4624 | 228.4621 | 1.583942 | 0.427493 | 0.4272574 | 193.0139 | 0.4223281 | 0.4247702 | 273.7187 | 215.2003 | 1197.521 | 215.4554 | 208.4345 | 210.3847 | 203.1198 | 186.9624 | 3.281852 | 9.064086 | 49.36908 | 24.83646 | 49.11922
2023-02-28 19:30 | 1713600 | 476 | 4.139247 | 16.19934 | 24.07657 | 0.8703343 | 22.58749 | 265.7688 | 17904.47 | 31.37458 | 144.7772 | 7511.203 | 76.24022 | 2296.217 | 229.2905 | 229.2905 | 228.495 | 228.495 | 1.549518 | 0.4279552 | 0.4277398 | 193.2487 | 0.4225396 | 0.4250019 | 274.4095 | 214.4905 | 1198.34 | 192.6529 | 183.7532 | 182.5019 | 180.8209 | 173.4006 | 3.259699 | 9.104496 | 49.5 | 24.74574 | 49.53181
2023-02-28 20:30 | 1717200 | 477 | 4.133433 | 16.30497 | 24.00239 | 0.9005556 | 22.67475 | 266.9583 | 17959.25 | 31.51232 | 145.2972 | 7545.433 | 76.58728 | 2290.886 | 229.2922 | 229.2922 | 228.5092 | 228.5092 | 1.533569 | 0.4282564 | 0.4280239 | 192.7617 | 0.4220542 | 0.4245094 | 274.2306 | 213.4353 | 1191.885 | 204.6011 | 192.0067 | 190.5486 | 182.0858 | 175.4947 | 3.223106 | 9.387819 | 49.5 | 24.89758 | 49.57922
2023-02-28 21:30 | 1720800 | 478 | 4.141652 | 16.42896 | 23.96468 | 0.731922 | 22.77175 | 267.234 | 18016.51 | 31.54635 | 148.5181 | 7555.696 | 76.69167 | 2298.209 | 229.2351 | 229.2351 | 228.449 | 228.449 | 1.458487 | 0.4263156 | 0.4260891 | 191.6114 | 0.4208465 | 0.4232872 | 277.0919 | 212.0256 | 1199.999 | 203.0708 | 189.9861 | 186.5579 | 181.4131 | 174.7783 | 3.191017 | 9.491802 | 49.5 | 24.77006 | 49.65844
2023-02-28 22:30 | 1724400 | 479 | 4.035296 | 16.29969 | 24.15644 | 0.6568889 | 22.89242 | 265.2556 | 17400.38 | 31.31227 | 145.6333 | 7494.211 | 76.06783 | 2281.717 | 229.2769 | 229.2769 | 228.4597 | 228.4594 | 1.481847 | 0.4260169 | 0.4257967 | 191.5786 | 0.4208561 | 0.4232608 | 275.4 | 211.9422 | 1201.194 | 192.9742 | 183.4461 | 180.255 | 176.7039 | 169.8822 | 3.235447 | 9.701047 | 49.98472 | 25.17253 | 49.21875
2023-02-28 23:30 | 1728000 | 480 | 4.07486 | 16.38964 | 23.97292 | 0.5723677 | 22.81465 | 263.5097 | 17466.31 | 31.10586 | 143.4819 | 7457.031 | 75.68994 | 2278.136 | 229.3513 | 229.3513 | 228.5287 | 228.5292 | 1.491159 | 0.4240373 | 0.4238175 | 189.3565 | 0.4187078 | 0.4210877 | 274.2646 | 208.683 | 1199.23 | 209.5872 | 197.1936 | 193.2967 | 191.2811 | 179.4989 | 3.215123 | 9.919841 | 50 | 24.8905 | 50.19329
2023-03-01 00:30 | 1731600 | 481 | 4.084695 | 15.85527 | 21.30591 | 0.5200836 | 19.80596 | 263.4624 | 17508.97 | 31.10227 | 137.7409 | 7457.866 | 75.69875 | 2269.365 | 229.2688 | 229.2688 | 228.4766 | 228.476 | 1.665187 | 0.4307554 | 0.4305429 | 195.6838 | 0.4249518 | 0.4273067 | 268.688 | 208.0724 | 1188.051 | 210.7791 | 194.3933 | 197.4844 | 193.068 | 182.6858 | 3.352552 | 9.923663 | 50 | 24.5507 | 49.84721
2023-03-01 01:30 | 1735200 | 482 | 4.064622 | 16.0636 | 23.55008 | 0.6895 | 22.08725 | 264.4583 | 17481.75 | 31.21598 | 140.8111 | 7480.306 | 75.92694 | 2273.089 | 229.2667 | 229.2667 | 228.4881 | 228.4881 | 1.768686 | 0.4291672 | 0.4289883 | 193.9567 | 0.4232239 | 0.4255636 | 271.2111 | 207.5172 | 1192.005 | 206.6806 | 196.9683 | 194.4939 | 190.8719 | 184.4281 | 3.297569 | 9.926181 | 50 | 25.20403 | 49.75175
2023-03-01 02:30 | 1738800 | 483 | 4.05312 | 16.2853 | 23.57281 | 0.8818663 | 22.5732 | 265.2228 | 17481.7 | 31.31182 | 144.883 | 7497.897 | 76.10521 | 2280.663 | 229.2304 | 229.2304 | 228.449 | 228.449 | 1.767376 | 0.4265404 | 0.4263891 | 191.8014 | 0.421032 | 0.4233409 | 274.6713 | 205.7348 | 1199.053 | 219.0136 | 210.2772 | 207.2989 | 207.8365 | 195.4808 | 3.236713 | 9.76783 | 50 | 25.0107 | 49.86766
2023-03-01 03:30 | 1742400 | 484 | 4.050874 | 16.32918 | 23.71186 | 0.871 | 22.39233 | 265.7111 | 17498.88 | 31.36682 | 144.1194 | 7495.533 | 76.08089 | 2288.858 | 229.3211 | 229.3211 | 228.5111 | 228.5111 | 1.675158 | 0.4273378 | 0.4272031 | 191.6317 | 0.4209525 | 0.4232328 | 273.7778 | 205.1128 | 1193.729 | 210.3942 | 197.9469 | 194.3539 | 204.39 | 190.2494 | 3.236106 | 9.386972 | 49.03056 | 24.87814 | 49.79156
2023-03-01 04:30 | 1746000 | 485 | 4.053632 | 16.20809 | 23.886 | 0.8298333 | 22.32906 | 265.9306 | 17524.74 | 31.39111 | 143.8611 | 7501.014 | 76.13689 | 2289.939 | 229.2428 | 229.2428 | 228.4792 | 228.4792 | 1.700875 | 0.4284239 | 0.4282878 | 193.2283 | 0.4224711 | 0.4247469 | 273.4667 | 205.4106 | 1193.878 | 225.2917 | 229.9778 | 228.6533 | 227.1517 | 204.2311 | 3.265519 | 9.381094 | 49 | 24.67072 | 49.16244
2023-03-01 05:30 | 1749600 | 486 | 4.051241 | 16.10112 | 24.19688 | 0.8182173 | 22.24237 | 266.1476 | 17529.09 | 31.41828 | 144.9248 | 7506.159 | 76.18903 | 2295.696 | 229.2493 | 229.2493 | 228.4769 | 228.4769 | 1.764529 | 0.4295008 | 0.4293613 | 194.6794 | 0.423929 | 0.4261724 | 274.2925 | 205.0552 | 1200.156 | 206.4064 | 196.8646 | 198.0585 | 190.9774 | 182.4919 | 3.293407 | 9.336766 | 49 | 24.19772 | 48.81568
2023-03-01 06:30 | 1753200 | 487 | 4.0402 | 16.29566 | 24.10708 | 0.8433611 | 22.30414 | 266.95 | 17531.53 | 31.51391 | 148.1639 | 7526.386 | 76.39414 | 2300.414 | 229.2633 | 229.2633 | 228.5122 | 228.5128 | 1.907036 | 0.4277853 | 0.4276614 | 193.0269 | 0.4222903 | 0.4245389 | 276.9167 | 204.0589 | 1205.169 | 196.9828 | 185.4683 | 178.7219 | 181.9531 | 169.8219 | 3.242606 | 9.371836 | 49 | 24.86011 | 49.01592
2023-03-01 07:30 | 1756800 | 488 | 4.014854 | 16.40279 | 24.28742 | 0.8411667 | 22.49633 | 267.8194 | 17471.08 | 31.61423 | 148.85 | 7545.1 | 76.58369 | 2296.081 | 229.2164 | 229.2164 | 228.4708 | 228.4706 | 1.906711 | 0.4273406 | 0.4272128 | 192.2928 | 0.4215089 | 0.4237686 | 277.1639 | 204.8658 | 1200.459 | 219.0344 | 203.3564 | 203.8633 | 203.105 | 187.0375 | 3.212339 | 9.38545 | 49 | 24.45906 | 48.82389
2023-03-01 08:30 | 1760400 | 489 | 4.024565 | 16.22815 | 24.11359 | 0.9216156 | 22.38036 | 267.4401 | 17493.01 | 31.57199 | 146.2396 | 7537.981 | 76.51209 | 2291.872 | 229.263 | 229.263 | 228.495 | 228.4944 | 1.886975 | 0.4293967 | 0.4292599 | 194.1694 | 0.4234329 | 0.4256889 | 274.8384 | 205.2997 | 1195.765 | 202.578 | 200.7256 | 201.2496 | 192.9515 | 178.2306 | 3.259468 | 9.44512 | 49 | 24.40393 | 48.83961
2023-03-01 09:30 | 1764000 | 490 | 4.048129 | 16.11999 | 23.96497 | 0.9564722 | 22.51969 | 265.45 | 17470.86 | 31.33481 | 143.1972 | 7491.683 | 76.04219 | 2289.447 | 229.1842 | 229.1842 | 228.4486 | 228.4486 | 1.664669 | 0.4294942 | 0.42933 | 194.035 | 0.4232194 | 0.4255125 | 272.9583 | 205.4614 | 1196.938 | 206.8542 | 200.6172 | 200.7339 | 191.6689 | 182.5442 | 3.289697 | 9.677739 | 49 | 24.40919 | 48.72233
2023-03-01 10:30 | 1767600 | 491 | 4.063236 | 15.79211 | 23.70217 | 0.9636389 | 22.39075 | 265.3389 | 17536.5 | 31.32655 | 141.9472 | 7488.45 | 76.00883 | 2298.15 | 229.29 | 229.29 | 228.5317 | 228.5319 | 1.638436 | 0.4323486 | 0.4321983 | 198.0831 | 0.4273739 | 0.4296614 | 271.7806 | 209.2864 | 1198.592 | 216.6617 | 218.1306 | 218.3064 | 205.7181 | 194.3186 | 3.383328 | 9.942669 | 48.21111 | 23.95086 | 48.64156
2023-03-01 11:30 | 1771200 | 492 | 4.004043 | 15.91148 | 23.70591 | 0.9705571 | 22.28724 | 268.5042 | 17471.57 | 31.69671 | 146.7382 | 7560.29 | 76.73811 | 2302.719 | 229.2616 | 229.2616 | 228.4986 | 228.4989 | 1.651279 | 0.4332359 | 0.4330916 | 198.8596 | 0.4281214 | 0.4304733 | 274.7019 | 213.5014 | 1199.752 | 194.2006 | 187.0354 | 186.1128 | 180.1437 | 173.3501 | 3.345134 | 9.925936 | 48 | 24.02802 | 48.0517
2023-03-01 12:30 | 1774800 | 493 | 4.098294 | 16.00821 | 23.29422 | 0.9676111 | 22.30483 | 266.7806 | 17792.99 | 31.49394 | 141.6167 | 7530.222 | 76.43317 | 2292.081 | 229.2631 | 229.2631 | 228.4706 | 228.4706 | 1.63995 | 0.43136 | 0.4312089 | 196.2189 | 0.4254817 | 0.4279003 | 270.775 | 215.7131 | 1182.914 | 219.4953 | 211.5872 | 213.8964 | 200.9019 | 191.5917 | 3.309147 | 9.980844 | 48 | 24.04417 | 48.15767
2023-03-01 13:30 | 1778400 | 494 | 4.168582 | 15.84564 | 22.1351 | 0.8837604 | 20.56524 | 265.3928 | 18021.35 | 31.33038 | 140.1114 | 7504.788 | 76.17499 | 2299.889 | 229.2721 | 229.2721 | 228.4911 | 228.4911 | 1.621813 | 0.4325011 | 0.432356 | 197.3345 | 0.4266064 | 0.4290279 | 270.039 | 215.4744 | 1189.518 | 228.8097 | 217.6872 | 217.0922 | 210.6925 | 200.3886 | 3.353187 | 10.02735 | 48 | 23.29331 | 47.89526
2023-03-01 14:30 | 1782000 | 495 | 4.151751 | 16.07645 | 23.48451 | 1.028078 | 21.87967 | 266.0139 | 17984.82 | 31.40231 | 144.1114 | 7517.958 | 76.30891 | 2305.981 | 229.2663 | 229.2663 | 228.4936 | 228.4939 | 1.641368 | 0.4294465 | 0.4293755 | 194.9201 | 0.4241858 | 0.4266156 | 273.493 | 215.6326 | 1196.755 | 199.6228 | 190.122 | 188.1713 | 183.8047 | 176.1267 | 3.290304 | 9.99861 | 48 | 23.75217 | 47.56643
2023-03-01 15:30 | 1785600 | 496 | 4.11786 | 16.41601 | 21.65667 | 1.318889 | 22.09861 | 268.8028 | 18016.63 | 31.732425 | 149.1194 | 7588.044 | 77.02017 | 2306.5 | 230.0264 | 230.0264 | 229.2683 | 229.2689 | 1.636567 | 0.4285772 | 0.4285975 | 192.9036 | 0.4229292 | 0.4253575 | 276.8028 | 216.1592 | 1196.936 | 217.9206 | 211.2094 | 210.2997 | 201.8756 | 188.6811 | 3.202836 | 9.868756 | 48.30278 | 23.60039 | 47.52078
2023-03-01 16:30 | 1789200 | 497 | 4.099427 | 16.43239 | 23.81844 | 1.127772 | 21.54006 | 269.493 | 17972.68 | 31.81184 | 147.1811 | 7604.075 | 77.18262 | 2292.674 | 230.8657 | 230.8657 | 230.1448 | 230.1448 | 1.584178 | 0.430088 | 0.4301111 | 193.2552 | 0.4241209 | 0.4265616 | 274.7298 | 214.9426 | 1186.17 | 199.0437 | 189.795 | 192.3657 | 178.5646 | 170.8858 | 3.206972 | 9.481326 | 49 | 24.35153 | 48.90643
2023-03-01 17:30 | 1792800 | 498 | 4.102468 | 15.97901 | 23.97572 | 1.139694 | 22.59389 | 268.5778 | 17922.425 | 31.70232 | 144.1861 | 7575.611 | 76.89386 | 2298.406 | 231.1817 | 231.1817 | 230.4647 | 230.4647 | 1.698672 | 0.4349875 | 0.4350092 | 198.0075 | 0.42919 | 0.4316228 | 272.4528 | 215.63 | 1192.586 | 208.7375 | 200.9281 | 211.6928 | 192.9644 | 178.3097 | 3.333125 | 9.176778 | 49 | 24.75006 | 49.00844
2023-03-01 18:30 | 1796400 | 499 | 4.119669 | 16.35483 | 23.98554 | 1.115599 | 22.66376 | 268.3203 | 17981.52 | 31.67625 | 147.3705 | 7564.39 | 76.77989 | 2305.894 | 231.1479 | 231.1479 | 230.4599 | 230.4593 | 1.717724 | 0.4298521 | 0.4298716 | 193.3262 | 0.4244741 | 0.4268955 | 275.5822 | 212.9145 | 1196.558 | 207.4758 | 197.3095 | 202.637 | 186.3287 | 175.9872 | 3.239145 | 8.61776 | 49 | 24.53474 | 49.18699
2023-03-01 19:30 | 1800000 | 500 | 4.11666575 | 16.51965 | 24.17764 | 0.9480556 | 22.77994 | 268.7667 | 17992.88 | 31.72691 | 149.225 | 7570.361 | 76.84 | 2309.228 | 231.1375 | 231.1375 | 230.4433 | 230.4436 | 1.707667 | 0.4282811 | 0.4282842 | 191.6917 | 0.4228294 | 0.4252189 | 277.1083 | 210.8258 | 1197.958 | 199.5678 | 185.0025 | 188.7008 | 180.3061 | 173.0881 | 3.199253 | 8.227339 | 49.06944 | 24.31072 | 48.90564
2023-03-01 20:30 | 1803600 | 501 | 3.964584 | 16.72938 | 24.37245 | 1.044624 | 22.80142 | 265.8384 | 17100.53 | 31.3814 | 145.4986 | 7469.251 | 75.81446 | 2285.677 | 231.1532 | 231.1532 | 230.4627 | 230.4627 | 1.622518 | 0.4243616 | 0.4242994 | 187.2014 | 0.4183554 | 0.4207267 | 275.2368 | 208.907 | 1192.944 | 208.707 | 196.1006 | 205.7454 | 188.6777 | 181.3407 | 3.175109 | 7.863744 | 49.58078 | 24.83563 | 49.60596
2023-03-01 21:30 | 1807200 | 502 | 4.034082 | 16.64402 | 24.06992 | 1.010806 | 22.66611 | 264.2417 | 17309.02 | 31.19019 | 143.6722 | 7434.214 | 75.45867 | 2290.278 | 231.1692 | 231.1692 | 230.4575 | 230.4575 | 1.530472 | 0.4239311 | 0.4237917 | 186.9861 | 0.4181556 | 0.4205186 | 274.3389 | 206.9592 | 1195.767 | 206.8733 | 190.5992 | 195.5333 | 190.2286 | 179.9464 | 3.196111 | 7.534867 | 49.74722 | 24.78419 | 50.27697
2023-03-01 22:30 | 1810800 | 503 | 4.13362 | 16.24714 | 23.96072 | 0.9656944 | 22.66989 | 265.225 | 17827.22 | 31.30876 | 143.0056 | 7470.397 | 75.82575 | 2307.175 | 231.1706 | 231.1706 | 230.4478 | 230.4478 | 1.5261 | 0.429035 | 0.4288944 | 192.2589 | 0.4234294 | 0.4257525 | 273.1722 | 206.3444 | 1198.049 | 226.5244 | 205.1775 | 214.4847 | 201.4547 | 188.6022 | 3.285639 | 7.531372 | 49.16111 | 25.79011 | 49.35847
2023-03-01 23:30 | 1814400 | 504 | 4.161609 | 16.01684 | 23.95908 | 0.8863788 | 22.95067 | 265.649 | 17984.89 | 31.36246 | 141.6574 | 7484.758 | 75.97175 | 2310.418 | 231.1404 | 231.1404 | 230.4485 | 230.4485 | 1.431326 | 0.4323042 | 0.4321468 | 195.4825 | 0.4266228 | 0.428934 | 271.6713 | 206.6045 | 1196.323 | 205.2167 | 192.1398 | 198.3401 | 179.4955 | 173.7189 | 3.345805 | 7.502872 | 49 | 24.51284 | 49.00663
2023-03-02 00:30 | 1818000 | 505 | 4.155456 | 16.11776 | 23.90269 | 0.9026389 | 23.00856 | 266.8889 | 18041.06 | 31.50785 | 142.4389 | 7517.847 | 76.30747 | 2305.772 | 231.1081 | 231.1081 | 230.4231 | 230.4236 | 1.564833 | 0.4319706 | 0.4318419 | 195.1583 | 0.4262658 | 0.4285581 | 271.7583 | 205.9728 | 1189.356 | 215.9239 | 193.0067 | 203.6667 | 197.2517 | 180.5442 | 3.313169 | 7.603656 | 49 | 24.19714 | 49.13728
2023-03-02 01:30 | 1821600 | 506 | 4.144895 | 16.24491 | 23.60114 | 0.8251111 | 22.45728 | 267.0889 | 18005.41 | 31.52998 | 143.8083 | 7521.317 | 76.34264 | 2307.694 | 231.1858 | 231.1858 | 230.4925 | 230.4925 | 1.654681 | 0.4310386 | 0.4309031 | 193.7611 | 0.4249464 | 0.4272075 | 272.9417 | 205.0367 | 1192.214 | 203.7306 | 186.5806 | 198.3061 | 192.8686 | 172.1333 | 3.280839 | 7.615856 | 49 | 24.45619 | 48.434
2023-03-02 02:30 | 1825200 | 507 | 4.147967 | 16.05618 | 24.18716 | 0.9296936 | 22.92292 | 266.7911 | 17998.16 | 31.49274 | 141.8914 | 7513.903 | 76.26749 | 2304.217 | 231.1571 | 231.1571 | 230.4708 | 230.4705 | 1.65405 | 0.4324435 | 0.4323276 | 195.8479 | 0.4270042 | 0.4292061 | 271.2981 | 205.073 | 1188.738 | 223.7766 | 205.4184 | 215.7061 | 202.149 | 188.3075 | 3.332131 | 7.649694 | 49 | 24.79794 | 49.5966
2023-03-02 03:30 | 1828800 | 508 | 4.12554 | 16.54987 | 24.13161 | 0.8544722 | 22.74144 | 268.0139 | 17979.86 | 31.64121 | 146.8556 | 7543.111 | 76.56397 | 2306.833 | 231.1286 | 231.1286 | 230.4517 | 230.4514 | 1.587981 | 0.4277411 | 0.4276294 | 190.8956 | 0.4220247 | 0.4242542 | 275.3417 | 203.8367 | 1190.705 | 216.6475 | 201.4631 | 204.2589 | 202.0683 | 185.8383 | 3.202131 | 7.601856 | 49 | 24.58128 | 49.0905
2023-03-02 04:30 | 1832400 | 509 | 4.043831 | 16.70306 | 24.28931 | 0.8528056 | 22.86011 | 264.5917 | 17379.11 | 31.23346 | 144.3472 | 7443.486 | 75.55264 | 2295.944 | 231.0883 | 231.0883 | 230.4258 | 230.4261 | 1.586789 | 0.4245622 | 0.4244536 | 186.6089 | 0.4176978 | 0.4199719 | 274.7556 | 202.9658 | 1197.817 | 204.3992 | 187.7253 | 191.9872 | 178.2314 | 171.3567 | 3.179903 | 7.585147 | 49.46389 | 25.22433 | 49.21728
2023-03-02 05:30 | 1836000 | 510 | 3.977887 | 16.829925 | 23.82194 | 0.8688333 | 22.87164 | 261.4361 | 16876.63 | 30.86361 | 141.675 | 7355.986 | 74.66431 | 2279.883 | 231.1272 | 231.1272 | 230.4553 | 230.455 | 1.613383 | 0.4200992 | 0.4200017 | 183.1108 | 0.4142381 | 0.4165258 | 273.8972 | 201.5572 | 1198.062 | 194.9483 | 172.9942 | 185.7211 | 167.9883 | 161.7422 | 3.1674 | 7.593875 | 50 | 24.9035 | 49.62203
2023-03-02 06:30 | 1839600 | 511 | 4.089234 | 16.52656 | 23.60624 | 0.9406407 | 22.86889 | 260.546 | 17320.19 | 30.7537 | 139.0251 | 7347.465 | 74.57802 | 2286.967 | 231.1747 | 231.1747 | 230.4969 | 230.4975 | 1.451031 | 0.4225474 | 0.4224454 | 185.7457 | 0.4169206 | 0.419176 | 271.7549 | 200.224 | 1198.682 | 211.5591 | 187.8713 | 207.149 | 185.0008 | 176.449 | 3.23295 | 7.528448 | 50 | 24.70401 | 50.22981
2023-03-02 07:30 | 1843200 | 512 | 4.162846 | 16.45933 | 23.95386 | 0.95125 | 22.90594 | 266.3722 | 18037.2 | 31.44267 | 146.0806 | 7513.478 | 76.26319 | 2303.947 | 231.1036 | 231.1036 | 230.4253 | 230.4256 | 1.450531 | 0.4272986 | 0.4271889 | 190.6653 | 0.4217689 | 0.4239514 | 275.5028 | 201.8072 | 1199.526 | 209.1575 | 183.4047 | 200.4 | 187.3342 | 172.4822 | 3.217994 | 7.586225 | 50 | 25.1065 | 49.89681
2023-03-02 08:30 | 1846800 | 513 | 4.18808 | 16.42923 | 23.85393 | 0.9108635 | 22.43334 | 267.1281 | 18204.28 | 31.53141 | 144.429 | 7537.125 | 76.50276 | 2299.34 | 231.1448 | 231.1448 | 230.4713 | 230.471 | 1.534454 | 0.4292039 | 0.4290894 | 191.6786 | 0.4228234 | 0.4249468 | 273.546 | 201.8791 | 1190.083 | 212.89 | 184.3983 | 202.7248 | 181.5747 | 172.8805 | 3.22366 | 7.573813 | 50 | 25.05006 | 49.99786
2023-03-02 09:30 | 1850400 | 514 | 4.385844 | 15.79444 | 24.50306 | 0.9735556 | 22.60656 | 265.1361 | 18974.15 | 31.29684 | 138.9194 | 7510.464 | 76.23219 | 2318.908 | 231.0908 | 231.0908 | 230.4181 | 230.4178 | 1.573994 | 0.4352106 | 0.435075 | 197.7925 | 0.4288836 | 0.4309922 | 269.2639 | 204.2472 | 1194.452 | 225.9675 | 199.8256 | 206.1772 | 202.1217 | 185.5872 | 3.376333 | 7.622561 | 49.44722 | 24.86647 | 50.61775
2023-03-02 10:30 | 1854000 | 515 | 4.290616 | 16.30528 | 24.01767 | 0.7843333 | 22.66178 | 264.825 | 18519.25 | 31.26221 | 142.9139 | 7477.356 | 75.89636 | 2329.597 | 231.1783 | 231.1783 | 230.4861 | 230.4861 | 1.666111 | 0.428915 | 0.4287728 | 191.4517 | 0.4226303 | 0.4248644 | 273.2389 | 205.3186 | 1200.14 | 194.2328 | 171.4897 | 187.1064 | 173.8175 | 167.4181 | 3.263197 | 7.821847 | 48 | 24.25622 | 48.20803
2023-03-02 11:30 | 1857600 | 516 | 4.298272 | 16.16586 | 23.82462 | 0.7828412 | 23.03838 | 263.5237 | 18465.27 | 31.10926 | 140.7772 | 7446.582 | 75.58426 | 2325.382 | 231.1437 | 231.1437 | 230.4198 | 230.4198 | 1.61234 | 0.4283437 | 0.4281883 | 192.0359 | 0.4231797 | 0.4254435 | 271.8747 | 206.1518 | 1198.518 | 187.495 | 168.0384 | 173.4123 | 170.5164 | 165.993 | 3.298359 | 7.997259 | 48 | 23.95423 | 48.23844
2023-03-02 12:30 | 1861200 | 517 | 4.327835 | 16.13173 | 23.63244 | 0.8894722 | 22.88317 | 262.0889 | 18500.41 | 30.93868 | 137.4806 | 7413.625 | 75.2495 | 2321.547 | 231.2206 | 231.2206 | 230.4881 | 230.4886 | 1.572139 | 0.4281614 | 0.4279817 | 191.4278 | 0.4226486 | 0.4249625 | 269.3806 | 208.2342 | 1192.489 | 191.4122 | 175.5489 | 184.7722 | 176.8169 | 171.0389 | 3.311153 | 8.305611 | 47.64722 | 23.91297 | 47.94583
2023-03-02 13:30 | 1864800 | 518 | 4.345081 | 16.423925 | 23.25019 | 0.8743333 | 21.45031 | 260.4167 | 18462.2 | 30.74292 | 136.475 | 7368.094 | 74.78758 | 2323.2 | 231.1897 | 231.1897 | 230.4647 | 230.4644 | 1.458864 | 0.4243028 | 0.4241228 | 186.9747 | 0.4181647 | 0.4205092 | 269.1833 | 209.0692 | 1189.744 | 171.5517 | 163.8619 | 167.8117 | 163.1403 | 161.6808 | 3.246917 | 8.448272 | 47 | 23.58969 | 47.24381
2023-03-02 14:30 | 1868400 | 519 | 4.382502 | 16.25387 | 23.89928 | 0.9089136 | 22.33897 | 258.7772 | 18514.69 | 30.5504 | 137.0306 | 7330.214 | 74.40315 | 2335.858 | 231.1864 | 231.1864 | 230.4501 | 230.4504 | 1.422933 | 0.4235499 | 0.4233772 | 187.5724 | 0.4187591 | 0.421124 | 270.6546 | 210.0852 | 1205.032 | 215.0435 | 215.1298 | 227.2496 | 204.0919 | 198.8279 | 3.287507 | 8.434226 | 47 | 24.17315 | 47.12214
2023-03-02 15:30 | 1872000 | 520 | 4.400778 | 16.59288 | 24.28331 | 0.9513333 | 22.54417 | 258.0444 | 18544 | 30.46275 | 134.7889 | 7314.747 | 74.24619 | 2327.469 | 231.1908 | 231.1908 | 230.4239 | 230.4239 | 1.584292 | 0.4226167 | 0.4224369 | 183.2836 | 0.414475 | 0.4168494 | 268.7278 | 211.4639 | 1195.934 | 165.5594 | 168.2914 | 164.2947 | 163.3242 | 160.7631 | 3.203831 | 8.551625 | 47 | 23.66128 | 47.00233
2023-03-02 16:30 | 1875600 | 521 | 4.453245 | 16.55057 | 23.92336 | 0.8592222 | 22.61475 | 257.8917 | 18766.45 | 30.44196 | 134.425 | 7318.6 | 74.28514 | 2331.897 | 231.2958 | 231.2958 | 230.4603 | 230.4603 | 1.709564 | 0.4231136 | 0.4229536 | 183.3947 | 0.4146911 | 0.4170606 | 268.5139 | 211.4936 | 1197.38 | 185.55 | 188.1794 | 188.5586 | 179.8847 | 177.2939 | 3.204769 | 8.596625 | 47 | 24.08514 | 47.02942
2023-03-02 17:30 | 1879200 | 522 | 4.436132 | 17.11589 | 24.23697 | 0.9093333 | 22.50794 | 261.475 | 18951.9 | 30.87031 | 143.9111 | 7414.058 | 75.25433 | 2344.197 | 231.2786 | 231.2786 | 230.4581 | 230.4578 | 1.597528 | 0.4194094 | 0.4193828 | 179.9028 | 0.4111814 | 0.4135561 | 275.7972 | 210.495 | 1206.224 | 188.2383 | 166.7825 | 182.2981 | 166.7119 | 169.2931 | 3.059436 | 8.695703 | 47 | 23.74106 | 47.05942
2023-03-02 18:30 | 1882800 | 523 | 4.380557 | 17.53202 | 24.47017 | 0.7470752 | 22.41727 | 265.415 | 18978.49 | 31.32865 | 151.0808 | 7507.774 | 76.20513 | 2344.15 | 231.2755 | 231.2755 | 230.4844 | 230.4847 | 1.418287 | 0.4165992 | 0.4165969 | 178.2329 | 0.4095089 | 0.4118861 | 280.5877 | 210.5524 | 1201.906 | 179.9958 | 178.1735 | 187.1772 | 174.1047 | 171.9532 | 2.958206 | 8.599474 | 47 | 23.58618 | 47.09933
2023-03-02 19:30 | 1886400 | 524 | 4.393288 | 16.92628 | 24.48409 | 0.7858217 | 22.69078 | 265.0891 | 19017.27 | 31.2941 | 143.7967 | 7504.27 | 76.16978 | 2339.418 | 231.2089 | 231.2089 | 230.4039 | 230.4036 | 1.39827 | 0.427344 | 0.4273198 | 184.724 | 0.4159331 | 0.4182889 | 273.7298 | 211.7741 | 1196.987 | 195.6153 | 188.6513 | 194.868 | 175.9992 | 183.4086 | 3.101033 | 8.76512 | 47 | 23.93398 | 47.14903
2023-03-02 20:30 | 1890000 | 525 | 4.389225 | 16.31118 | 24.22139 | 0.7590556 | 22.88203 | 265.35 | 19020.09 | 31.32904 | 143.2861 | 7504.383 | 76.17067 | 2353.647 | 231.29 | 231.29 | 230.5003 | 230.5003 | 1.532522 | 0.4318364 | 0.4315636 | 191.6083 | 0.4228983 | 0.4252344 | 273.2083 | 212.3178 | 1204.709 | 192.2394 | 188.2828 | 200.2831 | 182.5867 | 184.6108 | 3.248472 | 8.75095 | 46.26111 | 23.49125 | 47.36572
2023-03-02 21:30 | 1893600 | 526 | 4.376993 | 16.52072 | 24.36841 | 0.6295265 | 22.88858 | 266.39 | 19037.96 | 31.44783 | 146.4123 | 7530.295 | 76.43382 | 2355.253 | 231.2056 | 231.2056 | 230.4571 | 230.4577 | 1.667334 | 0.4290875 | 0.4287337 | 189.9883 | 0.4211947 | 0.4235404 | 275.6184 | 211.7242 | 1204.116 | 182.1348 | 166.1524 | 181.663 | 157.8315 | 165.9563 | 3.19334 | 8.987655 | 46 | 23.1551 | 46.09535
2023-03-02 22:30 | 1897200 | 527 | 4.351712 | 16.4521 | 23.99553 | 0.6841389 | 23.44903 | 267.0528 | 18974.48 | 31.52659 | 145.9361 | 7552.3 | 76.65703 | 2347.592 | 231.2361 | 231.2361 | 230.4706 | 230.4706 | 1.638539 | 0.4305497 | 0.4301886 | 191.2425 | 0.4224783 | 0.4247931 | 274.75 | 210.1339 | 1199.833 | 155.9131 | 148.0975 | 157.7486 | 143.7169 | 148.6103 | 3.205006 | 9.561911 | 46 | 23.14844 | 45.96214
2023-03-02 23:30 | 1900800 | 528 | 4.355925 | 16.74917 | 23.95554 | 0.6824791 | 23.11187 | 267.7047 | 19037.21 | 31.60214 | 144.7409 | 7567.334 | 76.81036 | 2338.752 | 231.1986 | 231.1986 | 230.4487 | 230.4482 | 1.703 | 0.4296131 | 0.4292604 | 188.2593 | 0.4194585 | 0.4217641 | 273.3705 | 209.9694 | 1186.4 | 190.2404 | 179.1265 | 196.0387 | 168.4933 | 172.2975 | 3.129242 | 9.383022 | 46 | 23.35379 | 45.94039
2023-03-03 00:30 | 1904400 | 529 | 4.376009 | 16.4257 | 24.18497 | 0.679 | 23.24547 | 265.5 | 18968.84 | 31.33946 | 142.8306 | 7515.856 | 76.28753 | 2329.886 | 231.1556 | 231.1556 | 230.4208 | 230.4208 | 1.731761 | 0.4267953 | 0.4264447 | 190.3858 | 0.4215411 | 0.4238886 | 272.6694 | 208.4781 | 1187.169 | 161.2303 | 154.6061 | 169.9214 | 147.0158 | 154.8572 | 3.211536 | 9.168006 | 46.83333 | 23.38653 | 46.08708
2023-03-03 01:30 | 1908000 | 530 | 4.420768 | 16.05266 | 23.74086 | 0.7606685 | 23.25535 | 263.078 | 19001.48 | 31.05411 | 138.6741 | 7465.142 | 75.77251 | 2326.359 | 231.1808 | 231.1808 | 230.4499 | 230.4499 | 1.678058 | 0.4291903 | 0.4288443 | 193.1114 | 0.4242928 | 0.426632 | 269.8858 | 207.8521 | 1192.085 | 188.7975 | 168.2852 | 187.8401 | 155.2153 | 169.7989 | 3.309295 | 9.241404 | 47.44568 | 23.66724 | 47.08031
2023-03-03 02:30 | 1911600 | 531 | 4.402663 | 16.79891 | 23.62508 | 0.7574167 | 21.98719 | 264.3083 | 19004.13 | 31.19969 | 144.8917 | 7495.172 | 76.07756 | 2325.333 | 231.1933 | 231.1933 | 230.4717 | 230.4717 | 1.642989 | 0.4218239 | 0.4215014 | 185.3261 | 0.4165194 | 0.4188594 | 275.2972 | 206.2936 | 1193.857 | 173.7758 | 164.4017 | 179.4611 | 155.5197 | 163.8672 | 3.117053 | 8.870297 | 48 | 24.54472 | 47.69814
2023-03-03 03:30 | 1915200 | 532 | 4.398863 | 16.77018 | 24.19669 | 0.7386072 | 23.37532 | 264.5097 | 19002.5 | 31.22525 | 142.9304 | 7500.613 | 76.13242 | 2320.203 | 231.1858 | 231.1858 | 230.4579 | 230.4577 | 1.669148 | 0.4238777 | 0.4235485 | 185.8643 | 0.4170501 | 0.4193735 | 273.2813 | 205.393 | 1187.755 | 170.3869 | 154.3086 | 170.1727 | 145.6994 | 155.461 | 3.124802 | 8.890301 | 48 | 24.19546 | 48.41596
2023-03-03 04:30 | 1918800 | 533 | 4.387669 | 16.51078 | 23.60981 | 0.6927298 | 23.15568 | 264.8078 | 18973.78 | 31.26213 | 142.1086 | 7507.103 | 76.19838 | 2318.432 | 231.2304 | 231.2304 | 230.4655 | 230.4655 | 1.567125 | 0.4256401 | 0.4253164 | 188.9309 | 0.4201613 | 0.422493 | 272.3315 | 206.2426 | 1185.799 | 175.5889 | 162.6777 | 173.2691 | 155.4721 | 158.2123 | 3.187206 | 8.875003 | 48 | 23.8888 | 47.94955
2023-03-03 05:30 | 1922400 | 534 | 4.475592 | 16.26319 | 23.83397 | 0.7419167 | 23.40981 | 259.4694 | 18984.63 | 30.62914 | 136.1083 | 7385.444 | 74.96356 | 2314.478 | 231.1819 | 231.1819 | 230.4461 | 230.4456 | 1.454419 | 0.4239369 | 0.4236092 | 187.9681 | 0.4191497 | 0.4214956 | 269.2389 | 204.2842 | 1194.156 | 157.3717 | 153.4428 | 153.8342 | 143.4803 | 144.6061 | 3.2561 | 9.045081 | 48.61389 | 24.13456 | 48.03806
2023-03-03 06:30 | 1926000 | 535 | 4.412095 | 16.17836 | 23.51692 | 0.7538611 | 23.35119 | 263.9639 | 19023.67 | 31.1619 | 138.7528 | 7487.972 | 76.00411 | 2322.489 | 231.2136 | 231.2136 | 230.4664 | 230.4664 | 1.490911 | 0.4306119 | 0.4302914 | 192.3442 | 0.4235578 | 0.4258831 | 269.4389 | 205.2317 | 1188.574 | 166.0136 | 161.1978 | 173.1217 | 153.2569 | 158.0136 | 3.277208 | 9.019417 | 47.76111 | 23.80481 | 48.83425
2023-03-03 07:30 | 1929600 | 536 | 4.437678 | 16.22801 | 23.68524 | 0.7488579 | 23.35471 | 265.7911 | 19274.13 | 31.37794 | 136.9889 | 7530.265 | 76.43396 | 2322.045 | 231.149 | 231.149 | 230.4164 | 230.4164 | 1.514365 | 0.4327474 | 0.4324398 | 192.9905 | 0.424139 | 0.4264432 | 266.9359 | 206.5741 | 1170.955 | 175.556 | 164.1072 | 180.6752 | 155.6485 | 160.9379 | 3.257175 | 8.777493 | 47 | 23.10019 | 46.90309
2023-03-03 08:30 | 1933200 | 537 | 4.578165 | 16.30049 | 23.80806 | 0.7259167 | 23.54794 | 266.6667 | 19985.72 | 31.4789 | 140.0722 | 7574.181 | 76.87944 | 2342.039 | 231.2272 | 231.2272 | 230.4825 | 230.4822 | 1.534794 | 0.4327944 | 0.432485 | 192.7167 | 0.4239439 | 0.4262508 | 269.5167 | 206.7256 | 1180.315 | 168.5572 | 156.7556 | 173.6833 | 150.4581 | 154.7064 | 3.220453 | 8.719742 | 47 | 23.56264 | 47.13475
2023-03-03 09:30 | 1936800 | 538 | 4.562611 | 16.44939 | 23.93131 | 0.6742222 | 23.71131 | 267.4778 | 19981.475 | 31.57287 | 146.8972 | 7606.681 | 77.20867 | 2351.244 | 231.1758 | 231.1758 | 230.45 | 230.4497 | 1.443392 | 0.4290139 | 0.4287253 | 191.5122 | 0.4226878 | 0.42501 | 275.4889 | 205.5781 | 1197.755 | 150.245 | 146.8053 | 158.4361 | 137.5389 | 142.9947 | 3.169714 | 9.679642 | 47 | 23.85467 | 46.85564
2023-03-03 10:30 | 1940400 | 539 | 4.55026 | 16.89578 | 23.88421 | 0.6940111 | 23.70418 | 268.2563 | 19981.28 | 31.66632 | 144.1616 | 7622.93 | 77.37426 | 2335.39 | 231.0967 | 231.0967 | 230.4326 | 230.4326 | 1.392423 | 0.429068 | 0.4287643 | 187.4139 | 0.4185106 | 0.4208487 | 272.4067 | 204.4136 | 1176.75 | 168.1735 | 154.5192 | 176.6705 | 139.217 | 150.5735 | 3.072788 | 9.460978 | 47 | 23.49365 | 47.24331
2023-03-03 11:30 | 1944000 | 540 | 4.592852 | 16.58901 | 24.19658 | 0.5749444 | 23.74097 | 266.2389 | 20024.63 | 31.42809 | 140.925 | 7570.017 | 76.83731 | 2341.647 | 231.1583 | 231.1583 | 230.4814 | 230.4811 | 1.404814 | 0.4306058 | 0.4303169 | 189.0917 | 0.4202506 | 0.4225769 | 270.5028 | 203.6314 | 1182.055 | 154.7844 | 147.1011 | 160.8347 | 140.175 | 143.2981 | 3.143739 | 9.080258 | 47 | 23.43264 | 47.00486
2023-03-03 12:30 | 1947600 | 541 | 4.571168 | 16.54945 | 23.94197 | 0.7390278 | 23.61797 | 267.4083 | 20015.2 | 31.56547 | 145.0806 | 7606.897 | 77.21139 | 2343.858 | 231.1367 | 231.1367 | 230.46 | 230.46 | 1.454314 | 0.4299758 | 0.4296933 | 190.3561 | 0.4214922 | 0.4237914 | 273.7944 | 202.8892 | 1191.643 | 153.2044 | 154.8394 | 177.3642 | 138.7642 | 149.1772 | 3.144656 | 9.437822 | 47.425 | 23.93981 | 47.02942
2023-03-03 13:30 | 1951200 | 542 | 4.554655 | 16.63397 | 24.18195 | 0.7549861 | 23.74772 | 268.0808 | 19996.03 | 31.64604 | 145.8301 | 7637.206 | 77.51916 | 2332.747 | 231.0847 | 231.0847 | 230.4139 | 230.4139 | 1.576312 | 0.4301749 | 0.4298939 | 189.9423 | 0.4210267 | 0.4232877 | 274.0724 | 201.6357 | 1189.782 | 133.4214 | 138.754 | 151.1109 | 125.4772 | 133.6142 | 3.114549 | 10.08552 | 48 | 23.79593 | 48.13128
2023-03-03 14:30 | 1954800 | 543 | 4.557953 | 16.50951 | 23.95808 | 0.851337 | 22.97306 | 268.4875 | 20044.93 | 31.69287 | 145.4123 | 7654.206 | 77.69195 | 2334.585 | 231.1267 | 231.1267 | 230.4507 | 230.4507 | 1.592696 | 0.4334468 | 0.433176 | 191.6752 | 0.4228011 | 0.4250025 | 273.468 | 201.8078 | 1193.734 | 151.6546 | 147.2315 | 163.0175 | 135.4315 | 143.5983 | 3.139632 | 10.49636 | 48 | 24.28883 | 48.28727
2023-03-03 15:30 | 1958400 | 544 | 4.561582 | 16.66717 | 24.10458 | 0.6161389 | 23.60383 | 268.0278 | 20026.1 | 31.63787 | 146.1278 | 7643.503 | 77.58328 | 2333.292 | 231.1447 | 231.1447 | 230.4703 | 230.4706 | 1.631833 | 0.4314264 | 0.4311647 | 189.5481 | 0.4206928 | 0.4228517 | 274.3889 | 201.3517 | 1195.548 | 129.9739 | 129.0942 | 138.2397 | 119.2483 | 128.0969 | 3.102275 | 10.38203 | 48.29444 | 24.42422 | 48.07428
2023-03-03 16:30 | 1962000 | 545 | 4.62804 | 16.74311 | 23.85173 | 0.5430084 | 24.08234 | 260.0585 | 19734.27 | 30.70203 | 136.0501 | 7446.192 | 75.58017 | 2303.206 | 231.0975 | 231.0975 | 230.4223 | 230.4223 | 1.685504 | 0.4211618 | 0.420917 | 183.0276 | 0.4141251 | 0.4163638 | 268.6017 | 199.5212 | 1179.981 | 142.4755 | 152.1744 | 166.3139 | 135.3128 | 144.1538 | 3.103212 | 10.25809 | 49.05014 | 25.00209 | 49.0505
2023-03-03 17:30 | 1965600 | 546 | 4.359979 | 16.649725 | 23.947 | 0.5954444 | 23.91475 | 245.3222 | 17469.01 | 28.95767 | 115.9611 | 7018.894 | 71.24331 | 2231.772 | 228.4047 | 228.4047 | 227.7153 | 227.7153 | 1.694425 | 0.4124653 | 0.4122378 | 174.1336 | 0.4025372 | 0.4048244 | 255.325 | 197.2794 | 1166.264 | 155.2058 | 157.7769 | 168.8642 | 148.1103 | 149.3417 | 3.193094 | 10.22041 | 50 | 25.37642 | 50.07017
2023-03-03 18:30 | 1969200 | 547 | 4.449224 | 15.82642 | 24.10638 | 0.4772702 | 23.64872 | 253.1253 | 18416.78 | 29.88107 | 123.961 | 7237.086 | 73.45735 | 2276.699 | 230.0582 | 230.0582 | 229.3671 | 229.3666 | 1.742123 | 0.4273719 | 0.4271259 | 188.4708 | 0.4185295 | 0.4207799 | 260.1198 | 199.4599 | 1189.758 | 130.6788 | 138.0125 | 147.9997 | 124.3 | 131.0393 | 3.368557 | 9.915916 | 50 | 24.98844 | 50.02136
2023-03-03 19:30 | 1972800 | 548 | 4.282323 | 15.54308 | 23.67292 | 0.6866017 | 23.78774 | 257.7131 | 17995.69 | 30.42284 | 128.2312 | 7321.783 | 74.31752 | 2283.07 | 229.2708 | 229.2708 | 228.5699 | 228.5699 | 1.744724 | 0.4322409 | 0.4319939 | 195.5529 | 0.4248237 | 0.4270396 | 262.1142 | 202.2103 | 1188.036 | 155.0014 | 158.0192 | 166.2426 | 147.6674 | 154.0097 | 3.457482 | 9.551958 | 49.17827 | 24.76139 | 50.04942
2023-03-03 20:30 | 1976400 | 549 | 4.217946 | 15.87651 | 24.34536 | 0.6583056 | 23.55878 | 261.7806 | 17996.51 | 30.90553 | 134.8972 | 7421.478 | 75.32967 | 2291.006 | 228.1114 | 228.1114 | 227.4092 | 227.4092 | 1.703231 | 0.4328589 | 0.4326067 | 194.3722 | 0.4224839 | 0.4247453 | 266.7889 | 203.72 | 1192.457 | 146.4211 | 148.4003 | 148.4297 | 138.0939 | 140.6108 | 3.338733 | 9.706861 | 49 | 24.5825 | 49.04983
2023-03-03 21:30 | 1980000 | 550 | 4.205553 | 16.34855 | 23.9545 | 0.652 | 23.24683 | 262.725 | 18005.65 | 31.01501 | 135.6194 | 7445.917 | 75.57717 | 2280.028 | 229.1678 | 229.1678 | 228.4847 | 228.4847 | 1.724053 | 0.4292942 | 0.4290461 | 189.4275 | 0.4185956 | 0.4208867 | 267.0333 | 203.095 | 1179.129 | 166.7722 | 166.8042 | 178.58 | 155.4178 | 159.1642 | 3.221819 | 9.819692 | 49 | 23.77783 | 48.8535
2023-03-03 22:30 | 1983600 | 551 | 4.238262 | 16.65306 | 23.94833 | 0.7028333 | 23.14556 | 263.3917 | 18197.64 | 31.09312 | 139.7889 | 7466.572 | 75.78717 | 2288.722 | 230.2528 | 230.2528 | 229.5656 | 229.5656 | 1.705053 | 0.4257 | 0.4254592 | 186.3758 | 0.4166292 | 0.4189411 | 270.8056 | 202.2281 | 1185.854 | 156.4486 | 157.6292 | 166.5822 | 144.5411 | 151.6172 | 3.150642 | 9.523775 | 49.23056 | 24.25856 | 49.11475
2023-03-03 23:30 | 1987200 | 552 | 4.185833 | 17.38268 | 24.40279 | 0.7365181 | 23.09529 | 264.117 | 18005.08 | 31.17724 | 147.9304 | 7483.786 | 75.96156 | 2286.994 | 231.137 | 231.137 | 230.4582 | 230.4585 | 1.639081 | 0.4171128 | 0.4168747 | 179.9128 | 0.4110501 | 0.4133591 | 278.039 | 200.3125 | 1195.732 | 155.4554 | 158.2011 | 159.9903 | 147.9184 | 151.5309 | 3.012298 | 9.470554 | 50 | 24.81047 | 50.03446
2023-03-04 00:30 | 1990800 | 553 | 4.197524 | 16.78186 | 24.1 | 0.6214444 | 23.24661 | 263.375 | 18009.78 | 31.09072 | 142.2444 | 7466.017 | 75.78153 | 2280.981 | 231.1125 | 231.1125 | 230.4467 | 230.4464 | 1.700364 | 0.4222367 | 0.4219975 | 184.9478 | 0.4160603 | 0.4183419 | 273.1583 | 200.4447 | 1189.044 | 172.8369 | 165.7389 | 178.8572 | 157.7286 | 161.3903 | 3.127889 | 9.458117 | 50 | 24.409 | 50.20689
2023-03-04 01:30 | 1994400 | 554 | 4.193747 | 16.65579 | 23.96911 | 0.6219499 | 23.39075 | 263.4206 | 17995.87 | 31.09867 | 140.766 | 7466.295 | 75.78435 | 2278.393 | 231.1627 | 231.1627 | 230.4585 | 230.4582 | 1.725538 | 0.4241209 | 0.4238958 | 186.5889 | 0.4177515 | 0.4199797 | 271.6741 | 200.2532 | 1185.74 | 169.2766 | 165.2095 | 167.6259 | 154.6847 | 157.8401 | 3.166187 | 9.394287 | 50 | 24.5783 | 49.92565
2023-03-04 02:30 | 1998000 | 555 | 4.189671 | 16.32307 | 24.02078 | 0.5687222 | 23.20456 | 263.1111 | 17953.7 | 31.05894 | 137.7167 | 7455.481 | 75.67467 | 2274.178 | 231.1522 | 231.1522 | 230.4883 | 230.4878 | 1.700061 | 0.4270583 | 0.42683 | 189.9858 | 0.4211381 | 0.4233178 | 268.95 | 200.545 | 1181.192 | 172.2056 | 166.7939 | 173.6119 | 156.2056 | 161.5814 | 3.246108 | 9.306328 | 50 | 23.97328 | 50.07689
2023-03-04 03:30 | 2001600 | 556 | 4.186014 | 16.53418 | 23.87517 | 0.6519722 | 22.1745 | 263.0833 | 17934.975 | 31.05601 | 139.7444 | 7452.369 | 75.64269 | 2278.381 | 231.1125 | 231.1125 | 230.4525 | 230.4531 | 1.761144 | 0.4246306 | 0.4244111 | 187.5039 | 0.4186167 | 0.4208172 | 270.9639 | 200.2647 | 1185.564 | 171.5386 | 165.8472 | 179.1964 | 158.8367 | 164.0217 | 3.193311 | 9.165764 | 50 | 24.419 | 49.74661
2023-03-04 04:30 | 2005200 | 557 | 4.208041 | 16.23525 | 24.00972 | 0.7168802 | 23.03733 | 263.5125 | 18063.75 | 31.10673 | 138.9972 | 7461.613 | 75.73669 | 2288.415 | 231.1139 | 231.1139 | 230.4359 | 230.4359 | 1.883797 | 0.428205 | 0.4279889 | 191.2786 | 0.4223916 | 0.4244852 | 270.0084 | 200.337 | 1187.822 | 195.5256 | 187.0507 | 205.8435 | 176.6139 | 183.0109 | 3.269844 | 9.140805 | 49.44568 | 24.5183 | 49.79883
2023-03-04 05:30 | 2008800 | 558 | 4.285856 | 16.06168 | 23.92778 | 0.7880833 | 23.06006 | 263.8361 | 18440.08 | 31.14436 | 138.3194 | 7477.939 | 75.90247 | 2298.167 | 231.1456 | 231.1456 | 230.4686 | 230.4692 | 1.935844 | 0.4299019 | 0.4297164 | 193.4728 | 0.4246183 | 0.4265961 | 269.1889 | 200.1192 | 1186.621 | 181.6289 | 170.8772 | 187.145 | 160.4972 | 170.4344 | 3.305836 | 9.145 | 49 | 24.006 | 48.92731
2023-03-04 06:30 | 2012400 | 559 | 4.1217235 | 16.15316 | 23.804 | 0.7996111 | 22.99758 | 264.0667 | 17709.5 | 31.17211 | 138.7972 | 7454.856 | 75.66814 | 2290.606 | 231.1053 | 231.1053 | 230.4203 | 230.42 | 1.886217 | 0.4295994 | 0.4294153 | 192.6094 | 0.4237144 | 0.4256986 | 269.5611 | 200.0056 | 1186.432 | 212.5964 | 203.6614 | 237.9314 | 192.4617 | 201.8131 | 3.303614 | 9.099711 | 48.625 | 24.19628 | 48.99825
2023-03-04 07:30 | 2016000 | 560 | 4.223677 | 16.34289 | 24.17983 | 0.8374095 | 22.76253 | 265.8524 | 18295.42 | 31.38321 | 142.2173 | 7520.354 | 76.33287 | 2296.93 | 231.1738 | 231.1738 | 230.4858 | 230.4864 | 1.892822 | 0.4285262 | 0.4283618 | 191.6393 | 0.4228131 | 0.4247331 | 271.961 | 198.1379 | 1186.579 | 151.8334 | 145.4655 | 154.1741 | 139.9242 | 145.4081 | 3.234786 | 8.886457 | 49.19499 | 24.82669 | 48.11504
2023-03-04 08:30 | 2019600 | 561 | 4.326265 | 16.26079 | 24.07794 | 0.6541111 | 23.37567 | 264.3028 | 18664.67 | 31.20415 | 137.9306 | 7490.944 | 76.03486 | 2304.367 | 231.1061 | 231.1061 | 230.4394 | 230.4392 | 1.776 | 0.4293017 | 0.4291664 | 191.5739 | 0.4226803 | 0.4244686 | 268.5111 | 197.8833 | 1178.62 | 181.2778 | 171.3003 | 186.0983 | 165.6214 | 168.1417 | 3.254753 | 9.327983 | 48 | 23.81839 | 48.10981
2023-03-04 09:30 | 2023200 | 562 | 4.340908 | 15.93482 | 24.26983 | 0.7892201 | 23.12694 | 264.2702 | 18728.76 | 31.19692 | 136.7632 | 7492.78 | 76.05284 | 2306.454 | 231.0891 | 231.0891 | 230.4136 | 230.4136 | 1.748265 | 0.4320206 | 0.431861 | 195.2532 | 0.4263423 | 0.4279749 | 267.4429 | 198.3613 | 1180.496 | 208.0418 | 191.8159 | 202.9677 | 196.5632 | 188.5033 | 3.333148 | 9.406301 | 48 | 24.0937 | 48.11
2023-03-04 10:30 | 2026800 | 563 | 4.2014105 | 16.09646 | 23.76106 | 0.6614722 | 22.96944 | 262.7194 | 17979.975 | 31.01184 | 135.9722 | 7421.564 | 75.33028 | 2301.492 | 229.2481 | 229.2481 | 228.5692 | 228.5692 | 1.645889 | 0.4291003 | 0.4289369 | 192.8108 | 0.4220597 | 0.4239764 | 267.3417 | 200.5061 | 1180.1 | 194.0667 | 193.2172 | 205.9825 | 177.2542 | 180.8817 | 3.318039 | 9.393481 | 47.175 | 23.78914 | 48.08058
2023-03-04 11:30 | 2030400 | 564 | 4.137497 | 16.35082 | 23.98192 | 0.6420334 | 22.73482 | 267.3649 | 18004.54 | 31.56211 | 144.6964 | 7531.696 | 76.44783 | 2308.9 | 228.1187 | 228.1187 | 227.4092 | 227.4089 | 1.583432 | 0.4266033 | 0.4264159 | 192.5727 | 0.4206919 | 0.4228797 | 273.5125 | 202.8852 | 1181.257 | 164.7189 | 155.5827 | 163.9426 | 148.5822 | 153.9799 | 3.216337 | 9.236212 | 47 | 24.12922 | 46.20724
2023-03-04 12:30 | 2034000 | 565 | 4.159473 | 16.203125 | 23.97911 | 0.6613611 | 23.08667 | 266.0972 | 18019.85 | 31.41132 | 143.1056 | 7507.5 | 76.20275 | 2306.403 | 228.1161 | 228.1161 | 227.4081 | 227.4078 | 1.6329 | 0.4276614 | 0.4274403 | 193.5003 | 0.4216164 | 0.4239203 | 272.6194 | 206.4356 | 1186.403 | 144.6489 | 138.9861 | 140.3786 | 131.3097 | 137.3669 | 3.254822 | 9.309039 | 47.56944 | 24.29925 | 47.55258
2023-03-04 13:30 | 2037600 | 566 | 4.19578 | 15.84814 | 23.46006 | 0.7254318 | 23.17284 | 263.1894 | 17989.02 | 31.06831 | 137.624 | 7451.398 | 75.63326 | 2288.042 | 228.093 | 228.093 | 227.3805 | 227.3805 | 1.670448 | 0.4291602 | 0.428907 | 195.729 | 0.4238223 | 0.4261939 | 268.7911 | 208.7719 | 1185.556 | 161.4086 | 161.383 | 159.4585 | 147.0755 | 153.0028 | 3.346031 | 9.495944 | 48.9415 | 25.1429 | 47.99181
2023-03-04 14:30 | 2041200 | 567 | 4.22683 | 15.70967 | 23.40192 | 0.78025 | 22.8835 | 261.3389 | 18004.46 | 30.85167 | 134.9944 | 7408.139 | 75.19364 | 2287.608 | 228.1717 | 228.1717 | 227.4269 | 227.4272 | 1.607681 | 0.429055 | 0.4288203 | 196.0108 | 0.4241817 | 0.4265825 | 267.1361 | 210.8136 | 1186.482 | 203.0919 | 190.8611 | 209.3853 | 183.1819 | 183.2172 | 3.386556 | 9.604294 | 48.875 | 24.83547 | 49.10803
2023-03-04 15:30 | 2044800 | 568 | 4.189765 | 15.91233 | 23.60003 | 0.5594708 | 21.36136 | 263.6936 | 17997.06 | 31.12911 | 139.1978 | 7455.253 | 75.67212 | 2302.875 | 228.2011 | 228.2011 | 227.4111 | 227.4109 | 1.601646 | 0.4298201 | 0.4295574 | 195.2565 | 0.4234577 | 0.4258794 | 270.0474 | 212.656 | 1191.177 | 179.4295 | 172.5657 | 182.3479 | 167.0409 | 165.7875 | 3.334969 | 9.485019 | 48 | 24.06883 | 48.14671
2023-03-04 16:30 | 2048400 | 569 | 4.20632 | 15.96946 | 23.72279 | 0.648273 | 22.56033 | 262.5599 | 17989.98 | 30.99572 | 137.2006 | 7420.329 | 75.31797 | 2299.376 | 228.2117 | 228.2117 | 227.3875 | 227.3875 | 1.561989 | 0.4274813 | 0.4272858 | 193.6017 | 0.4218134 | 0.4242423 | 268.7577 | 213.1535 | 1184.401 | 185.3006 | 169.6072 | 177.1474 | 167.4376 | 166.7014 | 3.324524 | 8.957969 | 48 | 24.06825 | 48.18883
2023-03-04 17:30 | 2052000 | 570 | 4.196156 | 16.29445 | 23.50175 | 0.5118056 | 23.01236 | 263.1278 | 17978.92 | 31.06276 | 143.0806 | 7427.806 | 75.39358 | 2315.122 | 228.2853 | 228.2853 | 227.4414 | 227.4417 | 1.424925 | 0.4235614 | 0.4233489 | 190.11 | 0.4183953 | 0.4208256 | 274.2028 | 212.62 | 1199.6625 | 163.5678 | 154.0886 | 167.3553 | 145.6019 | 151.6992 | 3.242781 | 8.523722 | 48 | 24.07547 | 48.25864
2023-03-04 18:30 | 2055600 | 571 | 4.192767 | 16.47164 | 23.72245 | 0.5021448 | 23.21359 | 263.8997 | 18013.05 | 31.14775 | 142.4095 | 7438.671 | 75.50373 | 2315.348 | 228.232 | 228.232 | 227.3967 | 227.3967 | 1.384348 | 0.4229248 | 0.4226476 | 188.5855 | 0.416817 | 0.4192398 | 273.1421 | 211.6783 | 1188.249 | 179.2919 | 176.337 | 183.0162 | 167.0267 | 166.2967 | 3.200866 | 8.549752 | 47.11978 | 24.98964 | 47.79916
2023-03-04 19:30 | 2059200 | 572 | 4.185511 | 16.47813 | 24.03653 | 0.4850278 | 23.07608 | 264.2917 | 18011.1 | 31.19984 | 141.7556 | 7449.606 | 75.61467 | 2312.258 | 228.1886 | 228.1886 | 227.3894 | 227.3892 | 1.421939 | 0.4238886 | 0.42361 | 189.0822 | 0.4172708 | 0.4196797 | 272.2722 | 210.7856 | 1183.529 | 183.0131 | 173.5578 | 180.7697 | 169.6692 | 168.8247 | 3.204106 | 8.660711 | 47 | 23.40286 | 47.37817
2023-03-04 20:30 | 2062800 | 573 | 4.201968 | 15.91218 | 23.97387 | 0.5134819 | 23.34404 | 263.4819 | 18031.32 | 31.10193 | 138.9833 | 7429.696 | 75.41315 | 2321.88 | 228.2114 | 228.2114 | 227.4281 | 227.4281 | 1.543543 | 0.4297064 | 0.4294195 | 195.012 | 0.4232237 | 0.4256245 | 270.0362 | 211.8175 | 1192.244 | 188.8819 | 188.4688 | 202.0836 | 171.9811 | 175.0708 | 3.34873 | 8.90834 | 46.59331 | 23.44621 | 46.84053
2023-03-04 21:30 | 2066400 | 574 | 4.182436 | 16.77738 | 24.00244 | 0.4825833 | 23.11275 | 264.4056 | 18006.49 | 31.21207 | 148.4167 | 7455.967 | 75.67939 | 2326.817 | 228.1983 | 228.1983 | 227.4017 | 227.4017 | 1.655794 | 0.4190108 | 0.41874 | 185.5461 | 0.4137442 | 0.4161167 | 278.5333 | 208.9333 | 1202.758 | 162.6086 | 151.7936 | 166.0078 | 138.8731 | 149.3589 | 3.121506 | 8.988125 | 46.95556 | 23.70456 | 46.04556
2023-03-04 22:30 | 2070000 | 575 | 4.241917 | 17.00806 | 24.22186 | 0.4886111 | 23.54242 | 260.4111 | 18004.28 | 30.74167 | 141.5028 | 7370.508 | 74.81211 | 2304.339 | 228.1314 | 228.1314 | 227.3953 | 227.3953 | 1.544972 | 0.4158025 | 0.4155344 | 180.3928 | 0.4085244 | 0.4108867 | 274.05 | 204.5683 | 1192.095 | 133.7947 | 131.7675 | 138.6722 | 119.5 | 129.345 | 3.069156 | 9.176714 | 47.88333 | 24.53589 | 47.00075
2023-03-04 23:30 | 2073600 | 576 | 4.232132 | 16.3193 | 24.08418 | 0.4886072 | 23.58833 | 260.7131 | 17981.44 | 30.77836 | 138.429 | 7386.39 | 74.97323 | 2292.423 | 228.1568 | 228.1568 | 227.393 | 227.3933 | 1.566148 | 0.4218618 | 0.4215955 | 188.2724 | 0.4164298 | 0.4187883 | 270.8329 | 205.3045 | 1190.158 | 176.1 | 163.8911 | 182.2178 | 156.0309 | 157.8813 | 3.231507 | 9.155772 | 48.88858 | 24.91643 | 47.9907
2023-03-05 00:30 | 2077200 | 577 | 4.207838 | 17.07186 | 24.26772 | 0.5730833 | 23.27036 | 262.75 | 18011.87 | 31.01687 | 145.3556 | 7441.453 | 75.53206 | 2292.147 | 228.1958 | 228.1958 | 227.4186 | 227.4183 | 1.525008 | 0.4158997 | 0.4156472 | 181.1536 | 0.4093489 | 0.4116806 | 276.5278 | 202.7242 | 1192.705 | 172.7083 | 165.9236 | 174.8856 | 157.9117 | 157.9647 | 3.036022 | 9.275675 | 49.26111 | 24.31161 | 49.11803
2023-03-05 01:30 | 2080800 | 578 | 4.22941 | 16.65554 | 24.16425 | 0.6267778 | 23.32722 | 261.6639 | 18034.53 | 30.88739 | 141.325 | 7422.303 | 75.33792 | 2279.753 | 228.1769 | 228.1769 | 227.4244 | 227.4247 | 1.456844 | 0.4182233 | 0.4179708 | 185.0683 | 0.4132461 | 0.4155386 | 273.1833 | 201.7533 | 1187.378 | 164.7333 | 160.3861 | 171.9747 | 146.0017 | 153.4239 | 3.134381 | 9.255306 | 50 | 24.93206 | 49.493
2023-03-05 02:30 | 2084400 | 579 | 4.242513 | 16.38574 | 23.51315 | 0.8376323 | 23.2193 | 260.8357 | 18036.69 | 30.79284 | 137.3565 | 7395.618 | 75.06705 | 2284.657 | 228.1214 | 228.1214 | 227.3641 | 227.3635 | 1.496791 | 0.4223916 | 0.4221685 | 187.4958 | 0.4156167 | 0.4178852 | 269.7521 | 202.1969 | 1185.266 | 186.2398 | 175.5496 | 194.11 | 160.0602 | 168.5772 | 3.206404 | 9.181078 | 49.32869 | 24.9546 | 50.12752
2023-03-05 03:30 | 2088000 | 580 | 4.23644 | 16.22415 | 23.29256 | 0.64225 | 22.44439 | 261.25 | 18035.12 | 30.83814 | 138.5056 | 7400.322 | 75.11483 | 2293.642 | 228.1819 | 228.1819 | 227.4328 | 227.4322 | 1.697908 | 0.4233197 | 0.4230906 | 189.7383 | 0.4179208 | 0.4201389 | 270.7056 | 201.4625 | 1190.806 | 176.4864 | 168.8514 | 176.8856 | 158.4972 | 161.2719 | 3.253228 | 9.069358 | 49 | 24.93281 | 49.21828
2023-03-05 04:30 | 2091600 | 581 | 4.210117 | 16.14543 | 23.53234 | 0.7968245 | 22.34045 | 262.078 | 17969.27 | 30.93362 | 137.8914 | 7413.111 | 75.24435 | 2292.925 | 228.1816 | 228.1816 | 227.437 | 227.4373 | 1.723727 | 0.425776 | 0.4255471 | 191.1741 | 0.4193546 | 0.4215574 | 269.7549 | 201.7513 | 1187.984 | 195.7423 | 184.3643 | 200.6418 | 178.9011 | 175.7975 | 3.274627 | 8.723861 | 49 | 24.68922 | 49.15097
2023-03-05 05:30 | 2095200 | 582 | 4.176322 | 15.91297 | 24.10114 | 0.6440947 | 22.97607 | 262.4791 | 17842.23 | 30.98355 | 135.8106 | 7405.805 | 75.17028 | 2296.997 | 228.0763 | 228.0763 | 227.3571 | 227.3571 | 1.669396 | 0.429107 | 0.4288852 | 194.3482 | 0.4224245 | 0.4245861 | 267.5097 | 201.9214 | 1182.651 | 199.8156 | 205.0457 | 206.6345 | 209.9864 | 191.3259 | 3.350086 | 8.255295 | 48.26741 | 23.95351 | 48.88526
2023-03-05 06:30 | 2098800 | 583 | 4.2027355 | 16.15285 | 24.13128 | 0.7297778 | 22.72883 | 263.2111 | 18009.71 | 31.06902 | 139.7528 | 7432.039 | 75.43647 | 2302.956 | 228.1344 | 228.1344 | 227.4219 | 227.4219 | 1.581864 | 0.4264322 | 0.4262356 | 191.9839 | 0.4201178 | 0.4222928 | 271.0167 | 202.2139 | 1190.318 | 227.4578 | 213.7728 | 243.2889 | 203.7528 | 202.0847 | 3.278 | 8.204817 | 48.66667 | 24.72667 | 48.68389
2023-03-05 07:30 | 2102400 | 584 | 3.988659 | 16.59358 | 24.03056 | 0.593649 | 22.98309 | 262.273 | 16991.53 | 30.95764 | 141.1504 | 7378.474 | 74.89309 | 2284.663 | 228.1281 | 228.1281 | 227.4167 | 227.417 | 1.627507 | 0.420651 | 0.4204716 | 186.2462 | 0.4143749 | 0.4165908 | 272.7967 | 202.1167 | 1189.053 | 169.9766 | 172.049 | 170.9437 | 154.0663 | 162.1189 | 3.192326 | 8.657649 | 48.4039 | 24.08719 | 48.36624
2023-03-05 08:30 | 2106000 | 585 | 4.105585 | 16.67916 | 23.78967 | 0.6082173 | 23.12008 | 262.2423 | 17515.76 | 30.95923 | 143.9387 | 7397.76 | 75.0888 | 2303.209 | 228.1259 | 228.1259 | 227.4309 | 227.4309 | 1.62032 | 0.4190866 | 0.4188649 | 185.2114 | 0.4133376 | 0.4155786 | 275.468 | 200.8538 | 1198.813 | 169.8409 | 160.3786 | 173.1975 | 150.6409 | 155.9421 | 3.153379 | 9.02578 | 48 | 23.90838 | 48.13448
2023-03-05 09:30 | 2109600 | 586 | 4.252484 | 16.46982 | 23.99994 | 0.627688 | 22.97666 | 261.9972 | 18160.09 | 30.92748 | 141.3426 | 7413.164 | 75.24513 | 2308.003 | 228.137 | 228.137 | 227.4131 | 227.4134 | 1.538891 | 0.4208526 | 0.4206209 | 187.3175 | 0.4154546 | 0.4177145 | 273.0808 | 202.7379 | 1192.506 | 198.3298 | 181.2791 | 194.1136 | 170.5858 | 174.1011 | 3.189231 | 9.043685 | 48 | 23.85602 | 47.96331
2023-03-05 10:30 | 2113200 | 587 | 4.269264 | 16.24226 | 23.91375 | 0.7279444 | 22.70517 | 265.7972 | 18495.24 | 31.37793 | 143.7444 | 7509.667 | 76.22481 | 2317.172 | 228.1583 | 228.1583 | 227.3861 | 227.3864 | 1.432464 | 0.4268308 | 0.4265742 | 192.8258 | 0.4209853 | 0.4232394 | 273.4667 | 206.0339 | 1189.903 | 176.5739 | 174.7383 | 179.3911 | 162.5308 | 165.4294 | 3.239728 | 8.508203 | 48 | 23.70856 | 48.10708
2023-03-05 11:30 | 2116800 | 588 | 4.281068 | 16.6998 | 23.54418 | 0.6933705 | 22.74114 | 265.663 | 18539.66 | 31.36138 | 145.6212 | 7514.763 | 76.2763 | 2306.217 | 228.1465 | 228.1465 | 227.4022 | 227.4019 | 1.500423 | 0.4217627 | 0.4214719 | 187.5237 | 0.4156705 | 0.4180109 | 275.3259 | 210.7811 | 1186.039 | 181.6532 | 178.2716 | 194.8997 | 159.2942 | 167.1103 | 3.121978 | 8.413462 | 48.88579 | 24.23164 | 47.60994
2023-03-05 12:30 | 2120400 | 589 | 4.268272 | 16.39741 | 23.58867 | 0.6886389 | 22.86978 | 266.5444 | 18538.01 | 31.46384 | 148.1056 | 7526.006 | 76.39008 | 2327.308 | 228.2261 | 228.2261 | 227.4417 | 227.4414 | 1.618989 | 0.4253706 | 0.4250861 | 191.4794 | 0.419705 | 0.4220869 | 277.2583 | 213.4164 | 1202.02 | 181.4656 | 175.7178 | 196.0117 | 162.0653 | 165.8086 | 3.199986 | 8.027811 | 48.41389 | 23.91203 | 49.17869
2023-03-05 13:30 | 2124000 | 590 | 4.310562 | 16.14946 | 23.62109 | 0.5682451 | 22.9927 | 263.3064 | 18505.85 | 31.08338 | 142.195 | 7445.766 | 75.57563 | 2323.22 | 228.217 | 228.217 | 227.3942 | 227.395 | 1.678131 | 0.4256279 | 0.4253047 | 191.9448 | 0.4201607 | 0.4225577 | 273.3175 | 215.8398 | 1199.39 | 142.7382 | 135.4961 | 141.2721 | 125.8663 | 133.7251 | 3.268724 | 7.997056 | 48.33426 | 23.84797 | 47.98437
2023-03-05 14:30 | 2127600 | 591 | 4.350289 | 15.53804 | 23.37886 | 0.4856667 | 23.15303 | 260.6444 | 18499.15 | 30.76789 | 133.8389 | 7390.619 | 75.01622 | 2309.864 | 228.2094 | 228.2094 | 227.3794 | 227.3794 | 1.738139 | 0.4323825 | 0.4320017 | 197.4794 | 0.4256892 | 0.4281022 | 266.5083 | 217.9417 | 1196.0125 | 175.7844 | 175.57 | 190.4833 | 160.1417 | 162.5464 | 3.434381 | 8.264242 | 49 | 24.03228 | 48.93075
2023-03-05 15:30 | 2131200 | 592 | 4.246991 | 15.54537 | 23.78125 | 0.3851667 | 23.01217 | 261.6806 | 18108.9 | 30.88971 | 134.7778 | 7402.953 | 75.14161 | 2299.608 | 228.2361 | 228.2361 | 227.4056 | 227.4056 | 1.751089 | 0.431855 | 0.4314714 | 198.2139 | 0.4264503 | 0.4288981 | 266.85 | 219.6072 | 1190.655 | 181.8828 | 184.1114 | 182.8092 | 168.5833 | 168.5942 | 3.442631 | 8.301717 | 49 | 24.19433 | 49.14611
2023-03-05 16:30 | 2134800 | 593 | 4.0981 | 16.07606 | 22.21421 | 0.3066852 | 21.64616 | 261.546 | 17429.47 | 30.87452 | 136.8858 | 7375.972 | 74.86747 | 2287.276 | 228.2365 | 228.2365 | 227.4298 | 227.4295 | 1.764443 | 0.4255206 | 0.4251251 | 192.1209 | 0.4203574 | 0.4228362 | 268.883 | 219.6095 | 1184.221 | 207.7345 | 218.3181 | 228.0409 | 187.5223 | 191.6769 | 3.329847 | 8.63078 | 48.4039 | 24.20435 | 49.10097
2023-03-05 17:30 | 2138400 | 594 | 3.966902 | 17.07595 | 24.72389 | 0.4042222 | 22.55606 | 263.4083 | 16970.36 | 31.09471 | 146.6556 | 7412.078 | 75.23425 | 2280.311 | 228.1814 | 228.1814 | 227.3928 | 227.3928 | 1.830836 | 0.4153481 | 0.4149536 | 181.7256 | 0.4099064 | 0.4123936 | 277.5083 | 216.7878 | 1192.092 | 165.6603 | 152.6983 | 161.8389 | 150.2972 | 147.2181 | 3.069478 | 8.551983 | 49.20556 | 24.98181 | 48.03119
2023-03-05 18:30 | 2142000 | 595 | 3.678639 | 17.47211 | 23.91311 | 0.5695278 | 22.75761 | 252.625 | 15024.24 | 29.82255 | 135.8694 | 7091.744 | 71.98231 | 2232.508 | 228.1664 | 228.1664 | 227.3772 | 227.3778 | 1.918342 | 0.4037439 | 0.4033528 | 170.1717 | 0.3983378 | 0.4007961 | 272.7139 | 213.2161 | 1194.584 | 184.8294 | 168.5444 | 195.9467 | 163.7853 | 161.7878 | 3.042969 | 8.466886 | 50 | 25.77494 | 49.94169
2023-03-05 19:30 | 2145600 | 596 | 3.697976 | 17.13828 | 23.58507 | 0.7190529 | 22.76089 | 250.4178 | 14976.47 | 29.56259 | 133.3983 | 7025.655 | 71.31167 | 2247.78 | 226.3485 | 226.3485 | 225.4886 | 225.4883 | 1.955591 | 0.4037825 | 0.403415 | 172.1301 | 0.398478 | 0.40089 | 271.351 | 211.7003 | 1199.849 | 206.1097 | 213.5429 | 227.7081 | 192.8457 | 185.054 | 3.121928 | 8.629565 | 48.58496 | 24.07727 | 49.96039
2023-03-05 20:30 | 2149200 | 597 | 3.683576 | 17.45026 | 23.78358 | 0.8221944 | 22.22031 | 251.7556 | 14995.46 | 29.71866 | 134.4 | 7054.997 | 71.60961 | 2240.606 | 224.2875 | 224.2875 | 223.4261 | 223.4258 | 1.870961 | 0.3999128 | 0.39957 | 169.8597 | 0.3941475 | 0.3965178 | 271.6917 | 209.67 | 1183.055 | 204.4106 | 200.4194 | 207.1533 | 209.4642 | 189.5642 | 3.026692 | 8.796294 | 48 | 24.39456 | 48.38131
2023-03-05 21:30 | 2152800 | 598 | 3.694265 | 16.96714 | 24.302 | 0.8588056 | 21.88756 | 251.2889 | 15017.54 | 29.66622 | 132.3694 | 7049.783 | 71.55636 | 2242.567 | 224.2894 | 224.2894 | 223.4225 | 223.4225 | 1.861139 | 0.4043186 | 0.4039714 | 174.3989 | 0.3986886 | 0.4010794 | 269.7806 | 210.1708 | 1188.118 | 201.9003 | 196.9767 | 206.1781 | 208.4044 | 192.7167 | 3.134172 | 9.16295 | 48 | 24.23364 | 48.09506
2023-03-05 22:30 | 2156400 | 599 | 3.680816 | 16.169 | 24.14042 | 0.8793036 | 21.73189 | 251.4429 | 14968.6 | 29.67815 | 122.3148 | 7049.471 | 71.55365 | 2217.12 | 224.3095 | 224.3095 | 223.4571 | 223.4571 | 1.858607 | 0.4125847 | 0.4122471 | 183.0883 | 0.4073975 | 0.4097877 | 259.2981 | 210.9942 | 1153.747 | 236.3649 | 228.8421 | 239.8727 | 229.7936 | 215.5148 | 3.335251 | 9.499928 | 47.42061 | 23.90635 | 48.41357
2023-03-05 23:30 | 2160000 | 600 | 3.652055 | 16.15651 | 23.97314 | 0.9021944 | 21.80558 | 255.3111 | 15077.98 | 30.13954 | 127.6694 | 7147.356 | 72.54683 | 2230.878 | 224.2722 | 224.2722 | 223.4303 | 223.4303 | 1.892944 | 0.4157894 | 0.4154519 | 186.1222 | 0.4103947 | 0.4127728 | 262.825 | 211.6083 | 1159.976 | 244.2053 | 223.6403 | 243.5508 | 219.4853 | 214.9825 | 3.326972 | 9.750031 | 47 | 23.98603 | 47.12567
2023-03-06 00:30 | 2163600 | 601 | 3.968426 | 16.11246 | 24.24944 | 0.8826944 | 22.04389 | 259.3833 | 16721.78 | 30.62088 | 136.4139 | 7304.086 | 74.13767 | 2286.228 | 227.2472 | 227.2472 | 226.4047 | 226.405 | 1.978294 | 0.4221058 | 0.4217703 | 189.5942 | 0.4168414 | 0.4192031 | 269.5028 | 211.4133 | 1190.852 | 240.4358 | 222.3094 | 254.6872 | 225.7578 | 216.5836 | 3.314842 | 9.919561 | 47 | 23.90203 | 47.11961
2023-03-06 01:30 | 2167200 | 602 | 4.17728575 | 16.24231 | 24.45319 | 0.7570278 | 22.43142 | 262.1083 | 17837.075 | 30.93899 | 140.9083 | 7410 | 75.21325 | 2309.492 | 228.2361 | 228.2361 | 227.4103 | 227.4103 | 1.911331 | 0.4235139 | 0.4231783 | 190.0953 | 0.4183311 | 0.4206678 | 272.5167 | 209.6047 | 1196.0075 | 219.1525 | 197.9542 | 211.8647 | 211.0642 | 195.9372 | 3.255431 | 10.12233 | 47 | 23.84056 | 47.17883
2023-03-06 02:30 | 2170800 | 603 | 4.152619 | 16.06764 | 24.08532 | 0.7022284 | 22.43014 | 266.4234 | 18017.83 | 31.44881 | 143.2786 | 7522.596 | 76.35588 | 2307.345 | 228.1735 | 228.1735 | 227.4061 | 227.4061 | 1.936103 | 0.4289607 | 0.4286072 | 195.3181 | 0.4234908 | 0.425817 | 272.5042 | 208.5983 | 1187.151 | 230.9699 | 211.344 | 232.1123 | 214.7301 | 204.4716 | 3.284671 | 10.23763 | 47 | 23.62752 | 46.92507
2023-03-06 03:30 | 2174400 | 604 | 4.13155 | 16.30167 | 24.4168 | 0.7482173 | 22.34114 | 266.8942 | 17952.47 | 31.50281 | 146.3482 | 7538.384 | 76.51579 | 2307.571 | 229.7618 | 229.7618 | 229.0162 | 229.0162 | 1.782565 | 0.4281855 | 0.4278538 | 192.912 | 0.4226741 | 0.4250058 | 275.2006 | 207.9922 | 1196.887 | 217.9627 | 202.2708 | 211.3187 | 206.6304 | 196.385 | 3.236574 | 10.23863 | 47.72145 | 24.26078 | 47.06708
2023-03-06 04:30 | 2178000 | 605 | 4.07950225 | 16.00704 | 21.74533 | 0.6611389 | 20.46911 | 265.5722 | 17634.575 | 31.3533 | 137.9833 | 7500.9 | 76.13556 | 2280.614 | 230.2883 | 230.2883 | 229.4864 | 229.4864 | 1.635458 | 0.4313289 | 0.4310017 | 195.6947 | 0.4259831 | 0.4282736 | 267.6806 | 209.44 | 1171.975 | 230.3733 | 222.8839 | 239.96 | 202.7897 | 204.9378 | 3.332369 | 10.736225 | 47.43056 | 23.63461 | 47.93289
2023-03-06 05:30 | 2181600 | 606 | 4.161497 | 16.04984 | 23.94006 | 0.8183889 | 21.78039 | 265.5972 | 18009.79 | 31.35106 | 142.2833 | 7519.708 | 76.32686 | 2298.447 | 230.3108 | 230.3108 | 229.4567 | 229.4567 | 1.658747 | 0.4302647 | 0.4299383 | 194.8647 | 0.4251761 | 0.4274342 | 271.9 | 209.33 | 1191.812 | 205.205 | 184.0058 | 191.8006 | 184.1589 | 180.8467 | 3.299658 | 11.00451 | 47.74444 | 23.97586 | 46.87139
2023-03-06 06:30 | 2185200 | 607 | 3.96246 | 15.89184 | 24.10437 | 0.8150139 | 22.13961 | 266.2256 | 17152.47 | 31.42828 | 141.2117 | 7511.089 | 76.23897 | 2278.365 | 229.9585 | 229.9585 | 229.1142 | 229.1142 | 1.556992 | 0.4328047 | 0.4324763 | 197.2702 | 0.427229 | 0.429468 | 270.4568 | 211.0861 | 1187.69 | 256.7404 | 235.0669 | 250.7666 | 253.2064 | 222.2058 | 3.355702 | 11.14956 | 48 | 23.4617 | 48.32493
2023-03-06 07:30 | 2188800 | 608 | 3.951609 | 16.14115 | 24.19972 | 0.8914444 | 21.733 | 265.2944 | 17035.36 | 31.31847 | 142.0361 | 7478.611 | 75.90908 | 2283.192 | 228.2256 | 228.2256 | 227.4078 | 227.4078 | 1.519444 | 0.4288061 | 0.4284847 | 193.65 | 0.4218756 | 0.4241947 | 271.7417 | 210.2083 | 1188.814 | 276.1336 | 233.2711 | 278.1097 | 223.9836 | 226.035 | 3.282678 | 11.16412 | 47.35556 | 23.53261 | 47.81069
2023-03-06 08:30 | 2192400 | 609 | 3.926215 | 16.18863 | 24.57472 | 0.9179167 | 21.63286 | 266.3611 | 16988.15 | 31.44148 | 145.0083 | 7500.639 | 76.13289 | 2287.983 | 228.2086 | 228.2086 | 227.4408 | 227.4408 | 1.565433 | 0.4269844 | 0.4266653 | 193.7742 | 0.4219828 | 0.4243208 | 274.0889 | 209.0306 | 1190.494 | 231.0017 | 195.8211 | 219.4933 | 205.2847 | 197.8164 | 3.267433 | 11.32403 | 46.92778 | 23.41808 | 47.08419
2023-03-06 09:30 | 2196000 | 610 | 3.953677 | 16.12096 | 24.06175 | 0.8354318 | 22.02474 | 267.8329 | 17208.55 | 31.61681 | 143.4596 | 7534.384 | 76.47513 | 2289.201 | 228.0827 | 228.0827 | 227.3741 | 227.3744 | 1.653418 | 0.4285056 | 0.42819 | 195.7412 | 0.4238242 | 0.4261546 | 271.8579 | 207.6838 | 1174.85 | 227.7646 | 217.4627 | 239.7721 | 207.1643 | 202.7139 | 3.283599 | 11.23493 | 46 | 23.18039 | 46.03067
2023-03-06 10:30 | 2199600 | 611 | 0.9428535 | 14.82795 | 22.13819 | 0.48039 | 21.90607 | 208.585 | 4039.44 | 24.62275 | 103.6992 | 5424.66 | 55.06145 | 2284.735 | 162.6933 | 162.6933 | 161.2008 | 161.2011 | 1.903852 | 0.3301365 | 0.3299975 | 163.2981 | 0.3259925 | 0.3281131 | 256.2897 | 194.3621 | 1163.174 | 224.2393 | 207.9345 | 232.5524 | 195.6621 | 191.346 | 3.727763 | 11.22613 | 22.28691 | 10.30446 | 46.06883
2023-03-06 11:30 | 2203200 | 612 | 3.889584 | 16.36406 | 22.94972 | 0.9936389 | 20.92728 | 272.2361 | 17201.14 | 32.13561 | 145.3861 | 7640.856 | 77.55636 | 2274.286 | 228.7522 | 228.7522 | 228.0075 | 228.0075 | 1.910456 | 0.4298983 | 0.4296253 | 196 | 0.4247525 | 0.4270842 | 271.4611 | 208.5069 | 1153.233 | 258.9889 | 251.0117 | 267.2314 | 242.1867 | 226.9561 | 3.219208 | 11.23589 | 45.96389 | 23.02536 | 32.31281
2023-03-06 12:30 | 2206800 | 613 | 4.085845 | 16.09463 | 24.32022 | 0.8809444 | 21.59375 | 268.1472 | 17835.81 | 31.65416 | 138.9389 | 7560.511 | 76.7405 | 2283.453 | 229.2239 | 229.2239 | 228.4842 | 228.4842 | 1.860861 | 0.4301464 | 0.4298711 | 195.9794 | 0.4252028 | 0.4275583 | 267.475 | 209.8522 | 1154.486 | 218.7992 | 225.6411 | 232.7769 | 198.2006 | 201.0633 | 3.278736 | 11.03002 | 46 | 23.39731 | 45.81681
2023-03-06 13:30 | 2210400 | 614 | 4.032655 | 16.7195 | 24.19583 | 0.7961667 | 22.00528 | 265.8 | 17437.53 | 31.379425 | 145.5306 | 7491.475 | 76.03997 | 2299.194 | 229.2456 | 229.2456 | 228.4878 | 228.4875 | 1.797936 | 0.4225433 | 0.4222728 | 187.2919 | 0.4165372 | 0.4189025 | 274.8139 | 209.3169 | 1185.116 | 171.0222 | 155.1656 | 174.6944 | 159.7117 | 160.4942 | 3.144742 | 10.93654 | 46.25833 | 23.24817 | 46.09981
2023-03-06 14:30 | 2214000 | 615 | 4.120441 | 16.27897 | 23.69117 | 0.7598329 | 22.44705 | 266.9081 | 17909.48 | 31.5088 | 142.585 | 7526.816 | 76.39858 | 2306.304 | 229.2429 | 229.2429 | 228.4799 | 228.4802 | 1.770563 | 0.4279047 | 0.4276329 | 193.1499 | 0.4223922 | 0.4247671 | 271.5348 | 210.6423 | 1176.464 | 187.8097 | 203.5142 | 200.5465 | 185.9518 | 185.7223 | 3.244393 | 10.7428 | 45.76602 | 22.88758 | 46.33532
2023-03-06 15:30 | 2217600 | 616 | 4.118721 | 16.75633 | 23.59511 | 0.8518333 | 22.41519 | 268.4583 | 18007.04 | 31.69319 | 143.1 | 7563.356 | 76.77 | 2298.131 | 229.2625 | 229.2625 | 228.4631 | 228.4628 | 1.733042 | 0.4242406 | 0.4239622 | 188.8806 | 0.4181439 | 0.4204878 | 271.1611 | 210.0314 | 1155.8525 | 213.1425 | 193.2489 | 216.9333 | 191.6997 | 191.3581 | 3.129053 | 10.9172 | 45 | 22.75369 | 45.1045
2023-03-06 16:30 | 2221200 | 617 | 3.877938 | 16.08138 | 23.70003 | 0.60725 | 22.25147 | 266.5111 | 16777.24 | 31.45879 | 128.3528 | 7473.578 | 75.85822 | 2235.1 | 229.2653 | 229.2653 | 228.4822 | 228.4822 | 1.725542 | 0.4285861 | 0.4283053 | 194.9933 | 0.4242592 | 0.4266039 | 257.7778 | 210.8219 | 1107.386 | 198.6853 | 187.0586 | 188.5542 | 190.9439 | 185.5906 | 3.324231 | 10.73636 | 45.27778 | 22.56422 | 45.08
2023-03-06 17:30 | 2224800 | 618 | 3.8632 | 16.57384 | 23.15075 | 1.045487 | 20.86911 | 267.117 | 16751.18 | 31.53095 | 134.454 | 7502.175 | 76.14847 | 2236.783 | 229.244 | 229.244 | 228.4816 | 228.4816 | 1.732591 | 0.4252889 | 0.4250228 | 189.9203 | 0.4191638 | 0.4215103 | 263.429 | 209.7791 | 1125.102 | 209.0646 | 208.8992 | 209.6833 | 216.8908 | 203.1733 | 3.195167 | 11.01926 | 46.4234 | 23.46518 | 46.10953
2023-03-06 18:30 | 2228400 | 619 | 4.124854 | 16.44921 | 23.99378 | 1.13125 | 21.95022 | 267.1889 | 17953.025 | 31.544 | 146.7361 | 7557.203 | 76.70731 | 2300.442 | 229.2428 | 229.2428 | 228.4933 | 228.4931 | 1.701892 | 0.4270258 | 0.42676 | 191.3708 | 0.4206142 | 0.4229606 | 275.2778 | 208.4525 | 1192.3475 | 200.26 | 209.5169 | 197.6619 | 215.9114 | 202.7322 | 3.184294 | 11.0997 | 47.55833 | 24.43461 | 46.97328
2023-03-06 19:30 | 2232000 | 620 | 3.842062 | 16.06765 | 23.72047 | 1.003816 | 22.41643 | 266.6936 | 16626.61 | 31.48232 | 142.3788 | 7504.373 | 76.17092 | 2268.298 | 229.227 | 229.227 | 228.4716 | 228.4721 | 1.623117 | 0.430861 | 0.4305903 | 195.6577 | 0.4248852 | 0.4272214 | 271.4095 | 210.3549 | 1185.02 | 193.7741 | 171.932 | 174.1741 | 175.9866 | 176.6705 | 3.317081 | 11.14178 | 48 | 23.96928 | 48.11758
2023-03-06 20:30 | 2235600 | 621 | 3.715674 | 16.07141 | 23.28322 | 1.021194 | 22.65617 | 266.0944 | 16015.14 | 31.41514 | 142.9583 | 7469.097 | 75.81261 | 2261.858 | 229.1867 | 229.1867 | 228.4575 | 228.4575 | 1.740786 | 0.4294942 | 0.4292222 | 195.2219 | 0.4244081 | 0.4267539 | 272.2639 | 210.2389 | 1189.064 | 195.0844 | 186.7081 | 193.4319 | 193.0636 | 189.2958 | 3.332919 | 11.08912 | 48 | 24.02572 | 48.09097
2023-03-06 21:30 | 2239200 | 622 | 3.9698 | 16.15975 | 23.69147 | 0.9012222 | 22.62467 | 267.5417 | 17265.9 | 31.58224 | 145.3306 | 7547.078 | 76.604 | 2282.964 | 229.2419 | 229.2419 | 228.5178 | 228.5178 | 1.820344 | 0.4296697 | 0.4294414 | 195.1097 | 0.4243514 | 0.4267119 | 273.7694 | 209.0839 | 1189.945 | 207.9222 | 199.1156 | 209.2322 | 205.5775 | 193.7069 | 3.273022 | 11.17537 | 48 | 23.72125 | 47.61933
2023-03-06 22:30 | 2242800 | 623 | 4.060937 | 15.94758 | 23.92616 | 0.9218942 | 22.78864 | 266.922 | 17648.9 | 31.51152 | 143.7047 | 7545.276 | 76.58593 | 2290.655 | 229.2206 | 229.2206 | 228.4373 | 228.4373 | 1.840393 | 0.4319716 | 0.4317295 | 197.1432 | 0.4263641 | 0.4286791 | 272.468 | 208.6287 | 1192.586 | 207.4092 | 185.4496 | 192.4969 | 200.7393 | 188.3735 | 3.320287 | 11.16821 | 48 | 23.32755 | 47.78649
2023-03-06 23:30 | 2246400 | 624 | 3.724207 | 16.27411 | 23.66211 | 0.9492778 | 22.58781 | 263.5333 | 15898.11 | 31.10579 | 139.4278 | 7404.489 | 75.15697 | 2249.817 | 229.2839 | 229.2839 | 228.5242 | 228.5244 | 1.897639 | 0.4254786 | 0.4252247 | 190.6869 | 0.4199719 | 0.4222744 | 270.1917 | 207.8764 | 1181.346 | 203.9353 | 185.7003 | 187.3322 | 196.4228 | 185.09 | 3.282425 | 11.32305 | 48 | 24.10808 | 47.89786
2023-03-07 00:30 | 2250000 | 625 | 3.668556 | 16.55945 | 23.71486 | 0.8298333 | 22.5255 | 269.6861 | 16014.2 | 31.83562 | 151.375 | 7557.517 | 76.71008 | 2270.436 | 229.2053 | 229.2053 | 228.4839 | 228.4842 | 1.895339 | 0.4275597 | 0.4273175 | 191.8172 | 0.4210222 | 0.4233456 | 278.3139 | 208.0783 | 1196.628 | 181.4408 | 167.0722 | 171.2069 | 180.4556 | 173.3456 | 3.192497 | 11.21399 | 48 | 23.37156 | 48.22358
2023-03-07 01:30 | 2253600 | 626 | 3.663445 | 16.24316 | 23.65866 | 0.8904735 | 22.59114 | 269.8134 | 16000.17 | 31.85315 | 150.961 | 7561.476 | 76.74994 | 2274.468 | 229.2437 | 229.2437 | 228.4889 | 228.4886 | 1.960501 | 0.4306295 | 0.4304008 | 195.6872 | 0.4249306 | 0.4272326 | 277.8301 | 209.0894 | 1201.878 | 192.5061 | 183.8448 | 184.9908 | 183.3396 | 179.0604 | 3.274189 | 11.27144 | 48 | 24.14086 | 46.58791
2023-03-07 02:30 | 2257200 | 627 | 3.6692655 | 16.167425 | 23.51803 | 0.8567778 | 22.64797 | 269.4667 | 16005.65 | 31.81126 | 147.7333 | 7552.583 | 76.66014 | 2270.222 | 229.2169 | 229.2169 | 228.4861 | 228.4861 | 1.939125 | 0.4335883 | 0.4333431 | 196.4917 | 0.4257086 | 0.4280186 | 275.0472 | 209.4094 | 1196.899 | 205.0519 | 191.1511 | 198.3156 | 193.695 | 188.6589 | 3.298608 | 11.24064 | 48 | 23.78694 | 47.87394
2023-03-07 03:30 | 2260800 | 628 | 3.731242 | 16.23891 | 23.82259 | 0.9006128 | 22.4339 | 267.3733 | 16162.56 | 31.56328 | 146.0669 | 7511.822 | 76.24677 | 2264.579 | 229.2156 | 229.2156 | 228.4471 | 228.4474 | 1.905067 | 0.4299345 | 0.4296903 | 194.1624 | 0.4233783 | 0.4256521 | 274.5348 | 209.0198 | 1195.328 | 230.0404 | 205.4964 | 221.3657 | 209.5479 | 205.0279 | 3.278735 | 11.29843 | 48.46797 | 24.49409 | 48.2922
2023-03-07 04:30 | 2264400 | 629 | 3.891686 | 16.30868 | 23.73201 | 0.9485794 | 22.54195 | 266.8691 | 16861.47 | 31.50085 | 146.7883 | 7526.017 | 76.39056 | 2275.886 | 229.2437 | 229.2437 | 228.4721 | 228.4721 | 1.878206 | 0.4291791 | 0.4289304 | 192.6922 | 0.4219357 | 0.4241922 | 275.5042 | 206.7696 | 1201.726 | 194.3669 | 185.7201 | 186.3799 | 182.7596 | 182.3178 | 3.235337 | 11.18443 | 49 | 24.43443 | 48.34903
2023-03-07 05:30 | 2268000 | 630 | 3.911615 | 16.77065 | 23.52208 | 0.9527778 | 21.60261 | 267.7528 | 17011 | 31.60795 | 151.4444 | 7555.156 | 76.68583 | 2275.761 | 229.2153 | 229.2153 | 228.4747 | 228.475 | 1.895936 | 0.4227169 | 0.4224781 | 188.1356 | 0.4173486 | 0.4196233 | 279.3083 | 205.975 | 1198.861 | 182.1219 | 177.3422 | 183.0392 | 178.8594 | 180.1022 | 3.116411 | 11.32579 | 49 | 24.51725 | 48.80106
2023-03-07 06:30 | 2271600 | 631 | 3.913341 | 16.58972 | 23.74856 | 0.9352778 | 22.51125 | 266.8167 | 16959.78 | 31.49687 | 148.5861 | 7531.661 | 76.44789 | 2276.942 | 229.1906 | 229.1906 | 228.4828 | 228.4833 | 1.753483 | 0.4262694 | 0.4260428 | 189.4444 | 0.4186347 | 0.4209197 | 277.175 | 205.7364 | 1202.778 | 192.1575 | 183.1447 | 194.0292 | 174.5592 | 179.8919 | 3.159439 | 11.40967 | 49 | 24.3685 | 48.85903
2023-03-07 07:30 | 2275200 | 632 | 3.919479 | 16.36707 | 23.7971 | 0.9465738 | 22.63624 | 266.9415 | 16995.82 | 31.511 | 147.2117 | 7536.919 | 76.50075 | 2272.721 | 229.2618 | 229.2618 | 228.495 | 228.4947 | 1.682223 | 0.4272309 | 0.427005 | 192.1702 | 0.4214318 | 0.4236657 | 275.8552 | 206.488 | 1197.535 | 212.1735 | 193.8825 | 199.851 | 182.7329 | 188.5156 | 3.217058 | 11.49165 | 49 | 24.57173 | 49.00708
2023-03-07 08:30 | 2278800 | 633 | 3.917671 | 16.43806 | 23.77442 | 0.9451944 | 22.37986 | 266.7278 | 16976.02 | 31.48826 | 144.8694 | 7532.5 | 76.45597 | 2264.531 | 229.2769 | 229.2769 | 228.4706 | 228.4706 | 1.572236 | 0.4277589 | 0.4275281 | 191.0689 | 0.4203461 | 0.4225867 | 273.7 | 206.6675 | 1188.846 | 201.28 | 186.6572 | 198.7964 | 190.0781 | 186.5617 | 3.196492 | 11.56599 | 49 | 24.25772 | 49.10806
2023-03-07 09:30 | 2282400 | 634 | 3.894765 | 16.40436 | 23.55284 | 0.8510306 | 22.45134 | 268.8412 | 17004.27 | 31.73947 | 147.1476 | 7578.864 | 76.92702 | 2266.543 | 229.3078 | 229.3078 | 228.4844 | 228.4841 | 1.553089 | 0.4276942 | 0.4274552 | 192.9747 | 0.4222827 | 0.4245465 | 274.7326 | 207.7685 | 1182.27 | 204.9638 | 188.2334 | 205.1418 | 187.6162 | 185.183 | 3.205064 | 11.382 | 48.57103 | 23.32162 | 48.80604
2023-03-07 10:30 | 2286000 | 635 | 3.897072 | 16.46039 | 23.71811 | 0.8576944 | 22.49547 | 268.5056 | 16991.71 | 31.69761 | 146.2528 | 7563.611 | 76.77208 | 2270.653 | 229.2658 | 229.2658 | 228.4842 | 228.4842 | 1.574336 | 0.4274692 | 0.4272164 | 192.0919 | 0.4213575 | 0.4236817 | 274.1278 | 209.0042 | 1180.527 | 198.7303 | 189.0389 | 208.4128 | 181.8992 | 188.0072 | 3.195758 | 11.32232 | 48 | 23.92033 | 47.96653
2023-03-07 11:30 | 2289600 | 636 | 3.929262 | 16.17495 | 23.54239 | 0.8597222 | 22.70128 | 266.5861 | 17013.94 | 31.47164 | 142.3528 | 7511.364 | 76.24197 | 2272.772 | 229.2758 | 229.2758 | 228.4872 | 228.4878 | 1.603842 | 0.4291692 | 0.4289214 | 194.1558 | 0.4234317 | 0.4257367 | 271.4333 | 210.8858 | 1181.122 | 210.9583 | 188.3231 | 203.2211 | 185.4319 | 190.9114 | 3.278967 | 10.86139 | 48 | 23.96083 | 48.14611
2023-03-07 12:30 | 2293200 | 637 | 3.919755 | 16.17642 | 23.22119 | 0.8242222 | 22.60394 | 267.2444 | 17005.25 | 31.54904 | 143.5111 | 7516.219 | 76.29097 | 2279.136 | 229.315 | 229.315 | 228.4947 | 228.4947 | 1.636544 | 0.4292861 | 0.4290186 | 194.5161 | 0.4238297 | 0.426165 | 272.2944 | 213.5011 | 1182.609 | 198.9447 | 192.0281 | 209.7906 | 188.1103 | 190.4975 | 3.284131 | 10.079725 | 48 | 23.79853 | 48.16961
2023-03-07 13:30 | 2296800 | 638 | 3.950153 | 15.80402 | 23.29836 | 0.7877716 | 22.57691 | 265.3649 | 17016.57 | 31.32915 | 136.078 | 7453.607 | 75.65524 | 2280.869 | 229.3072 | 229.3072 | 228.4685 | 228.4685 | 1.695875 | 0.4342209 | 0.4339345 | 197.7783 | 0.427085 | 0.429451 | 266.156 | 216.6691 | 1172.995 | 208.6095 | 192.576 | 209.1504 | 191.5702 | 195.6209 | 3.403808 | 9.145089 | 47.45961 | 23.53348 | 48.04217
2023-03-07 14:30 | 2300400 | 639 | 3.929203 | 16.17521 | 23.00237 | 0.7928691 | 22.45905 | 267.0724 | 17025.01 | 31.52924 | 141.9331 | 7489.579 | 76.02081 | 2289.125 | 229.3423 | 229.3423 | 228.5028 | 228.5028 | 1.839145 | 0.430771 | 0.4304825 | 194.4212 | 0.4237627 | 0.4261329 | 271.0752 | 217.0783 | 1180.957 | 215.5772 | 206.6696 | 220.4136 | 198.4404 | 202.7008 | 3.302309 | 8.515259 | 47.82312 | 23.99535 | 47.08891
2023-03-07 15:30 | 2304000 | 640 | 3.897202 | 16.14444 | 23.43208 | 0.7324444 | 22.53881 | 269.0528 | 17002.56 | 31.760525 | 146.4361 | 7534.372 | 76.47503 | 2298.364 | 229.3 | 229.3 | 228.4689 | 228.4689 | 1.789683 | 0.4310419 | 0.4307475 | 196.2842 | 0.4255839 | 0.4279661 | 274.3917 | 217.5706 | 1188.744 | 183.7689 | 174.3414 | 178.7831 | 175.0886 | 173.4772 | 3.308575 | 8.454667 | 47.70139 | 23.89253 | 47.57008
2023-03-07 16:30 | 2307600 | 641 | 3.898043 | 15.97118 | 23.52184 | 0.7602228 | 22.60763 | 269.0891 | 17007.75 | 31.76289 | 143.6379 | 7538.312 | 76.51529 | 2287.802 | 229.2699 | 229.2699 | 228.4593 | 228.4593 | 1.902716 | 0.4330827 | 0.4327875 | 198.388 | 0.4276579 | 0.430037 | 271.6825 | 217.9468 | 1179.79 | 185.0231 | 183.285 | 185.132 | 174.6582 | 179.1223 | 3.351245 | 8.489359 | 48 | 23.8112 | 48.11928
2023-03-07 17:30 | 2311200 | 642 | 3.833721 | 15.90645 | 23.25272 | 0.6964722 | 22.33178 | 267.8417 | 16639.77 | 31.619425 | 142.1583 | 7505.653 | 76.18386 | 2273.575 | 229.2292 | 229.2292 | 228.4631 | 228.4631 | 1.952158 | 0.4329625 | 0.4326581 | 198.2953 | 0.4275242 | 0.4299244 | 270.9194 | 217.9228 | 1181.888 | 185.1569 | 153.9333 | 167.5717 | 163.1256 | 164.5714 | 3.373308 | 8.550056 | 48.88889 | 24.30417 | 48.17903
2023-03-07 18:30 | 2314800 | 643 | 3.708889 | 16.131025 | 23.37436 | 0.8020278 | 22.67725 | 265.825 | 15948.34 | 31.382225 | 143.5361 | 7436.072 | 75.47742 | 2269.789 | 229.2647 | 229.2647 | 228.5156 | 228.5153 | 1.892964 | 0.4289158 | 0.4286142 | 194.0903 | 0.4233553 | 0.4257525 | 273.2778 | 216.7206 | 1194.484 | 183.3892 | 152.9319 | 176.3967 | 150.0644 | 160.4058 | 3.333153 | 8.654922 | 49 | 24.67639 | 48.7095
2023-03-07 19:30 | 2318400 | 644 | 3.851063 | 15.93892 | 23.30067 | 0.86039 | 22.78657 | 266.1476 | 16610.7 | 31.41776 | 139.2061 | 7463.045 | 75.7515 | 2271.398 | 229.2396 | 229.2396 | 228.4788 | 228.4788 | 1.832529 | 0.4336446 | 0.4333454 | 196.724 | 0.4259638 | 0.4283482 | 268.9638 | 216.5847 | 1182.22 | 208.8373 | 178.3092 | 199.2242 | 184.154 | 180.5067 | 3.371231 | 8.458279 | 49 | 24.38546 | 49.06318
2023-03-07 20:30 | 2322000 | 645 | 3.898367 | 16.30954 | 23.34222 | 0.8408333 | 22.6195 | 268.5389 | 16976.12 | 31.69841 | 145.8583 | 7535.425 | 76.48578 | 2281.461 | 229.2378 | 229.2378 | 228.4742 | 228.4742 | 1.75125 | 0.4297433 | 0.4294394 | 193.8561 | 0.4230939 | 0.4254764 | 274.0528 | 215.7222 | 1186.256 | 186.1203 | 168.1561 | 189.2883 | 165.1078 | 167.0286 | 3.253256 | 8.637086 | 49 | 24.30083 | 49.04058
2023-03-07 21:30 | 2325600 | 646 | 3.946746 | 16.26473 | 23.43239 | 0.6106389 | 22.92975 | 265.9056 | 17032.92 | 31.38595 | 141.9389 | 7480.628 | 75.92989 | 2275.503 | 229.2661 | 229.2661 | 228.4733 | 228.4733 | 1.757547 | 0.4286003 | 0.4282981 | 192.4878 | 0.4217536 | 0.4241158 | 271.6278 | 213.5942 | 1184.563 | 172.7056 | 144.5411 | 161.6903 | 146.7969 | 155.4897 | 3.265261 | 9.178575 | 49 | 24.06997 | 48.67719
2023-03-07 22:30 | 2329200 | 647 | 3.941 | 16.33761 | 23.59153 | 0.4789136 | 23.3244 | 265.1783 | 16965.61 | 31.30497 | 143.0836 | 7466.019 | 75.78162 | 2278.83 | 229.268 | 229.268 | 228.4752 | 228.4752 | 1.691058 | 0.4275276 | 0.4272248 | 191.2095 | 0.4204774 | 0.4228448 | 273.0446 | 212.2655 | 1192.834 | 167.2159 | 139.3724 | 156.3167 | 140.8688 | 149.6599 | 3.248201 | 9.498905 | 49 | 23.86958 | 49.18967
2023-03-07 23:30 | 2332800 | 648 | 3.945411 | 15.9302 | 23.48025 | 0.3924444 | 23.49678 | 264.9139 | 16978.62 | 31.27384 | 137.6583 | 7484.197 | 75.96611 | 2250.881 | 229.2436 | 229.2436 | 228.4522 | 228.4525 | 1.582911 | 0.4320178 | 0.4317206 | 195.8506 | 0.4250939 | 0.4274333 | 267.8139 | 211.6939 | 1178.696 | 153.0592 | 128.5525 | 142.9706 | 128.4639 | 140.71 | 3.335994 | 10.639225 | 49.91389 | 24.59003 | 48.92544
2023-03-08 00:30 | 2336400 | 649 | 3.830691 | 15.59001 | 23.44794 | 0.4345556 | 23.65364 | 260.2278 | 16167.98 | 30.72229 | 132.5139 | 7338.031 | 74.48211 | 2249.119 | 229.2953 | 229.2953 | 228.4939 | 228.4939 | 1.504486 | 0.4322178 | 0.4319297 | 196.6264 | 0.4259219 | 0.4282569 | 265.1306 | 212.3858 | 1190.3 | 185.5231 | 159.1564 | 182.5519 | 158.9831 | 165.7606 | 3.468686 | 10.63683 | 49.35278 | 24.23647 | 49.92997
2023-03-08 01:30 | 2340000 | 650 | 3.989002 | 15.95033 | 23.63607 | 0.5556546 | 23.27819 | 259.5348 | 16821.01 | 30.63687 | 131.7214 | 7335.223 | 74.45409 | 2247.705 | 229.2797 | 229.2797 | 228.5053 | 228.5053 | 1.442373 | 0.4259139 | 0.4256312 | 191.69 | 0.4209694 | 0.4233084 | 264.7604 | 210.5298 | 1174.991 | 196.3056 | 165.378 | 186.4234 | 167.9724 | 170.0864 | 3.358081 | 9.912836 | 49.62953 | 25.43671 | 49.14599
2023-03-08 02:30 | 2343600 | 651 | 4.024694 | 16.33727 | 23.87667 | 0.7743889 | 23.01561 | 260.1194 | 17023.51 | 30.70865 | 135.4694 | 7367.278 | 74.77906 | 2252.483 | 229.2606 | 229.2606 | 228.4603 | 228.4603 | 1.4199 | 0.4239719 | 0.4236967 | 187.6283 | 0.4168894 | 0.4192103 | 268.1167 | 210.1761 | 1184.334 | 224.6675 | 195.3161 | 223.4486 | 201.5969 | 193.8828 | 3.243694 | 10.43094 | 50 | 25.37692 | 50.02231
2023-03-08 03:30 | 2347200 | 652 | 4.001847 | 16.62058 | 24.72492 | 0.8380833 | 22.73128 | 261.3167 | 16999.88 | 30.8455 | 137.3139 | 7399.244 | 75.10375 | 2241.558 | 229.3 | 229.3 | 228.5 | 228.4994 | 1.472767 | 0.4198061 | 0.4195258 | 185.1525 | 0.4144525 | 0.4167564 | 269.3 | 207.7975 | 1172.995 | 175.2444 | 162.5139 | 175.6244 | 164.5947 | 157.6811 | 3.164903 | 10.77191 | 50 | 24.93514 | 50.04
2023-03-08 04:30 | 2350800 | 653 | 4.033374 | 16.53307 | 23.8746 | 0.924624 | 22.86925 | 259.2813 | 17011.41 | 30.6105 | 134.5794 | 7352.61 | 74.63036 | 2239.721 | 229.2231 | 229.2231 | 228.4758 | 228.4758 | 1.527167 | 0.4192699 | 0.4190019 | 184.7529 | 0.4139766 | 0.4162861 | 267.6184 | 206.7838 | 1173.547 | 198.8306 | 173.3019 | 196.112 | 171.79 | 170.7919 | 3.188749 | 10.88043 | 50 | 25.20292 | 50.06942
2023-03-08 05:30 | 2354400 | 654 | 4.028989 | 16.73049 | 23.63119 | 0.9254167 | 22.88406 | 259.7389 | 17019.82 | 30.66204 | 136.6056 | 7362.142 | 74.72717 | 2242.322 | 229.2442 | 229.2442 | 228.46 | 228.46 | 1.588386 | 0.4172728 | 0.4170089 | 182.8983 | 0.4121419 | 0.4144553 | 269.425 | 206.2272 | 1175.237 | 176.4339 | 158.5706 | 175.3428 | 163.7453 | 162.385 | 3.141375 | 10.769725 | 50 | 24.62578 | 50.10922
2023-03-08 06:30 | 2358000 | 655 | 4.054869 | 16.66127 | 22.32422 | 0.9775556 | 21.10103 | 257.8444 | 17010.28 | 30.43816 | 135.8083 | 7315.725 | 74.25558 | 2251.425 | 229.2867 | 229.2867 | 228.4958 | 228.4958 | 1.692989 | 0.417745 | 0.4174822 | 182.4058 | 0.4116922 | 0.4140217 | 269.6222 | 206.0161 | 1188.392 | 184.2539 | 171.8297 | 177.3117 | 176.3758 | 168.8444 | 3.165594 | 10.77539 | 50 | 25.10717 | 50.06097
2023-03-08 07:30 | 2361600 | 656 | 4.056871 | 15.97211 | 23.3422 | 1.108106 | 22.63585 | 257.1476 | 16974.2 | 30.35238 | 128.727 | 7301.142 | 74.10791 | 2236.086 | 229.2716 | 229.2716 | 228.4733 | 228.473 | 1.607897 | 0.4245153 | 0.4242499 | 189.6593 | 0.4189304 | 0.4212426 | 262.8357 | 206.7109 | 1173.906 | 199.2716 | 205.5187 | 204.2797 | 185.2357 | 185.7827 | 3.338861 | 11.09757 | 50 | 24.78891 | 49.78546
2023-03-08 08:30 | 2365200 | 657 | 3.982884 | 16.48814 | 23.60086 | 1.119444 | 22.66886 | 263.5833 | 17062.63 | 31.11209 | 140.7194 | 7454.231 | 75.66197 | 2259.064 | 229.7392 | 229.7392 | 228.945 | 228.945 | 1.757825 | 0.4243547 | 0.4240858 | 188.5019 | 0.4182411 | 0.4205367 | 271.2833 | 208.9397 | 1183.332 | 207.5294 | 183.9414 | 192.9933 | 194.6636 | 182.3286 | 3.204386 | 11.17873 | 49.17778 | 25.046 | 50.00553
2023-03-08 09:30 | 2368800 | 658 | 3.921841 | 16.83286 | 24.06574 | 1.023872 | 22.57061 | 266.6351 | 16983.77 | 31.47316 | 147.039 | 7529.549 | 76.42669 | 2264.538 | 230.2702 | 230.2702 | 229.4783 | 229.4783 | 1.878978 | 0.4242089 | 0.423946 | 186.622 | 0.4168919 | 0.4191836 | 275.8802 | 208.361 | 1191.013 | 166.0916 | 154.3627 | 170.1134 | 146.0159 | 152.2259 | 3.111844 | 11.35145 | 49.31198 | 24.44404 | 49.0295
2023-03-08 10:30 | 2372400 | 659 | 3.969326 | 16.75049 | 23.44183 | 1.064111 | 22.84194 | 263.4528 | 16996.07 | 31.09728 | 142.6417 | 7462.475 | 75.74564 | 2258.347 | 230.2947 | 230.2947 | 229.4536 | 229.4533 | 1.833175 | 0.4249372 | 0.4246711 | 185.1733 | 0.4154675 | 0.4177814 | 273.2778 | 208.8806 | 1196.903 | 188.3519 | 195.7886 | 187.5833 | 190.5019 | 184.1531 | 3.129475 | 11.61399 | 50 | 25.35 | 49.83367
2023-03-08 11:30 | 2376000 | 660 | 4.000106 | 17.05859 | 23.88542 | 1.13875 | 22.27306 | 261.2222 | 16995.18 | 30.83595 | 142.5722 | 7410.842 | 75.22183 | 2258.461 | 230.2969 | 230.2969 | 229.4689 | 229.4689 | 1.83165 | 0.4198283 | 0.4195597 | 180.3458 | 0.4106431 | 0.4129622 | 274.3472 | 207.2194 | 1200.641 | 208.3258 | 205.975 | 221.6589 | 203.2697 | 195.7725 | 3.061311 | 11.79186 | 50 | 25.49369 | 49.99708
2023-03-08 12:30 | 2379600 | 661 | 3.93703 | 16.81531 | 23.93827 | 1.119861 | 22.41187 | 265.922 | 17014.92 | 31.39057 | 148.3844 | 7527.632 | 76.40682 | 2265.618 | 230.2384 | 230.2384 | 229.4565 | 229.4568 | 1.670513 | 0.4247415 | 0.4244641 | 186.2657 | 0.4165047 | 0.4188373 | 277.3928 | 208.6195 | 1204.645 | 189.2914 | 189.7078 | 186.9507 | 199.173 | 189.9735 | 3.10571 | 11.90294 | 50 | 24.88788 | 49.93136
2023-03-08 13:30 | 2383200 | 662 | 3.924827 | 16.48374 | 23.70083 | 1.140556 | 22.35519 | 266.2139 | 16979.94 | 31.42654 | 145.0306 | 7531.636 | 76.44761 | 2266.472 | 230.2117 | 230.2117 | 229.4506 | 229.4511 | 1.721753 | 0.4304525 | 0.4301842 | 190.265 | 0.4204756 | 0.4228042 | 274.0639 | 210.14 | 1200.672 | 218.9789 | 216.5861 | 219.3003 | 216.7772 | 204.9094 | 3.188636 | 12.13188 | 49.41667 | 24.70175 | 50.04767
2023-03-08 14:30 | 2386800 | 663 | 3.725986 | 16.04358 | 23.48778 | 1.005611 | 22.14953 | 266.6528 | 16105.29 | 31.47641 | 137.9306 | 7500.236 | 76.129 | 2243.394 | 230.2644 | 230.2644 | 229.5106 | 229.5108 | 1.569992 | 0.4348803 | 0.4346203 | 195.7347 | 0.4259992 | 0.4282981 | 267.0583 | 212.7064 | 1172.965 | 213.6653 | 216.4989 | 210.3267 | 210.7219 | 203.3939 | 3.331364 | 12.21714 | 48 | 23.65681 | 47.94181
2023-03-08 15:30 | 2390400 | 664 | 3.702598 | 16.10676 | 23.4863 | 1.096908 | 21.98565 | 267.0418 | 16019.56 | 31.52206 | 132.0696 | 7496.749 | 76.09331 | 2218.253 | 230.1944 | 230.1944 | 229.4426 | 229.4426 | 1.586513 | 0.4318983 | 0.4316234 | 195.3565 | 0.4255513 | 0.4278493 | 261.1365 | 212.1682 | 1130.968 | 203.8178 | 207.1432 | 210.868 | 202.3242 | 198.9571 | 3.324936 | 12.25302 | 46.86908 | 23.7954 | 47.79214
2023-03-08 16:30 | 2394000 | 665 | 3.706136 | 16.0969 | 23.40258 | 0.8537222 | 22.27139 | 266.8028 | 16021.88 | 31.49464 | 135.5944 | 7483.244 | 75.95647 | 2244.478 | 230.2531 | 230.2531 | 229.4875 | 229.4875 | 1.580697 | 0.4323731 | 0.4321167 | 195.2142 | 0.4254672 | 0.4277728 | 264.6944 | 212.5589 | 1152.612 | 195.9958 | 211.9442 | 204.7794 | 200.4769 | 196.7208 | 3.332664 | 12.21984 | 46.06667 | 22.35414 | 46.08383
2023-03-08 17:30 | 2397600 | 666 | 3.90022 | 16.58709 | 23.89128 | 0.8176667 | 22.19422 | 268.4667 | 17011.56 | 31.69034 | 145.7361 | 7573.961 | 76.87697 | 2263.325 | 230.1981 | 230.1981 | 229.4419 | 229.4414 | 1.512967 | 0.4265278 | 0.4262761 | 190.8358 | 0.4210331 | 0.4233511 | 273.5333 | 210.8028 | 1174.837 | 205.2972 | 187.7267 | 192.0481 | 191.9667 | 188.7817 | 3.171414 | 12.36725 | 47.65278 | 23.63936 | 46.67756
2023-03-08 18:30 | 2401200 | 667 | 3.913616 | 16.24828 | 24.03042 | 0.7534819 | 20.9293 | 267.5599 | 17021.46 | 31.58858 | 145.2006 | 7567.262 | 76.80911 | 2264.825 | 230.2287 | 230.2287 | 229.4515 | 229.4515 | 1.485136 | 0.4308292 | 0.4305919 | 193.976 | 0.4242047 | 0.4265259 | 273.4568 | 211.2114 | 1191.204 | 184.8774 | 160.8694 | 162.4337 | 184.9549 | 172.0755 | 3.243128 | 12.73639 | 48.60167 | 23.84844 | 48.09212
2023-03-08 19:30 | 2404800 | 668 | 3.907229 | 16.36666 | 23.79919 | 0.7435556 | 22.21089 | 268.3056 | 17039.71 | 31.67334 | 146.7444 | 7586.594 | 77.00531 | 2264.419 | 230.2281 | 230.2281 | 229.4678 | 229.4683 | 1.735364 | 0.4294806 | 0.4292397 | 193.1442 | 0.4233719 | 0.4257181 | 274.4722 | 210.9492 | 1189.155 | 206.4456 | 184.2794 | 193.9167 | 185.5378 | 185.2083 | 3.211139 | 12.91599 | 48.45 | 23.98556 | 48.11019
2023-03-08 20:30 | 2408400 | 669 | 3.881045 | 16.77482 | 24.07619 | 0.761 | 22.45553 | 269.2889 | 16979.62 | 31.78887 | 150.4694 | 7604.561 | 77.18767 | 2266.936 | 230.2372 | 230.2372 | 229.4575 | 229.4575 | 1.682978 | 0.4256633 | 0.42541 | 188.9981 | 0.4192356 | 0.4215689 | 277.5167 | 210.2372 | 1189.109 | 208.0903 | 186.6633 | 187.3858 | 195.4697 | 185.4539 | 3.110033 | 12.76224 | 48.26944 | 24.23744 | 48.15903
2023-03-08 21:30 | 2412000 | 670 | 3.80762925 | 17.13436 | 24.39536 | 0.6766111 | 22.40603 | 264.1361 | 16324.42 | 31.184575 | 147.8583 | 7469.294 | 75.8145 | 2244.5 | 230.3197 | 230.3197 | 229.4944 | 229.4944 | 1.659922 | 0.4184058 | 0.4181656 | 181.5206 | 0.4118406 | 0.4141544 | 277.7139 | 208.1967 | 1198.14 | 204.5847 | 180.0086 | 175.7644 | 198.0981 | 184.5458 | 3.045942 | 12.49302 | 49.95 | 24.86958 | 48.60125
2023-03-08 22:30 | 2415600 | 671 | 3.825297 | 17.32436 | 23.94134 | 0.8767688 | 22.42373 | 257.7326 | 16000.68 | 30.42314 | 140.4986 | 7299.29 | 74.08908 | 2234.719 | 230.2318 | 230.2318 | 229.4067 | 229.407 | 1.700944 | 0.4129189 | 0.4126833 | 175.2864 | 0.4055184 | 0.4078348 | 274.1086 | 204.5256 | 1199.468 | 197.3206 | 171.0465 | 171.5518 | 186.3454 | 180.1123 | 3.029967 | 12.33431 | 50 | 24.80162 | 50.12426
2023-03-08 23:30 | 2419200 | 672 | 3.819659 | 17.13596 | 23.8995 | 1.040444 | 22.57186 | 258.5194 | 16025.25 | 30.51774 | 140.5222 | 7318.344 | 74.28225 | 2234.828 | 230.2878 | 230.2881 | 229.5128 | 229.5133 | 1.742514 | 0.4144022 | 0.4141497 | 177.6664 | 0.407955 | 0.4102703 | 273.7889 | 204.5211 | 1197.48 | 215.8836 | 192.2456 | 206.5567 | 201.9933 | 192.2694 | 3.067333 | 12.23869 | 50 | 24.79961 | 50.62067
2023-03-09 00:30 | 2422800 | 673 | 3.84689 | 17.40209 | 24.46628 | 1.005333 | 22.30642 | 259.3833 | 16200.29 | 30.62174 | 143.2722 | 7344.669 | 74.54978 | 2236.967 | 230.1825 | 230.1825 | 229.4653 | 229.4653 | 1.864947 | 0.4112722 | 0.4110411 | 175.6608 | 0.4058425 | 0.4081611 | 275.9333 | 202.9117 | 1195.026 | 196.3933 | 188.8714 | 190.0533 | 207.3814 | 189.6886 | 3.0036 | 12.15547 | 50 | 25.00197 | 49.59061
2023-03-09 01:30 | 2426400 | 674 | 3.827782 | 16.94333 | 24.01905 | 1.084429 | 22.31735 | 257.2451 | 15978.55 | 30.3676 | 137.234 | 7280.557 | 73.89891 | 2229.37 | 230.1836 | 230.1836 | 229.4396 | 229.4398 | 1.851571 | 0.4142897 | 0.4140568 | 178.8593 | 0.4090423 | 0.4113705 | 271.1922 | 203.4017 | 1190.552 | 225.7794 | 194.0348 | 203.0557 | 209.3331 | 200.4925 | 3.120053 | 11.8452 | 50 | 24.95869 | 49.70727
2023-03-09 02:30 | 2430000 | 675 | 3.837594 | 16.48382 | 24.65733 | 1.045278 | 21.92792 | 256.8278 | 15994.48 | 30.31989 | 132.3083 | 7260.158 | 73.69197 | 2233.919 | 230.2692 | 230.2692 | 229.4811 | 229.4817 | 1.764233 | 0.4199658 | 0.4197242 | 183.6011 | 0.4138703 | 0.4161561 | 266.5556 | 203.3181 | 1183.593 | 233.6678 | 209.4931 | 214.8403 | 229.4983 | 219.7092 | 3.242903 | 11.65183 | 49.09167 | 24.37369 | 49.81786
2023-03-09 03:30 | 2433600 | 676 | 3.764906 | 16.43647 | 24.04014 | 0.9911699 | 21.76331 | 261.9443 | 15988.45 | 30.92219 | 139.5766 | 7375.27 | 74.86064 | 2254.454 | 230.2081 | 230.2081 | 229.4646 | 229.4649 | 1.78937 | 0.4236298 | 0.4234217 | 187.832 | 0.4180401 | 0.4203003 | 271.078 | 206.0421 | 1189.691 | 230.654 | 225.8011 | 241.3281 | 216.2964 | 214.2635 | 3.250153 | 11.73579 | 48 | 23.81627 | 47.74134
2023-03-09 04:30 | 2437200 | 677 | 3.757995 | 16.45721 | 24.09453 | 0.9489444 | 21.98903 | 263.1472 | 16030.81 | 31.06352 | 138.7389 | 7398.1 | 75.09197 | 2254.806 | 230.1658 | 230.1658 | 229.4403 | 229.44 | 1.745419 | 0.4245058 | 0.4242917 | 188.4808 | 0.4186461 | 0.4209056 | 269.6139 | 206.9061 | 1177.4425 | 197.5239 | 185.3594 | 192.2769 | 189.9847 | 187.4306 | 3.247569 | 11.78374 | 47.09444 | 22.83336 | 47.94514
2023-03-09 05:30 | 2440800 | 678 | 3.752954 | 16.06454 | 23.96453 | 1.069528 | 22.36058 | 262.5667 | 15971.36 | 30.99412 | 135.5694 | 7378.686 | 74.89514 | 2255.333 | 230.1889 | 230.1889 | 229.4625 | 229.4625 | 1.767292 | 0.4286708 | 0.4284711 | 192.5506 | 0.4227392 | 0.4249911 | 266.8667 | 207.2547 | 1177.529 | 196.1994 | 194.1717 | 196.5447 | 197.8875 | 193.0239 | 3.352144 | 11.62629 | 47 | 23.319 | 47.15575
2023-03-09 06:30 | 2444400 | 679 | 3.673881 | 16.28763 | 23.34529 | 1.053398 | 22.14173 | 262.5125 | 15613.83 | 30.9886 | 131.0864 | 7353.184 | 74.63652 | 2233.292 | 230.1443 | 230.1443 | 229.4485 | 229.4485 | 1.755379 | 0.4259259 | 0.4257248 | 190.2267 | 0.4203716 | 0.422612 | 262.4513 | 206.6184 | 1146.071 | 223.0267 | 203.1209 | 225.5226 | 198.3588 | 202.3067 | 3.321125 | 11.24853 | 46.22563 | 23.37209 | 46.95318
2023-03-09 07:30 | 2448000 | 680 | 3.92351 | 16.74858 | 21.69081 | 1.000028 | 19.99569 | 265.9139 | 16949.625 | 31.38666 | 140.7194 | 7488.675 | 76.01142 | 2264.494 | 230.1719 | 230.1719 | 229.4678 | 229.4678 | 1.791453 | 0.4226517 | 0.4224908 | 187.1231 | 0.4172942 | 0.4195164 | 270.1083 | 204.2703 | 1160.528 | 195.1833 | 178.6911 | 184.865 | 190.3306 | 183.5311 | 3.1506 | 11.69935 | 46.44167 | 22.94553 | 46.12633
2023-03-09 08:30 | 2451600 | 681 | 3.85325 | 16.39222 | 23.88479 | 1.088412 | 22.30382 | 268.2451 | 16779.01 | 31.66775 | 143.8691 | 7546.195 | 76.59546 | 2269.167 | 230.171 | 230.171 | 229.4825 | 229.4827 | 1.786189 | 0.4287655 | 0.4285755 | 192.9192 | 0.4230905 | 0.4252471 | 271.9471 | 205.544 | 1173.892 | 239.912 | 199.1329 | 213.1994 | 221.3357 | 203.4109 | 3.23476 | 11.70859 | 47 | 23.55164 | 47.12972
2023-03-09 09:30 | 2455200 | 682 | 3.763737 | 16.35309 | 23.32339 | 0.9609722 | 22.19275 | 269.5139 | 16446.6 | 31.81663 | 146.5556 | 7573.183 | 76.86906 | 2261.867 | 230.1608 | 230.1608 | 229.4547 | 229.4544 | 1.677239 | 0.4296225 | 0.4294169 | 194.1556 | 0.4243167 | 0.4264961 | 273.8833 | 207.1825 | 1179.826 | 211.615 | 189.8831 | 199.3514 | 195.5522 | 188.1208 | 3.240861 | 11.68755 | 47.825 | 23.91156 | 47.12058
2023-03-09 10:30 | 2458800 | 683 | 4.107736 | 16.09943 | 23.7385 | 1.052758 | 22.16958 | 269.5404 | 18036.08 | 31.81919 | 145.1643 | 7632.203 | 77.46822 | 2285.799 | 230.1749 | 230.1749 | 229.4852 | 229.4847 | 1.505189 | 0.4333844 | 0.4331565 | 197.3273 | 0.4275028 | 0.4297123 | 272.493 | 207.5454 | 1182.356 | 205.6 | 202.5223 | 216.6783 | 193.1429 | 193.9802 | 3.267078 | 11.90986 | 48 | 24.15593 | 47.9044
2023-03-09 11:30 | 2462400 | 684 | 4.154227 | 16.33767 | 23.657 | 0.9673611 | 22.39794 | 265.3639 | 17974.47 | 31.32714 | 142.1917 | 7534.158 | 76.47286 | 2280.619 | 230.1486 | 230.1486 | 229.435 | 229.4347 | 1.451397 | 0.4270681 | 0.4267956 | 191.3356 | 0.4214839 | 0.4237803 | 271.7833 | 208.5917 | 1183.986 | 191.2369 | 186.9464 | 198.4375 | 173.3267 | 182.9831 | 3.208222 | 12.32717 | 48 | 23.99056 | 48.00825
2023-03-09 12:30 | 2466000 | 685 | 4.227001 | 15.9071 | 23.64886 | 0.9945961 | 22.14794 | 261.9109 | 18068.45 | 30.91688 | 136.546 | 7446.783 | 75.58599 | 2291.49 | 230.1944 | 230.1944 | 229.4549 | 229.4549 | 1.535822 | 0.4295705 | 0.4293008 | 193.9117 | 0.4241056 | 0.4264373 | 268.0557 | 211.5671 | 1189.948 | 212.037 | 194.7638 | 208.4228 | 183.4301 | 187.9599 | 3.33056 | 12.40786 | 47.26741 | 23.29343 | 47.87273
2023-03-09 13:30 | 2469600 | 686 | 4.340938 | 16.36854 | 23.49714 | 0.98 | 22.36367 | 261.2639 | 18538.84 | 30.84109 | 138.7194 | 7441.356 | 75.53131 | 2303.353 | 230.2628 | 230.2628 | 229.4933 | 229.4933 | 1.594833 | 0.4236367 | 0.4233603 | 187.9958 | 0.4182589 | 0.4206242 | 270.5833 | 214.3981 | 1190.77 | 199.6797 | 197.855 | 202.6544 | 188.1542 | 187.5569 | 3.205564 | 12.17831 | 47 | 23.26681 | 47.3405
2023-03-09 14:30 | 2473200 | 687 | 4.40012 | 16.01201 | 23.72908 | 0.9376323 | 22.3393 | 261.5627 | 18824.13 | 30.8776 | 135.4234 | 7451.111 | 75.63036 | 2306.279 | 230.1462 | 230.1462 | 229.3557 | 229.3557 | 1.692451 | 0.4281994 | 0.4279106 | 192.376 | 0.4225223 | 0.4249267 | 267.1978 | 216.3334 | 1183.16 | 231.4869 | 215.717 | 234.6337 | 216.9981 | 207.9451 | 3.29376 | 11.7492 | 46.81616 | 23.7556 | 47.03585
2023-03-09 15:30 | 2476800 | 688 | 4.171156 | 15.98232 | 23.8154 | 0.9115599 | 22.21928 | 266.6769 | 18135.54 | 31.48164 | 142.415 | 7550.847 | 76.64273 | 2297.164 | 227.4031 | 227.4031 | 226.5844 | 226.5844 | 1.730061 | 0.4290822 | 0.428754 | 196.4365 | 0.4238398 | 0.4262457 | 271.3733 | 218.6696 | 1180.174 | 178.9465 | 176.5462 | 177.7875 | 175.7713 | 172.2117 | 3.280409 | 11.65091 | 46.78273 | 23.51513 | 46.09852
2023-03-09 16:30 | 2480400 | 689 | 4.13096 | 16.02566 | 23.57856 | 0.9121111 | 22.44439 | 267.2806 | 17988.35 | 31.55218 | 145.0056 | 7560.528 | 76.74103 | 2299.097 | 226.2342 | 226.2342 | 225.3908 | 225.3908 | 1.618053 | 0.4283669 | 0.4279922 | 196.3394 | 0.4225733 | 0.4249983 | 273.5667 | 219.5192 | 1186.293 | 179.1444 | 176.4469 | 179.1608 | 171.9481 | 171.6428 | 3.259878 | 11.50752 | 47 | 23.54433 | 47.03114
2023-03-09 17:30 | 2484000 | 690 | 4.104144 | 16.23013 | 23.62053 | 0.8410585 | 22.52777 | 268.8858 | 17971.96 | 31.74431 | 150.7047 | 7595.552 | 77.09607 | 2310.309 | 226.2331 | 226.2331 | 225.422 | 225.422 | 1.574942 | 0.4266465 | 0.4262178 | 195.0791 | 0.4213125 | 0.4237164 | 278.078 | 220.5114 | 1196.541 | 188.3641 | 197.7755 | 199.3019 | 183.2627 | 181.1702 | 3.20685 | 11.21283 | 47.00557 | 23.36546 | 47.03039
2023-03-09 18:30 | 2487600 | 691 | 4.140105 | 15.913625 | 23.83222 | 0.8773333 | 22.79361 | 266.7028 | 17984.11 | 31.48319 | 146.0333 | 7544.217 | 76.57561 | 2305.086 | 226.3044 | 226.3044 | 225.4836 | 225.4836 | 1.516747 | 0.4292933 | 0.4288569 | 197.2881 | 0.4235928 | 0.4256933 | 274.9111 | 220.1136 | 1199.148 | 170.4625 | 173.9703 | 174.6711 | 160.2372 | 159.2867 | 3.292883 | 10.78626 | 47.86389 | 23.74806 | 47.12806
2023-03-09 19:30 | 2491200 | 692 | 4.205333 | 15.82472 | 23.20641 | 0.758663 | 22.42142 | 261.7465 | 17947.05 | 30.89765 | 139.3677 | 7428.972 | 75.40538 | 2294.159 | 226.217 | 226.217 | 225.3799 | 225.3799 | 1.543206 | 0.4262894 | 0.4259067 | 194.8482 | 0.4210652 | 0.4232969 | 271.0195 | 218.6964 | 1197.574 | 189.473 | 182.1429 | 195.8967 | 173.5972 | 176.422 | 3.326042 | 11.01077 | 48.25348 | 24.56643 | 47.84577
2023-03-09 20:30 | 2494800 | 693 | 4.14611 | 15.68099 | 23.81681 | 0.9050278 | 22.75189 | 263.6972 | 17816.54 | 31.130825 | 138.7806 | 7469 | 75.81172 | 2296.142 | 226.3194 | 226.3194 | 225.4511 | 225.4519 | 1.587997 | 0.4311411 | 0.4307667 | 198.0044 | 0.4243244 | 0.4267006 | 269.4528 | 218.8972 | 1191.295 | 183.77 | 184.8147 | 185.3628 | 175.1994 | 171.545 | 3.366147 | 11.437575 | 47.23194 | 23.78194 | 47.96786
2023-03-09 21:30 | 2498400 | 694 | 4.14773 | 16.02157 | 23.58189 | 0.9038719 | 22.65813 | 266.5432 | 18015.31 | 31.46202 | 145.8914 | 7548.925 | 76.62309 | 2300.964 | 226.2875 | 226.2875 | 225.4106 | 225.4109 | 1.680964 | 0.4279262 | 0.4275674 | 195.8446 | 0.4221318 | 0.4245167 | 274.7521 | 217.5017 | 1195.76 | 185.3886 | 183.3003 | 191.8889 | 176.6749 | 172.4014 | 3.258666 | 11.57204 | 47.55571 | 23.82198 | 47.72487
2023-03-09 22:30 | 2502000 | 695 | 4.139399 | 16.29756 | 23.83686 | 0.9488889 | 22.71692 | 266.9278 | 18006.17 | 31.5098 | 147.7417 | 7565.964 | 76.79583 | 2296.5 | 226.3131 | 226.3131 | 225.4764 | 225.4767 | 1.718767 | 0.4265931 | 0.4262406 | 192.8508 | 0.4191639 | 0.4215586 | 276.2861 | 216.6711 | 1197.845 | 205.2108 | 185.2131 | 198.2064 | 182.0961 | 178.2514 | 3.181969 | 11.75932 | 48.08056 | 24.22997 | 48.13183
2023-03-09 23:30 | 2505600 | 696 | 4.165059 | 16.06455 | 23.80994 | 0.9867967 | 22.77967 | 265.2591 | 18011.57 | 31.31145 | 144.6908 | 7528.838 | 76.419 | 2291.563 | 226.2117 | 226.2117 | 225.3827 | 225.3822 | 1.767039 | 0.4264134 | 0.4260607 | 194.4462 | 0.4206577 | 0.4230529 | 274.2925 | 214.5738 | 1195.96 | 196.8643 | 186.4468 | 194.5532 | 179.5877 | 175.4265 | 3.242025 | 11.96103 | 48.17967 | 24.30379 | 48.51365
2023-03-10 00:30 | 2509200 | 697 | 4.140675 | 16.22233 | 24.03401 | 0.9366852 | 22.94897 | 266.7632 | 18004.74 | 31.48864 | 145.2841 | 7569.139 | 76.82816 | 2281.752 | 226.237 | 226.237 | 225.4351 | 225.4354 | 1.823373 | 0.4255928 | 0.425239 | 193.6716 | 0.4199089 | 0.4223276 | 273.9833 | 212.7699 | 1183.899 | 207.3131 | 194.0348 | 212.6579 | 188.8084 | 190.6655 | 3.196407 | 12.3693 | 48 | 23.61666 | 48.30429
2023-03-10 01:30 | 2512800 | 698 | 4.104018 | 16.306325 | 24.1305 | 0.9257222 | 22.66714 | 268.7083 | 17969.31 | 31.71854 | 146.5472 | 7619.3 | 77.33753 | 2274.764 | 226.2169 | 226.2169 | 225.4656 | 225.4656 | 1.781189 | 0.4264975 | 0.4261358 | 194.0572 | 0.4202742 | 0.4226706 | 274.1194 | 210.5206 | 1176.457 | 208.0636 | 187.0086 | 205.215 | 194.4622 | 183.95 | 3.167489 | 12.63985 | 48 | 24.13292 | 48.17253
2023-03-10 02:30 | 2516400 | 699 | 4.095701 | 16.33835 | 24.43955 | 0.9886908 | 22.83507 | 269.9638 | 18014.96 | 31.86723 | 147.4178 | 7651.777 | 77.66727 | 2273.398 | 226.1334 | 226.1334 | 225.3972 | 225.3975 | 1.742226 | 0.4272827 | 0.4269602 | 194.6958 | 0.4208292 | 0.4232014 | 274.3036 | 210.2515 | 1173.019 | 207.1696 | 198.1462 | 200.7348 | 197.7379 | 184.3128 | 3.157652 | 12.65763 | 48 | 24.52025 | 48.14058
2023-03-10 03:30 | 2520000 | 700 | 4.135566 | 15.97454 | 24.05406 | 0.98375 | 23.10125 | 267.175 | 18010.675 | 31.53723 | 143.6361 | 7582.372 | 76.96256 | 2278.453 | 226.2017 | 226.2017 | 225.4258 | 225.4258 | 1.779867 | 0.4288 | 0.4284858 | 196.9728 | 0.4231747 | 0.4255108 | 272.1861 | 209.9372 | 1180.982 | 190.3003 | 182.5836 | 187.8014 | 186.0125 | 173.7547 | 3.256789 | 12.58575 | 48 | 23.93633 | 48.12039
2023-03-10 04:30 | 2523600 | 701 | 4.210407 | 15.99534 | 23.78114 | 1.088607 | 23.11861 | 260.8162 | 17919.81 | 30.7896 | 137.2897 | 7427.799 | 75.39331 | 2272.162 | 226.2315 | 226.2315 | 225.4685 | 225.4682 | 1.833554 | 0.4237967 | 0.4234997 | 192.0721 | 0.4183036 | 0.4206078 | 269.3426 | 207.037 | 1186.934 | 180.7175 | 177.2446 | 180.1579 | 175.349 | 165.4276 | 3.264758 | 12.40611 | 48.59331 | 24.28443 | 48.12981
2023-03-10 05:30 | 2527200 | 702 | 4.04767 | 15.64148 | 23.95731 | 1.159083 | 23.14431 | 258.6556 | 17047.79 | 30.53468 | 133.5528 | 7347.722 | 74.58078 | 2259.125 | 226.2025 | 226.2025 | 225.4267 | 225.4264 | 1.775111 | 0.4263089 | 0.4260417 | 194.7861 | 0.4209883 | 0.4232653 | 266.7528 | 206.7039 | 1191.943 | 219.9469 | 207.7078 | 221.1497 | 210.3986 | 195.4286 | 3.386281 | 12.54102 | 48.63889 | 24.42814 | 48.73794
2023-03-10 06:30 | 2530800 | 703 | 4.142805 | 16.1896 | 24.04265 | 1.024763 | 22.77281 | 264.1727 | 17845.74 | 31.18529 | 143.1086 | 7505.992 | 76.18713 | 2281.468 | 226.1911 | 226.1911 | 225.4022 | 225.4025 | 1.831808 | 0.4245281 | 0.4242677 | 192.1696 | 0.4183604 | 0.4206131 | 273.234 | 206.329 | 1191.457 | 195.6446 | 177.1499 | 186.3295 | 179.8964 | 171.3994 | 3.208593 | 12.72848 | 48 | 23.89596 | 48.19111
2023-03-10 07:30 | 2534400 | 704 | 3.966681 | 15.83018 | 23.7617 | 0.9211421 | 22.5995 | 263.4401 | 16996.3 | 31.10168 | 141.1226 | 7463.933 | 75.76008 | 2264.198 | 226.2279 | 226.2279 | 225.4292 | 225.4292 | 1.841095 | 0.4277287 | 0.4274674 | 195.985 | 0.4222128 | 0.4244376 | 271.6825 | 207.1329 | 1195.811 | 221.2387 | 199.8802 | 209.4763 | 207.4671 | 189.7334 | 3.323632 | 12.44118 | 48.8468 | 23.73607 | 47.87604
2023-03-10 08:30 | 2538000 | 705 | 3.906704 | 15.42255 | 23.73994 | 1.088278 | 22.48556 | 262.7417 | 16679.61 | 31.01598 | 135.6472 | 7436.097 | 75.47744 | 2249.861 | 226.2261 | 226.2261 | 225.4636 | 225.4636 | 1.736281 | 0.4322283 | 0.4319597 | 200.6369 | 0.4268636 | 0.4290786 | 266.775 | 208.1556 | 1185.583 | 223.2325 | 206.2908 | 213.315 | 209.9256 | 190.1897 | 3.447742 | 12.51162 | 48.81111 | 24.60367 | 48.71328
2023-03-10 09:30 | 2541600 | 706 | 3.603765 | 15.26826 | 23.47382 | 1.084457 | 22.40287 | 259.1811 | 15124.99 | 30.59181 | 130.5348 | 7293.978 | 74.0351 | 2227.864 | 226.2058 | 226.2058 | 225.4072 | 225.4067 | 1.701136 | 0.4318836 | 0.4316125 | 199.9365 | 0.4261423 | 0.4284072 | 263.351 | 211.6173 | 1185.936 | 242.9454 | 213.2602 | 228.6092 | 222.2487 | 208.1733 | 3.547894 | 13.01629 | 47.90251 | 23.41922 | 48.05345
2023-03-10 10:30 | 2545200 | 707 | 3.601068 | 15.73035 | 22.95669 | 1.079139 | 22.25508 | 254.8111 | 14862.53 | 30.07631 | 126.8722 | 7167.644 | 72.75317 | 2224.911 | 226.2969 | 226.2969 | 225.4775 | 225.4772 | 1.751669 | 0.4237244 | 0.4234428 | 190.7894 | 0.4170858 | 0.4194444 | 261.9306 | 213.7819 | 1180.166 | 242.6558 | 220.7267 | 237.2981 | 224.8986 | 208.0511 | 3.442194 | 12.85214 | 47 | 23.99564 | 47.18692
2023-03-10 11:30 | 2548800 | 708 | 4.282343 | 16.18154 | 23.55175 | 0.9835933 | 22.13705 | 261.0279 | 18264.48 | 30.81363 | 136.7187 | 7441.329 | 75.5305 | 2274.986 | 226.2886 | 226.2886 | 225.4262 | 225.4259 | 1.792298 | 0.4215078 | 0.4212006 | 189.9056 | 0.4161947 | 0.4185986 | 268.5766 | 214.5914 | 1175.299 | 201.4451 | 178.4476 | 187.8744 | 183.1267 | 178.4259 | 3.209237 | 12.80263 | 47.68802 | 24.08705 | 47.03273
2023-03-10 12:30 | 2552400 | 709 | 4.405246 | 16.40142 | 23.90162 | 0.9979944 | 22.43111 | 263.7688 | 19017.06 | 31.13898 | 142.5599 | 7544.482 | 76.57769 | 2285.181 | 226.4518 | 226.4518 | 225.5805 | 225.5808 | 1.763181 | 0.4216159 | 0.4212836 | 189.3022 | 0.415754 | 0.4181513 | 272.8552 | 217.8295 | 1183.196 | 214.5008 | 191.3276 | 201.4791 | 195.5167 | 186.4875 | 3.122986 | 12.88321 | 48.67967 | 24.77365 | 47.8144
2023-03-10 13:30 | 2556000 | 710 | 4.438088 | 15.99916 | 23.55628 | 1.074944 | 22.36747 | 261.3 | 18987.43 | 30.84754 | 138.0861 | 7485.108 | 75.97494 | 2285.683 | 227.2744 | 227.2744 | 226.4153 | 226.4156 | 1.792744 | 0.4249564 | 0.4245997 | 192.2375 | 0.4195119 | 0.4219747 | 269.8111 | 220.2472 | 1189.847 | 195.6139 | 168.1958 | 173.9942 | 174.4869 | 172.5481 | 3.236836 | 12.80685 | 49 | 24.63589 | 48.92511
2023-03-10 14:30 | 2559600 | 711 | 4.454012 | 15.91631 | 23.75468 | 1.202869 | 22.47666 | 260.3565 | 18993.38 | 30.73411 | 134.4485 | 7466.797 | 75.78908 | 2275.212 | 227.2936 | 227.2936 | 226.4162 | 226.4164 | 1.810838 | 0.4258916 | 0.4255156 | 192.5476 | 0.4198421 | 0.4221975 | 266.6964 | 220.639 | 1180.751 | 213.8368 | 190.793 | 201.3577 | 195.5212 | 188.2936 | 3.257721 | 13.17084 | 49 | 24.35944 | 49.11669
2023-03-10 15:30 | 2563200 | 712 | 4.463004 | 15.47887 | 23.82978 | 1.145639 | 22.45961 | 258.3444 | 18882.54 | 30.49669 | 129.9722 | 7398.589 | 75.09694 | 2286 | 227.2817 | 227.2817 | 226.4233 | 226.4236 | 1.650072 | 0.4294017 | 0.4290153 | 196.4972 | 0.4237786 | 0.4261397 | 263.2833 | 221.2103 | 1182.827 | 223.1328 | 196.7556 | 211.3231 | 201.3861 | 197.4917 | 3.397286 | 12.65274 | 48.10833 | 24.10433 | 49.24747
2023-03-10 16:30 | 2566800 | 713 | 4.260133 | 15.57441 | 24.02914 | 1.176295 | 22.30036 | 258.5432 | 17986.97 | 30.52124 | 132.4178 | 7372.24 | 74.82961 | 2280.148 | 227.2618 | 227.2618 | 226.3919 | 226.3919 | 1.682485 | 0.4286702 | 0.4282248 | 195.566 | 0.4228281 | 0.4251955 | 265.5376 | 222.2674 | 1191.727 | 224.8992 | 208.2164 | 215.2251 | 207.4961 | 198.7833 | 3.398234 | 12.64568 | 48 | 23.94192 | 47.74983
2023-03-10 17:30 | 2570400 | 714 | 4.193336 | 16.225125 | 24.2305 | 1.091417 | 22.25131 | 263.275 | 18008.88 | 31.07788 | 145.0333 | 7487.078 | 75.99506 | 2297.014 | 227.3156 | 227.3156 | 226.4386 | 226.4386 | 1.634294 | 0.4241722 | 0.4236989 | 191.0303 | 0.4183458 | 0.420695 | 275.4417 | 221.3253 | 1206.514 | 279.0528 | 234.7875 | 254.5447 | 244.7147 | 228.855 | 3.211081 | 12.56752 | 48 | 24.06144 | 48.30833
2023-03-10 18:30 | 2574000 | 715 | 4.1718835 | 16.24576 | 24.24692 | 1.195 | 21.86561 | 264.5194 | 18000.51 | 31.22686 | 146.1111 | 7518.497 | 76.31444 | 2297.222 | 227.3 | 227.3 | 226.4125 | 226.4125 | 1.623631 | 0.4256108 | 0.4251522 | 191.5725 | 0.4188722 | 0.4212158 | 275.9 | 221.0847 | 1206.251 | 240.6231 | 212.5411 | 228.6119 | 203.9042 | 198.6622 | 3.19825 | 12.63493 | 48 | 24.50447 | 48.08467
2023-03-10 19:30 | 2577600 | 716 | 4.150781 | 16.30615 | 24.26538 | 1.081003 | 21.91819 | 265.6992 | 17983.32 | 31.36514 | 148.9276 | 7546.318 | 76.5968 | 2299.93 | 227.3136 | 227.3136 | 226.4301 | 226.4301 | 1.583504 | 0.4250262 | 0.4245797 | 191.8858 | 0.4191997 | 0.4215418 | 277.8914 | 220.5053 | 1208.616 | 223.8306 | 208.4733 | 218.1287 | 189.9042 | 190.2089 | 3.185883 | 12.6148 | 48 | 23.80117 | 48.30552
2023-03-10 20:30 | 2581200 | 717 | 4.147506 | 16.18106 | 23.09875 | 0.8745278 | 20.80911 | 265.9667 | 17988.075 | 31.39839 | 149.2583 | 7554.392 | 76.67853 | 2302.256 | 227.2586 | 227.2586 | 226.4147 | 226.4153 | 1.534297 | 0.4263139 | 0.4258503 | 193.5303 | 0.4207886 | 0.4231589 | 278.1028 | 220.6036 | 1211.56 | 243.4275 | 218.6286 | 228.8147 | 204.0986 | 197.7281 | 3.214092 | 12.68842 | 48 | 23.81389 | 48.08447
2023-03-10 21:30 | 2584800 | 718 | 4.146528 | 15.83569 | 24.04618 | 1.138301 | 21.94532 | 266.1058 | 17994.94 | 31.41416 | 146.0251 | 7565.37 | 76.79022 | 2291.791 | 227.2897 | 227.2897 | 226.4134 | 226.4134 | 1.462886 | 0.4304557 | 0.4299727 | 197.8267 | 0.425117 | 0.4276526 | 274.9721 | 220.7019 | 1205.637 | 232.3373 | 213.4273 | 224.2465 | 192.7195 | 195.766 | 3.299354 | 12.96442 | 48.39833 | 24.21774 | 47.6976
2023-03-10 22:30 | 2588400 | 719 | 4.134443 | 16.29377 | 24.0637 | 1.065404 | 22.16677 | 266.1142 | 17938.22 | 31.41311 | 148.0836 | 7557.699 | 76.71206 | 2294.409 | 227.2604 | 227.2604 | 226.3786 | 226.3788 | 1.484944 | 0.426329 | 0.4258499 | 192.4847 | 0.4197451 | 0.4222524 | 276.8496 | 220.1911 | 1204.127 | 222.3014 | 201.4487 | 219.4964 | 190.7577 | 187.5443 | 3.191167 | 12.83498 | 48 | 23.84663 | 48.02337
2023-03-10 23:30 | 2592000 | 720 | 4.151926 | 16.57085 | 24.03714 | 1.117611 | 22.1875 | 266.3167 | 18034.36 | 31.43991 | 152.0389 | 7568.108 | 76.81769 | 2300.606 | 227.3125 | 227.3125 | 226.4425 | 226.4425 | 1.431008 | 0.42202 | 0.4215617 | 189.1689 | 0.4164817 | 0.4188661 | 280.4722 | 218.7261 | 1210.31 | 215.6575 | 200.3972 | 215.2142 | 192.3211 | 185.1869 | 3.111761 | 12.94929 | 48 | 24.12558 | 47.91233
2023-03-11 00:30 | 2595600 | 721 | 4.147727 | 16.19143 | 24.18805 | 1.034791 | 22.49203 | 266.2479 | 18009.52 | 31.43097 | 148.3398 | 7564.78 | 76.78365 | 2296.9 | 227.3114 | 227.3114 | 226.4195 | 226.4192 | 1.486685 | 0.4268471 | 0.4263972 | 193.6114 | 0.4209228 | 0.4232827 | 277.0418 | 218.812 | 1206.114 | 254.2256 | 217.8354 | 244.622 | 209.1838 | 205.21 | 3.209552 | 12.90266 | 48 | 23.48237 | 48.17474
2023-03-11 01:30 | 2599200 | 722 | 4.154406 | 16.41894 | 24.32636 | 1.006639 | 22.35986 | 265.1583 | 17964.04 | 31.30228 | 147.0417 | 7530.808 | 76.43875 | 2292.744 | 227.2958 | 227.2958 | 226.4044 | 226.4044 | 1.387456 | 0.4231272 | 0.4226894 | 190.4669 | 0.4177628 | 0.4201011 | 276.4056 | 218.5136 | 1197.929 | 229.7281 | 203.0125 | 229.3175 | 203.3025 | 196.0931 | 3.168069 | 12.67676 | 47.71389 | 23.40636 | 47.67992
2023-03-11 02:30 | 2602800 | 723 | 4.128181 | 16.99452 | 23.99318 | 1.049805 | 22.40404 | 262.6992 | 17680.41 | 31.01069 | 148.4318 | 7468.942 | 75.81103 | 2281.928 | 227.3192 | 227.3192 | 226.432 | 226.4323 | 1.494524 | 0.4152546 | 0.414846 | 182.0318 | 0.409351 | 0.4117053 | 279.0446 | 215.3156 | 1203.966 | 219.3515 | 195.1451 | 215.5134 | 186.6958 | 182.6187 | 3.029398 | 12.60266 | 48.68802 | 24.52696 | 48.10142
2023-03-11 03:30 | 2606400 | 724 | 4.212331 | 16.88668 | 23.96869 | 1.016295 | 22.2324 | 262.273 | 18025.99 | 30.95985 | 148.7437 | 7460.214 | 75.72253 | 2300.543 | 227.2808 | 227.2808 | 226.3961 | 226.3961 | 1.697554 | 0.415673 | 0.4152813 | 182.8081 | 0.4100905 | 0.4124989 | 279.6267 | 213.815 | 1210.687 | 226.5443 | 209.2301 | 219.3153 | 195.8928 | 189.946 | 3.051719 | 12.24232 | 48.14485 | 24.01084 | 48.8846
2023-03-11 04:30 | 2610000 | 725 | 4.214179 | 16.51627 | 24.03314 | 1.022444 | 22.31636 | 262.35 | 18035.14 | 30.97013 | 147.5 | 7453.506 | 75.65425 | 2309.406 | 227.2669 | 227.2669 | 226.4 | 226.4006 | 1.848833 | 0.4195172 | 0.4191114 | 186.9639 | 0.4142314 | 0.4165264 | 278.5111 | 213.88 | 1215.158 | 230.4425 | 213.2864 | 219.2511 | 199.9533 | 193.4492 | 3.145442 | 11.67512 | 48 | 24.42747 | 48.00769
2023-03-11 05:30 | 2613600 | 726 | 4.206236 | 16.15184 | 24.06877 | 0.8350975 | 22.44078 | 261.9582 | 17956.75 | 30.92644 | 142.9889 | 7416.777 | 75.28192 | 2313.348 | 227.31 | 227.31 | 226.4474 | 226.4471 | 1.801827 | 0.4239223 | 0.4235008 | 191.0125 | 0.4183217 | 0.4205669 | 274.5543 | 214.5641 | 1208.436 | 214.2306 | 202.0017 | 210.6148 | 196.1036 | 183.8833 | 3.262184 | 9.828097 | 48 | 24.08448 | 48.13708
2023-03-11 06:30 | 2617200 | 727 | 4.149308 | 15.81323 | 23.91919 | 0.7205 | 22.45722 | 266.35 | 17988.66 | 31.44171 | 145.4306 | 7508.339 | 76.21097 | 2326.428 | 227.2894 | 227.2894 | 226.4139 | 226.4139 | 1.790133 | 0.4315019 | 0.4310781 | 198.3319 | 0.4256219 | 0.4277378 | 274.6972 | 216.6231 | 1206.03 | 223.2397 | 201.2753 | 212.1936 | 190.9908 | 187.8389 | 3.353592 | 9.218219 | 47.23611 | 24.00378 | 48.12039
2023-03-11 07:30 | 2620800 | 728 | 4.129443 | 16.13022 | 24.04983 | 0.6824167 | 22.56797 | 268.1833 | 18026.49 | 31.660975 | 149.0306 | 7556.919 | 76.70417 | 2326.131 | 227.2531 | 227.2531 | 226.3989 | 226.3989 | 1.6968 | 0.4294611 | 0.4290367 | 195.8153 | 0.4230683 | 0.4253267 | 277.0944 | 217.0686 | 1202.872 | 236.3747 | 208.4614 | 224.6678 | 198.2839 | 195.9858 | 3.261736 | 9.538953 | 47 | 23.69631 | 47.40419
2023-03-11 08:30 | 2624400 | 729 | 4.097406 | 16.49326 | 24.08075 | 0.8641783 | 21.88298 | 269.3398 | 17958.36 | 31.79114 | 151.9833 | 7591.24 | 77.05259 | 2317.095 | 227.2953 | 227.2953 | 226.4265 | 226.4267 | 1.678067 | 0.4259825 | 0.4255507 | 192.4036 | 0.4196989 | 0.4219969 | 279.0947 | 215.6791 | 1197.556 | 237.6031 | 199.9365 | 225.5747 | 205.9866 | 193.9164 | 3.166415 | 10.24277 | 47 | 23.95348 | 47.12526
2023-03-11 09:30 | 2628000 | 730 | 4.101372 | 16.56249 | 24.94986 | 0.7719722 | 22.10056 | 269.35 | 17984.14 | 31.79728 | 153.85 | 7601.414 | 77.15544 | 2317.661 | 227.2703 | 227.2703 | 226.4169 | 226.4172 | 1.517042 | 0.4246686 | 0.4242517 | 191.4686 | 0.4187397 | 0.4210392 | 280.7972 | 214.1317 | 1202.873 | 205.9697 | 188.6697 | 196.5303 | 171.9142 | 175.2025 | 3.136794 | 10.72731 | 47.14167 | 23.91878 | 47.08078
2023-03-11 10:30 | 2631600 | 731 | 4.259939 | 16.29093 | 24.1832 | 0.7277437 | 22.64981 | 272.6379 | 18952.12 | 32.18572 | 156.5153 | 7733.084 | 78.4922 | 2320.847 | 228.4872 | 228.4872 | 227.6117 | 227.6123 | 1.516694 | 0.4314345 | 0.4310095 | 197.0515 | 0.4255393 | 0.427751 | 281.4819 | 215.2331 | 1207.346 | 201.6092 | 178.1267 | 190.6674 | 171.8861 | 171.105 | 3.174306 | 10.96641 | 48.81058 | 24.57075 | 48.07031
2023-03-11 11:30 | 2635200 | 732 | 4.197292 | 16.02681 | 23.93022 | 0.7825 | 22.65806 | 269.9444 | 18474.39 | 31.86262 | 150.6417 | 7651.15 | 77.66047 | 2306.436 | 228.715 | 228.715 | 227.8631 | 227.8631 | 1.551675 | 0.4321544 | 0.4317283 | 198.2767 | 0.4269919 | 0.4291572 | 277.4917 | 216.7233 | 1203.086 | 210.3967 | 195.9614 | 212.6428 | 180.1328 | 179.7672 | 3.261225 | 10.89188 | 49 | 24.2945 | 49.07056
2023-03-11 12:30 | 2638800 | 733 | 4.257881 | 16.13354 | 24.4075 | 0.8884167 | 22.31011 | 266.3833 | 18505.57 | 31.44566 | 144.4417 | 7573.836 | 76.876 | 2283.731 | 227.2136 | 227.2136 | 226.3853 | 226.385 | 1.863881 | 0.4273314 | 0.4269139 | 194.4278 | 0.4216417 | 0.4239575 | 273.5667 | 215.6128 | 1188.256 | 228.3581 | 210.2878 | 224.2908 | 196.1156 | 194.6431 | 3.218814 | 10.90424 | 49.81389 | 25.14458 | 49.12922
2023-03-11 13:30 | 2642400 | 734 | 4.263793 | 16.52784 | 24.16969 | 0.8470195 | 22.40635 | 267.5265 | 18615.7 | 31.58226 | 149.0975 | 7610.632 | 77.24914 | 2285.284 | 227.2259 | 227.2259 | 226.4465 | 226.4465 | 1.974696 | 0.4233997 | 0.4229827 | 190.6304 | 0.4178568 | 0.4201267 | 277.2981 | 214.1733 | 1190.813 | 213.5655 | 198.8618 | 205.5802 | 181.066 | 180.8064 | 3.111585 | 11.1282 | 50 | 25.02677 | 49.99284
2023-03-11 14:30 | 2646000 | 735 | 4.333776 | 16.45406 | 24.24108 | 0.8219167 | 22.39706 | 268.2556 | 18989.59 | 31.66558 | 148.675 | 7640.639 | 77.55381 | 2290.056 | 227.1767 | 227.1767 | 226.4014 | 226.4017 | 1.9232 | 0.4255039 | 0.4250897 | 191.9964 | 0.4191725 | 0.4214114 | 276.5139 | 215.5794 | 1188.947 | 199.7694 | 182.3689 | 191.22 | 175.2758 | 170.0689 | 3.118836 | 11.13988 | 50 | 25.37719 | 49.95117
2023-03-11 15:30 | 2649600 | 736 | 4.369931 | 16.64994 | 24.39594 | 0.7673889 | 22.68914 | 265.6389 | 18971.7 | 31.35614 | 148.0667 | 7579.325 | 76.93167 | 2291.775 | 227.1969 | 227.1969 | 226.4097 | 226.4097 | 1.788489 | 0.4211964 | 0.4207842 | 187.9347 | 0.4151322 | 0.4174517 | 277.2889 | 214.9172 | 1195.2575 | 193.7967 | 164.6742 | 174.6136 | 159.9111 | 156.5019 | 3.076319 | 11.36564 | 50 | 24.58494 | 50.02844
2023-03-11 16:30 | 2653200 | 737 | 4.383467 | 16.10021 | 23.98827 | 0.6235376 | 22.9883 | 264.9109 | 18981.33 | 31.26956 | 145.9526 | 7560.755 | 76.74248 | 2302.632 | 227.2022 | 227.2022 | 226.4139 | 226.4139 | 1.72885 | 0.4272997 | 0.4268794 | 193.7334 | 0.4209351 | 0.423022 | 275.7187 | 216.0173 | 1208.114 | 198.7362 | 185.6496 | 198.7855 | 178.3889 | 170.5189 | 3.212125 | 11.28984 | 50 | 24.83418 | 50.03981
2023-03-11 17:30 | 2656800 | 738 | 4.372481 | 15.95952 | 24.23375 | 0.6554444 | 22.65983 | 265.7167 | 18990.4 | 31.36745 | 146.3861 | 7581.111 | 76.94994 | 2301.339 | 227.2306 | 227.2306 | 226.4344 | 226.4347 | 1.592647 | 0.4281925 | 0.4277733 | 196.1267 | 0.4233561 | 0.4252883 | 275.6944 | 215.3672 | 1205.609 | 195.9411 | 176.96 | 185.8175 | 173.1239 | 164.4311 | 3.250086 | 11.27917 | 50 | 25.05269 | 50.06942
2023-03-11 18:30 | 2660400 | 739 | 4.326658 | 15.99744 | 24.19286 | 0.439 | 22.91706 | 264.425 | 18691.825 | 31.217025 | 144.9 | 7540.7 | 76.53967 | 2298.053 | 227.2147 | 227.2147 | 226.3886 | 226.3889 | 1.436225 | 0.4282958 | 0.4278842 | 194.6161 | 0.4218319 | 0.4241028 | 274.8861 | 215.1411 | 1208.973 | 208.0489 | 182.1844 | 195.415 | 188.6181 | 173.3039 | 3.247172 | 11.331775 | 50 | 24.93997 | 49.91311
2023-03-11 19:30 | 2664000 | 740 | 4.115685 | 16.12041 | 24.4361 | 0.2820891 | 22.70994 | 256.1058 | 17168 | 30.2326 | 135.532 | 7285.543 | 73.9495 | 2264.891 | 227.2468 | 227.2468 | 226.4348 | 226.4351 | 1.488245 | 0.4199142 | 0.4195089 | 187.1245 | 0.4143713 | 0.4171056 | 270.1755 | 212.5735 | 1207.009 | 226.5365 | 192.2036 | 204.1833 | 203.732 | 182.0109 | 3.272752 | 11.29892 | 50 | 25.60092 | 50.06688
2023-03-11 20:30 | 2667600 | 741 | 4.07813775 | 16.28434 | 24.2285 | 0.4444167 | 22.27181 | 257.3722 | 17083.875 | 30.38303 | 138.4528 | 7309.086 | 74.18875 | 2269.728 | 227.1917 | 227.1917 | 226.4181 | 226.4181 | 1.571886 | 0.4192478 | 0.4188881 | 186.0928 | 0.4132839 | 0.4159606 | 272.4778 | 211.4306 | 1210.506 | 244.4747 | 224.8683 | 236.3614 | 223.7472 | 207.7892 | 3.230236 | 10.94912 | 50 | 25.03706 | 50.09933
2023-03-11 21:30 | 2671200 | 742 | 4.222094 | 16.089325 | 24.43944 | 0.7533056 | 21.46081 | 261.3361 | 17993.13 | 30.84845 | 141.2778 | 7435.281 | 75.46947 | 2283.458 | 227.1928 | 227.1928 | 226.4103 | 226.4103 | 1.576517 | 0.4239022 | 0.4235519 | 191.2531 | 0.4184458 | 0.4210967 | 273.1583 | 212.4014 | 1204.809 | 247.685 | 212.6439 | 225.945 | 222.5911 | 204.615 | 3.250528 | 10.909525 | 50 | 24.90969 | 49.90389
2023-03-11 22:30 | 2674800 | 743 | 4.086453 | 15.86428 | 24.04318 | 0.8654875 | 22.06496 | 265.0557 | 17633.96 | 31.29071 | 140.7187 | 7505.565 | 76.18262 | 2276.396 | 227.0404 | 227.0404 | 226.2362 | 226.2359 | 1.516705 | 0.4298501 | 0.4294813 | 196.8847 | 0.4239259 | 0.4266195 | 270.5794 | 214.6234 | 1186.622 | 237.4955 | 213.4228 | 224.5078 | 215.7181 | 203.7964 | 3.320922 | 11.0543 | 48.84123 | 24.06822 | 49.95883
2023-03-11 23:30 | 2678400 | 744 | 4.130688 | 16.18447 | 24.15822 | 0.8346111 | 21.95328 | 267.6 | 18006.04 | 31.58763 | 149.6889 | 7574.5 | 76.88267 | 2306.578 | 226.6436 | 226.6436 | 225.8256 | 225.8264 | 1.420131 | 0.4274681 | 0.427105 | 194.7525 | 0.4213961 | 0.4238978 | 277.8 | 214.5881 | 1204.7875 | 225.0442 | 196.0964 | 200.7678 | 207.2289 | 188.1103 | 3.219906 | 11.26991 | 48 | 23.86825 | 48.32247
2023-03-12 00:30 | 2682000 | 745 | 4.135229 | 16.19364 | 24.22075 | 0.7486908 | 22.5222 | 267.4791 | 18018.36 | 31.57314 | 148.3454 | 7573.033 | 76.86777 | 2302.019 | 227.1947 | 227.1947 | 226.4064 | 226.4067 | 1.44139 | 0.4279903 | 0.4276284 | 194.4217 | 0.4216167 | 0.4241312 | 276.6295 | 214.6894 | 1200.818 | 225.3435 | 192.9733 | 206.4479 | 197.0922 | 188.532 | 3.218031 | 11.26992 | 48.13231 | 24.45844 | 47.93702
2023-03-12 01:30 | 2685600 | 746 | 4.134537 | 16.07236 | 23.94476 | 0.9289694 | 22.51563 | 267.2953 | 18007.84 | 31.5553 | 145.3175 | 7576.396 | 76.90173 | 2288.017 | 227.2031 | 227.2031 | 226.4033 | 226.4033 | 1.552058 | 0.429505 | 0.4291423 | 195.966 | 0.4231691 | 0.4257423 | 273.7967 | 214.6526 | 1190.482 | 225.3752 | 201.6326 | 210.7045 | 205.8214 | 193.2465 | 3.250526 | 11.5903 | 48.44429 | 24.23039 | 48.58694
2023-03-12 02:30 | 2689200 | 747 | 4.142071 | 16.26671 | 23.90739 | 0.9698056 | 22.17731 | 267.2111 | 18039.23 | 31.54508 | 146.9972 | 7576.692 | 76.90503 | 2291.228 | 227.2131 | 227.2131 | 226.4414 | 226.4414 | 1.650183 | 0.4269483 | 0.4265903 | 193.5056 | 0.4207178 | 0.4232789 | 275.4333 | 213.4225 | 1192.7925 | 223.3172 | 195.53 | 202.2933 | 197.8008 | 187.8786 | 3.196375 | 11.84531 | 48.20694 | 24.20828 | 48.072
2023-03-12 03:30 | 2692800 | 748 | 4.126764 | 15.9815 | 23.89089 | 1.025655 | 22.35877 | 267.429 | 17985 | 31.56719 | 146.1504 | 7584.223 | 76.98111 | 2292.148 | 227.1908 | 227.1908 | 226.3983 | 226.3983 | 1.758986 | 0.4306532 | 0.4302925 | 197.0579 | 0.4242487 | 0.4268039 | 274.4457 | 213.6081 | 1196.722 | 220.807 | 204.3145 | 212.2195 | 200.1552 | 193.9331 | 3.267106 | 12.24039 | 48.1351 | 23.8778 | 47.98156
2023-03-12 04:30 | 2696400 | 749 | 4.12891 | 15.94367 | 24.12574 | 1.004763 | 22.59086 | 267.7075 | 18015.96 | 31.60309 | 145.4373 | 7599.095 | 77.13214 | 2283.772 | 227.2056 | 227.2056 | 226.4382 | 226.4384 | 1.738955 | 0.4315279 | 0.4311705 | 197.776 | 0.4249816 | 0.4275354 | 273.6713 | 213.6376 | 1193.365 | 220.0588 | 194.5134 | 202.144 | 188.5206 | 185.3521 | 3.271485 | 12.30923 | 48.72006 | 23.63443 | 48.35259
2023-03-12 05:30 | 2700000 | 750 | 4.118786 | 15.84104 | 23.62208 | 0.9831389 | 22.68917 | 267.4528 | 17951.53 | 31.5707 | 145.2389 | 7591.361 | 77.05367 | 2283.756 | 227.1633 | 227.1633 | 226.3903 | 226.3903 | 1.731267 | 0.4320536 | 0.4317089 | 198.8736 | 0.4260353 | 0.4286689 | 273.6194 | 213.1969 | 1195.901 | 249.5564 | 221.3306 | 233.0772 | 219.6236 | 209.6739 | 3.300397 | 12.33603 | 48.79861 | 24.22392 | 49.10311
2023-03-12 06:30 | 2703600 | 751 | 4.140606 | 16.17713 | 24.43014 | 1.026028 | 22.39056 | 267.0917 | 18028.13 | 31.52834 | 147.05 | 7585.558 | 76.99492 | 2286.622 | 227.1742 | 227.1742 | 226.4211 | 226.4211 | 1.752142 | 0.4283869 | 0.4280589 | 194.485 | 0.4216592 | 0.4244267 | 275.475 | 211.6839 | 1197.939 | 219.3242 | 197.7417 | 205.1967 | 193.6031 | 187.3675 | 3.210256 | 12.41246 | 48.72917 | 24.393 | 48.61992
2023-03-12 07:30 | 2707200 | 752 | 4.008558 | 15.75566 | 23.86436 | 1.043722 | 22.54092 | 266.1611 | 17361.41 | 31.41963 | 142.2083 | 7541.586 | 76.54872 | 2271.844 | 227.1422 | 227.1422 | 226.4339 | 226.4339 | 1.781453 | 0.4339461 | 0.4336228 | 199.0236 | 0.4261661 | 0.4289561 | 271.3556 | 212.7292 | 1196.226 | 235.3128 | 209.5547 | 223.2303 | 210.0961 | 197.1756 | 3.339986 | 12.30669 | 49 | 24.39394 | 49.04144
2023-03-12 08:30 | 2710800 | 753 | 3.686439 | 16.25575 | 24.22153 | 0.908078 | 22.50128 | 259.5292 | 15515.46 | 30.64055 | 135.6379 | 7300.019 | 74.09643 | 2238.387 | 227.144 | 227.144 | 226.4223 | 226.4223 | 1.822136 | 0.4224019 | 0.4220942 | 188.4702 | 0.4156139 | 0.4183446 | 268.3955 | 211.7897 | 1184.664 | 243.3903 | 220.2485 | 225.7958 | 224.5877 | 209.9226 | 3.290526 | 11.40174 | 48.35933 | 24.31643 | 49.01078
2023-03-12 09:30 | 2714400 | 754 | 3.789907 | 16.48961 | 24.13303 | 0.7697778 | 21.28786 | 261.8861 | 16094.63 | 30.91195 | 143.4528 | 7371.586 | 74.82294 | 2267.375 | 227.1581 | 227.1581 | 226.41 | 226.41 | 1.795992 | 0.4200011 | 0.4196997 | 187.0344 | 0.4141919 | 0.4168739 | 274.9194 | 208.9547 | 1200.514 | 250.2461 | 241.3892 | 249.4872 | 239.2278 | 216.0311 | 3.204506 | 11.36139 | 48 | 24.05464 | 48.04906
2023-03-12 10:30 | 2718000 | 755 | 4.049218 | 16.4706 | 24.04451 | 1.023677 | 21.90471 | 267.8691 | 17652.57 | 31.61919 | 150.7827 | 7572.114 | 76.85833 | 2297.201 | 227.1468 | 227.1468 | 226.4142 | 226.4136 | 1.705103 | 0.4253373 | 0.4250192 | 191.6799 | 0.4188276 | 0.4215582 | 278.6379 | 209.9056 | 1201.707 | 247.0808 | 242.8404 | 264.5028 | 231.3774 | 216.4209 | 3.161446 | 11.49499 | 48 | 24.01593 | 47.94175
2023-03-12 11:30 | 2721600 | 756 | 4.098452 | 16.62444 | 24.77939 | 0.965961 | 21.68022 | 269.8078 | 18002.03 | 31.85152 | 154.6574 | 7621.579 | 77.3605 | 2308.596 | 227.1549 | 227.1549 | 226.4396 | 226.4396 | 1.632162 | 0.4242089 | 0.4239031 | 191.2591 | 0.418412 | 0.4206226 | 281.2674 | 209.2529 | 1201.698 | 224.4334 | 222.7426 | 227.5384 | 213.3691 | 195.5554 | 3.115955 | 10.75793 | 48 | 23.73513 | 48.02825
2023-03-12 12:30 | 2725200 | 757 | 4.112847 | 16.41169 | 23.93886 | 0.6746944 | 22.07797 | 269.3889 | 18010.51 | 31.79909 | 152.3389 | 7573.844 | 76.87556 | 2321.892 | 227.1172 | 227.1172 | 226.3983 | 226.3983 | 1.613242 | 0.4267725 | 0.4264633 | 193.3956 | 0.4205131 | 0.4227258 | 279.7722 | 209.8536 | 1203.406 | 204.3508 | 191.1478 | 214.4056 | 182.9569 | 178.2208 | 3.194786 | 7.616428 | 48.69722 | 24.23967 | 48.23533
2023-03-12 13:30 | 2728800 | 758 | 4.114006 | 16.77961 | 24.43069 | 0.6003056 | 22.18161 | 269.4917 | 18012.03 | 31.81208 | 154.2167 | 7561.364 | 76.74925 | 2322.811 | 227.1458 | 227.1458 | 226.4203 | 226.4203 | 1.694428 | 0.4218775 | 0.4216092 | 189.2614 | 0.4164072 | 0.4185978 | 281.5417 | 210.3325 | 1198.619 | 187.8456 | 172.6842 | 182.8097 | 184.6375 | 168.1208 | 3.115744 | 6.321153 | 49 | 24.58364 | 49.19114
2023-03-12 14:30 | 2732400 | 759 | 4.133527 | 16.35332 | 24.06571 | 0.2860446 | 22.62529 | 267.7298 | 17995.54 | 31.60615 | 149.0446 | 7535.393 | 76.48577 | 2312.234 | 227.1323 | 227.1323 | 226.3705 | 226.3713 | 1.739674 | 0.4251928 | 0.4249148 | 192.89 | 0.420022 | 0.4222031 | 277.5682 | 209.6632 | 1196.567 | 187.1354 | 177.1811 | 181.8964 | 174.9421 | 167.0755 | 3.212214 | 7.526315 | 49 | 24.64097 | 49.09234
2023-03-12 15:30 | 2736000 | 760 | 3.938305 | 15.96992 | 24.04958 | 0.5564722 | 22.79011 | 261.9167 | 16754 | 30.92113 | 134.7417 | 7353.928 | 74.64356 | 2271.486 | 227.13 | 227.13 | 226.4392 | 226.4389 | 1.686094 | 0.4272375 | 0.4269667 | 193.7322 | 0.4208622 | 0.4230228 | 266.7194 | 209.1708 | 1175.913 | 245.9281 | 219.4106 | 250.6761 | 221.2869 | 205.3072 | 3.363675 | 7.773517 | 48.71111 | 24.94467 | 48.74778
2023-03-12 16:30 | 2739600 | 761 | 3.726563 | 16.78765 | 24.69392 | 0.6889444 | 21.713 | 257.8694 | 15552.86 | 30.44157 | 135.525 | 7220.336 | 73.28767 | 2252.289 | 227.1278 | 227.1278 | 226.4306 | 226.4306 | 1.653261 | 0.4141289 | 0.4139014 | 181.1242 | 0.4082519 | 0.4105506 | 269.5722 | 203.3356 | 1177.897 | 245.8608 | 225.5303 | 263.1103 | 219.0239 | 213.0222 | 3.184061 | 8.654311 | 48 | 23.77742 | 48.23011
2023-03-12 17:30 | 2743200 | 762 | 4.092867 | 16.65261 | 24.84014 | 0.3927577 | 22.32287 | 260.4763 | 17332.03 | 30.74895 | 138.9276 | 7336.997 | 74.47175 | 2291.992 | 227.9663 | 227.9663 | 227.2883 | 227.2883 | 1.658148 | 0.4177641 | 0.4175677 | 184.4705 | 0.4124365 | 0.4147019 | 271.6435 | 202.073 | 1184.483 | 240.6097 | 224.6674 | 232.8387 | 213.5318 | 194.6783 | 3.181142 | 8.172649 | 48 | 23.19883 | 47.81799
2023-03-12 18:30 | 2746800 | 763 | 4.065398 | 16.94033 | 24.52558 | 0.5149722 | 22.44778 | 260.6361 | 17216.525 | 30.76644 | 140.6139 | 7337.658 | 74.47842 | 2287.953 | 229.1703 | 229.1703 | 228.4933 | 228.4928 | 1.584903 | 0.4165542 | 0.4163611 | 181.3308 | 0.4105008 | 0.4127997 | 273.2667 | 202.6014 | 1189.187 | 227.4347 | 218.9425 | 237.0828 | 207.8825 | 185.2464 | 3.122211 | 7.59775 | 48.93889 | 24.39231 | 47.81978
2023-03-12 19:30 | 2750400 | 764 | 3.766963 | 16.42114 | 24.26175 | 0.3717778 | 22.61878 | 254.5778 | 15514.16 | 30.051575 | 133.0972 | 7137.625 | 72.44853 | 2255.078 | 227.8814 | 227.8814 | 227.2106 | 227.2108 | 1.677031 | 0.4160622 | 0.4158658 | 182.82 | 0.4107014 | 0.41301 | 268.9806 | 203.1814 | 1198.762 | 249.8819 | 239.5017 | 263.0167 | 220.6086 | 205.5033 | 3.295322 | 7.217767 | 49.86944 | 24.74833 | 50.10469
2023-03-12 20:30 | 2754000 | 765 | 3.872075 | 16.26866 | 24.49539 | 0.4839444 | 22.03828 | 260.3444 | 16332.23 | 30.73591 | 137.625 | 7289.572 | 73.99047 | 2277.456 | 224.8786 | 224.8786 | 224.2122 | 224.2125 | 1.824453 | 0.4195822 | 0.4193744 | 188.7292 | 0.4136069 | 0.4159011 | 270.5111 | 204.0711 | 1184.167 | 215.5261 | 210.7811 | 235.3639 | 201.7108 | 186.3236 | 3.28105 | 7.025697 | 48.475 | 10.62572 | 48.98314
2023-03-12 21:30 | 2757600 | 766 | 3.990473 | 16.40914 | 23.78198 | 0.4868802 | 21.84501 | 262.6852 | 17005.41 | 31.01055 | 140.1588 | 7369.557 | 74.80231 | 2283.688 | 226.0891 | 226.0891 | 225.4396 | 225.4393 | 1.853106 | 0.4203752 | 0.4201574 | 188.6805 | 0.4147702 | 0.4170772 | 271.8217 | 203.8039 | 1180.578 | 217.4022 | 203.846 | 229.2476 | 200.432 | 184.5496 | 3.230084 | 6.750022 | 49 | 24.37811 | 33.14451
2023-03-12 22:30 | 2761200 | 767 | 0.4042553 | 15.38589 | 23.96376 | 0.3187744 | 21.73994 | 228.961 | 1693.836 | 27.02918 | 114.1421 | 5705.045 | 57.90783 | 2370.329 | 179.8373 | 179.8373 | 179.0883 | 179.0883 | 1.941682 | 0.3627741 | 0.3626423 | 178.4799 | 0.3583178 | 0.3604964 | 262.8134 | 203.9518 | 1155.147 | 315.2329 | 284.8493 | 319.4602 | 285.3448 | 265.6978 | 4.004997 | 6.76154 | 13.01114 | 7.71429 | 48.43958
2023-03-12 23:30 | 2764800 | 768 | 1.432949 | 17.09046 | 22.85142 | 0.8073333 | 18.28208 | 256.0139 | 5908.292 | 30.22135 | 136.3639 | 6760.792 | 68.62336 | 2142.306 | 211.1128 | 211.1128 | 210.4572 | 210.4572 | 2.001622 | 0.3930022 | 0.39283 | 176.6314 | 0.387745 | 0.3900786 | 271.6111 | 200.5486 | 1139.058 | 200.7486 | 191.6014 | 194.6161 | 190.9731 | 179.2097 | 3.271633 | 6.727339 | 41.05556 | 21.30561 | 21.49056
2023-03-13 00:30 | 2768400 | 769 | 2.72583 | 16.677275 | 23.44778 | 0.8517778 | 20.34622 | 270.7 | 11768.125 | 31.95378 | 146.3944 | 7345.794 | 74.56117 | 2226.372 | 225.5492 | 225.5492 | 224.8806 | 224.8806 | 1.959528 | 0.4223728 | 0.4221322 | 191.335 | 0.4168844 | 0.4192178 | 273.7167 | 208.8564 | 1152.836 | 230.4075 | 206.8264 | 214.8292 | 212.3075 | 196.5286 | 3.301697 | 6.516058 | 45 | 23.07111 | 44.88536
2023-03-13 01:30 | 2772000 | 770 | 1.373125 | 16.35116 | 23.45006 | 0.4581058 | 21.09655 | 263.2507 | 5852.738 | 31.07509 | 131.6323 | 6918.398 | 70.22292 | 2134.164 | 213.7624 | 213.7624 | 213.0705 | 213.0705 | 1.935421 | 0.4119816 | 0.4117691 | 189.7836 | 0.4035457 | 0.4058747 | 263.0613 | 212.4894 | 1108.103 | 265.461 | 226.8281 | 241.5702 | 236.7981 | 224.4 | 3.496175 | 5.916039 | 40.57939 | 19.30334 | 44.98741
2023-03-13 02:30 | 2775600 | 771 | 1.594161 | 16.1858 | 22.01086 | 0.7204444 | 19.93642 | 265.4639 | 6650.172 | 31.33399 | 130 | 6988.347 | 70.93325 | 2150.961 | 218.0367 | 218.0367 | 217.3536 | 217.3533 | 1.924936 | 0.4191294 | 0.4189081 | 193.3269 | 0.4113636 | 0.4136967 | 260.5306 | 212.4047 | 1102.519 | 299.1925 | 251.8783 | 269.3256 | 287.6692 | 252.9883 | 3.558628 | 5.310658 | 40.41667 | 20.26183 | 40.60933
2023-03-13 03:30 | 2779200 | 772 | 2.197246 | 16.77463 | 22.94853 | 0.7266667 | 19.34061 | 269.9222 | 9385.511 | 31.863825 | 139.15 | 7175.856 | 72.83639 | 2217.833 | 223.1942 | 223.1942 | 222.5389 | 222.5392 | 1.987081 | 0.4186372 | 0.4184242 | 189.6753 | 0.4128694 | 0.4152361 | 267.3444 | 211.6811 | 1113.631 | 291.0489 | 267.0211 | 282.1369 | 262.4208 | 251.9508 | 3.372447 | 4.907881 | 39.68333 | 19.96661 | 40.17661
2023-03-13 04:30 | 2782800 | 773 | 2.326249 | 16.67936 | 22.9315 | 0.6133705 | 19.58223 | 270.3148 | 10068.3 | 31.90832 | 125.5515 | 7194.994 | 73.03039 | 2188.825 | 224.5504 | 224.5504 | 223.8813 | 223.8813 | 1.990214 | 0.423022 | 0.4228061 | 191.2362 | 0.4157875 | 0.4181479 | 253.7047 | 211.6961 | 1051.966 | 301.5919 | 265.0164 | 299.849 | 288.6769 | 265.5028 | 3.416981 | 4.774178 | 38.49582 | 19.38006 | 38.16978
2023-03-13 05:30 | 2786400 | 774 | 2.002319 | 17.018825 | 23.25483 | 0.7572778 | 19.58578 | 270.4417 | 8570.428 | 31.92276 | 128.9361 | 7157.925 | 72.65419 | 2160.117 | 226.2878 | 226.2878 | 225.6125 | 225.6122 | 1.960322 | 0.4179358 | 0.4177308 | 187.0133 | 0.4133008 | 0.4156281 | 257.1944 | 211.4653 | 1056.901 | 295.5006 | 255.7531 | 271.0919 | 279.6236 | 257.2561 | 3.358847 | 4.850661 | 39.48889 | 20.45278 | 40.18917
2023-03-13 06:30 | 2790000 | 775 | 2.790098 | 16.54013 | 23.45356 | 0.5033611 | 20.30083 | 269.8556 | 12005.21 | 31.85581 | 121.2056 | 7269.253 | 73.78442 | 2182.956 | 226.0611 | 226.0611 | 225.4131 | 225.4131 | 1.860147 | 0.4231811 | 0.4229553 | 192.5386 | 0.4185997 | 0.4208903 | 249.425 | 208.9244 | 1031.694 | 305.3967 | 260.9606 | 274.9703 | 261.2925 | 251.5417 | 3.396378 | 4.970475 | 40.35556 | 20.33833 | 40.01428
2023-03-13 07:30 | 2793600 | 776 | 3.307663 | 16.88461 | 23.78636 | 0.4869167 | 20.27458 | 277.1417 | 14768.62 | 32.712975 | 132.3194 | 7554.744 | 76.68197 | 2219.578 | 226.1 | 226.1 | 225.4367 | 225.4375 | 1.876789 | 0.4243186 | 0.4240942 | 193.4039 | 0.4195039 | 0.4217903 | 257.3333 | 207.4822 | 1041.509 | 281.9153 | 241.4794 | 253.5031 | 267.8336 | 247.3292 | 3.201689 | 4.979214 | 42.29167 | 21.50233 | 39.95117
2023-03-13 08:30 | 2797200 | 777 | 3.495657 | 16.88445 | 24.14373 | 0.4275766 | 20.50253 | 275.6379 | 15523.44 | 32.53581 | 123.5348 | 7550.078 | 76.63454 | 2191.989 | 226.107 | 226.107 | 225.4457 | 225.4454 | 1.751086 | 0.4227944 | 0.4225685 | 192.3844 | 0.4184916 | 0.4207521 | 249.3454 | 207.2187 | 1003.67 | 310.3228 | 271.31 | 290.415 | 286.1156 | 258.7487 | 3.179415 | 4.944437 | 43 | 21.66323 | 43.01897
2023-03-13 09:30 | 2800800 | 778 | 3.621335 | 16.69297 | 24.30072 | 0.4979444 | 20.20758 | 274.8639 | 16051.62 | 32.44587 | 126.3194 | 7549.261 | 76.62669 | 2219.653 | 226.0917 | 226.0917 | 225.4231 | 225.4233 | 1.579383 | 0.4242669 | 0.4240342 | 193.7794 | 0.4198711 | 0.4221242 | 252.5194 | 207.255 | 1027.281 | 301.615 | 268.5189 | 284.7006 | 274.3286 | 257.5528 | 3.207706 | 4.931525 | 43 | 21.6195 | 43.09961
2023-03-13 10:30 | 2804400 | 779 | 3.530156 | 16.28064 | 22.89607 | 0.337493 | 19.32387 | 269.2228 | 15338.08 | 31.78057 | 116.3593 | 7389.877 | 75.00858 | 2193.894 | 226.1448 | 226.1448 | 225.4618 | 225.4618 | 1.593209 | 0.4250983 | 0.4248674 | 194.8591 | 0.4210042 | 0.4232543 | 244.6407 | 208.3858 | 1014.955 | 282.7986 | 256.6997 | 272.7256 | 265.5304 | 242.0064 | 3.356886 | 4.933841 | 43 | 21.83997 | 43.21766
2023-03-13 11:30 | 2808000 | 780 | 3.716304 | 17.251825 | 24.10336 | 0.4596389 | 20.34542 | 277.475 | 16661.65 | 32.75557 | 128.8889 | 7618.619 | 77.33019 | 2233.814 | 226.1197 | 226.1197 | 225.4314 | 225.4311 | 1.581081 | 0.4206492 | 0.4204006 | 189.5233 | 0.4156442 | 0.4179539 | 253.7917 | 207.4397 | 1012.49 | 279.9125 | 252.6011 | 266.8033 | 264.2769 | 238.2561 | 3.071547 | 5.0759 | 41.25 | 20.42217 | 43.20039
2023-03-13 12:30 | 2811600 | 781 | 3.915013 | 17.33072 | 24.35464 | 0.38075 | 20.58858 | 279.8611 | 17742.89 | 33.03526 | 132.4722 | 7729.15 | 78.45211 | 2235.847 | 226.1011 | 226.1011 | 225.4281 | 225.4286 | 1.573036 | 0.4206833 | 0.42043 | 190.2631 | 0.4163642 | 0.4187019 | 256.2583 | 208.4461 | 1013.867 | 286.7783 | 238.7639 | 271.0017 | 248.0903 | 228.6447 | 3.011306 | 5.171906 | 42.95556 | 21.09114 | 40.97414
2023-03-13 13:30 | 2815200 | 782 | 3.699225 | 17.23749 | 24.15891 | 0.3819499 | 20.72933 | 278.3955 | 16645.33 | 32.86822 | 130.4039 | 7666.014 | 77.81136 | 2211.376 | 226.1529 | 226.1529 | 225.4769 | 225.4772 | 1.673148 | 0.4209162 | 0.4206627 | 190.5304 | 0.4166833 | 0.4190175 | 254.7242 | 209.1443 | 1013.115 | 279.1515 | 260.6326 | 257.5939 | 260.5362 | 243.5036 | 3.064245 | 5.355351 | 43.49582 | 22.12064 | 43.02827
2023-03-13 14:30 | 2818800 | 783 | 3.835957 | 16.84174 | 24.33564 | 0.4449167 | 20.96781 | 276.1389 | 17142.11 | 32.59753 | 129.4 | 7642.136 | 77.56972 | 2218.675 | 226.1981 | 226.1981 | 225.5214 | 225.5217 | 1.729536 | 0.4239694 | 0.4237089 | 193.3808 | 0.4195786 | 0.4219089 | 254.8056 | 208.9961 | 1031.804 | 267.7942 | 241.4322 | 252.9 | 233.8742 | 223.9561 | 3.139078 | 5.415819 | 44.97778 | 22.10583 | 43.53086
2023-03-13 15:30 | 2822400 | 784 | 3.869314 | 16.33262 | 23.976 | 0.4865833 | 21.4865 | 273.1222 | 17109.64 | 32.23992 | 125.4583 | 7569.969 | 76.83667 | 2224.689 | 226.1608 | 226.1608 | 225.4767 | 225.4767 | 1.790856 | 0.4274822 | 0.4272036 | 196.8583 | 0.4230186 | 0.4253661 | 252.3833 | 209.2131 | 1042.901 | 281.5114 | 241.4244 | 261.0931 | 265.8961 | 239.7494 | 3.261133 | 5.5386 | 45 | 22.59261 | 45.07947
2023-03-13 16:30 | 2826000 | 785 | 3.940357 | 16.49715 | 23.87284 | 0.5518106 | 21.37618 | 269.5515 | 17207.66 | 31.81921 | 123.4596 | 7504.056 | 76.16816 | 2208.63 | 226.156 | 226.156 | 225.4655 | 225.4652 | 1.826064 | 0.4229897 | 0.4227315 | 192.473 | 0.418629 | 0.4210134 | 251.9331 | 209.6139 | 1046.504 | 257.3838 | 231.1524 | 242.0649 | 235.8387 | 220.6794 | 3.215379 | 5.455123 | 46.89972 | 23.36554 | 45.15903
2023-03-13 17:30 | 2829600 | 786 | 3.937804 | 16.80296 | 24.07759 | 0.450028 | 21.62944 | 278.0364 | 17732.66 | 32.82287 | 137.6695 | 7727.261 | 78.43359 | 2237.555 | 226.2678 | 226.2678 | 225.5448 | 225.5451 | 1.796566 | 0.4266064 | 0.4263448 | 195.0286 | 0.4212966 | 0.423695 | 261.8319 | 211.4852 | 1065.418 | 269.1031 | 253.0249 | 258.1275 | 251.9723 | 234.4944 | 3.115022 | 5.449549 | 46.86835 | 23.37538 | 46.83227
2023-03-13 18:30 | 2833200 | 787 | 3.972447 | 17.60798 | 25.30264 | 0.7088889 | 21.32319 | 271.35 | 17478.41 | 32.03124 | 148.2556 | 7571.4 | 76.85114 | 2277.639 | 228.9789 | 228.9789 | 228.19 | 228.1894 | 1.832044 | 0.4158503 | 0.4155836 | 181.3589 | 0.4103375 | 0.4127444 | 275.0722 | 207.9128 | 1139.464 | 238.0353 | 217.0197 | 228.4581 | 216.0006 | 206.7844 | 2.962972 | 5.687361 | 48.15833 | 24.31589 | 47.24444
2023-03-13 19:30 | 2836800 | 788 | 3.651028 | 16.97983 | 24.39964 | 0.8369167 | 21.70958 | 261.1556 | 15387.3 | 30.83234 | 139.0528 | 7256.739 | 73.65736 | 2265.992 | 228.9786 | 228.9786 | 228.1353 | 228.1353 | 1.794389 | 0.4159197 | 0.4156692 | 181.0786 | 0.4100575 | 0.4124142 | 271.4972 | 205.2836 | 1174.778 | 212.9239 | 200.5581 | 206.1094 | 184.1922 | 182.4664 | 3.176892 | 5.675853 | 48.19444 | 24.0145 | 48.93656
2023-03-13 20:30 | 2840400 | 789 | 3.845583 | 16.64974 | 24.07838 | 0.8887744 | 21.74164 | 264.0306 | 16432.11 | 31.16908 | 140.2423 | 7353.969 | 74.64437 | 2286.44 | 226.3281 | 226.3281 | 225.4953 | 225.495 | 1.756983 | 0.4195448 | 0.4192777 | 186.7203 | 0.4130487 | 0.4153972 | 271.337 | 206.2337 | 1168.079 | 233.4744 | 218.0568 | 227.0671 | 222.939 | 202.8593 | 3.204262 | 5.627159 | 47.55989 | 23.99309 | 48.17579
2023-03-13 21:30 | 2844000 | 790 | 3.548302 | 16.1891 | 23.83339 | 0.7906944 | 21.99572 | 261.8167 | 14990.84 | 30.90683 | 131.5806 | 7243.272 | 73.52025 | 2253.897 | 225.4292 | 225.4292 | 224.5769 | 224.5772 | 1.802722 | 0.4227358 | 0.4224678 | 190.7328 | 0.4161619 | 0.4184875 | 263.6778 | 207.8364 | 1147.492 | 251.5983 | 214.4419 | 228.6431 | 227.3147 | 210.0192 | 3.37355 | 5.648889 | 46.57222 | 23.85094 | 47.11378
2023-03-13 22:30 | 2847600 | 791 | 2.603563 | 15.67594 | 21.58356 | 0.7409444 | 19.87592 | 256.0833 | 10610.52 | 30.22708 | 112.475 | 6932.478 | 70.36597 | 2127.128 | 213.34 | 213.34 | 212.4872 | 212.4875 | 1.878272 | 0.4098169 | 0.4095603 | 192.7028 | 0.4060422 | 0.4083847 | 246.6444 | 207.4689 | 1052.081 | 277.3569 | 269.2719 | 273.6214 | 286.0994 | 259.3894 | 3.543069 | 5.949967 | 43.47778 | 21.89869 | 46.12906
2023-03-13 23:30 | 2851200 | 792 | 3.25131 | 16.20029 | 23.48789 | 0.8782222 | 19.73831 | 261.2528 | 13650.2 | 30.83919 | 117.7333 | 7148.242 | 72.55583 | 2196.9 | 219.9311 | 219.9311 | 219.1178 | 219.1178 | 1.970261 | 0.4136592 | 0.4133889 | 189.7233 | 0.4096542 | 0.4119594 | 249.9944 | 202.8394 | 1053.706 | 312.9683 | 290.7828 | 304.7375 | 295.8272 | 282.5161 | 3.360756 | 6.139592 | 42 | 21.09403 | 42.55058
2023-03-14 00:30 | 2854800 | 793 | 2.872303 | 16.94729 | 24.32312 | 0.7435376 | 19.97201 | 269.571 | 12364.36 | 31.82351 | 122.9443 | 7312.318 | 74.2212 | 2160.309 | 224.3164 | 224.3164 | 223.5368 | 223.537 | 1.986189 | 0.4179011 | 0.4176281 | 187.5816 | 0.4118983 | 0.4141855 | 251.1838 | 206.4398 | 1029.316 | 307.0958 | 275.3582 | 293.9212 | 280.5702 | 274.9772 | 3.234791 | 6.593393 | 42 | 20.97304 | 42.03877
2023-03-14 01:30 | 2858400 | 794 | 2.806881 | 17.22926 | 24.06508 | 0.5978611 | 20.2445 | 276.9444 | 12411.36 | 32.69284 | 139.0361 | 7513.072 | 76.259 | 2174.297 | 224.3306 | 224.3306 | 223.5503 | 223.55 | 1.969089 | 0.4188742 | 0.4186153 | 189.4619 | 0.4137919 | 0.4159806 | 263.5972 | 207.0558 | 1059.911 | 288.6239 | 273.2658 | 284.9603 | 266.7686 | 257.2286 | 3.128003 | 7.057867 | 43.60556 | 22.33658 | 42.09864
2023-03-14 02:30 | 2862000 | 795 | 2.925753 | 17.4263 | 24.22208 | 0.6683611 | 20.56372 | 275.6389 | 12893.33 | 32.53891 | 147.775 | 7511.431 | 76.24261 | 2204.9 | 225.8133 | 225.8133 | 225.0769 | 225.0769 | 1.943722 | 0.4167936 | 0.4165494 | 186.0689 | 0.4118819 | 0.4140625 | 272.5194 | 205.1292 | 1106.605 | 271.3858 | 252.7864 | 257.4781 | 255.8092 | 241.6219 | 3.067969 | 6.983928 | 45.17778 | 23.08797 | 43.97286
2023-03-14 03:30 | 2865600 | 796 | 2.81419 | 16.69597 | 23.76443 | 0.8795543 | 20.53217 | 274.1226 | 12320.21 | 32.35583 | 142.2089 | 7471.432 | 75.83657 | 2186.217 | 226.237 | 226.237 | 225.4696 | 225.4699 | 1.860006 | 0.4244914 | 0.4242599 | 193.6482 | 0.4198844 | 0.4217312 | 267.9192 | 204.7655 | 1110.577 | 283.6292 | 257.7772 | 273.5028 | 265.2889 | 251.7287 | 3.267727 | 7.627833 | 46 | 22.70209 | 46.26515
2023-03-14 04:30 | 2869200 | 797 | 2.717211 | 17.08071 | 23.74989 | 0.8530556 | 20.42619 | 276.6528 | 11990.97 | 32.66138 | 149.6222 | 7524.25 | 76.37247 | 2191.244 | 226.4936 | 226.4936 | 225.7981 | 225.7978 | 1.790872 | 0.4228125 | 0.4226017 | 191.0231 | 0.4175167 | 0.4195081 | 273.4417 | 205.6219 | 1121.655 | 261.4339 | 251.1694 | 257.5447 | 238.3458 | 234.0294 | 3.173956 | 7.592214 | 46.19722 | 22.91125 | 46.10408
2023-03-14 05:30 | 2872800 | 798 | 2.827838 | 16.88195 | 24.01031 | 0.8828611 | 20.89272 | 276.3833 | 12485.89 | 32.62843 | 154.7139 | 7536.364 | 76.49567 | 2227.103 | 228.1761 | 228.1761 | 227.4244 | 227.4247 | 1.821003 | 0.4273125 | 0.4271133 | 193.1972 | 0.4213728 | 0.4232544 | 278.325 | 206.4175 | 1160.079 | 274.6319 | 253.2489 | 273.6564 | 254.2111 | 242.2558 | 3.230022 | 7.433758 | 46.675 | 23.45414 | 46.59028
2023-03-14 06:30 | 2876400 | 799 | 3.08643 | 16.78 | 24.21802 | 0.826546 | 20.69972 | 277.5153 | 13735.47 | 32.7612 | 155.156 | 7597.724 | 77.11813 | 2248.476 | 226.8967 | 226.8967 | 226.1482 | 226.1482 | 1.886713 | 0.4271696 | 0.4269749 | 194.9223 | 0.4218192 | 0.4235638 | 278.1616 | 205.3747 | 1153.282 | 275.8415 | 266.539 | 272.4184 | 246.317 | 242.4981 | 3.209755 | 7.323953 | 46 | 23.04134 | 46.37448
2023-03-14 07:30 | 2880000 | 800 | 3.350566 | 16.646875 | 24.60389 | 0.7276944 | 21.14642 | 278.0944 | 14989.02 | 32.82828 | 154.3333 | 7651.133 | 77.66039 | 2264.803 | 226.2436 | 226.2436 | 225.4947 | 225.4944 | 2.015022 | 0.4283219 | 0.4281242 | 196.9017 | 0.4231453 | 0.4247233 | 277.1583 | 203.7544 | 1148.207 | 262.4731 | 242.1086 | 255.7675 | 233.7875 | 226.4261 | 3.205956 | 7.147725 | 46 | 23.00914 | 46.10525
2023-03-14 08:30 | 2883600 | 801 | 3.363446 | 16.39366 | 24.11692 | 0.71075 | 21.18883 | 274.1611 | 14839.04 | 32.36239 | 147.8694 | 7551.525 | 76.64944 | 2261.394 | 226.2806 | 226.2806 | 225.5433 | 225.5433 | 1.960189 | 0.4278714 | 0.4276797 | 196.9247 | 0.423205 | 0.4248233 | 273.2722 | 204.2144 | 1147.591 | 258.3797 | 249.4697 | 257.3414 | 230.7042 | 227.3031 | 3.277703 | 7.529861 | 45.51111 | 22.97356 | 46.09019
2023-03-14 09:30 | 2887200 | 802 | 3.53482 | 16.39194 | 24.34072 | 0.6369916 | 21.28602 | 272.6323 | 15543.76 | 32.18382 | 146.6546 | 7534.393 | 76.4754 | 2280.462 | 226.2635 | 226.2635 | 225.4772 | 225.4772 | 1.935515 | 0.4274699 | 0.4272772 | 196.1 | 0.4223632 | 0.4240858 | 272.7799 | 205.6429 | 1151.431 | 261.8145 | 253.4691 | 254.0125 | 248.6468 | 235.1471 | 3.275329 | 7.72883 | 44.76045 | 22.42571 | 45.09969
2023-03-14 10:30 | 2890800 | 803 | 2.036088 | 16.05861 | 24.04106 | 0.6625278 | 21.08692 | 250.2889 | 8594.067 | 29.54784 | 124.4694 | 6652.55 | 67.52453 | 2258.797 | 209.4792 | 209.4792 | 208.6678 | 208.6678 | 1.973486 | 0.3983328 | 0.3981461 | 183.7714 | 0.3932511 | 0.3953756 | 261.3889 | 206.7469 | 1133.64 | 256.0128 | 265.8281 | 245.7208 | 270.5989 | 234.4247 | 3.57135 | 7.664269 | 33.26944 | 18.0375 | 45.10933
2023-03-14 11:30 | 2894400 | 804 | 3.599761 | 16.73647 | 22.2185 | 0.9211111 | 19.50047 | 269.3944 | 15660.68 | 31.80041 | 141.4056 | 7456.836 | 75.68817 | 2268.506 | 226.3486 | 226.3486 | 225.5181 | 225.5189 | 1.843956 | 0.4218783 | 0.4216333 | 189.4814 | 0.4158292 | 0.4181953 | 269.4361 | 209.7175 | 1135.91 | 270.84 | 296.4106 | 272.2253 | 292.4469 | 256.5686 | 3.188575 | 7.563622 | 44.67778 | 22.02117 | 40.81517
2023-03-14 12:30 | 2898000 | 805 | 3.553512 | 16.6511 | 23.75067 | 0.6728412 | 20.59412 | 266.7549 | 15294.81 | 31.49048 | 139.454 | 7373.451 | 74.84175 | 2272.396 | 226.3652 | 226.3652 | 225.5092 | 225.51 | 1.680326 | 0.4201423 | 0.4198635 | 188.805 | 0.4151702 | 0.4176203 | 268.9164 | 212.9499 | 1141.915 | 276.0972 | 273.6423 | 256.7618 | 272.6184 | 251.8011 | 3.238109 | 7.370507 | 44.14763 | 22.17749 | 44.14214
2023-03-14 13:30 | 2901600 | 806 | 3.556523 | 16.66575 | 23.80928 | 0.6838889 | 20.62725 | 268.6389 | 15420.54 | 31.71201 | 141.0111 | 7433.642 | 75.45331 | 2270.4 | 226.3422 | 226.3422 | 225.4858 | 225.4858 | 1.5274 | 0.4219233 | 0.4216328 | 189.86 | 0.4162017 | 0.4186881 | 269.4444 | 213.8089 | 1139.943 | 269.8483 | 272.4875 | 270.5019 | 258.1889 | 249.7278 | 3.213803 | 8.236261 | 44 | 21.94361 | 44.07311
2023-03-14 14:30 | 2905200 | 807 | 3.51636 | 16.52122 | 23.92892 | 0.7045833 | 20.96156 | 267.4889 | 15174.53 | 31.57625 | 136.775 | 7405.753 | 75.16975 | 2251.956 | 226.3539 | 226.3539 | 225.4861 | 225.4861 | 1.477742 | 0.422325 | 0.4220342 | 190.7683 | 0.4171228 | 0.4196125 | 265.8444 | 214.2208 | 1127.939 | 265.3828 | 252.8917 | 251.7531 | 253.1928 | 236.6486 | 3.255817 | 8.846378 | 44 | 22.02569 | 44.08961
2023-03-14 15:30 | 2908800 | 808 | 3.617904 | 16.76588 | 24.53047 | 0.694429 | 21.06841 | 269.7437 | 15769 | 31.84228 | 143.3426 | 7495.111 | 76.0771 | 2261.891 | 226.3708 | 226.3708 | 225.5162 | 225.5164 | 1.4069 | 0.4222822 | 0.421985 | 189.3721 | 0.4157418 | 0.4182061 | 271.039 | 214.9841 | 1143.472 | 251.8025 | 253.5089 | 238.8471 | 231.6106 | 223.073 | 3.158529 | 9.016549 | 45.31476 | 22.89117 | 44.20766
2023-03-14 16:30 | 2912400 | 809 | 3.848866 | 16.64934 | 24.14886 | 0.7263333 | 21.34631 | 268.8472 | 16780.375 | 31.73804 | 144.7 | 7519.644 | 76.32553 | 2277.236 | 226.3414 | 226.3414 | 225.4994 | 225.4994 | 1.512936 | 0.4214825 | 0.4211875 | 190.1406 | 0.4164811 | 0.4189611 | 272.7028 | 213.8536 | 1154.624 | 244.7678 | 232.3556 | 225.3914 | 216.8308 | 214.7944 | 3.157519 | 9.408144 | 46 | 23.28656 | 46.04822
2023-03-14 17:30 | 2916000 | 810 | 4.073784 | 16.53996 | 24.63692 | 0.6658333 | 21.99217 | 268.6083 | 17799.11 | 31.7079 | 146.3083 | 7559.122 | 76.72622 | 2296.278 | 226.3564 | 226.3564 | 225.5011 | 225.5006 | 1.532708 | 0.4240347 | 0.4237308 | 191.2489 | 0.4176058 | 0.4200789 | 274.2611 | 214.0719 | 1171.104 | 232.5531 | 218.9014 | 229.8403 | 204.8911 | 202.4378 | 3.154175 | 9.581528 | 46.96111 | 23.638 | 46.09981
2023-03-14 18:30 | 2919600 | 811 | 4.032445 | 16.21617 | 24.67858 | 0.6677222 | 22.04631 | 266.5944 | 17480.72 | 31.46944 | 145.6806 | 7509.5 | 76.22303 | 2297.658 | 226.3 | 226.3 | 225.4825 | 225.4825 | 1.583303 | 0.4264811 | 0.4261825 | 193.8139 | 0.4201136 | 0.4225914 | 274.6722 | 213.4636 | 1190.874 | 228.6267 | 219.6867 | 225.2267 | 201.8928 | 196.9289 | 3.246603 | 9.840022 | 47.66944 | 23.82019 | 47.07075
2023-03-14 19:30 | 2923200 | 812 | 3.772867 | 16.11842 | 24.48167 | 0.6365738 | 21.88167 | 262.3538 | 16037.29 | 30.97216 | 135.0474 | 7356.897 | 74.67404 | 2256.22 | 226.3758 | 226.3758 | 225.5326 | 225.5326 | 1.770936 | 0.4250682 | 0.4247766 | 191.6418 | 0.418017 | 0.420473 | 266.5989 | 213.1201 | 1167.019 | 260.1008 | 236.7677 | 236.8295 | 224.4702 | 208.2886 | 3.310897 | 10.20564 | 46.96936 | 23.19359 | 48.08031
2023-03-14 20:30 | 2926800 | 813 | 3.702151 | 16.57726 | 24.51361 | 0.7408333 | 21.60525 | 267.5722 | 16034.49 | 31.58609 | 143.6972 | 7482.475 | 75.94883 | 2260.147 | 226.3622 | 226.3622 | 225.5025 | 225.5022 | 1.836717 | 0.4232703 | 0.4229933 | 190.2136 | 0.4165758 | 0.4190036 | 272.3139 | 213.2275 | 1164.0775 | 252.2094 | 235.27 | 241.2481 | 220.8156 | 208.1856 | 3.187175 | 10.350925 | 46.67222 | 23.74672 | 46.27617
2023-03-14 21:30 | 2930400 | 814 | 3.731705 | 16.71603 | 24.99397 | 0.7386667 | 21.51711 | 264.2722 | 15971.13 | 31.19861 | 142.3361 | 7409.375 | 75.20681 | 2258.586 | 227.91 | 227.91 | 227.0567 | 227.0569 | 1.728761 | 0.42083 | 0.4205425 | 186.2169 | 0.4141267 | 0.4165536 | 272.6583 | 212.4206 | 1177.011 | 270.2386 | 238.6644 | 262.8031 | 235.2786 | 232.8206 | 3.167939 | 10.45166 | 47.475 | 23.96139 | 47.1225
2023-03-14 22:30 | 2934000 | 815 | 3.754275 | 16.2406 | 24.33602 | 0.8408635 | 21.52891 | 262.1003 | 15942.49 | 30.94204 | 133.0891 | 7361.454 | 74.71994 | 2236.203 | 229.2975 | 229.2975 | 228.4318 | 228.4315 | 1.599593 | 0.4253398 | 0.4250435 | 189.7593 | 0.4190563 | 0.4214663 | 264.8162 | 212.4643 | 1159.689 | 246.0777 | 234.2017 | 244.5905 | 217.146 | 212.4056 | 3.293696 | 10.55378 | 47.961 | 23.93423 | 47.84596
2023-03-14 23:30 | 2937600 | 816 | 3.780826 | 16.48426 | 23.63083 | 0.6950833 | 20.87428 | 261.7167 | 16035.77 | 30.89454 | 133.1139 | 7344.342 | 74.54619 | 2242.739 | 228.7753 | 228.7753 | 227.8986 | 227.8992 | 1.467597 | 0.4216958 | 0.4214047 | 186.9492 | 0.4157247 | 0.4181161 | 264.975 | 211.2678 | 1152.678 | 232.1003 | 228.4494 | 216.8767 | 201.275 | 201.4558 | 3.240614 | 10.52494 | 46.86944 | 23.686 | 46.85003
2023-03-15 00:30 | 2941200 | 817 | 3.514796 | 16.26468 | 24.04472 | 0.8309722 | 21.50975 | 268.425 | 15238.31 | 31.68851 | 140.9667 | 7477.636 | 75.89931 | 2242.514 | 226.3836 | 226.3836 | 225.4919 | 225.4922 | 1.566617 | 0.4269658 | 0.4266772 | 194.3325 | 0.4207153 | 0.4231081 | 269.1417 | 213.59 | 1152.927 | 262.3314 | 249.8644 | 258.4303 | 245.5158 | 227.4294 | 3.280297 | 10.87438 | 46 | 22.59947 | 45.70236
2023-03-15 01:30 | 2944800 | 818 | 3.466292 | 16.40482 | 24.24164 | 0.9304457 | 21.33799 | 268.5905 | 15029.76 | 31.70759 | 146.1922 | 7480.643 | 75.92969 | 2253.844 | 226.3727 | 226.3727 | 225.4983 | 225.4983 | 1.611777 | 0.4252992 | 0.4250114 | 192.7649 | 0.4191365 | 0.4215451 | 274.0251 | 213.2482 | 1173.356 | 249.854 | 224.3808 | 237.5198 | 210.761 | 206.6006 | 3.243072 | 11.31727 | 46 | 23.39618 | 45.92513
2023-03-15 02:30 | 2948400 | 819 | 3.46188 | 16.06999 | 24.07383 | 0.9488889 | 21.59461 | 268.3 | 14995.11 | 31.67383 | 140.8444 | 7475.169 | 75.87433 | 2241.578 | 226.3711 | 226.3711 | 225.4922 | 225.4922 | 1.589408 | 0.4298639 | 0.4295775 | 196.6417 | 0.4230136 | 0.4254289 | 269.0861 | 213.8472 | 1161.062 | 238.2369 | 239.1256 | 234.37 | 235 | 209.5903 | 3.332306 | 11.51188 | 46 | 23.10086 | 46.22417
2023-03-15 03:30 | 2952000 | 820 | 0.8468685 | 15.95068 | 25.28575 | 0.6921389 | 20.64411 | 214.6222 | 3360.058 | 25.33437 | 84.74167 | 5543.461 | 56.26675 | 2195.461 | 188.6528 | 188.6528 | 187.7764 | 187.7778 | 1.723208 | 0.3590514 | 0.3588611 | 166.1489 | 0.3548014 | 0.3570239 | 232.5639 | 208.0594 | 1066.369 | 289.4869 | 271.4244 | 292.1158 | 285.3461 | 269.4044 | 3.8839 | 11.94451 | 20.93889 | 16.95697 | 46.01428
2023-03-15 04:30 | 2955600 | 821 | 0.02986574 | 17.79494 | 22.22577 | 0.7975209 | 18.36604 | 260.6964 | 123.1114 | 30.7716 | 125.9582 | 6578.12 | 66.76933 | 2141.011 | 218.2109 | 218.2109 | 217.3786 | 217.3783 | 1.812554 | 0.3977752 | 0.3975471 | 173.3281 | 0.3915382 | 0.3939145 | 257.8022 | 208.9292 | 1055.662 | 283.3192 | 281.2635 | 285.0955 | 274.737 | 259.9694 | 3.437259 | 12.13647 | 22.86908 | 13.28064 | 29.35128
2023-03-15 05:30 | 2959200 | 822 | 2.490119 | 17.09642 | 22.93752 | 1.132563 | 19.29507 | 270.5265 | 10803.48 | 31.93258 | 129.1253 | 7362.9 | 74.73513 | 2114.421 | 225.7713 | 225.7713 | 224.9744 | 224.9747 | 1.800964 | 0.4165805 | 0.4163173 | 186.3825 | 0.4121538 | 0.4145708 | 256.4819 | 213.7036 | 1049.025 | 296.5064 | 289.6457 | 297.2889 | 276.5334 | 265.9841 | 3.186822 | 12.17803 | 42.46518 | 21.40833 | 31.19671
2023-03-15 06:30 | 2962800 | 823 | 3.181315 | 16.87295 | 24.28592 | 1.098333 | 20.42722 | 273 | 13971.47 | 32.22602 | 147.7333 | 7537.006 | 76.50236 | 2237.356 | 226.3375 | 226.3375 | 225.5694 | 225.5694 | 1.661583 | 0.4235781 | 0.4233144 | 190.7164 | 0.4170536 | 0.4194828 | 273.0972 | 212.7728 | 1140.768 | 285.9831 | 262.2094 | 280.9469 | 252.1283 | 243.5967 | 3.157003 | 12.26299 | 43 | 21.53894 | 43.54597
2023-03-15 07:30 | 2966400 | 824 | 2.471772 | 15.89916 | 23.66287 | 1.001448 | 20.85131 | 260.1783 | 10299.97 | 30.7144 | 121.493 | 7078.763 | 71.85092 | 2164.791 | 225.1409 | 225.1409 | 224.3877 | 224.3875 | 1.570028 | 0.4265908 | 0.4263318 | 192.6738 | 0.4178145 | 0.4202201 | 253.3231 | 214.5554 | 1110.567 | 287.6967 | 249.9727 | 283.3975 | 263.4579 | 245.9827 | 3.548398 | 12.19003 | 40.81058 | 20.59125 | 42.94677
2023-03-15 08:30 | 2970000 | 825 | 2.14168 | 15.94986 | 22.70058 | 0.9096379 | 19.9629 | 257.312 | 8734.66 | 30.37216 | 101.6769 | 6905.791 | 70.09535 | 2088.869 | 216.4061 | 216.4061 | 215.6028 | 215.6022 | 1.563351 | 0.4143058 | 0.4140599 | 190.0136 | 0.4064192 | 0.4088031 | 233.4039 | 212.9774 | 986.6942 | 318.1036 | 314.5214 | 321.2964 | 300.0582 | 300.9443 | 3.534986 | 12.31574 | 35.34819 | 18.07279 | 40.25323
2023-03-15 09:30 | 2973600 | 826 | 1.7029275 | 16.34497 | 23.43917 | 1.02925 | 18.45975 | 261.5333 | 7027.308 | 30.87519 | 98.35278 | 6948.739 | 70.53119 | 2023.778 | 218.2378 | 218.2378 | 217.4478 | 217.4475 | 1.621303 | 0.4123875 | 0.4121328 | 188.4981 | 0.4067353 | 0.4091389 | 227.7083 | 214.4503 | 931.0547 | 291.1072 | 291.2572 | 292.5411 | 289.8442 | 293.9906 | 3.478797 | 12.53923 | 34.68333 | 17.78742 | 35.184
2023-03-15 10:30 | 2977200 | 827 | 1.840012 | 18.2514 | 24.09435 | 0.8570474 | 18.25816 | 266.8942 | 7768.201 | 31.50495 | 110.0613 | 7079.507 | 71.85852 | 2060.301 | 218.293 | 218.293 | 217.4922 | 217.4922 | 1.734922 | 0.396322 | 0.3960624 | 172.2518 | 0.3905451 | 0.392929 | 238.312 | 212.0482 | 923.4045 | 287.5231 | 306.9591 | 294.9409 | 303.2549 | 276.2504 | 3.006521 | 12.5726 | 32 | 16.62295 | 32.17752
2023-03-15 11:30 | 2980800 | 828 | 2.332046 | 18.26052 | 23.32081 | 0.6592778 | 18.37669 | 274.6972 | 10191.73 | 32.42664 | 125.3361 | 7356.242 | 74.66711 | 2129.875 | 218.2544 | 218.2544 | 217.4469 | 217.4469 | 1.821411 | 0.3990142 | 0.3987514 | 176.8258 | 0.3950794 | 0.3974861 | 250.8028 | 211.4761 | 957.185 | 285.4044 | 300.5756 | 296.7414 | 280.3936 | 269.9528 | 2.906422 | 12.86276 | 32 | 16.47531 | 32.16903
2023-03-15 12:30 | 2984400 | 829 | 2.344908 | 18.80575 | 23.13499 | 0.7748189 | 19.01142 | 275.7967 | 10290.58 | 32.55406 | 126.9749 | 7372.738 | 74.83496 | 2139.373 | 218.2446 | 218.2446 | 217.4226 | 217.4223 | 1.69527 | 0.3947719 | 0.3945095 | 172.5928 | 0.3908376 | 0.3932343 | 251.8858 | 212.2448 | 946.9092 | 289.8869 | 287.2939 | 286.7649 | 289.0262 | 258.9939 | 2.808755 | 13.12891 | 30.18384 | 15.50802 | 32.01312
2023-03-15 13:30 | 2988000 | 830 | 2.332474 | 18.08576 | 22.97816 | 0.7396936 | 19.25471 | 277.5822 | 10302.5 | 32.7663 | 129.8245 | 7439.866 | 75.51574 | 2137.596 | 218.322 | 218.322 | 217.4604 | 217.4602 | 1.557423 | 0.4028209 | 0.4025485 | 180.432 | 0.3987543 | 0.4011716 | 253.8858 | 214.2838 | 968.7599 | 283.9816 | 296.1331 | 294.4031 | 280.5794 | 260.1504 | 2.927919 | 13.41053 | 32.20613 | 16.00777 | 30.08822
2023-03-15 14:30 | 2991600 | 831 | 2.338934 | 17.89137 | 22.90417 | 0.9693333 | 19.44144 | 277.0139 | 10314.56 | 32.70274 | 125.9167 | 7497.847 | 76.10442 | 2059.072 | 218.3353 | 218.3353 | 217.4369 | 217.4375 | 1.501669 | 0.4044736 | 0.4041961 | 182.1492 | 0.4004842 | 0.4029036 | 250.2028 | 214.9006 | 957.0439 | 285.3806 | 290.8731 | 294.7178 | 289.1547 | 265.3453 | 2.926597 | 13.93259 | 38.99722 | 19.59558 | 33.78592
2023-03-15 15:30 | 2995200 | 832 | 2.148492 | 17.21885 | 23.22616 | 1.174624 | 19.27515 | 276.3621 | 9431.251 | 32.62058 | 126.2117 | 7452.446 | 75.64354 | 2065.989 | 218.3579 | 218.3579 | 217.4749 | 217.4752 | 1.575217 | 0.4111267 | 0.4108351 | 188.6797 | 0.407037 | 0.4094538 | 250.7967 | 215.4513 | 979.29 | 297.5262 | 298.8607 | 310.5833 | 291.9975 | 270.6936 | 3.093747 | 14.39623 | 38.47354 | 19.15635 | 39.89989
2023-03-15 16:30 | 2998800 | 833 | 2.513013 | 17.40457 | 23.43624 | 1.261671 | 19.46805 | 277.7883 | 11153.22 | 32.79223 | 125.7827 | 7559.265 | 76.72794 | 2071.284 | 218.9212 | 218.9212 | 218.0727 | 218.0733 | 1.773039 | 0.4108019 | 0.41051 | 187.8891 | 0.4068103 | 0.4092384 | 249.6267 | 214.5747 | 965.9276 | 287.5733 | 286.7134 | 299.5206 | 281.307 | 266.2064 | 3.010844 | 14.68606 | 39.40947 | 20.07886 | 38.02958
2023-03-15 17:30 | 3002400 | 834 | 2.948694 | 16.89013 | 24.06511 | 1.22175 | 20.04175 | 278.5417 | 13189.31 | 32.88039 | 127.4444 | 7672.981 | 77.882 | 2097.422 | 221.2947 | 221.2947 | 220.5036 | 220.5036 | 1.712786 | 0.4192481 | 0.4189506 | 193.9725 | 0.4152675 | 0.4177108 | 250.9556 | 214.4308 | 989.8447 | 291.7708 | 306.5147 | 312.0803 | 284.46 | 265.9839 | 3.079375 | 14.87597 | 41.93333 | 21.50981 | 40.05311
2023-03-15 18:30 | 3006000 | 835 | 2.694206 | 17.17428 | 23.86719 | 1.170975 | 20.02028 | 278.0223 | 11987.49 | 32.82256 | 126.9248 | 7620.574 | 77.35031 | 2071.758 | 221.2691 | 221.2691 | 220.4942 | 220.4939 | 1.557916 | 0.4157685 | 0.4154788 | 190.6387 | 0.4119075 | 0.4143036 | 250.624 | 215.061 | 982.0265 | 306.5838 | 294.6813 | 308.8638 | 287.5983 | 267.1705 | 3.047025 | 14.86331 | 42 | 21.12953 | 41.97276
2023-03-15 19:30 | 3009600 | 836 | 2.687895 | 17.42986 | 23.7605 | 1.142639 | 20.13717 | 278.4722 | 11975.32 | 32.872375 | 133.0722 | 7627.383 | 77.41933 | 2090.881 | 221.2592 | 221.2592 | 220.4989 | 220.4989 | 1.444772 | 0.4133036 | 0.4130247 | 188.0564 | 0.4093153 | 0.4117575 | 256.4861 | 214.9278 | 1003.028 | 292.1014 | 289.3872 | 295.5247 | 281.4947 | 254.7675 | 2.988378 | 14.63778 | 42 | 21.46089 | 42.08822
2023-03-15 20:30 | 3013200 | 837 | 2.696875 | 16.68655 | 23.54245 | 1.018774 | 20.32429 | 277.9554 | 11992.59 | 32.81153 | 129.0891 | 7610.465 | 77.24788 | 2096.304 | 221.2696 | 221.2696 | 220.4986 | 220.4986 | 1.399819 | 0.4212329 | 0.4209387 | 195.9382 | 0.4172084 | 0.4196916 | 252.8858 | 216.1721 | 1007.191 | 288.9947 | 278.5582 | 292.4724 | 268.9117 | 247.3164 | 3.163039 | 14.29916 | 42 | 21.19682 | 42.06058
2023-03-15 21:30 | 3016800 | 838 | 2.69357425 | 17.04384 | 23.83681 | 1.004222 | 20.55967 | 278.7389 | 12011.06 | 32.90435 | 136.6056 | 7630.514 | 77.45147 | 2116.306 | 221.2944 | 221.2944 | 220.4972 | 220.4972 | 1.481031 | 0.4181925 | 0.4178981 | 192.5306 | 0.4138253 | 0.4162947 | 259.6861 | 216.2461 | 1030.079 | 270.2622 | 282.4558 | 277.7756 | 267.6094 | 239.4781 | 3.079678 | 14.310425 | 42 | 21.31197 | 42.13844
2023-03-15 22:30 | 3020400 | 839 | 2.701132 | 16.96727 | 23.45109 | 1.119582 | 20.51295 | 277.9499 | 12011.08 | 32.81186 | 148.6267 | 7608.73 | 77.22994 | 2170.677 | 221.2412 | 221.2412 | 220.4877 | 220.4872 | 1.485691 | 0.4190184 | 0.418722 | 193.1056 | 0.4143471 | 0.4168103 | 271.3064 | 215.9028 | 1094.228 | 271.6655 | 262.9992 | 274.2092 | 252.8468 | 234.3379 | 3.107415 | 14.1217 | 42 | 21.3939 | 42.05175
2023-03-15 23:30 | 3024000 | 840 | 2.603989 | 16.95396 | 23.59642 | 1.197333 | 20.64925 | 272.625 | 11349.21 | 32.17842 | 147.2056 | 7468.297 | 75.80444 | 2163.744 | 221.485 | 221.485 | 220.6833 | 220.6833 | 1.515383 | 0.4158733 | 0.4155889 | 189.8892 | 0.4113742 | 0.4137544 | 272.6611 | 215.8953 | 1119.545 | 282.4922 | 276.3439 | 287.8769 | 265.3769 | 248.8736 | 3.141714 | 14.21943 | 43.30556 | 21.87733 | 42.06961
2023-03-16 00:30 | 3027600 | 841 | 2.40854 | 16.79225 | 23.07223 | 1.418496 | 19.49721 | 260.337 | 9993.747 | 30.73495 | 132.9276 | 7132.916 | 72.40025 | 2124.63 | 221.3042 | 221.3042 | 220.4719 | 220.4719 | 1.505284 | 0.4080604 | 0.4077872 | 182.4326 | 0.4037373 | 0.4061139 | 265.0864 | 211.5669 | 1123.256 | 262.1886 | 268.0694 | 266.2749 | 256.3852 | 236.0301 | 3.222201 | 14.5015 | 44 | 21.94652 | 44.37418
2023-03-16 01:30 | 3031200 | 842 | 2.391154 | 16.28318 | 23.19719 | 1.557833 | 19.91942 | 260.2361 | 9914.769 | 30.71972 | 128.5278 | 7125.881 | 72.32914 | 2119.108 | 221.3117 | 221.3117 | 220.4931 | 220.4931 | 1.675797 | 0.4138553 | 0.4135697 | 188.2608 | 0.4095731 | 0.4119914 | 260.6972 | 212.0594 | 1116.439 | 291.8317 | 285.5936 | 298.8914 | 284.1211 | 255.0547 | 3.362997 | 14.54579 | 43.81389 | 22.02117 | 43.87089
2023-03-16 02:30 | 3034800 | 843 | 2.539953 | 16.1623 | 23.12681 | 1.427333 | 19.9285 | 264.2444 | 10720.86 | 31.19424 | 126.9028 | 7236.208 | 73.44864 | 2129.217 | 221.3019 | 221.3019 | 220.4956 | 220.4956 | 1.723931 | 0.4178961 | 0.4176075 | 192.5936 | 0.4138958 | 0.4163314 | 257.0556 | 213.3933 | 1086.825 | 296.6811 | 296.1408 | 306.74 | 297.4392 | 267.0494 | 3.373886 | 14.64106 | 42 | 21.14533 | 42.29111
2023-03-16 03:30 | 3038400 | 844 | 2.514095 | 15.92926 | 23.34187 | 1.222451 | 20.13716 | 264.4123 | 10614.21 | 31.21319 | 122.2423 | 7213.593 | 73.21922 | 2134.655 | 221.2844 | 221.2844 | 220.4955 | 220.4958 | 1.655284 | 0.4205125 | 0.4202142 | 195.3986 | 0.4166825 | 0.4190156 | 252.2479 | 214.7072 | 1067.686 | 287.6465 | 295.6309 | 301.5563 | 302.5632 | 270.1175 | 3.454591 | 14.43884 | 39.83565 | 20.45348 | 41.6815
2023-03-16 04:30 | 3042000 | 845 | 2.700597 | 17.16562 | 23.37797 | 1.047694 | 20.01756 | 270.4861 | 11689.81 | 31.93 | 126.6611 | 7378.247 | 74.89028 | 2138.614 | 221.2842 | 221.2842 | 220.5092 | 220.5089 | 1.607125 | 0.4111058 | 0.4108261 | 185.5131 | 0.4067958 | 0.4091697 | 253.7611 | 213.3511 | 1021.286 | 287.2222 | 277.3814 | 280.6561 | 287.63 | 252.7286 | 3.109161 | 14.32444 | 37.78889 | 18.98778 | 37.64972
2023-03-16 05:30 | 3045600 | 846 | 2.721183 | 17.35028 | 23.44214 | 0.9702228 | 20.15187 | 274.9331 | 11973.98 | 32.45781 | 133.2479 | 7503.738 | 76.1644 | 2144.805 | 221.2674 | 221.2674 | 220.4847 | 220.4847 | 1.47429 | 0.4127783 | 0.4124955 | 186.6365 | 0.4079042 | 0.4103159 | 258.2535 | 213.8106 | 1026.957 | 282.3713 | 284.2223 | 283.5432 | 284.5033 | 247.4123 | 3.044131 | 14.38142 | 38.37883 | 19.14554 | 38.02103
2023-03-16 06:30 | 3049200 | 847 | 2.801592 | 17.18604 | 23.41114 | 1.191722 | 20.35306 | 275.0083 | 12344.09 | 32.46194 | 148.75 | 7551.156 | 76.64558 | 2182.922 | 221.3056 | 221.3056 | 220.5192 | 220.5192 | 1.363017 | 0.4155731 | 0.41529 | 188.5111 | 0.4098169 | 0.4122383 | 272.8222 | 213.8228 | 1107.637 | 289.0661 | 284.8881 | 276.1239 | 297.8058 | 255.7089 | 3.0512 | 14.39027 | 42.00833 | 21.64261 | 40.22022
2023-03-16 07:30 | 3052800 | 848 | 2.967582 | 16.50116 | 23.67064 | 1.052194 | 20.76169 | 274.6444 | 13089 | 32.42079 | 146.3528 | 7580.494 | 76.94342 | 2189.739 | 221.3328 | 221.3328 | 220.5019 | 220.5019 | 1.518 | 0.4217689 | 0.4214792 | 195.9219 | 0.4172547 | 0.4196625 | 270.8111 | 213.9014 | 1115.65 | 258.8228 | 258.7183 | 262.4425 | 253.7247 | 236.3506 | 3.186822 | 14.624525 | 43 | 21.36256 | 42.95672
2023-03-16 08:30 | 3056400 | 849 | 2.928232 | 15.68737 | 23.49553 | 1.119139 | 21.01764 | 270.65 | 12723.13 | 31.95016 | 133.4444 | 7456.297 | 75.68275 | 2185.647 | 221.3031 | 221.3031 | 220.4781 | 220.4781 | 1.648292 | 0.4296936 | 0.4293881 | 202.9189 | 0.4242228 | 0.4265667 | 260.4583 | 215.8061 | 1103.041 | 253.4447 | 275.2986 | 259.9144 | 258.4569 | 238.3858 | 3.429544 | 14.70007 | 41.39444 | 20.87261 | 43.10806
2023-03-16 09:30 | 3060000 | 850 | 3.008481 | 16.00573 | 23.01657 | 0.9462396 | 20.94265 | 269.2786 | 13020.4 | 31.79165 | 132.4791 | 7433.418 | 75.45045 | 2184.496 | 221.3429 | 221.3429 | 220.4763 | 220.4763 | 1.828131 | 0.4265955 | 0.4262955 | 198.2953 | 0.4196376 | 0.4223655 | 260.1643 | 215.5058 | 1099.616 | 272.785 | 276.6454 | 276.6409 | 263.9919 | 250.3153 | 3.349471 | 14.47486 | 41.71588 | 20.89997 | 40.86465
2023-03-16 10:30 | 3063600 | 851 | 3.158169 | 16.36254 | 23.31236 | 1.071833 | 20.65617 | 268.1889 | 13640.33 | 31.65406 | 135.1139 | 7425.839 | 75.37342 | 2196.958 | 221.6708 | 221.6708 | 220.7503 | 220.7503 | 1.855711 | 0.4202975 | 0.4200008 | 192.8497 | 0.4145206 | 0.4170944 | 263.3333 | 217.0806 | 1105.971 | 267.2539 | 263.4861 | 243.3306 | 251.2786 | 237.0475 | 3.239197 | 14.27932 | 42 | 21.02153 | 42.08492
2023-03-16 11:30 | 3067200 | 852 | 3.429234 | 16.40515 | 23.20276 | 0.9240669 | 21.10786 | 268.1142 | 14850.36 | 31.64824 | 134.3705 | 7454.175 | 75.66125 | 2220.435 | 223.3794 | 223.3794 | 222.4708 | 222.471 | 1.741153 | 0.4211287 | 0.4208206 | 192.4827 | 0.4158621 | 0.418315 | 262.727 | 216.5624 | 1105.192 | 261.6694 | 272.1201 | 254.605 | 257.8175 | 241.4903 | 3.227799 | 13.43963 | 42 | 21.1273 | 42.11
2023-03-16 12:30 | 3070800 | 853 | 3.218516 | 15.79449 | 23.04453 | 0.7757222 | 20.32756 | 265.2722 | 13752.86 | 31.31377 | 128.6194 | 7345.169 | 74.55506 | 2206.847 | 223.335 | 223.335 | 222.4417 | 222.4411 | 1.702083 | 0.4261847 | 0.4258669 | 197.7858 | 0.42112 | 0.4235353 | 258.4222 | 219.6025 | 1110.339 | 271.9853 | 279.2694 | 265.4 | 266.5106 | 247.465 | 3.427911 | 13.31403 | 41.92222 | 21.12097 | 42.11
2023-03-16 13:30 | 3074400 | 854 | 3.099199 | 16.34384 | 23.32883 | 0.9432591 | 20.60382 | 264.1058 | 13163.9 | 31.17828 | 126.7047 | 7285.891 | 73.95348 | 2191.847 | 223.3596 | 223.3596 | 222.4579 | 222.4579 | 1.677568 | 0.4188504 | 0.4185326 | 190.3084 | 0.4136685 | 0.4160415 | 257.0251 | 219.1705 | 1089.644 | 257.2003 | 256.8685 | 248.7362 | 240.8813 | 232.739 | 3.305593 | 13.35481 | 40.6546 | 21.07106 | 41.11969
2023-03-16 14:30 | 3078000 | 855 | 2.834933 | 16.54209 | 23.23894 | 0.8281616 | 20.71354 | 265.7047 | 12067.82 | 31.36483 | 132.7075 | 7287.813 | 73.9727 | 2189.429 | 223.3794 | 223.3794 | 222.4666 | 222.466 | 1.618097 | 0.4175315 | 0.4172203 | 189.054 | 0.4124334 | 0.4148006 | 262.2786 | 219.1262 | 1105.82 | 263.6827 | 276.9103 | 251.4368 | 269.1251 | 240.3989 | 3.276036 | 13.43745 | 40.58217 | 20.50036 | 40.44306
2023-03-16 15:30 | 3081600 | 856 | 2.915124 | 16.34403 | 23.09225 | 0.9293889 | 20.78036 | 266.0417 | 12440.91 | 31.40722 | 132.3528 | 7307.139 | 74.16881 | 2198.536 | 223.3611 | 223.3611 | 222.4631 | 222.4631 | 1.548469 | 0.4190633 | 0.4187386 | 191.4539 | 0.4148147 | 0.4171961 | 261.8028 | 221.5767 | 1105.681 | 263.2792 | 280.6003 | 271.2617 | 259.8206 | 252.7236 | 3.312858 | 13.51985 | 40.23333 | 20.86103 | 41.15356
2023-03-16 16:30 | 3085200 | 857 | 2.831494 | 16.33342 | 22.99306 | 1.030722 | 20.60089 | 264.3333 | 11987.725 | 31.20354 | 128.2167 | 7240.022 | 73.48731 | 2187.631 | 223.3964 | 223.3964 | 222.4933 | 222.4933 | 1.467883 | 0.4187156 | 0.4183747 | 190.5172 | 0.4139133 | 0.41629 | 258.5444 | 222.8036 | 1096.183 | 267.9194 | 269.2267 | 259.9822 | 246.0342 | 242.5253 | 3.346608 | 12.97365 | 40 | 20.17631 | 40.18944
2023-03-16 17:30 | 3088800 | 858 | 2.863344 | 16.42984 | 23.08426 | 0.9081616 | 20.73145 | 264.844 | 12147.92 | 31.26497 | 129.2423 | 7248.504 | 73.57379 | 2193.089 | 222.5702 | 222.5702 | 221.6766 | 221.6766 | 1.437997 | 0.4173724 | 0.4170145 | 189.9919 | 0.4125621 | 0.4149287 | 259.3593 | 222.8031 | 1093.983 | 257.3167 | 264.7334 | 257.1747 | 236.4596 | 237.5624 | 3.320331 | 12.25429 | 40 | 20.42563 | 40.17
2023-03-16 18:30 | 3092400 | 859 | 2.84013525 | 16.52973 | 23.39517 | 0.9571111 | 20.85881 | 265.2444 | 12065.91 | 31.31291 | 135.8528 | 7275.428 | 73.84667 | 2192.842 | 221.4011 | 221.4011 | 220.4964 | 220.4967 | 1.648006 | 0.4144508 | 0.4140928 | 188.7731 | 0.4101742 | 0.4125542 | 265.7694 | 221.9006 | 1118.119 | 264.5906 | 268.4094 | 265.7364 | 254.5117 | 241.1244 | 3.257831 | 12.4799 | 41.80278 | 20.965 | 40.20922
2023-03-16 19:30 | 3096000 | 860 | 2.824501 | 16.29897 | 23.46942 | 0.9379387 | 20.85674 | 265.3148 | 11999.44 | 31.31975 | 133.9276 | 7277.877 | 73.8717 | 2188.808 | 221.4056 | 221.4056 | 220.5017 | 220.5014 | 1.645752 | 0.4180635 | 0.4176922 | 191.7476 | 0.4131532 | 0.4155476 | 263.7549 | 221.7209 | 1116.828 | 258.1953 | 252.939 | 255.0398 | 231.7983 | 232.6262 | 3.324359 | 12.65554 | 41.89136 | 21.2737 | 42.07295
2023-03-16 20:30 | 3099600 | 861 | 2.69670925 | 15.99044 | 23.45189 | 0.8643889 | 21.09403 | 264.7 | 11419.92 | 31.24895 | 132.0639 | 7244.817 | 73.53653 | 2180.275 | 221.39 | 221.39 | 220.4908 | 220.4906 | 1.622794 | 0.4209592 | 0.4205828 | 194.7169 | 0.4161075 | 0.4185108 | 262.1333 | 221.6089 | 1118.974 | 257.4819 | 272.8778 | 255.0661 | 243.8136 | 239.5892 | 3.417017 | 12.74864 | 41.88889 | 20.96264 | 42.07078
2023-03-16 21:30 | 3103200 | 862 | 0.8899252 | 16.21506 | 22.60696 | 0.7939276 | 20.72153 | 252.2925 | 3636.585 | 29.78403 | 99.28691 | 6639.914 | 67.39643 | 1974.897 | 215.9173 | 215.9173 | 215.0418 | 215.0421 | 1.602716 | 0.4069983 | 0.4066343 | 183.2838 | 0.3992008 | 0.4015504 | 232.8301 | 224.7727 | 989.6348 | 283.8543 | 288.1045 | 307.2942 | 269.2627 | 275.7357 | 3.600877 | 13.0474 | 37.40669 | 18.18972 | 41.10911
2023-03-16 22:30 | 3106800 | 863 | 0.007500472 | 17.08081 | 22.18711 | 0.9403611 | 18.22947 | 257.5306 | 29.34722 | 30.40266 | 98.35556 | 6552.481 | 66.50883 | 1954.528 | 203.9425 | 203.9425 | 203.0047 | 203.0047 | 1.702264 | 0.3887433 | 0.3884067 | 178.4906 | 0.3824328 | 0.3847172 | 229.2944 | 222.3067 | 900.7011 | 322.2764 | 268.6464 | 316.8144 | 300.1869 | 289.7383 | 3.420497 | 13.40519 | 26.91667 | 14.35556 | 35.14783
2023-03-16 23:30 | 3110400 | 864 | 0 | 17.29874 | 22.24347 | 0.5813889 | 17.60275 | 192.25 | 0 | 22.69174 | 72.38889 | 4833.894 | 49.06508 | 2096.858 | 139.2808 | 139.2808 | 138.275 | 138.2753 | 1.761597 | 0.2732608 | 0.2730553 | 129.5581 | 0.2688381 | 0.2707797 | 218.1056 | 210.3789 | 912.4967 | 253.08 | 249.3886 | 267.8497 | 230.9753 | 231.6767 | 2.705186 | 13.60068 | 13.88889 | 10.52839 | 25.23425
2023-03-17 00:30 | 3114000 | 865 | 0 | 2.697741 | 21.98772 | 0.2255989 | 17.37256 | 3.183844 | 0 | 0.3767967 | 0.2089136 | 78.11978 | 0.7928134 | 1708.265 | 0.8311978 | 0.8311978 | -0.4376045 | -0.4376045 | 1.801997 | 0.002051532 | 0.002098329 | 0.09832869 | 0.0009295265 | 0.002343454 | 11.98329 | 182.0903 | 930.7716 | 228.5262 | 270.6067 | 238.8674 | 263.0136 | 225.7276 | 0.05974652 | 13.60157 | 0 | 0.2722006 | 14.17604
2023-03-17 01:30 | 3117600 | 866 | 0 | 0 | 21.90178 | 0.04972145 | 17.03604 | 0 | 0 | 0 | 0 | 0 | 0 | 1627 | 0.5 | 0.5 | -0.7 | -0.7 | 1.887267 | -0.0007 | -0.0006091922 | -1.906407 | -0.001406407 | 0 | 0 | 172.7061 | 902.6298 | 199.3245 | 230.6719 | 197.8019 | 222.1123 | 202.4462 | 0.0003899721 | 13.65103 | 0 | 0 | 0.2722006
2023-03-17 02:30 | 3121200 | 867 | 0 | 0 | 21.61836 | 0.04991667 | 16.60575 | 0 | 0 | 0 | 0 | 0 | 0 | 1627 | 0.5080556 | 0.5080556 | -0.7 | -0.7 | 1.840644 | -0.0007002778 | -0.0006 | -1.991389 | -0.001483611 | -8.138889e-05 | 0 | 160.7758 | 895.8633 | 182.0383 | 209.4992 | 181.0503 | 194.5689 | 182.5692 | 0 | 13.70099 | 0 | 0 | 0
2023-03-17 03:30 | 3124800 | 868 | 0 | 1.136783 | 21.06457 | 0.04983287 | 16.09245 | 1.637883 | 0 | 0.1933454 | 0.2144847 | 40.08078 | 0.4069359 | 1653.992 | 0.6604457 | 0.6604457 | -0.618663 | -0.618663 | 1.732855 | 0.0001253482 | 0.0002250696 | -1.395265 | -0.0007342618 | 0.0007910864 | 5.997214 | 149.1655 | 894.0067 | 165.856 | 192.0426 | 164.9916 | 176.9997 | 165.6518 | 0.01213092 | 13.75949 | 0 | 0 | 0
2023-03-17 04:30 | 3128400 | 869 | 0 | 18.9812 | 18.715 | 0.2483611 | 10.88397 | 205.3861 | 0 | 24.24583 | 86.66667 | 5065.4 | 51.41461 | 2237.922 | 155.4897 | 155.4897 | 154.5639 | 154.5633 | 1.707528 | 0.2920839 | 0.2919383 | 133.5397 | 0.28903 | 0.2910778 | 235.9833 | 149.2886 | 958.9925 | 301.8922 | 278.0936 | 314.3969 | 308.5408 | 276.3139 | 2.867211 | 13.7331 | 4.027778 | 2.541861 | 0
2023-03-17 05:30 | 3132000 | 870 | 0.6975153 | 18.774 | 22.71092 | 1.0039 | 16.20173 | 256.5265 | 2810.624 | 30.28121 | 115.922 | 6646.9 | 67.46713 | 2039.081 | 212.1226 | 212.1226 | 211.2493 | 211.2493 | 1.703329 | 0.3766365 | 0.3763702 | 160.7465 | 0.3728688 | 0.3751969 | 249.5822 | 206.988 | 978.8791 | 273.8925 | 235.6841 | 264.393 | 255.6409 | 239.3081 | 2.996574 | 13.58166 | 29.38162 | 17.68889 | 9.991309
2023-03-17 06:30 | 3135600 | 871 | 1.87884125 | 18.06645 | 22.06311 | 1.336833 | 18.89211 | 263.2722 | 7863.758 | 31.07908 | 131.0806 | 7051.536 | 71.57394 | 2109.992 | 216.3189 | 216.3189 | 215.4756 | 215.4747 | 1.517172 | 0.3930233 | 0.3927328 | 171.7186 | 0.3880372 | 0.3906678 | 261.9194 | 210.6467 | 1051.072 | 229.0194 | 239.3394 | 240.7583 | 219.1439 | 210.3856 | 2.989864 | 13.28601 | 37.09167 | 18.7755 | 37.61614
2023-03-17 07:30 | 3139200 | 872 | 2.718427 | 17.31588 | 22.74095 | 0.8327855 | 20.0885 | 272.9415 | 11869.2 | 32.22091 | 126.4429 | 7403.989 | 75.15198 | 2156.666 | 218.8323 | 218.8323 | 217.9847 | 217.9847 | 1.40088 | 0.4084955 | 0.408188 | 185.3423 | 0.4041752 | 0.4067713 | 252.5989 | 213.4638 | 997.2735 | 283.0292 | 268.7156 | 266.6833 | 256.2969 | 244.632 | 3.061164 | 13.26305 | 35 | 17.96777 | 35.16947
2023-03-17 08:30 | 3142800 | 873 | 2.058917 | 16.83353 | 22.80528 | 0.9576389 | 19.64747 | 268.5917 | 8770.081 | 31.708525 | 97.98333 | 7173.758 | 72.81536 | 2028.058 | 219.2708 | 219.2708 | 218.4117 | 218.4111 | 1.548747 | 0.4118425 | 0.4115353 | 187.6608 | 0.4069311 | 0.4093972 | 224.1583 | 216.9039 | 879.8436 | 311.1203 | 293.0628 | 302.4853 | 309.6103 | 285.8758 | 3.287781 | 13.36342 | 32.81944 | 16.74486 | 35.09039
2023-03-17 09:30 | 3146400 | 874 | 1.325946 | 17.58977 | 22.50081 | 0.8190529 | 18.56393 | 263.6295 | 5508.602 | 31.11965 | 97.61838 | 6917.85 | 70.21727 | 2004.421 | 218.4078 | 218.4078 | 217.5501 | 217.5504 | 1.725482 | 0.4015688 | 0.4012741 | 177.6891 | 0.3960969 | 0.398495 | 225.7131 | 216.8053 | 885.8981 | 288.5156 | 270.1774 | 304.1114 | 288.4889 | 284.1312 | 3.260251 | 13.57867 | 30 | 15.76203 | 30.32476
2023-03-17 10:30 | 3150000 | 875 | 1.55933275 | 17.60996 | 22.71411 | 0.93675 | 18.05989 | 271.2583 | 6772.467 | 32.02367 | 105.1111 | 7167.069 | 72.74731 | 2010.594 | 217.3414 | 217.3414 | 216.445 | 216.4444 | 1.813433 | 0.4044908 | 0.4041928 | 181.0333 | 0.3983747 | 0.4008336 | 230.7167 | 215.8828 | 885.3819 | 309.7567 | 257.2806 | 290.1919 | 300.1272 | 292.6164 | 3.129186 | 13.80331 | 31.70833 | 16.43667 | 30.36728
2023-03-17 11:30 | 3153600 | 876 | 2.682304 | 17.39006 | 24.71994 | 1.028273 | 18.76412 | 279.9331 | 12008.06 | 33.04844 | 129.7799 | 7614.398 | 77.2873 | 2113.312 | 217.3451 | 217.3451 | 216.4518 | 216.4515 | 1.881476 | 0.4114231 | 0.4111064 | 189.5518 | 0.4068969 | 0.4094042 | 252.6407 | 216.8451 | 973.0031 | 267.7565 | 280.8426 | 292.0978 | 267.3669 | 274.651 | 2.993579 | 13.9727 | 37.5961 | 19.30549 | 33.13501
2023-03-17 12:30 | 3157200 | 877 | 2.701706 | 17.65516 | 23.90992 | 1.050947 | 19.46741 | 277.6435 | 11998.8 | 32.77299 | 128.1393 | 7562.195 | 76.75786 | 2104.724 | 217.3538 | 217.3538 | 216.4638 | 216.4635 | 1.862134 | 0.4071588 | 0.4068415 | 185.3253 | 0.4026791 | 0.4050994 | 252.0975 | 216.8604 | 970.034 | 283.478 | 276.5287 | 276.8696 | 271.6708 | 264.1574 | 2.942134 | 14.0752 | 38 | 19.85997 | 38.17095
2023-03-17 13:30 | 3160800 | 878 | 2.730661 | 17.20654 | 22.92939 | 1.228694 | 18.95075 | 276.725 | 12091.42 | 32.66325 | 140.7361 | 7542.853 | 76.561 | 2171.175 | 217.6956 | 217.6956 | 216.8111 | 216.8111 | 1.746833 | 0.4119436 | 0.4116214 | 189.4083 | 0.4071039 | 0.4094894 | 264.6194 | 219.2986 | 1048.346 | 274.0211 | 273.0583 | 270.4858 | 257.8697 | 256.6661 | 3.042117 | 14.09027 | 38 | 19.18686 | 38.00525
2023-03-17 14:30 | 3164400 | 879 | 3.064322 | 17.25248 | 23.51997 | 1.317326 | 19.39543 | 275.8914 | 13592.96 | 32.56811 | 142.805 | 7574.086 | 76.87841 | 2208.554 | 219.2774 | 219.2774 | 218.4117 | 218.4117 | 1.566496 | 0.4128922 | 0.4125579 | 188.3412 | 0.4076189 | 0.4100078 | 266.9638 | 220.1944 | 1066.318 | 267.4557 | 258.0025 | 253.0994 | 250.961 | 241.1223 | 3.013287 | 14.09642 | 38 | 19.29928 | 38.16669
2023-03-17 15:30 | 3168000 | 880 | 2.714066 | 16.63873 | 23.69273 | 1.261003 | 19.92468 | 272.3928 | 11834.29 | 32.15345 | 134.1922 | 7449.682 | 75.61538 | 2154.195 | 219.263 | 219.263 | 218.4167 | 218.4167 | 1.506546 | 0.4171331 | 0.4167894 | 193.0696 | 0.412332 | 0.4147348 | 260.3203 | 222.6393 | 1060.745 | 272.7565 | 256.3504 | 257.0373 | 269.4017 | 250.576 | 3.20222 | 14.33982 | 39.92758 | 19.93234 | 38.04253
2023-03-17 16:30 | 3171600 | 881 | 2.706553 | 17.24754 | 23.49331 | 1.289639 | 19.97939 | 277.7083 | 12026.4 | 32.78187 | 142.4444 | 7587.447 | 77.01431 | 2152.761 | 219.2439 | 219.2439 | 218.4083 | 218.4089 | 1.459311 | 0.4129217 | 0.4125819 | 189.5625 | 0.4088064 | 0.4111375 | 265.7611 | 220.6278 | 1051.637 | 273.1667 | 269.7569 | 270.7733 | 271.2317 | 255.6639 | 3.028703 | 14.34972 | 40 | 21.09444 | 40.66044
2023-03-17 17:30 | 3175200 | 882 | 2.779852 | 16.88769 | 23.73749 | 1.034123 | 20.39981 | 281.4011 | 12521.58 | 33.21865 | 147.2396 | 7692.29 | 78.07833 | 2165.298 | 219.1953 | 219.1953 | 218.4031 | 218.4028 | 1.489891 | 0.4198546 | 0.4195167 | 196.1175 | 0.4153128 | 0.4176986 | 268.532 | 217.0886 | 1065.926 | 266.224 | 273.6485 | 256.5524 | 272.1 | 248.8607 | 3.090657 | 12.90003 | 41.92758 | 21.34153 | 39.98462
2023-03-17 18:30 | 3178800 | 883 | 2.73964 | 16.43131 | 23.77675 | 0.9611111 | 20.65383 | 282.6917 | 12383.81 | 33.37565 | 146.2611 | 7702.911 | 78.18586 | 2174.364 | 219.1775 | 219.1775 | 218.4192 | 218.4189 | 1.574889 | 0.4263778 | 0.4260681 | 202.4369 | 0.4216147 | 0.4240469 | 267.2417 | 216.4844 | 1069.873 | 266.6264 | 260.3575 | 258.4483 | 261.8733 | 246.0122 | 3.212861 | 11.65499 | 42 | 21.22611 | 42.25469
2023-03-17 19:30 | 3182400 | 884 | 2.518769 | 16.16147 | 23.76872 | 0.9409749 | 20.58426 | 279.7911 | 11229.6 | 33.02935 | 137.0529 | 7576.398 | 76.90178 | 2146.106 | 219.1763 | 219.1763 | 218.4451 | 218.446 | 1.665103 | 0.4279838 | 0.4276942 | 203.9309 | 0.423107 | 0.4257825 | 260.0529 | 215.5894 | 1051.448 | 267.1969 | 265.2487 | 267.3836 | 276.8922 | 258.5813 | 3.338412 | 10.52374 | 42 | 21.66192 | 42.3
2023-03-17 20:30 | 3186000 | 885 | 2.45092 | 16.35596 | 24.10331 | 0.8008889 | 20.40894 | 279.9167 | 10917.34 | 33.04561 | 142.5778 | 7566.606 | 76.80244 | 2156.153 | 219.1069 | 219.1069 | 218.3828 | 218.3831 | 1.782717 | 0.4253569 | 0.4251081 | 201.8131 | 0.4209206 | 0.4230972 | 265.2833 | 213.7797 | 1070.609 | 273.405 | 261.5764 | 261.8772 | 249.5172 | 246.7617 | 3.299886 | 10.03954 | 42.46389 | 20.84994 | 42.45689
2023-03-17 21:30 | 3189600 | 886 | 2.481127 | 15.6294 | 23.80454 | 0.9216713 | 20.28159 | 272.649 | 10768.98 | 32.18416 | 126.7382 | 7375.875 | 74.86618 | 2135.691 | 219.0866 | 219.0866 | 218.4028 | 218.4028 | 1.842844 | 0.4288758 | 0.4286173 | 205.5189 | 0.4246053 | 0.4270109 | 253.1699 | 213.2855 | 1052.327 | 288.8741 | 258.4944 | 271.7086 | 275.3552 | 260.046 | 3.530582 | 9.429972 | 42.45404 | 20.9512 | 42.62669
2023-03-17 22:30 | 3193200 | 887 | 0.3621197 | 15.3556 | 23.57231 | 0.8687778 | 19.44456 | 256.8083 | 1486.842 | 30.31474 | 104.5556 | 6626.975 | 67.26525 | 1972.981 | 207.4008 | 207.4008 | 206.6644 | 206.6642 | 1.871942 | 0.4080533 | 0.4078222 | 197.0347 | 0.4044356 | 0.4066392 | 237.3222 | 211.7664 | 994.0781 | 285.9761 | 272.2611 | 287.2594 | 296.6383 | 281.45 | 3.857839 | 9.019297 | 37.49722 | 17.98919 | 41.81614
2023-03-17 23:30 | 3196800 | 888 | 1.204477 | 16.15769 | 22.88139 | 1.013694 | 18.55444 | 261.5167 | 4954.483 | 30.87092 | 102.4917 | 6880.056 | 69.83356 | 1982.339 | 218.9258 | 218.9258 | 218.2156 | 218.2156 | 1.819597 | 0.4132594 | 0.4130294 | 190.8233 | 0.4097481 | 0.4117986 | 232.7833 | 210.5936 | 960.3656 | 289.4169 | 272.9269 | 313.0367 | 270.5847 | 274.9911 | 3.607147 | 8.913814 | 40 | 20.71939 | 38.7995
2023-03-18 00:30 | 3200400 | 889 | 2.099717 | 16.96248 | 23.02997 | 0.9072702 | 18.84265 | 266.8022 | 8874.248 | 31.49452 | 113.7883 | 7142.468 | 72.4971 | 2064.323 | 221.1747 | 221.1747 | 220.4825 | 220.4825 | 1.763337 | 0.4102944 | 0.4100738 | 185.137 | 0.4063114 | 0.4084331 | 242.7521 | 206.844 | 980.456 | 284.4192 | 265.9184 | 288.2195 | 257.8084 | 256.3045 | 3.274304 | 8.786128 | 40.4234 | 20.3817 | 39.63226
2023-03-18 01:30 | 3204000 | 890 | 2.274179 | 17.1146 | 22.75869 | 0.8606944 | 19.24489 | 274.0556 | 9888.967 | 32.35335 | 128.7944 | 7364.861 | 74.75511 | 2106.814 | 222.3086 | 222.3086 | 221.6211 | 221.6211 | 1.693517 | 0.4153778 | 0.4151511 | 188.7025 | 0.4110111 | 0.4130481 | 254.9444 | 206.4733 | 1020.974 | 276.3572 | 258.6022 | 277.6422 | 247.7947 | 245.4986 | 3.196556 | 8.581114 | 42 | 21.55244 | 42.04556
2023-03-18 02:30 | 3207600 | 891 | 1.057603 | 16.31317 | 22.76408 | 0.9439167 | 19.67619 | 256.5639 | 4415.667 | 30.28811 | 101.1611 | 6755.369 | 68.56833 | 1966.183 | 222.3503 | 222.3503 | 221.6811 | 221.6808 | 1.691978 | 0.4114381 | 0.4112419 | 185.4183 | 0.4077689 | 0.4097808 | 233.3833 | 209.2828 | 983.5672 | 311.3711 | 267.2656 | 297.5308 | 276.4114 | 277.2778 | 3.619481 | 8.502717 | 41.96111 | 21.04369 | 41.91369
2023-03-18 03:30 | 3211200 | 892 | 0.001754485 | 16.15474 | 22.63017 | 1.35376 | 17.51939 | 259.2786 | 7.097493 | 30.60379 | 104.6351 | 6621.565 | 67.21028 | 1954.056 | 216.5476 | 216.5476 | 215.8443 | 215.844 | 1.941669 | 0.4094106 | 0.4092148 | 188.9554 | 0.4055031 | 0.4075947 | 236.3315 | 210.9334 | 980.6727 | 321.5744 | 263.4097 | 309.1075 | 291.8944 | 296.8827 | 3.765855 | 8.521933 | 36.5766 | 18.49284 | 41.09618
2023-03-18 04:30 | 3214800 | 893 | 0 | 15.49925 | 22.60181 | 0.7033056 | 16.95378 | 255.3778 | 0 | 30.1479 | 100.5806 | 6473.639 | 65.70861 | 2007.95 | 209.9758 | 209.9758 | 209.2592 | 209.2594 | 1.94955 | 0.4085183 | 0.4083464 | 194.6989 | 0.4046744 | 0.4067119 | 233.3306 | 210.3356 | 980.6875 | 291.9344 | 257.7472 | 276.9744 | 291.6083 | 283.4086 | 3.990419 | 8.419847 | 30.91111 | 15.89675 | 32.53422
2023-03-18 05:30 | 3218400 | 894 | 0.8894385 | 16.98191 | 22.41864 | 0.6612256 | 17.0546 | 269.5933 | 3785.928 | 31.82214 | 118.7883 | 6968.571 | 70.73228 | 2054.989 | 214.6724 | 214.6724 | 213.9905 | 213.99 | 1.947515 | 0.4057663 | 0.4055928 | 186.9209 | 0.4015939 | 0.4037331 | 246.8078 | 207.6972 | 977.3708 | 300.8994 | 297.3649 | 301.8471 | 277.551 | 277.4162 | 3.391816 | 8.33363 | 33.59889 | 17.56501 | 29.84953
2023-03-18 06:30 | 3222000 | 895 | 1.453439 | 17.41443 | 22.98928 | 0.7775556 | 18.473 | 273.9639 | 6250.372 | 32.3406 | 125.3306 | 7180.156 | 72.87961 | 2076.908 | 216.1533 | 216.1533 | 215.4558 | 215.4558 | 1.899614 | 0.4056878 | 0.4055042 | 185.3811 | 0.401535 | 0.4036572 | 251.5611 | 207.115 | 980.5397 | 268.5428 | 270.2667 | 273.6428 | 255.3622 | 244.6178 | 3.197628 | 8.320525 | 36 | 18.57517 | 36.11478
2023-03-18 07:30 | 3225600 | 896 | 2.17713125 | 16.79785 | 22.38208 | 0.6225833 | 19.19733 | 276.0778 | 9522.214 | 32.58772 | 123.6639 | 7340.864 | 74.51144 | 2126.094 | 216.1744 | 216.1744 | 215.4881 | 215.4878 | 1.966953 | 0.4136253 | 0.4134458 | 193.5119 | 0.4096853 | 0.4117072 | 248.9139 | 206.1919 | 977.3125 | 285.9922 | 264.13 | 283.9819 | 275.8767 | 254.1672 | 3.256447 | 8.310614 | 36 | 18.41581 | 36.02428
2023-03-18 08:30 | 3229200 | 897 | 2.275938 | 16.60519 | 23.48591 | 0.6415877 | 19.60092 | 276.5125 | 9980.802 | 32.63884 | 119.6518 | 7366.084 | 74.76685 | 2119.769 | 216.1805 | 216.1805 | 215.5008 | 215.5008 | 1.909602 | 0.4163273 | 0.4161549 | 196.1501 | 0.4123306 | 0.4144688 | 244.6657 | 206.1337 | 960.6772 | 298.3042 | 284.9047 | 311.1365 | 273.5212 | 261.9343 | 3.295134 | 8.257028 | 36 | 18.25858 | 35.92195
2023-03-18 09:30 | 3232800 | 898 | 2.186354 | 16.5137 | 23.08194 | 0.6139444 | 19.43014 | 276.3528 | 9573.369 | 32.62204 | 110.375 | 7349.828 | 74.60261 | 2075.186 | 216.7775 | 216.7775 | 216.0611 | 216.0606 | 1.864564 | 0.4177258 | 0.4175458 | 197.1731 | 0.4139503 | 0.4160433 | 235.075 | 206.9117 | 915.5369 | 309.0147 | 289.6925 | 299.3094 | 287.2467 | 272.1164 | 3.337975 | 8.324817 | 36 | 18.11522 | 35.96903
2023-03-18 10:30 | 3236400 | 899 | 1.811964 | 16.21969 | 22.79678 | 0.6041944 | 19.34911 | 270.8556 | 7740.331 | 31.97572 | 97.72778 | 7142.181 | 72.49472 | 2018.508 | 212.6353 | 212.6353 | 211.9125 | 211.9122 | 1.865008 | 0.4130428 | 0.4128503 | 196.7494 | 0.4093847 | 0.4114272 | 223.4083 | 208.1978 | 869.4047 | 320.5142 | 279.1781 | 294.4328 | 297.3597 | 275.3164 | 3.448378 | 8.395694 | 34.47222 | 17.40653 | 35.82292
2023-03-18 11:30 | 3240000 | 900 | 1.898846 | 16.99678 | 23.15574 | 0.5652925 | 18.9205 | 270.9136 | 8119.758 | 31.98013 | 99.48747 | 7155.747 | 72.63237 | 2020.552 | 213.2078 | 213.2078 | 212.4777 | 212.4774 | 1.841448 | 0.4063543 | 0.4061554 | 187.9975 | 0.4012036 | 0.4034245 | 225.3788 | 207.0955 | 864.154 | 325.3841 | 286.1097 | 303.144 | 309.3396 | 291.624 | 3.246872 | 8.445805 | 34.3844 | 17.25259 | 33.92763
2023-03-18 12:30 | 3243600 | 901 | 2.254115 | 18.21221 | 23.69083 | 0.6846944 | 18.59419 | 278.3417 | 9948.939 | 32.85656 | 119.5917 | 7410.247 | 75.21525 | 2086.903 | 219.8892 | 219.8892 | 219.1269 | 219.1267 | 1.835464 | 0.4044092 | 0.4042028 | 180.0278 | 0.3999169 | 0.4022019 | 243.6667 | 206.8481 | 919.1147 | 301.0781 | 281.9347 | 290.2969 | 288.1242 | 277.9956 | 2.955264 | 8.471164 | 35.73889 | 18.88406 | 34.30067
2023-03-18 13:30 | 3247200 | 902 | 2.423434 | 18.11251 | 24.19967 | 0.7055278 | 18.6615 | 276.1944 | 10641.57 | 32.60209 | 131.6444 | 7376.214 | 74.86978 | 2164.886 | 221.2225 | 221.2225 | 220.4958 | 220.4953 | 1.7328 | 0.4049778 | 0.4047744 | 179.3047 | 0.4005272 | 0.4028164 | 256.8194 | 207.0947 | 995.0436 | 293.4472 | 284.0739 | 288.6928 | 282.5722 | 269.8669 | 2.972897 | 8.468625 | 35.19167 | 17.55344 | 36.9575
2023-03-18 14:30 | 3250800 | 903 | 3.017526 | 17.84456 | 23.71084 | 0.5945404 | 18.39719 | 278.5014 | 13466.9 | 32.87828 | 132.0808 | 7506.95 | 76.19696 | 2227.975 | 221.1911 | 221.1911 | 220.473 | 220.4733 | 1.624981 | 0.4094774 | 0.4092657 | 183.9446 | 0.4051362 | 0.4074206 | 256.0585 | 206.417 | 991.3008 | 274.471 | 281.2621 | 281.0967 | 263.4223 | 257.2106 | 2.984393 | 8.512847 | 32.87187 | 16.45234 | 34.10772
2023-03-18 15:30 | 3254400 | 904 | 3.307645 | 17.63054 | 24.42861 | 0.4217222 | 19.35833 | 277.5028 | 14765.47 | 32.75675 | 137.0833 | 7508.294 | 76.21058 | 2294.925 | 221.1736 | 221.1736 | 220.4614 | 220.4611 | 1.589222 | 0.4109886 | 0.4107736 | 185.1756 | 0.4063494 | 0.4086508 | 261.3889 | 204.5017 | 1026.4925 | 276.2306 | 272.5353 | 270.1419 | 261.0061 | 251.045 | 3.006628 | 8.503778 | 31 | 15.89064 | 31.19489
2023-03-18 16:30 | 3258000 | 905 | 3.256532 | 17.48944 | 24.91361 | 0.4806667 | 19.74997 | 276.9083 | 14498.45 | 32.68942 | 134.4111 | 7487.119 | 75.99578 | 2286.1 | 221.2147 | 221.2147 | 220.4928 | 220.4925 | 1.600133 | 0.4125383 | 0.4123311 | 186.3122 | 0.4075264 | 0.409835 | 259.1139 | 204.4661 | 1021.899 | 242.5586 | 262.3381 | 249.83 | 234.6281 | 232.5094 | 3.045711 | 8.627303 | 31 | 16.00042 | 31.16922
2023-03-18 17:30 | 3261600 | 906 | 3.024026 | 17.9694 | 24.66315 | 0.3607242 | 19.8944 | 277.3844 | 13446.02 | 32.74586 | 117.2145 | 7462.869 | 75.74961 | 2188.699 | 221.1763 | 221.1763 | 220.4788 | 220.4794 | 1.639552 | 0.4089081 | 0.40871 | 182.0011 | 0.4031777 | 0.4054955 | 241.7632 | 204.4387 | 924.4591 | 288.3343 | 289.0596 | 281.2301 | 281.9487 | 267.8872 | 2.973883 | 8.592713 | 31 | 15.43114 | 30.90526
2023-03-18 18:30 | 3265200 | 907 | 3.34505 | 18.30715 | 25.11269 | 0.5158611 | 19.56894 | 278.8944 | 15016.47 | 32.924975 | 124.2139 | 7571.419 | 76.85086 | 2211.458 | 221.1453 | 221.1453 | 220.4461 | 220.4469 | 1.632731 | 0.4070311 | 0.4068486 | 179.4972 | 0.4006433 | 0.4029419 | 248.1667 | 201.7508 | 945.0108 | 280.3969 | 282.5728 | 274.2506 | 278.7422 | 264.1361 | 2.848403 | 8.663125 | 32.91667 | 16.84497 | 31.24319
2023-03-18 19:30 | 3268800 | 908 | 3.347678 | 17.49674 | 25.02169 | 0.5301389 | 19.76181 | 278.2389 | 14993.575 | 32.84495 | 127.0778 | 7559.056 | 76.72589 | 2236.436 | 221.1986 | 221.1986 | 220.4975 | 220.4978 | 1.605486 | 0.4138361 | 0.4136519 | 187.5825 | 0.4087814 | 0.4111108 | 251.2556 | 202.9417 | 979.5331 | 274.8625 | 282.2294 | 263.9172 | 275.3394 | 257.4814 | 3.02565 | 8.847128 | 33.15278 | 17.10533 | 33.24053
2023-03-18 20:30 | 3272400 | 909 | 3.341772 | 17.15443 | 24.98579 | 0.6237604 | 20.12671 | 278.9025 | 15003.02 | 32.92507 | 131.7604 | 7601.649 | 77.15813 | 2233.022 | 221.1657 | 221.1657 | 220.4813 | 220.4811 | 1.636089 | 0.4170148 | 0.4168518 | 191.3624 | 0.4125284 | 0.4148448 | 255.5515 | 202.5234 | 1006.313 | 248.1721 | 234.5387 | 243.4351 | 234.0331 | 225.9858 | 3.071646 | 8.880758 | 35.87744 | 17.74513 | 34.28011
2023-03-18 21:30 | 3276000 | 910 | 3.331206 | 17.27586 | 24.57717 | 0.6889722 | 20.57614 | 279.8694 | 15004.6 | 33.03838 | 141.7722 | 7655.328 | 77.70306 | 2238.433 | 221.2003 | 221.2003 | 220.5006 | 220.5006 | 1.628953 | 0.4178614 | 0.4176978 | 190.8733 | 0.4120736 | 0.4143039 | 264.675 | 202.9831 | 1049.18 | 248.1108 | 263.6806 | 254.2969 | 250.4297 | 241.8689 | 3.027136 | 8.873056 | 39.13333 | 19.70611 | 36.09442
2023-03-18 22:30 | 3279600 | 911 | 3.328683 | 17.03145 | 24.92011 | 0.7623333 | 20.74114 | 279.9472 | 14994.03 | 33.04294 | 141.4583 | 7679.353 | 77.94686 | 2215.272 | 221.1511 | 221.1511 | 220.4467 | 220.4469 | 1.730444 | 0.4194017 | 0.41923 | 193.3408 | 0.4144919 | 0.4167019 | 264.4056 | 202.6197 | 1051.858 | 243.6394 | 246.6047 | 235.3067 | 257.105 | 240.03 | 3.059053 | 8.730656 | 41.87222 | 21.03969 | 39.90514
2023-03-18 23:30 | 3283200 | 912 | 3.341819 | 16.95063 | 24.87983 | 0.6990251 | 20.70875 | 279.5292 | 15033.86 | 32.9975 | 149.2563 | 7671.07 | 77.86318 | 2251.51 | 221.1972 | 221.1972 | 220.4969 | 220.4969 | 1.68266 | 0.4213738 | 0.4212008 | 194.3947 | 0.4155922 | 0.4177156 | 271.7187 | 202.8624 | 1095.294 | 251.5457 | 255.0507 | 249.0852 | 256.9908 | 240.8769 | 3.089426 | 8.621886 | 42 | 21.06599 | 42.16652
2023-03-19 00:30 | 3286800 | 913 | 3.324277 | 17.0867 | 24.75356 | 0.7423611 | 20.51364 | 279.9556 | 14972.75 | 33.04649 | 156.925 | 7687.931 | 78.03408 | 2262.978 | 221.1722 | 221.1722 | 220.4817 | 220.4814 | 1.671022 | 0.4193958 | 0.4192328 | 193.0708 | 0.4142428 | 0.4163697 | 278.4389 | 202.6058 | 1121.956 | 245.1433 | 236.6069 | 235.5481 | 241.1983 | 228.5994 | 3.049783 | 8.494514 | 43.15278 | 21.30353 | 42.07272
2023-03-19 01:30 | 3290400 | 914 | 3.226251 | 16.58641 | 24.80359 | 0.8898607 | 20.62351 | 276.5097 | 14334.56 | 32.64151 | 146.2646 | 7583.393 | 76.97295 | 2237.058 | 221.1613 | 221.1613 | 220.4721 | 220.4716 | 1.624499 | 0.4223933 | 0.4222267 | 196.5056 | 0.4176669 | 0.419715 | 270.4735 | 203.5822 | 1106.414 | 248.3019 | 235.1685 | 231.4696 | 247.6905 | 228.2886 | 3.194092 | 8.399549 | 43.30084 | 22.12326 | 44.031
2023-03-19 02:30 | 3294000 | 915 | 3.091686 | 16.03789 | 23.56925 | 0.7349444 | 20.38486 | 271.4333 | 13463.01 | 32.04373 | 133.4778 | 7424.858 | 75.36389 | 2209.408 | 221.1772 | 221.1772 | 220.4669 | 220.4669 | 1.521575 | 0.4246675 | 0.4245197 | 199.1786 | 0.4203553 | 0.4223167 | 260.7833 | 203.2533 | 1087.771 | 219.145 | 221.6247 | 216.3939 | 225.5189 | 213.8569 | 3.370108 | 8.206283 | 42.88611 | 21.67678 | 43.07964
2023-03-19 03:30 | 3297600 | 916 | 2.843602 | 16.63427 | 23.68994 | 0.7775833 | 20.56253 | 268.4389 | 12199.85 | 31.689575 | 127.6333 | 7299.794 | 74.09453 | 2171.239 | 221.1875 | 221.1875 | 220.4989 | 220.4989 | 1.527642 | 0.4158 | 0.4156811 | 190.3422 | 0.4115297 | 0.4135619 | 256.4639 | 202.6475 | 1057.437 | 251.3931 | 247.3933 | 239.5897 | 253.7286 | 240.4725 | 3.270592 | 8.09195 | 42 | 20.98669 | 42.12847
2023-03-19 04:30 | 3301200 | 917 | 2.990948 | 16.64909 | 24.4927 | 1.001421 | 20.24741 | 274.61 | 13158.9 | 32.41839 | 140.2173 | 7481.348 | 75.93721 | 2214.93 | 221.1604 | 221.1604 | 220.4691 | 220.4694 | 1.561075 | 0.4200184 | 0.4199042 | 194.2646 | 0.4154253 | 0.4174148 | 265.7465 | 202.6557 | 1085.9 | 263.7755 | 279.1518 | 264.9148 | 279.4451 | 254.5058 | 3.220396 | 8.075755 | 42 | 21.11953 | 42.14922
2023-03-19 05:30 | 3304800 | 918 | 3.08872 | 16.26966 | 24.43492 | 0.86525 | 20.41531 | 275.7 | 13656.5 | 32.54304 | 138.2361 | 7524.233 | 76.37233 | 2219.769 | 221.165 | 221.165 | 220.4747 | 220.4747 | 1.622297 | 0.4250164 | 0.4248931 | 199.4156 | 0.4205803 | 0.4225467 | 263.4639 | 203.5489 | 1081.809 | 249.1642 | 263.8806 | 247.4825 | 263.0581 | 242.2161 | 3.297942 | 8.115539 | 42 | 20.89647 | 42.10097
2023-03-19 06:30 | 3308400 | 919 | 2.970353 | 16.6063 | 24.2434 | 1.099443 | 20.2885 | 275.0724 | 13081.75 | 32.47248 | 138.7939 | 7504.014 | 76.16747 | 2193.978 | 221.1721 | 221.1721 | 220.4903 | 220.4903 | 1.771476 | 0.4207251 | 0.4206081 | 195.1148 | 0.4162875 | 0.4182657 | 264.2423 | 202.9078 | 1077.583 | 243.3916 | 240.449 | 231.3145 | 247.2788 | 229.8526 | 3.221164 | 8.255145 | 43.25348 | 21.96496 | 42.23727
2023-03-19 07:30 | 3312000 | 920 | 3.296294 | 16.57472 | 24.24825 | 1.044444 | 20.33811 | 276.2944 | 14650.79 | 32.61738 | 140.9917 | 7598.003 | 77.12117 | 2213.106 | 221.1392 | 221.1392 | 220.4333 | 220.4336 | 1.640414 | 0.42199 | 0.4218792 | 196.4603 | 0.4176006 | 0.4194567 | 265.6 | 201.3683 | 1081.605 | 230.2903 | 236.3358 | 220.1558 | 257.1831 | 223.4589 | 3.1836 | 8.571625 | 44 | 21.95789 | 43.71644
2023-03-19 08:30 | 3315600 | 921 | 3.371732 | 16.552625 | 24.3105 | 1.30525 | 20.23361 | 275.0667 | 14940.175 | 32.47323 | 136.9917 | 7590.492 | 77.04514 | 2197.858 | 221.2267 | 221.2267 | 220.5256 | 220.5256 | 1.540336 | 0.4213514 | 0.4212433 | 195.8458 | 0.4170728 | 0.4188958 | 262.3833 | 199.825 | 1069.654 | 246.6947 | 253.2875 | 241.1306 | 273.4572 | 236.2394 | 3.176664 | 9.034664 | 44.61944 | 22.57975 | 43.90689
2023-03-19 09:30 | 3319200 | 922 | 3.286118 | 16.08353 | 24.46799 | 1.281058 | 20.40861 | 274.2061 | 14497.85 | 32.37083 | 132.7493 | 7561.813 | 76.75393 | 2182.755 | 221.1451 | 221.1451 | 220.466 | 220.466 | 1.558284 | 0.4258588 | 0.4257616 | 200.673 | 0.4218181 | 0.4235546 | 258.727 | 200.7914 | 1066.825 | 259.9691 | 266.3432 | 250.8295 | 285.9178 | 248.4894 | 3.297056 | 9.296989 | 45 | 22.58454 | 45.02777
2023-03-19 10:30 | 3322800 | 923 | 3.224402 | 16.60512 | 24.61328 | 1.24425 | 20.43314 | 274.625 | 14239.55 | 32.41965 | 135.1361 | 7547.075 | 76.60467 | 2192.539 | 221.3428 | 221.3428 | 220.6703 | 220.6703 | 1.650281 | 0.4203078 | 0.4202358 | 194.7769 | 0.4161197 | 0.4179992 | 260.8361 | 200.0283 | 1061.37 | 263.5658 | 262.6336 | 253.7675 | 286.6544 | 252.4628 | 3.184381 | 9.4541 | 43.04444 | 22.10778 | 45.06956
2023-03-19 11:30 | 3326400 | 924 | 3.452743 | 16.70654 | 24.97571 | 1.16532 | 20.34877 | 275.5348 | 15343.19 | 32.5277 | 142.1309 | 7609.262 | 77.23552 | 2230.864 | 221.1769 | 221.1769 | 220.4721 | 220.4727 | 1.634922 | 0.4199279 | 0.4198666 | 194.2969 | 0.4154733 | 0.4173526 | 266.9554 | 199.2343 | 1087.215 | 254.7142 | 251.3649 | 245.2936 | 287.0421 | 242.6875 | 3.129348 | 9.684106 | 43 | 22.1073 | 43.109
2023-03-19 12:30 | 3330000 | 925 | 3.46548 | 16.48137 | 25.43528 | 1.082222 | 20.52311 | 277.0278 | 15486.46 | 32.70282 | 145.0778 | 7657.158 | 77.72181 | 2238.856 | 221.1956 | 221.1956 | 220.4789 | 220.4797 | 1.590964 | 0.4236567 | 0.4235694 | 197.7722 | 0.4189672 | 0.42089 | 269.0583 | 200.4597 | 1100.484 | 241.6172 | 250.9014 | 236.7992 | 262.9089 | 238.1236 | 3.167067 | 9.783272 | 43.59444 | 22.01542 | 43.19747
2023-03-19 13:30 | 3333600 | 926 | 3.401073 | 16.4074 | 25.51705 | 1.14805 | 20.52323 | 275.8607 | 15126.31 | 32.56808 | 141.6852 | 7623.315 | 77.37816 | 2225.465 | 221.1869 | 221.1869 | 220.4864 | 220.4864 | 1.514262 | 0.4259189 | 0.425817 | 198.2033 | 0.4193894 | 0.4213847 | 266.351 | 201.0128 | 1097.876 | 225.9891 | 228.5033 | 214.446 | 245.0019 | 219.1279 | 3.202755 | 9.942343 | 44 | 22.27487 | 44.20992
2023-03-19 14:30 | 3337200 | 927 | 3.319156 | 16.20275 | 24.19753 | 1.053667 | 20.60589 | 273.3083 | 14607.5 | 32.26824 | 137.4389 | 7541.078 | 76.54333 | 2218.861 | 221.1542 | 221.1542 | 220.4631 | 220.4636 | 1.461558 | 0.4261786 | 0.4260769 | 198.7669 | 0.4199219 | 0.4219136 | 263.5611 | 202.1422 | 1096.798 | 231.3761 | 238.8539 | 222.1958 | 249.4389 | 224.9211 | 3.273103 | 10.05634 | 43.50833 | 21.90967 | 44.24956
2023-03-19 15:30 | 3340800 | 928 | 3.151057 | 16.0878 | 22.52961 | 0.9251111 | 18.85447 | 271.3444 | 13740.87 | 32.03303 | 138.0833 | 7463.206 | 75.75297 | 2214.081 | 220.7525 | 220.7525 | 220.0533 | 220.0533 | 1.570672 | 0.4240464 | 0.4239478 | 198.8383 | 0.4195911 | 0.4216692 | 265.1111 | 201.9025 | 1109.342 | 248.3775 | 247.9553 | 233.6828 | 263.9978 | 237.7828 | 3.330103 | 9.989056 | 43.58333 | 22.17064 | 43.20081
2023-03-19 16:30 | 3344400 | 929 | 2.402243 | 15.74966 | 23.89072 | 1.022646 | 20.39557 | 268.1727 | 10246.48 | 31.65458 | 133.078 | 7270.671 | 73.79864 | 2145.819 | 216.1318 | 216.1318 | 215.4532 | 215.4538 | 1.738652 | 0.4210209 | 0.4209359 | 200.4691 | 0.4166003 | 0.4187214 | 261.8858 | 203.6064 | 1100.984 | 233.4724 | 252.1326 | 240.937 | 250.3721 | 235.1462 | 3.465716 | 9.939513 | 44 | 21.85368 | 44.02323
2023-03-19 17:30 | 3348000 | 930 | 2.501964 | 16.33417 | 23.95603 | 1.139083 | 20.09878 | 271.4667 | 10817.325 | 32.04655 | 136.3222 | 7369.278 | 74.79983 | 2143.961 | 216.1689 | 216.1689 | 215.4947 | 215.4947 | 1.706425 | 0.4178578 | 0.4177778 | 196.0153 | 0.4121842 | 0.4143036 | 263.3889 | 202.4567 | 1083.5425 | 231.845 | 274.0311 | 253.6156 | 244.9697 | 240.565 | 3.291131 | 9.849339 | 44 | 23.06108 | 44.00089
2023-03-19 18:30 | 3351600 | 931 | 2.897751 | 16.44866 | 24.27511 | 0.9387778 | 20.30883 | 272.6944 | 12649.09 | 32.18894 | 139.3 | 7462.208 | 75.74278 | 2175.419 | 216.1539 | 216.1539 | 215.4678 | 215.4681 | 1.734131 | 0.4168817 | 0.4168019 | 195.3403 | 0.4114939 | 0.4135392 | 265.6917 | 200.9067 | 1086.81 | 251.3736 | 289.6681 | 274.3386 | 264.2947 | 256.4403 | 3.206492 | 9.978806 | 44 | 22.40864 | 44.07844
2023-03-19 19:30 | 3355200 | 932 | 2.977809 | 16.60755 | 24.84198 | 0.9904178 | 20.2566 | 272.8496 | 13020.55 | 32.20887 | 145.5682 | 7479.666 | 75.91986 | 2206.334 | 218.0599 | 218.0599 | 217.3891 | 217.3894 | 1.668827 | 0.4174128 | 0.4173304 | 193.5791 | 0.411639 | 0.413737 | 271.4847 | 200.6334 | 1117.071 | 259.0989 | 278.0563 | 262.7097 | 264.2387 | 256.6733 | 3.174836 | 10.03777 | 44 | 22.78262 | 44.00156
2023-03-19 20:30 | 3358800 | 933 | 2.489427 | 15.75435 | 24.88586 | 1.068306 | 19.92831 | 271.0833 | 10750.66 | 32.00569 | 132.925 | 7361.467 | 74.72 | 2143.067 | 217.0975 | 217.0975 | 216.4156 | 216.4156 | 1.862281 | 0.4241019 | 0.4240164 | 202.6167 | 0.4197147 | 0.4218264 | 260.2722 | 203.1253 | 1085.583 | 252.1933 | 286.8331 | 274.2608 | 272.9314 | 254.4969 | 3.452331 | 10.054075 | 44 | 22.20542 | 44.03911
2023-03-19 21:30 | 3362400 | 934 | 2.242933 | 15.83947 | 23.85017 | 1.209917 | 19.52328 | 273.1583 | 9721.919 | 32.24259 | 128.8861 | 7371.494 | 74.822 | 2105.097 | 216.1469 | 216.1469 | 215.4536 | 215.4536 | 1.946228 | 0.4247072 | 0.4246181 | 203.2503 | 0.4193969 | 0.4214694 | 255.2917 | 205.4069 | 1051.199 | 284.2572 | 301.9636 | 294.765 | 295.595 | 275.9692 | 3.449339 | 10.12106 | 43.47222 | 21.71897 | 44.32436
2023-03-19 22:30 | 3366000 | 935 | 1.852673 | 15.65286 | 23.46242 | 0.9895822 | 19.45808 | 270.6825 | 7920.284 | 31.95327 | 116.1198 | 7238.958 | 73.47682 | 2047.37 | 216.2281 | 216.2281 | 215.5524 | 215.5529 | 1.844618 | 0.4250304 | 0.4249421 | 203.7418 | 0.4199699 | 0.4220627 | 243.4791 | 206.6493 | 1002.316 | 285.8067 | 260.8574 | 283.1189 | 296.8788 | 281.7983 | 3.56763 | 10.2331 | 42 | 20.92192 | 41.9768
2023-03-19 23:30 | 3369600 | 936 | 2.278489 | 16.08334 | 23.90792 | 1.140556 | 18.94622 | 272.1944 | 9846.917 | 32.13169 | 119.2722 | 7340.311 | 74.50544 | 2076.383 | 216.1494 | 216.1494 | 215.4583 | 215.4583 | 1.720331 | 0.4213586 | 0.4212744 | 199.545 | 0.415695 | 0.4177592 | 245.9972 | 204.8517 | 999.1903 | 279.3978 | 294.4081 | 292.6869 | 277.8425 | 267.91 | 3.391322 | 10.20236 | 42 | 21.34064 | 42.194
2023-03-20 00:30 | 3373200 | 937 | 1.91843 | 15.95178 | 23.62922 | 1.099167 | 19.11722 | 271.8417 | 8240.239 | 32.08817 | 114.3139 | 7260.05 | 73.69097 | 2048.106 | 216.1839 | 216.1839 | 215.4772 | 215.4775 | 1.561764 | 0.4206044 | 0.4205144 | 200.5186 | 0.4167028 | 0.4187953 | 241.0333 | 205.8336 | 973.7489 | 297.6672 | 301.6069 | 300.35 | 302.0736 | 284.4064 | 3.475197 | 10.24681 | 40.10556 | 20.05892 | 41.72933
2023-03-20 01:30 | 3376800 | 938 | 1.869472 | 16.13806 | 23.40504 | 1.095515 | 19.11752 | 271.0418 | 8000.159 | 31.99647 | 111.3175 | 7231.446 | 73.40033 | 2030.106 | 216.1526 | 216.1526 | 215.4384 | 215.4384 | 1.546064 | 0.4181713 | 0.4180861 | 198.1749 | 0.4143281 | 0.4164786 | 238.1504 | 205.7485 | 956.0825 | 299.1989 | 302.7535 | 306.0788 | 307.7379 | 290.9808 | 3.448816 | 10.20172 | 40 | 20.07713 | 40.11198
2023-03-20 02:30 | 3380400 | 939 | 1.892947 | 16.10757 | 23.36425 | 1.122389 | 18.96714 | 270.4694 | 8087.781 | 31.930625 | 114.3417 | 7212.956 | 73.21286 | 2056.378 | 216.1556 | 216.1556 | 215.4481 | 215.4478 | 1.542008 | 0.4175889 | 0.4174956 | 197.6181 | 0.4137733 | 0.4158978 | 241.7333 | 205.2014 | 976.0983 | 298.1506 | 304.3356 | 295.9392 | 282.2186 | 275.9567 | 3.447228 | 10.23868 | 39.1 | 19.64897 | 40.05067
2023-03-20 03:30 | 3384000 | 940 | 2.085168 | 16.18094 | 21.01533 | 0.7627778 | 17.01489 | 271.2194 | 8955.606 | 32.01611 | 112.5639 | 7259.067 | 73.68094 | 2057.761 | 216.2283 | 216.2283 | 215.4853 | 215.485 | 1.463267 | 0.4171097 | 0.4169842 | 197.3003 | 0.4135292 | 0.4155892 | 239.4361 | 204.3422 | 959.7636 | 279.3386 | 299.7117 | 285.1214 | 274.77 | 259.58 | 3.404831 | 10.25101 | 39 | 20.14483 | 39.1675
2023-03-20 04:30 | 3387600 | 941 | 2.503877 | 16.89713 | 23.37627 | 0.751337 | 19.24685 | 273.4708 | 10910.08 | 32.28265 | 123.5181 | 7388.855 | 74.99808 | 2105.797 | 216.5465 | 216.5465 | 215.8095 | 215.8097 | 1.529752 | 0.4109618 | 0.4108526 | 190.4376 | 0.4069833 | 0.4091713 | 249.7409 | 202.3412 | 986.9295 | 277.3487 | 290.3663 | 287.8922 | 277.6749 | 266.1755 | 3.157688 | 10.54048 | 39.52368 | 19.70691 | 39.10097
2023-03-20 05:30 | 3391200 | 942 | 2.840831 | 16.78924 | 24.30789 | 0.8374444 | 19.45333 | 276.6028 | 12575.68 | 32.65505 | 132.925 | 7526.369 | 76.39403 | 2160.95 | 218.1781 | 218.1781 | 217.4306 | 217.4303 | 1.455733 | 0.4163067 | 0.4161878 | 194.0567 | 0.412235 | 0.4143336 | 257.5667 | 201.8575 | 1025.06 | 258.8631 | 280.7856 | 273.1103 | 254.5097 | 249.3361 | 3.153256 | 10.55195 | 40 | 20.53894 | 39.93111
2023-03-20 06:30 | 3394800 | 943 | 3.19651 | 16.38192 | 24.43237 | 0.7006407 | 19.76103 | 279.376 | 14361.73 | 32.98339 | 137.1031 | 7666.858 | 77.82 | 2191.212 | 218.1691 | 218.1691 | 217.4379 | 217.4382 | 1.528986 | 0.4230504 | 0.4229175 | 200.6922 | 0.4188616 | 0.4208864 | 260.3621 | 202.9142 | 1043.15 | 265.6022 | 287.6448 | 283.4348 | 276.8295 | 260.3479 | 3.191393 | 10.44105 | 41.51532 | 20.95036 | 40.28337
2023-03-20 07:30 | 3398400 | 944 | 2.646061 | 15.69879 | 24.61883 | 0.8519167 | 20.09047 | 270.7972 | 11515.34 | 31.96794 | 120.0278 | 7364.656 | 74.75303 | 2117.108 | 217.1406 | 217.1406 | 216.4139 | 216.4136 | 1.595642 | 0.4244294 | 0.4242872 | 203.4608 | 0.4206017 | 0.4227631 | 247.0389 | 205.295 | 1018.201 | 295.8744 | 272.5586 | 284.3125 | 295.1056 | 275.0825 | 3.477494 | 10.57251 | 41.66111 | 21.29053 | 42.05978
2023-03-20 08:30 | 3402000 | 945 | 0.5292899 | 14.93328 | 23.74109 | 0.7816435 | 19.27989 | 256.3928 | 2130.864 | 30.26545 | 99.3454 | 6648.334 | 67.48187 | 1975.097 | 208.5206 | 208.5206 | 207.7582 | 207.7582 | 1.793925 | 0.4140136 | 0.4138858 | 202.1081 | 0.4106292 | 0.4128162 | 231.3844 | 208.0538 | 979.4022 | 316.6847 | 277.963 | 313.1811 | 310.532 | 296.1315 | 3.981861 | 10.88568 | 36.01671 | 17.70398 | 40.139
2023-03-20 09:30 | 3405600 | 946 | 0.3183399 | 15.00112 | 22.14775 | 0.9225556 | 17.99908 | 253.8528 | 1268.981 | 29.96786 | 96.35278 | 6506.331 | 66.04036 | 2001.419 | 203.1369 | 203.1372 | 202.385 | 202.3856 | 1.776744 | 0.4060419 | 0.4059325 | 199.5903 | 0.4027281 | 0.4049542 | 228.9472 | 208.2733 | 958.8119 | 287.9275 | 254.1933 | 292.6069 | 293.0178 | 290.8978 | 3.995292 | 11.241975 | 30.01667 | 15.49072 | 35.10897
2023-03-20 10:30 | 3409200 | 947 | 0 | 15.0718 | 22.78318 | 0.5288858 | 17.81429 | 235.6657 | 0 | 27.81735 | 87.16992 | 5997.343 | 60.8744 | 1991.504 | 191.7047 | 191.7047 | 190.9409 | 190.9407 | 1.670212 | 0.3790095 | 0.3789359 | 184.124 | 0.3758284 | 0.3781226 | 225.7326 | 201.0265 | 966.8521 | 281.7755 | 284.4744 | 284.7724 | 281.9379 | 275.0412 | 3.964075 | 11.54442 | 27.23955 | 14.00373 | 25.25401
2023-03-20 11:30 | 3412800 | 948 | 0.03843836 | 16.78744 | 22.32933 | 0.9076667 | 17.42747 | 264.4611 | 162.65 | 31.218075 | 109.75 | 6715.914 | 68.16781 | 2016.258 | 217.18 | 217.18 | 216.4567 | 216.4561 | 1.656656 | 0.4063444 | 0.4062211 | 185.2725 | 0.4024514 | 0.4050142 | 239.1944 | 209.0967 | 964.3236 | 279.9064 | 282.2925 | 292.7858 | 267.5172 | 265.4458 | 3.595028 | 11.84674 | 28 | 14.43414 | 28.052
2023-03-20 12:30 | 3416400 | 949 | 1.052273 | 17.26656 | 21.86554 | 0.6365738 | 17.87933 | 273.8496 | 4516.287 | 32.3276 | 119.2173 | 7100.017 | 72.06682 | 2089.721 | 221.3064 | 221.3064 | 220.5206 | 220.5203 | 1.628203 | 0.4121981 | 0.4120655 | 186.7379 | 0.4080446 | 0.4107415 | 245.0028 | 212.3382 | 964.329 | 271.7554 | 261.6685 | 285.8513 | 271.0585 | 265.2877 | 3.346791 | 12.40914 | 28 | 14.32003 | 28.03175
2023-03-20 13:30 | 3420000 | 950 | 1.737592 | 18.10777 | 22.77139 | 0.4591111 | 18.8355 | 275.9639 | 7571.456 | 32.57641 | 125.6389 | 7248.133 | 73.56997 | 2151.767 | 221.2803 | 221.2803 | 220.4619 | 220.4619 | 1.64265 | 0.4048392 | 0.4046833 | 179.3744 | 0.4006553 | 0.4032197 | 250.4778 | 210.5769 | 964.1861 | 240.7003 | 260.4047 | 246.02 | 244.4486 | 231.2725 | 3.067611 | 13.24927 | 26.03333 | 13.32597 | 28.05933
2023-03-20 14:30 | 3423600 | 951 | 1.904029 | 16.98958 | 22.49148 | 0.5540947 | 19.32933 | 272.5543 | 8219.716 | 32.17563 | 118.6797 | 7210.674 | 73.18969 | 2152.092 | 221.2864 | 221.2864 | 220.5036 | 220.5033 | 1.536426 | 0.4142435 | 0.4140749 | 188.8203 | 0.4101067 | 0.4127072 | 244.844 | 213.1256 | 974.2145 | 261.2836 | 286.295 | 275.0727 | 262.3103 | 250.415 | 3.305769 | 14.25168 | 27.09749 | 13.83928 | 28.00117
2023-03-20 15:30 | 3427200 | 952 | 1.412997 | 17.26512 | 20.95386 | 0.3786944 | 17.57214 | 269.6611 | 5993.283 | 31.83033 | 110.975 | 7063.422 | 71.69511 | 2093.022 | 221.2525 | 221.2525 | 220.4583 | 220.4583 | 1.541133 | 0.4087792 | 0.4085908 | 183.7494 | 0.4050022 | 0.4074875 | 237.9722 | 216.4758 | 939.4658 | 254.7983 | 281.5208 | 275.5611 | 263.8467 | 254.7292 | 3.305217 | 15.00803 | 26 | 13.29428 | 26.05422
2023-03-20 16:30 | 3430800 | 953 | 1.694396 | 17.02711 | 21.74067 | 0.6116389 | 18.36569 | 268.6361 | 7190.65 | 31.71251 | 111.2056 | 7140.731 | 72.48003 | 2063.3 | 221.3053 | 221.3053 | 220.5172 | 220.5175 | 1.7077 | 0.4111489 | 0.4109347 | 186.0289 | 0.4073336 | 0.4098228 | 238.575 | 216.7461 | 952.1453 | 265.1692 | 286.7469 | 296.1228 | 281.7675 | 265.62 | 3.299406 | 15.81212 | 31.39444 | 15.81228 | 26.32378
2023-03-20 17:30 | 3434400 | 954 | 2.30499 | 17.45367 | 22.8468 | 0.9688858 | 18.69518 | 270.5404 | 9936.17 | 31.9363 | 116.4011 | 7295.326 | 74.04897 | 2102.71 | 221.3125 | 221.3125 | 220.4847 | 220.485 | 1.833591 | 0.4074877 | 0.4072485 | 182.3613 | 0.4036735 | 0.406146 | 243.1393 | 216.6421 | 958.3036 | 280.1936 | 298.9869 | 293.0702 | 273.822 | 265.1783 | 3.099315 | 16.47038 | 32 | 16.36181 | 32.14437
2023-03-20 18:30 | 3438000 | 955 | 2.551577 | 17.76001 | 23.70239 | 0.9863611 | 19.34428 | 270.3 | 11026.11 | 31.90759 | 118.1528 | 7345.692 | 74.55983 | 2103.619 | 221.3217 | 221.3217 | 220.4772 | 220.4772 | 1.681825 | 0.4038756 | 0.4036575 | 178.8544 | 0.4001758 | 0.4026142 | 245.1361 | 216.0964 | 960.8772 | 276.2181 | 276.2681 | 277.6825 | 261.5389 | 259.4614 | 2.986553 | 16.73798 | 33.66944 | 17.00056 | 32.92489
2023-03-20 19:30 | 3441600 | 956 | 2.661841 | 17.42532 | 23.90214 | 0.9165556 | 19.63994 | 270.1861 | 11514.89 | 31.89338 | 114.4444 | 7365.886 | 74.76528 | 2096.089 | 221.3436 | 221.3436 | 220.4878 | 220.4881 | 1.505336 | 0.4072378 | 0.4070061 | 182.2336 | 0.4035781 | 0.4060286 | 241.2667 | 216.3328 | 950.0544 | 273.6631 | 278.7753 | 274.775 | 265.7464 | 251.7594 | 3.045581 | 16.83628 | 34.21944 | 17.19178 | 33.93036
2023-03-20 20:30 | 3445200 | 957 | 2.691135 | 17.29774 | 23.99039 | 1.011083 | 19.93597 | 270.3361 | 11653.24 | 31.91301 | 117.9028 | 7391.075 | 75.02061 | 2098.514 | 221.33 | 221.33 | 220.4761 | 220.4764 | 1.574169 | 0.4088328 | 0.4085747 | 183.8044 | 0.4051347 | 0.4075769 | 244.7889 | 216.6511 | 970.8172 | 271.7869 | 291.1069 | 285.0853 | 269.3603 | 257.7058 | 3.062189 | 16.855675 | 35.95278 | 18.22106 | 34.95997
2023-03-20 21:30 | 3448800 | 958 | 2.761489 | 17.59288 | 23.77719 | 0.9632869 | 20.09749 | 271.0195 | 11999.64 | 31.99408 | 122.3008 | 7421.894 | 75.3337 | 2112.507 | 221.3763 | 221.3763 | 220.4891 | 220.4891 | 1.635666 | 0.4064025 | 0.4061287 | 181.276 | 0.4026526 | 0.4050808 | 248.9471 | 216.3602 | 982.5769 | 256.6153 | 264.2582 | 261.9978 | 236.9641 | 233.9362 | 2.988813 | 16.91841 | 36.08357 | 18.62593 | 35.98992
2023-03-20 22:30 | 3452400 | 959 | 2.8735545 | 17.27118 | 23.44297 | 1.036111 | 20.52206 | 270.5222 | 12481.04 | 31.93425 | 125.475 | 7436.419 | 75.48089 | 2130.275 | 221.3322 | 221.3322 | 220.4667 | 220.4664 | 1.6203 | 0.4094747 | 0.4091975 | 184.2783 | 0.4056106 | 0.4080353 | 252.4111 | 215.91 | 1010.321 | 249.475 | 253.4875 | 247.9267 | 236.2856 | 222.7778 | 3.041333 | 16.75001 | 37.475 | 19.05614 | 37.03667
2023-03-20 23:30 | 3456000 | 960 | 2.894117 | 16.84702 | 23.49886 | 1.07875 | 21.06064 | 268.6278 | 12485.77 | 31.71094 | 129.9306 | 7404.642 | 75.15894 | 2151.231 | 221.3428 | 221.3428 | 220.4756 | 220.4753 | 1.696314 | 0.4130633 | 0.4127864 | 187.6322 | 0.4089756 | 0.4113964 | 257.7583 | 216.8792 | 1055.859 | 246.7233 | 251.3556 | 249.4186 | 235.2658 | 223.2944 | 3.136203 | 16.69618 | 39.12778 | 19.98339 | 37.9425
2023-03-21 00:30 | 3459600 | 961 | 2.984654 | 16.84107 | 23.65875 | 1.171281 | 20.99604 | 268.9331 | 12906.51 | 31.747 | 130.1226 | 7433.468 | 75.45103 | 2149.574 | 221.3978 | 221.3978 | 220.5095 | 220.5089 | 1.66632 | 0.4132841 | 0.4130117 | 187.8677 | 0.4092655 | 0.4116788 | 257.8412 | 217.1008 | 1055.428 | 241.088 | 253.4404 | 251.4565 | 234.2184 | 218.6354 | 3.121125 | 16.60506 | 40 | 20.45911 | 40.33281
2023-03-21 01:30 | 3463200 | 962 | 2.961919 | 16.56963 | 23.687 | 1.16475 | 21.04467 | 268.5806 | 12788.21 | 31.7069 | 130.3917 | 7420.875 | 75.32322 | 2156.878 | 221.3508 | 221.3508 | 220.4561 | 220.4558 | 1.657486 | 0.4162478 | 0.4159664 | 190.7967 | 0.4121475 | 0.414565 | 258.2472 | 217.9583 | 1066.584 | 253.7358 | 256.9811 | 253.9367 | 239.65 | 225.6375 | 3.19355 | 16.59218 | 40 | 20.52022 | 40.028
2023-03-21 02:30 | 3466800 | 963 | 2.945674 | 16.5142 | 23.80836 | 1.262758 | 20.77986 | 268.4095 | 12706.44 | 31.68673 | 134.0334 | 7426.827 | 75.3834 | 2159.309 | 221.3958 | 221.3958 | 220.4967 | 220.4967 | 1.729513 | 0.4167167 | 0.4164393 | 191.0326 | 0.4124284 | 0.4148468 | 262.0306 | 217.8345 | 1088.775 | 269.8195 | 270.1212 | 271.3936 | 266.3596 | 242.9919 | 3.192691 | 16.47787 | 41.55432 | 21.40301 | 40.2161
2023-03-21 03:30 | 3470400 | 964 | 3.005557 | 16.59147 | 23.96039 | 1.325333 | 20.75058 | 268.4417 | 12977.09 | 31.68824 | 135.1778 | 7443.781 | 75.55628 | 2160.414 | 221.4111 | 221.4111 | 220.5075 | 220.5075 | 1.649289 | 0.4161661 | 0.4158733 | 190.5147 | 0.4119256 | 0.4143325 | 263.0111 | 217.7969 | 1091.988 | 262.1219 | 270.8031 | 272.7453 | 257.3828 | 238.3375 | 3.172103 | 16.72287 | 42 | 21.31264 | 42.19511
2023-03-21 04:30 | 3474000 | 965 | 3.000993 | 16.74659 | 22.63967 | 1.356111 | 18.602 | 268.3944 | 12953.85 | 31.68256 | 140.5944 | 7440.986 | 75.52753 | 2179.219 | 221.3903 | 221.3903 | 220.4903 | 220.4903 | 1.369542 | 0.4142972 | 0.4140033 | 188.6408 | 0.4100311 | 0.4124278 | 268.275 | 217.6761 | 1114.453 | 263.5739 | 278.1042 | 278.3778 | 266.8481 | 250.8206 | 3.133133 | 16.65969 | 42 | 20.95472 | 42.07331
2023-03-21 05:30 | 3477600 | 966 | 3.017302 | 16.56408 | 24.20481 | 1.407944 | 20.15767 | 268.725 | 13041.2 | 31.71985 | 139.8556 | 7445.692 | 75.57461 | 2187.458 | 221.3225 | 221.3225 | 220.4631 | 220.4631 | 1.348775 | 0.4173794 | 0.4170797 | 191.075 | 0.4123975 | 0.4147853 | 267.3639 | 217.3953 | 1116.494 | 272.4772 | 275.5561 | 277.1775 | 257.4744 | 249.7019 | 3.181261 | 16.47874 | 41.61667 | 20.76606 | 41.70719
2023-03-21 06:30 | 3481200 | 967 | 2.936022 | 16.49399 | 24.20111 | 1.352423 | 20.37777 | 268.7883 | 12682.73 | 31.73181 | 130.0947 | 7420.304 | 75.31696 | 2155.852 | 221.3387 | 221.3387 | 220.4864 | 220.4861 | 1.529493 | 0.4173493 | 0.4170535 | 191.9189 | 0.4132574 | 0.4156565 | 257.7799 | 217.4841 | 1065.99 | 282.4006 | 276.529 | 279.0641 | 273.9201 | 257.1379 | 3.218499 | 16.43136 | 40 | 20.18036 | 40.36652
2023-03-21 07:30 | 3484800 | 968 | 2.584462 | 16.77472 | 23.82084 | 1.26493 | 19.94914 | 267.0557 | 11037.25 | 31.5251 | 116.9638 | 7290.17 | 73.99646 | 2104.51 | 221.3649 | 221.3649 | 220.4641 | 220.4641 | 1.487237 | 0.4123994 | 0.4121125 | 187.3008 | 0.4086657 | 0.4110451 | 245.3677 | 218.2329 | 997.6426 | 287.1192 | 284.3304 | 294.9802 | 293.9552 | 274.2242 | 3.213086 | 16.42335 | 36.67967 | 18.31579 | 39.98702
2023-03-21 08:30 | 3488400 | 969 | 2.965527 | 17.45351 | 23.95817 | 1.230528 | 19.84264 | 269.7361 | 12858.075 | 31.84151 | 122.8611 | 7412.769 | 75.241 | 2141.706 | 221.3833 | 221.3833 | 220.4967 | 220.4972 | 1.530853 | 0.4078547 | 0.4075797 | 181.9328 | 0.4033156 | 0.4056956 | 250.175 | 215.2717 | 998.3856 | 272.5531 | 276.2875 | 279.3472 | 261.0397 | 254.7131 | 3.009122 | 16.50655 | 36 | 18.14606 | 36.26444
2023-03-21 09:30 | 3492000 | 970 | 2.994096 | 17.36055 | 23.97209 | 1.221253 | 19.81214 | 269.7632 | 12989.25 | 31.84645 | 122.4123 | 7421.891 | 75.33351 | 2138.936 | 221.3142 | 221.3139 | 220.437 | 220.4373 | 1.578061 | 0.408076 | 0.4077914 | 182.7571 | 0.4040708 | 0.406446 | 249.7493 | 217.1549 | 996.6666 | 278.2295 | 280.4699 | 289.8123 | 269.6574 | 258.9894 | 3.018953 | 16.55211 | 36.31755 | 18.41618 | 36.02312
2023-03-21 10:30 | 3495600 | 971 | 3.065805 | 17.43039 | 23.91142 | 1.346194 | 19.83467 | 268.8444 | 13269.21 | 31.73733 | 122.3 | 7426.372 | 75.37936 | 2127.578 | 221.3983 | 221.3983 | 220.5269 | 220.5272 | 1.608578 | 0.4068806 | 0.4065858 | 181.5419 | 0.40294 | 0.4052978 | 250.0278 | 217.8247 | 999.5344 | 270.3692 | 275.4692 | 279.2917 | 268.3561 | 251.0328 | 2.990856 | 16.69756 | 38 | 19.61956 | 38.14178
2023-03-21 11:30 | 3499200 | 972 | 3.108417 | 17.41907 | 23.95337 | 1.321476 | 19.83348 | 269.156 | 13476.35 | 31.76869 | 118.7187 | 7445.955 | 75.57752 | 2111.462 | 221.3602 | 221.3602 | 220.4738 | 220.473 | 1.569886 | 0.4073577 | 0.4070504 | 181.8903 | 0.4032499 | 0.405617 | 246.117 | 221.8805 | 979.3964 | 286.7682 | 278.7298 | 284.5964 | 283.027 | 257.3657 | 2.986276 | 17.1323 | 38 | 19.77128 | 38.05273
2023-03-21 12:30 | 3502800 | 973 | 3.101533 | 17.44607 | 23.74697 | 1.245222 | 19.82831 | 270.1083 | 13498.75 | 31.88584 | 123.75 | 7478.836 | 75.91161 | 2123.714 | 221.3989 | 221.3989 | 220.4897 | 220.4908 | 1.535414 | 0.4070247 | 0.4066828 | 181.9017 | 0.4033011 | 0.4057008 | 250.8389 | 225.5289 | 997.9642 | 293.58 | 278.5403 | 282.1778 | 272.6958 | 254.4986 | 2.961828 | 17.58292 | 38.16111 | 19.55853 | 38.31475
2023-03-21 13:30 | 3506400 | 974 | 3.186083 | 17.08942 | 23.70206 | 1.40663 | 19.79579 | 267.2618 | 13735.04 | 31.54953 | 117.9304 | 7422.825 | 75.3432 | 2114.334 | 221.3841 | 221.3841 | 220.4719 | 220.4721 | 1.407192 | 0.4096267 | 0.4092136 | 184.0847 | 0.4054685 | 0.4079214 | 246.1532 | 227.0791 | 993.5961 | 279.446 | 273.2713 | 282.8632 | 263.2284 | 254.7513 | 3.048409 | 17.46391 | 39 | 19.88384 | 39.73192
2023-03-21 14:30 | 3510000 | 975 | 3.260524 | 16.56881 | 23.67822 | 1.274667 | 20.20672 | 265.7167 | 13988.61 | 31.36513 | 114.3694 | 7393.703 | 75.04719 | 2119.431 | 221.4053 | 221.4053 | 220.4764 | 220.4761 | 1.364644 | 0.4143636 | 0.4138006 | 188.7081 | 0.4101131 | 0.4125847 | 243.0778 | 228.2286 | 996.4892 | 284.4256 | 276.4308 | 280.9414 | 262.9944 | 248.0697 | 3.169006 | 17.5206 | 39 | 19.58081 | 39.10303
2023-03-21 15:30 | 3513600 | 976 | 3.346088 | 16.79971 | 23.79552 | 1.364986 | 20.43507 | 266.1838 | 14401.52 | 31.42513 | 120.0808 | 7430.593 | 75.42212 | 2133.783 | 221.4418 | 221.4418 | 220.5014 | 220.5008 | 1.399468 | 0.4117365 | 0.4110669 | 186.1421 | 0.4075836 | 0.4100833 | 248.8802 | 228.0092 | 1017.637 | 285.4852 | 269.2568 | 274.6092 | 259.985 | 246.2554 | 3.085496 | 17.61275 | 39.96657 | 20.12136 | 39.19786
2023-03-21 16:30 | 3517200 | 977 | 3.60178 | 17.1982 | 22.38614 | 1.272083 | 19.14883 | 266.4694 | 15566.36 | 31.45567 | 122.7806 | 7469.3 | 75.81472 | 2157.517 | 221.4144 | 221.4144 | 220.4719 | 220.4725 | 1.562897 | 0.4079692 | 0.4072903 | 182.295 | 0.4037103 | 0.4062386 | 251.5167 | 227.1178 | 1020.162 | 266.3275 | 264.7175 | 262.8267 | 249.4311 | 237.2506 | 2.979017 | 17.05467 | 40 | 20.49767 | 40.05067
2023-03-21 17:30 | 3520800 | 978 | 3.559411 | 16.68764 | 23.65994 | 1.329139 | 20.64275 | 268.4361 | 15491.44 | 31.69016 | 123.3917 | 7515.114 | 76.28033 | 2166.486 | 221.4203 | 221.4203 | 220.4908 | 220.4908 | 1.853928 | 0.414675 | 0.4140217 | 189.1417 | 0.4105622 | 0.4130708 | 251.2167 | 227.4467 | 1026.247 | 270.2114 | 266.3108 | 274.1567 | 249.2083 | 242.4036 | 3.090758 | 17.44155 | 39.37222 | 19.77306 | 40.01117
2023-03-21 18:30 | 3524400 | 979 | 3.528751 | 16.91842 | 24.17435 | 1.456574 | 20.81543 | 270.2006 | 15452.67 | 31.89745 | 126.5627 | 7560.811 | 76.74379 | 2163.476 | 221.4114 | 221.4114 | 220.5031 | 220.5028 | 1.76176 | 0.413344 | 0.4126936 | 187.8591 | 0.4092708 | 0.4117407 | 253.5571 | 226.5265 | 1026.419 | 253.8741 | 245.8 | 249.1897 | 229.8889 | 225.7521 | 3.032415 | 17.47853 | 39.70474 | 20.20939 | 39.04911
2023-03-21 19:30 | 3528000 | 980 | 3.509451 | 16.7697 | 24.06431 | 1.479 | 21.07383 | 272.0167 | 15467.76 | 32.109425 | 131.5556 | 7620.469 | 77.3495 | 2168.036 | 221.3861 | 221.3861 | 220.4853 | 220.4856 | 1.588669 | 0.4165097 | 0.4158519 | 190.8831 | 0.4122683 | 0.4147208 | 257.65 | 226.3061 | 1046.573 | 257.0831 | 242.2514 | 249.2283 | 232.7453 | 225.4594 | 3.0549 | 17.71394 | 40.94444 | 20.78875 | 39.998
2023-03-21 20:30 | 3531600 | 981 | 3.341012 | 16.55079 | 23.80667 | 1.531278 | 21.28411 | 271.6417 | 14678.11 | 32.06667 | 127.2417 | 7588.361 | 77.02339 | 2142.2 | 221.4142 | 221.4142 | 220.4944 | 220.4947 | 1.528714 | 0.41884 | 0.4181978 | 193.29 | 0.4147042 | 0.4171522 | 253.5306 | 226.4272 | 1033.019 | 271.3983 | 246.3367 | 259.8969 | 238.4953 | 232.2169 | 3.128575 | 17.95181 | 41 | 20.78328 | 41.02997
2023-03-21 21:30 | 3535200 | 982 | 2.716329 | 16.41532 | 24.31764 | 1.712944 | 20.77794 | 269.2722 | 11737.29 | 31.78553 | 122.9722 | 7432.258 | 75.43836 | 2088.778 | 221.6103 | 221.61 | 220.6736 | 220.6736 | 1.613253 | 0.4184436 | 0.4178103 | 192.7703 | 0.4143814 | 0.416825 | 250.3806 | 226.7319 | 1027.543 | 283.7458 | 272.8383 | 273.5311 | 283.6497 | 256.5975 | 3.230333 | 18.15686 | 41 | 21.39303 | 41.12844
2023-03-21 22:30 | 3538800 | 983 | 2.570804 | 16.44202 | 23.67507 | 1.832117 | 20.19708 | 269.234 | 11074.74 | 31.78264 | 127.1476 | 7413.295 | 75.2466 | 2089.708 | 221.3713 | 221.3713 | 220.4582 | 220.4579 | 1.746167 | 0.4181618 | 0.4175373 | 192.7092 | 0.4140805 | 0.4165164 | 254.5794 | 226.8783 | 1048.795 | 253.9557 | 245.5565 | 258.2006 | 254.8398 | 231.2983 | 3.240869 | 17.91516 | 41.81058 | 21.61786 | 41.21825
2023-03-21 23:30 | 3542400 | 984 | 2.862426 | 16.4361 | 23.17783 | 1.593361 | 20.73553 | 271.0611 | 12464.04 | 32.00049 | 130.0611 | 7504.864 | 76.17536 | 2116.692 | 221.4128 | 221.4128 | 220.5031 | 220.5031 | 1.678911 | 0.4195425 | 0.4189486 | 194.0503 | 0.4154633 | 0.4178783 | 256.6583 | 225.3758 | 1053.8775 | 243.5828 | 243.7631 | 238.4344 | 244.9342 | 226.3736 | 3.202994 | 17.69158 | 42 | 21.79231 | 42.34764
2023-03-22 00:30 | 3546000 | 985 | 2.7049 | 16.05657 | 23.089 | 1.251281 | 21.05632 | 273.3928 | 11851.39 | 32.27255 | 117.5599 | 7537.9 | 76.5112 | 2054.056 | 221.3866 | 221.3866 | 220.4758 | 220.4758 | 1.609641 | 0.4252641 | 0.424676 | 200.1134 | 0.4215 | 0.4239203 | 243.0028 | 226.3412 | 986.6916 | 257.6318 | 259.0267 | 254.0744 | 260.8443 | 237.7666 | 3.307312 | 17.47434 | 42 | 20.89847 | 42.07585
2023-03-22 01:30 | 3549600 | 986 | 2.576849 | 16.50629 | 22.70219 | 1.431806 | 20.77061 | 267.3806 | 11176.54 | 31.56447 | 110.95 | 7361.231 | 74.71756 | 2027.917 | 221.5794 | 221.5794 | 220.6525 | 220.6525 | 1.501897 | 0.4173075 | 0.4167572 | 191.2931 | 0.4128717 | 0.4152586 | 238.5083 | 224.8144 | 972.0086 | 299.7178 | 259.5075 | 293.8656 | 294.6556 | 267.4811 | 3.251525 | 17.29822 | 41.64167 | 20.86953 | 41.70719
2023-03-22 02:30 | 3553200 | 987 | 1.575549 | 17.22688 | 22.99475 | 1.930806 | 19.55769 | 255.8167 | 6506.231 | 30.19835 | 109.5111 | 6915.114 | 70.18953 | 1951.172 | 213.3836 | 213.3836 | 212.4453 | 212.4453 | 1.616186 | 0.3924308 | 0.3919619 | 175.0325 | 0.3884158 | 0.3907386 | 242.0833 | 217.8231 | 985.1147 | 260.3817 | 239.8258 | 253.5414 | 255.1308 | 237.2414 | 3.138219 | 17.10847 | 41.71111 | 20.87272 | 41.29797
2023-03-22 03:30 | 3556800 | 988 | 2.238781 | 16.54858 | 23.59393 | 1.766128 | 19.71033 | 269.6657 | 9614.164 | 31.83588 | 119.844 | 7368.017 | 74.78652 | 2026.861 | 218.3253 | 218.3253 | 217.4089 | 217.4086 | 1.70985 | 0.414415 | 0.4139577 | 191.7482 | 0.4100735 | 0.4124354 | 247.0223 | 221.9125 | 998.4117 | 290.7864 | 254.6933 | 248.1348 | 284.373 | 251.683 | 3.222649 | 17.29533 | 42 | 21.02019 | 42.16265
2023-03-22 04:30 | 3560400 | 989 | 2.3682445 | 16.34968 | 22.75119 | 1.591639 | 20.22708 | 270.6444 | 10225.79 | 31.94754 | 126.8167 | 7413.861 | 75.25233 | 2066.853 | 218.3617 | 218.3617 | 217.4506 | 217.4506 | 1.642386 | 0.4167531 | 0.4163331 | 194.5503 | 0.4129117 | 0.4152775 | 253.7167 | 221.6206 | 1034.464 | 302.2339 | 258.3472 | 255.4481 | 294.5269 | 256.4469 | 3.247697 | 17.41683 | 42 | 20.95856 | 41.89564
2023-03-22 05:30 | 3564000 | 990 | 2.817723 | 16.45324 | 21.20697 | 1.19775 | 18.97783 | 272.2111 | 12310.33 | 32.13205 | 129.8528 | 7523.264 | 76.36261 | 2106.031 | 218.3911 | 218.3911 | 217.4742 | 217.4744 | 1.630861 | 0.4178578 | 0.4174631 | 194.7828 | 0.4131742 | 0.4155444 | 255.9194 | 220.3336 | 1040.917 | 300.2411 | 260.8139 | 258.9633 | 301.7583 | 261.2058 | 3.175556 | 17.40974 | 42 | 21.60686 | 42.27242
2023-03-22 06:30 | 3567600 | 991 | 3.048604 | 16.15595 | 22.91616 | 1.511086 | 20.43231 | 272.3677 | 13369.05 | 32.15039 | 123.8384 | 7559.376 | 76.72908 | 2107.493 | 218.3287 | 218.3287 | 217.4058 | 217.4061 | 1.684309 | 0.4214184 | 0.4210376 | 198.154 | 0.4164833 | 0.4188574 | 249.9081 | 220.4635 | 1018.465 | 286.7446 | 258.3423 | 255.6175 | 279.9643 | 253.7393 | 3.218903 | 17.39503 | 41.61838 | 20.95125 | 42.16234
2023-03-22 07:30 | 3571200 | 992 | 3.172399 | 16.87384 | 23.3525 | 1.295722 | 20.68553 | 274.1861 | 14027.28 | 32.36621 | 121.775 | 7612.475 | 77.26806 | 2102.858 | 218.4131 | 218.4131 | 217.4772 | 217.4772 | 1.760858 | 0.4158808 | 0.4155306 | 191.2525 | 0.4096653 | 0.4120206 | 246.9361 | 219.12 | 980.9058 | 259.5339 | 247.9364 | 252.9083 | 275.0067 | 241.9525 | 3.039828 | 17.45144 | 40 | 20.50231 | 40.21422
2023-03-22 08:30 | 3574800 | 993 | 3.308155 | 16.500375 | 23.49575 | 1.185944 | 21.05225 | 273.9056 | 14643.21 | 32.33686 | 119.3861 | 7629.95 | 77.44553 | 2109.35 | 220.2725 | 220.2725 | 219.3514 | 219.3508 | 1.829108 | 0.4194878 | 0.41913 | 195.2875 | 0.4155597 | 0.4179422 | 244.5861 | 219.7064 | 978.8478 | 281.0053 | 261.3731 | 258.0197 | 290.5222 | 258.8389 | 3.128714 | 17.63262 | 40 | 19.73353 | 39.75817
2023-03-22 09:30 | 3578400 | 994 | 2.960172 | 16.32058 | 23.2937 | 1.279164 | 20.86292 | 270.8217 | 12895.08 | 31.97043 | 115.312 | 7493.716 | 76.06276 | 2084.699 | 222.8212 | 222.8212 | 221.9117 | 221.9117 | 1.883117 | 0.4216097 | 0.4212535 | 195.2435 | 0.4180641 | 0.4204501 | 241.7994 | 223.0092 | 984.1014 | 266.8014 | 260.6705 | 252.3838 | 276.6813 | 251.3521 | 3.250117 | 17.6255 | 40 | 19.93451 | 40.25986
2023-03-22 10:30 | 3582000 | 995 | 2.59166 | 17.27634 | 22.92006 | 1.414806 | 20.31053 | 267.5 | 11107.94 | 31.57996 | 119.5389 | 7368.864 | 74.7955 | 2063.036 | 229.4139 | 229.4139 | 228.5133 | 228.5131 | 1.807281 | 0.4153539 | 0.4150156 | 182.3169 | 0.4117314 | 0.4141183 | 247.575 | 225.5072 | 1014.233 | 269.4233 | 249.8089 | 246.2164 | 262.5864 | 237.3656 | 3.129689 | 17.92445 | 41.45556 | 20.87428 | 40.11356
2023-03-22 11:30 | 3585600 | 996 | 2.825684 | 16.76446 | 22.83646 | 1.627326 | 19.78304 | 266.0557 | 12072.31 | 31.4066 | 123.7632 | 7370.382 | 74.81056 | 2114.476 | 229.3719 | 229.3719 | 228.4493 | 228.4496 | 1.887201 | 0.4202774 | 0.4199476 | 186.8323 | 0.4162047 | 0.4186368 | 252.6825 | 228.2031 | 1060.502 | 249.0053 | 256.5167 | 247.3053 | 275.2262 | 243.7758 | 3.225019 | 18.3641 | 41.33705 | 20.55145 | 41.90432
2023-03-22 12:30 | 3589200 | 997 | 3.063717 | 16.7344 | 22.87276 | 1.441894 | 20.37426 | 265.0947 | 13083.65 | 31.29604 | 122.5905 | 7381.106 | 74.91958 | 2128.095 | 229.4471 | 229.4471 | 228.4922 | 228.4922 | 1.686719 | 0.4201549 | 0.4197292 | 186.4231 | 0.4158705 | 0.4183153 | 251.8524 | 229.9688 | 1060.454 | 255.3273 | 248.1886 | 237.9844 | 271.3499 | 252.1827 | 3.209125 | 18.1022 | 41.6546 | 20.80267 | 41.06735
2023-03-22 13:30 | 3592800 | 998 | 3.209214 | 16.597 | 23.05394 | 1.544722 | 20.21414 | 266.6639 | 13808.68 | 31.48011 | 124.4944 | 7436.961 | 75.48661 | 2145.944 | 229.3969 | 229.3969 | 228.4517 | 228.4519 | 1.699819 | 0.4225875 | 0.4218908 | 188.9178 | 0.4183156 | 0.4207578 | 253.1889 | 232.6911 | 1065.191 | 275.9222 | 253.4858 | 256.4108 | 292.0172 | 257.2244 | 3.221592 | 17.3291 | 42 | 21.08844 | 42.04733
2023-03-22 14:30 | 3596400 | 999 | 3.210859 | 16.43403 | 23.32376 | 1.440947 | 20.309 | 265.8997 | 13772.55 | 31.39029 | 121.5209 | 7401.947 | 75.13142 | 2145.604 | 229.4451 | 229.4451 | 228.4877 | 228.4875 | 1.60422 | 0.4236844 | 0.4229582 | 190.2142 | 0.4196593 | 0.4221384 | 250.6184 | 234.4786 | 1058.25 | 279.0861 | 246.4223 | 255.7256 | 284.2159 | 250.9128 | 3.277184 | 16.22188 | 42 | 21.08916 | 42.09942
2023-03-22 15:30 | 3600000 | 1000 | 2.949124 | 16.20046 | 23.14792 | 1.490222 | 20.13131 | 260.2611 | 12324.13 | 30.72444 | 111.5306 | 7182.617 | 72.90511 | 2122.886 | 229.4031 | 229.4031 | 228.4533 | 228.4536 | 1.6265 | 0.4220581 | 0.4213483 | 188.7394 | 0.4181425 | 0.4206747 | 242.9278 | 236.915 | 1041.291 | 295.035 | 244.6956 | 266.2925 | 302.6642 | 264.2942 | 3.412181 | 14.45821 | 41.15278 | 20.78158 | 42.11956
2023-03-22 16:30 | 3603600 | 1001 | 3.207851 | 16.20542 | 23.41122 | 1.213 | 20.21608 | 261.3056 | 13495.46 | 30.84721 | 112.7722 | 7228.75 | 73.37306 | 2153.414 | 229.4392 | 229.4392 | 228.4658 | 228.4656 | 1.802603 | 0.4231592 | 0.4225539 | 189.7969 | 0.4192361 | 0.4218494 | 243.8833 | 236.6964 | 1044.0075 | 291.3011 | 249.9625 | 270.1614 | 299.2814 | 258.3975 | 3.403014 | 12.99919 | 41.18889 | 20.58919 | 41.14925
2023-03-22 17:30 | 3607200 | 1002 | 3.226221 | 16.25833 | 21.88499 | 1.052869 | 18.90811 | 262.7047 | 13647.79 | 31.01221 | 122.2507 | 7265.44 | 73.7456 | 2196.198 | 229.4125 | 229.4125 | 228.4538 | 228.454 | 1.789766 | 0.4238499 | 0.4232825 | 190.1969 | 0.41961 | 0.4221933 | 253.2368 | 235.7089 | 1089.087 | 282.1816 | 239.017 | 258.8092 | 281.1106 | 248.5201 | 3.382538 | 12.83828 | 41.13928 | 20.86641 | 41.92421
2023-03-22 18:30 | 3610800 | 1003 | 2.831756 | 16.52033 | 23.27258 | 1.040917 | 20.6655 | 262.5389 | 11913.63 | 30.99422 | 123.7861 | 7214.917 | 73.23236 | 2164.867 | 229.4386 | 229.4386 | 228.4975 | 228.4969 | 1.727975 | 0.4210078 | 0.4205842 | 187.2375 | 0.4166756 | 0.4192325 | 254.6861 | 236.1031 | 1090.4125 | 296.8775 | 253.8408 | 277.6686 | 282.2781 | 257.5197 | 3.356428 | 13.82822 | 41 | 21.03925 | 41.27511
2023-03-22 19:30 | 3614400 | 1004 | 2.991871 | 17.03909 | 23.83602 | 1.275292 | 20.1832 | 264.2284 | 12701.16 | 31.1906 | 135.039 | 7300.783 | 74.10468 | 2196.68 | 229.4089 | 229.4089 | 228.4513 | 228.4518 | 1.699808 | 0.4168908 | 0.416478 | 182.7256 | 0.4121345 | 0.4146955 | 265.1337 | 233.0749 | 1126.576 | 244.0429 | 218.3084 | 236.8616 | 241.9123 | 217.7064 | 3.187281 | 14.69839 | 41.71588 | 21.48964 | 41.15214
2023-03-22 20:30 | 3618000 | 1005 | 2.917465 | 15.85622 | 22.99719 | 1.10825 | 20.93478 | 262.6472 | 12306.82 | 31.006425 | 123.7333 | 7260.842 | 73.69931 | 2168.425 | 229.4419 | 229.4419 | 228.4908 | 228.4908 | 1.581606 | 0.4278919 | 0.4275303 | 194.6517 | 0.4240939 | 0.4266933 | 254.5083 | 233.7942 | 1107.608 | 272.4456 | 236.8011 | 260.9739 | 255.0881 | 229.5183 | 3.486964 | 15.65582 | 41.60833 | 20.93425 | 42.06192
2023-03-22 21:30 | 3621600 | 1006 | 2.983345 | 16.48272 | 23.18515 | 1.044847 | 21.21384 | 263.195 | 12626.73 | 31.0714 | 127.468 | 7292.716 | 74.02237 | 2174.409 | 229.4384 | 229.4384 | 228.5253 | 228.5251 | 1.56207 | 0.4220178 | 0.4216875 | 187.9393 | 0.4173774 | 0.4199454 | 257.9415 | 231.7585 | 1107.703 | 300.0599 | 246.9632 | 283.6696 | 281.1471 | 252.0253 | 3.308797 | 16.63397 | 41 | 21.02295 | 41.03086
2023-03-22 22:30 | 3625200 | 1007 | 3.0727435 | 16.33166 | 23.31344 | 1.248222 | 21.23358 | 262.6528 | 12995.09 | 31.00718 | 130.1944 | 7303.561 | 74.13214 | 2188.056 | 229.3675 | 229.3675 | 228.4544 | 228.4544 | 1.570458 | 0.4231436 | 0.4228925 | 189.4519 | 0.4188197 | 0.4214144 | 260.8833 | 229.3961 | 1129.324 | 283.6133 | 229.3114 | 260.6447 | 273.2964 | 241.4156 | 3.334889 | 16.95046 | 41.78889 | 21.25614 | 41.01
2023-03-22 23:30 | 3628800 | 1008 | 3.031421 | 16.59894 | 23.61097 | 1.142389 | 21.25494 | 266.8444 | 13001.34 | 31.49918 | 135.1972 | 7376.256 | 74.87019 | 2199.447 | 229.2839 | 229.2839 | 228.4486 | 228.4489 | 1.568061 | 0.4231392 | 0.4229478 | 189.3294 | 0.4186133 | 0.4211467 | 263.9944 | 226.0808 | 1124.3275 | 273.2136 | 225.3531 | 249.4797 | 261.4158 | 231.4783 | 3.274408 | 14.59623 | 42 | 21.55644 | 41.99056
2023-03-23 00:30 | 3632400 | 1009 | 3.024623 | 16.17736 | 23.08006 | 0.9510278 | 21.78889 | 267.9722 | 13017.59 | 31.63392 | 125.1694 | 7380.714 | 74.91561 | 2177.633 | 229.2583 | 229.2583 | 228.4675 | 228.4678 | 1.533833 | 0.4295544 | 0.4293078 | 195.1739 | 0.4244322 | 0.4269153 | 253.6472 | 224.5858 | 1079.841 | 279.38 | 228.6947 | 244.8539 | 284.56 | 244.6819 | 3.400839 | 13.25316 | 41.375 | 20.47906 | 42.01
2023-03-23 01:30 | 3636000 | 1010 | 3.041497 | 16.26354 | 23.41682 | 0.9750139 | 21.52189 | 265.6017 | 12975.6 | 31.3528 | 123.6407 | 7317.897 | 74.27758 | 2179.27 | 229.1986 | 229.1986 | 228.4596 | 228.4599 | 1.46249 | 0.4266983 | 0.4266694 | 192.5786 | 0.4217769 | 0.4242003 | 253.2423 | 219.139 | 1083.067 | 290.1192 | 235.693 | 254.8758 | 271.6134 | 245.5125 | 3.391613 | 13.03188 | 41.36212 | 20.64763 | 41.07852
2023-03-23 02:30 | 3639600 | 1011 | 2.367356 | 15.84621 | 23.34983 | 1.419472 | 20.91878 | 250.5111 | 9450.903 | 29.5749 | 106.2 | 6839.742 | 69.42478 | 2067.506 | 219.5472 | 219.5472 | 218.8178 | 218.8183 | 1.592661 | 0.4091719 | 0.4091881 | 186.2539 | 0.4058014 | 0.4081528 | 241.5806 | 214.7567 | 1053.434 | 286.7078 | 229.8875 | 247.9053 | 286.7844 | 245.6372 | 3.533344 | 12.63907 | 42.91111 | 21.92458 | 41.99867
2023-03-23 03:30 | 3643200 | 1012 | 2.402766 | 15.6184 | 23.04187 | 1.391643 | 20.69666 | 257.9276 | 9868.056 | 30.44644 | 110.649 | 7027.471 | 71.33006 | 2087.178 | 221.1891 | 221.1891 | 220.4694 | 220.4699 | 1.636426 | 0.4206345 | 0.4204877 | 194.2621 | 0.4154513 | 0.4178504 | 243.2841 | 215.2095 | 1053.206 | 297.8407 | 234.8148 | 247.6989 | 292.3825 | 252.6897 | 3.579994 | 12.18264 | 42.82451 | 21.64908 | 42.9907
2023-03-23 04:30 | 3646800 | 1013 | 2.523992 | 15.90801 | 23.2175 | 1.298444 | 20.84156 | 251.25 | 10130.81 | 29.65876 | 106.2889 | 6863.208 | 69.66303 | 2090.044 | 219.8472 | 219.8472 | 219.1269 | 219.1261 | 1.783519 | 0.4101031 | 0.4100267 | 186.0831 | 0.4059306 | 0.4083242 | 241.1583 | 212.6897 | 1049.725 | 343.7667 | 259.4019 | 281.3586 | 325.0808 | 298.1633 | 3.515433 | 11.97069 | 42 | 21.17608 | 42.05178
2023-03-23 05:30 | 3650400 | 1014 | 2.008845 | 15.09104 | 21.40671 | 1.550446 | 19.27028 | 235.2646 | 7475.816 | 27.76972 | 93.50418 | 6375.9 | 64.71632 | 2047.214 | 207.5474 | 207.5474 | 206.8304 | 206.8304 | 1.890304 | 0.3984691 | 0.3984827 | 183.5334 | 0.3910811 | 0.393405 | 234.1226 | 207.2774 | 1067.668 | 269.932 | 237.3964 | 252.9607 | 271.5195 | 249.2337 | 3.750997 | 11.86459 | 41.37047 | 20.57465 | 42.14766
2023-03-23 06:30 | 3654000 | 1015 | 0.5153445 | 14.76444 | 21.47644 | 1.686139 | 19.90308 | 236.6917 | 2003.336 | 27.9432 | 86.97222 | 6053.939 | 61.4485 | 2106.586 | 200.9025 | 200.9025 | 200.1783 | 200.1781 | 1.904517 | 0.3954011 | 0.3953644 | 189.0675 | 0.3899706 | 0.3922794 | 224.4806 | 213.0381 | 995.7258 | 274.5025 | 234.8247 | 262.7897 | 266.7586 | 255.3983 | 4.199181 | 11.77983 | 22.97222 | 16.15964 | 40.17908
2023-03-23 07:30 | 3657600 | 1016 | 0 | 14.33726 | 20.72666 | 0.5502507 | 19.26493 | 207.1894 | 0 | 24.45519 | 63.38719 | 5059.451 | 51.35423 | 2256.357 | 174.2886 | 174.2886 | 173.5373 | 173.5368 | 2.005231 | 0.3499638 | 0.3499894 | 171.554 | 0.3458426 | 0.3480097 | 204.1058 | 203.9259 | 927.7861 | 269.0696 | 245.5164 | 261.4691 | 255.346 | 252.8446 | 4.505345 | 11.70197 | 0.9470752 | 2.621142 | 22.7263
2023-03-23 08:30 | 3661200 | 1017 | 0 | 14.06865 | 21.00331 | 0.1214722 | 19.55206 | 205.6944 | 0 | 24.28042 | 57.75556 | 5013.589 | 50.88883 | 2247.158 | 177.6828 | 177.6828 | 176.9483 | 176.9483 | 1.966592 | 0.3559011 | 0.3558397 | 174.7456 | 0.3524281 | 0.3546192 | 196.6667 | 196.4497 | 903.8003 | 291.6764 | 248.6058 | 285.7197 | 269.9119 | 266.7661 | 4.761997 | 11.62661 | 0 | 0.062 | 3.225333
2023-03-23 09:30 | 3664800 | 1018 | 0 | 14.98096 | 22.47311 | 0.05163889 | 18.43269 | 183.8889 | 0 | 21.70632 | 51.23056 | 4481.864 | 45.49183 | 2269.028 | 171.7111 | 171.7111 | 170.9542 | 170.9536 | 1.977169 | 0.3195589 | 0.3195833 | 145.7514 | 0.3174625 | 0.3195503 | 193.8778 | 195.1542 | 929.6764 | 223.3458 | 211.4364 | 220.2817 | 223.7394 | 219.1239 | 4.419106 | 11.59801 | 0 | 0 | 0.05425
2023-03-23 10:30 | 3668400 | 1019 | 0 | 15.72502 | 22.19223 | 0.04328691 | 18.37064 | 168.8357 | 0 | 19.92773 | 45.5961 | 4115.058 | 41.76869 | 2258.549 | 159.7925 | 159.7925 | 159.0123 | 159.012 | 2.0011 | 0.2874437 | 0.2875401 | 125.8362 | 0.285629 | 0.2875908 | 191.4763 | 177.2365 | 917.4716 | 140.9855 | 126.383 | 131.7568 | 138.2702 | 140.2501 | 4.084699 | 11.63988 | 0 | 0 | 0
2023-03-23 11:30 | 3672000 | 1020 | 0 | 17.45962 | 21.44 | 0.04583333 | 18.27017 | 189.8917 | 0 | 22.42006 | 58.66389 | 4630.508 | 47.00033 | 2241.508 | 167.4817 | 167.4817 | 166.685 | 166.6847 | 1.952367 | 0.2991872 | 0.2992358 | 129.5531 | 0.2970347 | 0.2990058 | 206.2833 | 179.5056 | 897.8814 | 209.1728 | 201.9644 | 183.95 | 239.1 | 201.7025 | 3.560267 | 11.7376 | 0 | 0 | 0
2023-03-23 12:30 | 3675600 | 1021 | 0 | 16.35966 | 21.66756 | 0.04463889 | 18.58083 | 224.6222 | 0 | 26.51514 | 77.28333 | 5476.917 | 55.59206 | 2237.742 | 179.7892 | 179.7892 | 179.0119 | 179.0119 | 1.889669 | 0.3467775 | 0.3467892 | 163.2483 | 0.3430375 | 0.3451564 | 217.3444 | 190.5053 | 893.7914 | 219.1808 | 220.0247 | 207.1647 | 231.3958 | 212.1417 | 3.797014 | 11.79608 | 0 | 0 | 0
2023-03-23 13:30 | 3679200 | 1022 | 0 | 13.9201 | 21.7917 | 0.04437326 | 18.97404 | 187.2925 | 0 | 22.10747 | 54.68802 | 4568.025 | 46.3668 | 2197.869 | 125.8557 | 125.8557 | 125.0136 | 125.0136 | 1.912992 | 0.2889267 | 0.2889983 | 159.5914 | 0.2854462 | 0.287366 | 198.6797 | 191.276 | 847.4657 | 287.9774 | 235.2384 | 259.4365 | 295.8156 | 276.7861 | 3.947351 | 11.96086 | 0 | 0 | 0
2023-03-23 14:30 | 3682800 | 1023 | 0 | 16.27894 | 21.08656 | 0.04283333 | 18.44356 | 186.425 | 0 | 22.00467 | 59.625 | 4549.892 | 46.18244 | 2195.744 | 129.9083 | 129.9081 | 129.0636 | 129.0653 | 2.004414 | 0.2681442 | 0.2682386 | 135.0614 | 0.2649703 | 0.2668458 | 209.9028 | 174.1356 | 847.4178 | 232.5553 | 219.2217 | 215.5897 | 249.2144 | 227.8939 | 3.246314 | 12.30383 | 0 | 0 | 0
2023-03-23 15:30 | 3686400 | 1024 | 0 | 16.40395 | 21.99621 | 0.04197772 | 16.83624 | 186.4206 | 0 | 22.00662 | 57.77437 | 4550.936 | 46.19259 | 2195.228 | 137.1008 | 137.1008 | 136.2454 | 136.2451 | 1.965312 | 0.2734975 | 0.273578 | 133.7273 | 0.2708284 | 0.272746 | 206.8022 | 174.8571 | 847.2086 | 260.488 | 242.2838 | 229.4618 | 281.8758 | 242.3443 | 3.312563 | 12.36497 | 0 | 0 | 0
2023-03-23 16:30 | 3690000 | 1025 | 0 | 17.9855 | 21.66331 | 0.04033333 | 17.15769 | 193.3972 | 0 | 22.83087 | 63.33889 | 4722.314 | 47.93231 | 2200.078 | 148.3483 | 148.3483 | 147.5056 | 147.5056 | 1.794622 | 0.2794275 | 0.2794994 | 126.2444 | 0.2745925 | 0.2765239 | 212.3722 | 176.4664 | 853.7989 | 229.6436 | 233.5283 | 206.8306 | 268.1664 | 223.4544 | 3.048192 | 12.47309 | 0 | 0 | 0
2023-03-23 17:30 | 3693600 | 1026 | 0 | 19.28827 | 22.40647 | 0.04058333 | 17.01522 | 230.5833 | 0 | 27.2178 | 87.42778 | 5627.453 | 57.11908 | 2205.422 | 178.1631 | 178.1631 | 177.3536 | 177.3531 | 1.659894 | 0.3224775 | 0.322505 | 140.5469 | 0.3187106 | 0.320805 | 228.3861 | 186.8547 | 858.685 | 287.1133 | 292.5122 | 263.5494 | 320.9619 | 271.0608 | 2.954081 | 12.26545 | 0 | 0.4223611 | 0
2023-03-23 18:30 | 3697200 | 1027 | 0 | 20.26663 | 20.23994 | 0.04977716 | 14.91838 | 254.0808 | 0 | 29.99656 | 99.85515 | 6205.075 | 62.98228 | 2201.942 | 202.8348 | 202.8348 | 202.083 | 202.0827 | 1.56629 | 0.3561577 | 0.3561685 | 147.3304 | 0.3501649 | 0.352334 | 232.805 | 202.69 | 856.2905 | 302.2755 | 303.0123 | 286.2632 | 334.5223 | 287.2685 | 2.917641 | 12.51265 | 0 | 0.03295265 | 1.657047
2023-03-23 19:30 | 3700800 | 1028 | 0 | 20.94989 | 23.13917 | 0.04177778 | 16.76292 | 256.0528 | 0 | 30.22685 | 107.7083 | 6270.194 | 63.64336 | 2210.783 | 204.215 | 204.215 | 203.4397 | 203.44 | 1.472681 | 0.3526647 | 0.3526167 | 143.9783 | 0.3481933 | 0.3503492 | 240.7639 | 198.1383 | 876.8919 | 301.6333 | 299.5883 | 278.0931 | 319.3017 | 278.2369 | 2.800678 | 13.91246 | 0 | 0 | 0.03755556
2023-03-23 20:30 | 3704400 | 1029 | 0 | 19.57761 | 22.47564 | 0.04708333 | 17.11006 | 255.8333 | 0 | 30.20249 | 106.2 | 6327.2 | 64.22228 | 2164.55 | 204.2278 | 204.2278 | 203.4675 | 203.4672 | 1.383028 | 0.3613358 | 0.3612869 | 153.56 | 0.3577886 | 0.3599628 | 239.0167 | 201.4367 | 891.4103 | 305.0064 | 309.1892 | 294.4397 | 323.3944 | 286.8258 | 2.98925 | 15.28783 | 4.805556 | 2.657417 | 0
2023-03-23 21:30 | 3708000 | 1030 | 0 | 19.34747 | 22.77738 | 0.06303621 | 16.95234 | 256.1226 | 0 | 30.22962 | 101.9972 | 6337.992 | 64.33195 | 2142.526 | 204.2607 | 204.2607 | 203.4716 | 203.4716 | 1.388936 | 0.3635772 | 0.3635529 | 155.6827 | 0.3599435 | 0.3621273 | 234.1114 | 203.5827 | 871.7872 | 286.0465 | 306.3783 | 298.254 | 313.1167 | 283.5348 | 3.035797 | 15.30474 | 5.334262 | 2.865348 | 4.990752
2023-03-23 22:30 | 3711600 | 1031 | 0 | 19.08443 | 22.67719 | 0.2541667 | 16.99478 | 258.4917 | 0 | 30.51234 | 103.2028 | 6431.45 | 65.27997 | 2106.872 | 206.8328 | 206.8328 | 206.0683 | 206.0681 | 1.586722 | 0.3703092 | 0.3703033 | 159.2008 | 0.3660325 | 0.3682367 | 234.5111 | 204.9314 | 879.8542 | 283.83 | 302.985 | 293.4983 | 313.2897 | 281.5442 | 3.072389 | 14.73042 | 9.827778 | 5.320833 | 8.091778
2023-03-23 23:30 | 3715200 | 1032 | 0.4109049 | 20.21981 | 22.92877 | 0.1386072 | 17.18513 | 265.7855 | 1707.978 | 31.37317 | 110.0724 | 6663.033 | 67.631 | 2134.507 | 214.1939 | 214.1939 | 213.4805 | 213.4805 | 1.654234 | 0.3731638 | 0.3731769 | 154.7412 | 0.3689345 | 0.3711451 | 238.8329 | 207.1543 | 875.663 | 290.251 | 303.0292 | 291.0164 | 310.7443 | 287.1702 | 2.865189 | 14.20309 | 10 | 5.253315 | 9.924903
2023-03-24 00:30 | 3718800 | 1033 | 0.830718 | 19.44437 | 23.8835 | 0.06833333 | 17.65133 | 267.0083 | 3462.564 | 31.52248 | 111.6222 | 6785.175 | 68.87061 | 2151.794 | 216.2161 | 216.2161 | 215.4561 | 215.4567 | 1.607917 | 0.3831339 | 0.38313 | 161.4028 | 0.3776192 | 0.3798903 | 239.9389 | 208.4981 | 899.8625 | 272.1511 | 295.3597 | 278.8036 | 293.8233 | 271.7783 | 2.947208 | 14.53047 | 12.925 | 6.785222 | 10.12669
2023-03-24 01:30 | 3722400 | 1034 | 0.9238802 | 19.03018 | 23.27933 | 0.09122563 | 18.39916 | 267.6574 | 3863.003 | 31.59823 | 115.9554 | 6850.256 | 69.53131 | 2135.479 | 216.2159 | 216.2159 | 215.4891 | 215.4886 | 1.632975 | 0.3857292 | 0.3857031 | 165.5822 | 0.3817983 | 0.3840671 | 244.2089 | 209.4237 | 923.893 | 286.2827 | 299.1627 | 282.773 | 310.5872 | 277.1432 | 2.996972 | 13.95297 | 17.58217 | 8.371532 | 12.32632
2023-03-24 02:30 | 3726000 | 1035 | 1.188714 | 18.55641 | 22.78805 | 0.3197214 | 18.60206 | 266.2786 | 4962.426 | 31.434 | 116.7187 | 6883.63 | 69.86994 | 2145.482 | 216.2025 | 216.2025 | 215.4825 | 215.4822 | 1.742797 | 0.3924454 | 0.3924181 | 168.7312 | 0.3849334 | 0.387215 | 245.7883 | 209.7384 | 954.7354 | 255.3175 | 269.9251 | 253.3869 | 280.8936 | 244.4557 | 3.042827 | 13.91997 | 20.85794 | 10.92343 | 18.0471
2023-03-24 03:30 | 3729600 | 1036 | 1.408616 | 18.66474 | 22.97556 | 0.4474444 | 18.70572 | 266.7861 | 5943.722 | 31.48993 | 119.0528 | 6927.339 | 70.31375 | 2157.397 | 215.3292 | 215.3292 | 214.5983 | 214.5986 | 1.730169 | 0.3876092 | 0.3875842 | 167.9878 | 0.3833172 | 0.3856058 | 247.8944 | 209.4831 | 951.3144 | 281.4608 | 293.7947 | 275.955 | 309.4614 | 272.4828 | 2.986986 | 13.72977 | 21 | 10.74058 | 21.21067
2023-03-24 04:30 | 3733200 | 1037 | 0 | 17.83944 | 22.91 | 0.04997214 | 18.32226 | 73.79666 | 0 | 8.710164 | 22.22284 | 1817.025 | 18.44329 | 2167.354 | 35.60084 | 35.60084 | 34.60362 | 34.6039 | 1.749212 | 0.08452451 | 0.08476852 | 45.61922 | 0.0812195 | 0.0826649 | 156.3788 | 176.995 | 935.0635 | 316.8588 | 313.7201 | 285.6156 | 389.9003 | 336.9733 | 1.188136 | 13.54161 | 1.228412 | 1.74585 | 21.24078
2023-03-24 05:30 | 3736800 | 1038 | 0 | 0 | 22.81614 | 0.04997222 | 18.03164 | 0 | 0 | 0 | 0 | 0 | 0 | 1627 | 0.6108333 | 0.6108333 | -0.4047222 | -0.405 | 1.778664 | 0.01528417 | 0.01564389 | -2.000556 | -0.00139 | -1.555556e-05 | 0 | 155.9814 | 897.8461 | 328.7419 | 264.5308 | 250.6647 | 329.0233 | 286.7331 | 0 | 13.43365 | 0 | 0.03066667 | 1.821333
2023-03-24 06:30 | 3740400 | 1039 | 0 | 11.89681 | 20.25047 | 0.07922006 | 15.24978 | 73.53203 | 0 | 8.680997 | 25.88858 | 1796.287 | 18.23267 | 1962.897 | 43.83008 | 43.83008 | 42.85014 | 42.85014 | 1.817766 | 0.09911309 | 0.09940139 | 47.04345 | 0.09087409 | 0.09239805 | 114.7911 | 130.2496 | 884.7203 | 294.4883 | 256.3106 | 245.856 | 314.6201 | 271.8326 | 1.135858 | 12.89434 | 0 | 0 | 0.02690808
2023-03-24 07:30 | 3744000 | 1040 | 0 | 18.48585 | 21.30267 | 0.05 | 14.02749 | 240.0641 | 0 | 28.3386 | 98.56825 | 5972.643 | 60.62379 | 2126.738 | 187.6192 | 187.6192 | 186.9134 | 186.9136 | 1.854011 | 0.3468407 | 0.3468343 | 155.6045 | 0.3432242 | 0.3454877 | 236.5209 | 178.4368 | 916.4354 | 245.4485 | 274.4248 | 298.3164 | 285.6228 | 273.7944 | 3.218588 | 12.57467 | 11.77437 | 4.733064 | 0
2023-03-24 08:30 | 3747600 | 1041 | 0.2427086 | 19.19241 | 23.07061 | 0.8835278 | 15.80858 | 255.3028 | 996.6139 | 30.13865 | 114.0056 | 6498.511 | 65.961 | 2035.056 | 204.5272 | 204.5272 | 203.8158 | 203.8158 | 1.937242 | 0.3650864 | 0.3650478 | 156.55 | 0.3610772 | 0.3634008 | 248.1389 | 199.0514 | 948.3122 | 166.2783 | 166.1778 | 168.6033 | 164.9797 | 164.4183 | 2.928489 | 12.28131 | 25 | 13.03156 | 19.60444
2023-03-24 09:30 | 3751200 | 1042 | 1.312554 | 18.59313 | 21.60903 | 0.3825833 | 18.75672 | 268.9361 | 5544.567 | 31.74589 | 123.6278 | 6981.611 | 70.86461 | 2144.636 | 219.5922 | 219.5922 | 218.8872 | 218.8869 | 1.788683 | 0.3942378 | 0.3941769 | 170.3728 | 0.3899653 | 0.3924239 | 251.8389 | 207.8144 | 976.9108 | 187.5683 | 198.3217 | 186.1775 | 200.4864 | 170.9411 | 3.043289 | 12.04241 | 25 | 13.14114 | 25.03122
2023-03-24 10:30 | 3754800 | 1043 | 1.710207 | 19.07993 | 21.99738 | 0.3007521 | 19.97538 | 274.195 | 7396.808 | 32.37026 | 125.6657 | 7165.256 | 72.729 | 2170.265 | 223.9546 | 223.9546 | 223.2476 | 223.2476 | 1.671446 | 0.3981164 | 0.3980599 | 169.2134 | 0.3931677 | 0.395637 | 251.3844 | 211.0053 | 960.3521 | 262.5134 | 274.1905 | 251.817 | 286.222 | 236.0552 | 2.927641 | 11.98781 | 24.22563 | 12.33568 | 25.27708
2023-03-24 11:30 | 3758400 | 1044 | 1.73224 | 18.84734 | 22.88142 | 0.34575 | 19.84814 | 274.1167 | 7489.992 | 32.36018 | 126.7278 | 7196.214 | 73.04303 | 2147.911 | 224.2192 | 224.2192 | 223.5239 | 223.5239 | 1.450008 | 0.4001806 | 0.4001022 | 171.2783 | 0.3954972 | 0.3979781 | 252.5639 | 212.7531 | 971.4264 | 267.0953 | 285.26 | 257.9931 | 281.8269 | 244.2333 | 2.953539 | 11.75206 | 27.76667 | 14.44064 | 25.11378
2023-03-24 12:30 | 3762000 | 1045 | 1.280392 | 18.08469 | 22.47267 | 0.4890556 | 19.38572 | 270.1111 | 5437.264 | 31.88684 | 118.0611 | 7019.817 | 71.25225 | 2117.411 | 224.2511 | 224.2511 | 223.5494 | 223.5486 | 1.446744 | 0.4042222 | 0.4041433 | 175.7325 | 0.3999836 | 0.4025061 | 245.4972 | 214.8497 | 964.7292 | 277.5314 | 284.2336 | 259.2117 | 294.5119 | 246.1058 | 3.184056 | 11.72543 | 26.81667 | 13.45283 | 28.08108
2023-03-24 13:30 | 3765600 | 1046 | 1.395114 | 18.34398 | 22.11148 | 0.5430641 | 19.20167 | 268.078 | 5876.922 | 31.6479 | 115.4373 | 6990.214 | 70.95195 | 2111.474 | 224.2638 | 224.2638 | 223.5493 | 223.5493 | 1.487337 | 0.4011457 | 0.4010532 | 172.0961 | 0.3963596 | 0.3988334 | 243.7019 | 214.2638 | 957.1822 | 289.2691 | 303.1365 | 275.9688 | 314.5315 | 265.1178 | 3.123309 | 11.71443 | 27.35376 | 14.17515 | 26.21822
2023-03-24 14:30 | 3769200 | 1047 | 1.835362 | 17.96117 | 22.58853 | 0.75275 | 19.14944 | 268.7528 | 7794.286 | 31.72787 | 113.3556 | 7079.747 | 71.86089 | 2127.725 | 224.2542 | 224.2542 | 223.5425 | 223.5425 | 1.579819 | 0.404055 | 0.4039531 | 175.9742 | 0.4002283 | 0.4027236 | 241.25 | 213.0781 | 948.9642 | 276.9683 | 300.4956 | 271.0211 | 318.2614 | 261.7733 | 3.142192 | 11.87038 | 28 | 14.55044 | 28.60489
2023-03-24 15:30 | 3772800 | 1048 | 2.359958 | 17.99276 | 23.27774 | 0.6593315 | 19.67738 | 270.8273 | 10173.42 | 31.9724 | 116.0362 | 7213.067 | 73.21415 | 2168.17 | 224.2588 | 224.2588 | 223.5382 | 223.5382 | 1.630435 | 0.405924 | 0.405822 | 177.3003 | 0.4015591 | 0.4040755 | 243.0418 | 211.4989 | 952.9908 | 257.0841 | 275.0861 | 241.5359 | 297.2014 | 245.8691 | 3.075811 | 12.0493 | 28 | 14.22078 | 28.17955
2023-03-24 16:30 | 3776400 | 1049 | 2.811254 | 18.11596 | 23.42497 | 0.6880833 | 20.48414 | 273.0611 | 12287.725 | 32.23554 | 128.2889 | 7354.831 | 74.65292 | 2225.483 | 224.2272 | 224.2272 | 223.5117 | 223.5117 | 1.616353 | 0.406 | 0.4059022 | 177.4492 | 0.4016756 | 0.4041933 | 254.5056 | 210.0464 | 1000.443 | 226.2497 | 251.1825 | 219.3911 | 264.2917 | 223.8094 | 2.977656 | 12.10704 | 29.61111 | 14.96561 | 28.05233
2023-03-24 17:30 | 3780000 | 1050 | 2.875748 | 17.96022 | 23.52167 | 0.6339833 | 21.54437 | 273.0111 | 12577.56 | 32.22929 | 135.5042 | 7390.078 | 75.01067 | 2235.418 | 224.2549 | 224.2549 | 223.5373 | 223.5373 | 1.578577 | 0.4077738 | 0.4076877 | 178.9953 | 0.4032507 | 0.4057708 | 261.5682 | 210.0368 | 1040.646 | 215.1755 | 232.7384 | 203.2838 | 246.056 | 207.1348 | 2.987192 | 12.07217 | 32.52646 | 16.55109 | 30.03061
2023-03-24 18:30 | 3783600 | 1051 | 2.883041 | 17.16801 | 23.15769 | 0.7062117 | 21.5549 | 272.5989 | 12590.5 | 32.17833 | 140.0474 | 7399.262 | 75.10412 | 2253.529 | 224.2432 | 224.2432 | 223.5281 | 223.5279 | 1.414749 | 0.4157345 | 0.4156448 | 186.9465 | 0.4111903 | 0.4137435 | 266.1811 | 210.8532 | 1087.03 | 219.8387 | 240.2521 | 210.9657 | 256.5513 | 215.4682 | 3.151596 | 12.00795 | 34.68802 | 17.56465 | 32.99189
2023-03-24 19:30 | 3787200 | 1052 | 2.886999 | 16.39352 | 20.74989 | 0.6985278 | 19.20261 | 272.0167 | 12580.2 | 32.10708 | 133.9972 | 7380.769 | 74.91631 | 2251.736 | 224.2367 | 224.2367 | 223.5292 | 223.5292 | 1.353011 | 0.4239969 | 0.4238986 | 195.2033 | 0.4194403 | 0.4220356 | 260.7111 | 211.8708 | 1083.353 | 218.6478 | 238.7089 | 209.2175 | 257.7314 | 211.1942 | 3.346111 | 11.79106 | 34.64167 | 17.92181 | 35.00556
2023-03-24 20:30 | 3790800 | 1053 | 2.931047 | 16.59129 | 22.85075 | 0.7146518 | 21.32097 | 271.6128 | 12759.09 | 32.06451 | 127.5655 | 7369.248 | 74.7993 | 2230.326 | 224.2788 | 224.2788 | 223.5685 | 223.5688 | 1.380663 | 0.4214978 | 0.4214201 | 192.79 | 0.4170685 | 0.4196448 | 254.5376 | 211.9496 | 1046.729 | 220.9819 | 244.3189 | 214.015 | 264.6886 | 217.6903 | 3.303025 | 11.49609 | 34.13649 | 17.19086 | 34.45189
2023-03-24 21:30 | 3794400 | 1054 | 3.148101 | 16.82752 | 23.12572 | 0.87175 | 21.35322 | 270.9583 | 13709.14 | 31.986 | 129.4639 | 7388.583 | 74.9955 | 2244.125 | 224.2114 | 224.2114 | 223.5039 | 223.5039 | 1.405233 | 0.4184286 | 0.4183594 | 189.6911 | 0.4139017 | 0.4164772 | 256.7861 | 209.5233 | 1053.709 | 229.4144 | 236.4669 | 214.7708 | 260.1106 | 215.5856 | 3.219656 | 11.16174 | 35 | 18.30481 | 35.28089
2023-03-24 22:30 | 3798000 | 1055 | 3.225773 | 16.48225 | 23.20081 | 0.6637883 | 21.8224 | 271.3928 | 14081.88 | 32.03548 | 127.5404 | 7415.198 | 75.26582 | 2241.067 | 224.2613 | 224.2613 | 223.5669 | 223.5669 | 1.369799 | 0.4225117 | 0.4224415 | 193.9786 | 0.4182398 | 0.4208343 | 254.7159 | 209.4897 | 1051.242 | 222.9487 | 249.0546 | 212.9549 | 268.417 | 217.5836 | 3.294396 | 10.81763 | 35.92201 | 18.48465 | 35.09409
2023-03-24 23:30 | 3801600 | 1056 | 3.338497 | 16.7247 | 23.19336 | 0.7669722 | 21.77814 | 272.6222 | 14660.57 | 32.18561 | 130.2278 | 7465.825 | 75.77978 | 2246.108 | 224.2033 | 224.2033 | 223.4961 | 223.4958 | 1.393689 | 0.4207311 | 0.4206631 | 192.2558 | 0.4164583 | 0.41904 | 256.7806 | 208.6608 | 1051.046 | 224.0544 | 244.0703 | 214.5517 | 261.2253 | 217.4256 | 3.220181 | 10.326775 | 36.67222 | 18.48406 | 36.02867
2023-03-25 00:30 | 3805200 | 1057 | 3.288686 | 16.45503 | 23.43418 | 0.7062117 | 21.95755 | 273.0279 | 14451.47 | 32.23002 | 129.2396 | 7476.125 | 75.88423 | 2234.053 | 224.2688 | 224.2688 | 223.5627 | 223.563 | 1.409632 | 0.4240187 | 0.4239471 | 195.1958 | 0.4194649 | 0.4220599 | 255.766 | 208.4515 | 1052.716 | 222.6231 | 245.3279 | 216.4368 | 262.0624 | 217.3836 | 3.273733 | 10.10881 | 37.87465 | 19.64474 | 36.99128
2023-03-25 01:30 | 3808800 | 1058 | 3.290341 | 16.57644 | 23.40267 | 0.9175209 | 21.84482 | 271.3872 | 14370.21 | 32.03702 | 128.7939 | 7440.451 | 75.52209 | 2225.106 | 224.2487 | 224.2487 | 223.5446 | 223.5446 | 1.479273 | 0.4219036 | 0.4218131 | 193.1432 | 0.4173919 | 0.4199833 | 255.9749 | 207.776 | 1055.981 | 232.4694 | 245.9627 | 212.8685 | 273.1075 | 221.3727 | 3.2591 | 9.842919 | 39 | 19.61733 | 39.06905
2023-03-25 02:30 | 3812400 | 1059 | 3.122749 | 16.22077 | 23.59284 | 0.8430641 | 21.68955 | 269.9443 | 13534.94 | 31.86808 | 125.234 | 7371.471 | 74.82192 | 2216.345 | 224.1986 | 224.1986 | 223.5056 | 223.5056 | 1.554237 | 0.4244877 | 0.4244072 | 195.9844 | 0.4201827 | 0.4227875 | 253.1978 | 207.8582 | 1055.278 | 228.9058 | 250.576 | 217.2061 | 265.2474 | 218.4521 | 3.371423 | 9.760123 | 38.47354 | 19.29513 | 39.07078
2023-03-25 03:30 | 3816000 | 1060 | 3.225856 | 16.51335 | 23.87669 | 0.7984444 | 21.72111 | 271.6667 | 14090.56 | 32.067975 | 128.15 | 7426.744 | 75.38261 | 2228.644 | 224.2169 | 224.2169 | 223.5361 | 223.5361 | 1.586339 | 0.4222111 | 0.4221325 | 193.5758 | 0.4177931 | 0.4203867 | 255.3917 | 205.7775 | 1052.837 | 225.8867 | 241.5336 | 215.4944 | 269.6011 | 221.8386 | 3.274367 | 9.750728 | 38 | 19.25267 | 38.04333
2023-03-25 04:30 | 3819600 | 1061 | 3.255316 | 16.65053 | 23.8807 | 0.7775487 | 21.80404 | 272.805 | 14284.97 | 32.20215 | 129.2535 | 7463.206 | 75.75306 | 2229.053 | 224.5699 | 224.5699 | 223.8872 | 223.8875 | 1.593752 | 0.4223462 | 0.4223092 | 193.0827 | 0.4176524 | 0.4202451 | 255.8496 | 204.0362 | 1050.028 | 260.7106 | 264.6708 | 248.4599 | 280.2719 | 240.5557 | 3.242164 | 9.908345 | 38 | 18.90669 | 38.23571
2023-03-25 05:30 | 3823200 | 1062 | 3.191433 | 16.77375 | 24.35953 | 0.8810833 | 21.52597 | 272.95 | 14001.98 | 32.21872 | 138.0222 | 7479.731 | 75.92097 | 2237.925 | 224.2319 | 224.2319 | 223.5608 | 223.5611 | 1.563397 | 0.4209403 | 0.4209156 | 191.6131 | 0.4158453 | 0.4184494 | 264.2889 | 203.5858 | 1089.45 | 222.6258 | 233.8422 | 222.5633 | 238.7422 | 207.9061 | 3.193881 | 10.36685 | 39.75278 | 20.11067 | 38.30844
2023-03-25 06:30 | 3826800 | 1063 | 3.238873 | 16.77047 | 23.73758 | 0.9906407 | 21.53877 | 273.1031 | 14225.21 | 32.2375 | 140.0195 | 7486.961 | 75.99384 | 2250.267 | 224.1838 | 224.1838 | 223.5226 | 223.5226 | 1.620228 | 0.4211025 | 0.4210056 | 191.8387 | 0.4160226 | 0.4186187 | 266.1393 | 203.9109 | 1098.117 | 239.9357 | 257.724 | 240.0994 | 264.0708 | 230.1095 | 3.193136 | 10.02731 | 39.80223 | 20.2815 | 40.03568
2023-03-25 07:30 | 3830400 | 1064 | 3.305148 | 16.73939 | 21.53258 | 0.7171389 | 19.66542 | 272.7972 | 14512.06 | 32.20388 | 136.8278 | 7477.758 | 75.90047 | 2252.989 | 224.2319 | 224.2319 | 223.56 | 223.56 | 1.646844 | 0.4210231 | 0.420915 | 192.01 | 0.4162419 | 0.4188653 | 263.2583 | 203.56 | 1084.682 | 226.2428 | 242.4306 | 223.0267 | 253.5508 | 217.4408 | 3.204319 | 9.714042 | 39 | 20.21997 | 39.14828
2023-03-25 08:30 | 3834000 | 1065 | 3.282365 | 16.36304 | 23.45799 | 0.8035097 | 21.5888 | 272.6128 | 14395.94 | 32.18117 | 132.3565 | 7464.24 | 75.76354 | 2245.042 | 224.1825 | 224.1825 | 223.5089 | 223.5089 | 1.754841 | 0.4251986 | 0.4250894 | 196.0398 | 0.4202223 | 0.4228613 | 259.0641 | 204.234 | 1074.908 | 227.4911 | 238.5677 | 224.2058 | 247.8816 | 214.7992 | 3.300006 | 9.357852 | 39 | 20.12056 | 39.03195
2023-03-25 09:30 | 3837600 | 1066 | 3.288232 | 16.58267 | 23.41078 | 0.7893593 | 21.37719 | 272.6379 | 14422.06 | 32.1837 | 130.4178 | 7462.223 | 75.7429 | 2234.033 | 224.2919 | 224.2919 | 223.6162 | 223.6162 | 1.697872 | 0.4232877 | 0.4231869 | 193.7354 | 0.4180284 | 0.4206552 | 257.1365 | 204.2894 | 1059.555 | 239.1418 | 267.5368 | 241.6836 | 261.222 | 232.8184 | 3.254343 | 9.11215 | 39 | 19.59493 | 39.00058
2023-03-25 10:30 | 3841200 | 1067 | 3.40695675 | 16.74828 | 23.47508 | 0.9925556 | 21.26644 | 272.9667 | 14983.54 | 32.22454 | 139.2194 | 7487.192 | 75.99622 | 2276.281 | 224.1836 | 224.1836 | 223.5267 | 223.5264 | 1.591111 | 0.4220581 | 0.4219892 | 191.9961 | 0.4161797 | 0.4188044 | 265.5194 | 204.0556 | 1098.073 | 220.8686 | 250.6442 | 218.3047 | 246.1442 | 221.4025 | 3.196569 | 8.941775 | 39 | 20.39347 | 39.05867
2023-03-25 11:30 | 3844800 | 1068 | 3.255395 | 16.97798 | 23.97426 | 0.8474373 | 21.06624 | 272.5933 | 14265.36 | 32.17636 | 140.7744 | 7450.981 | 75.62911 | 2268.774 | 224.2212 | 224.2212 | 223.5351 | 223.5351 | 1.512875 | 0.4192379 | 0.4193036 | 189.3727 | 0.4135947 | 0.4161997 | 267.1866 | 204.1841 | 1101.547 | 215.9357 | 248.5875 | 222.7084 | 248.2535 | 227.7039 | 3.168162 | 8.793142 | 39 | 19.78708 | 39.03058
2023-03-25 12:30 | 3848400 | 1069 | 3.240663 | 17.513875 | 24.31775 | 1.031722 | 20.43419 | 272.9972 | 14218.01 | 32.22334 | 144.6111 | 7461.322 | 75.73386 | 2265.494 | 224.2464 | 224.2464 | 223.5656 | 223.5656 | 1.449569 | 0.4135731 | 0.4136967 | 183.6553 | 0.4079025 | 0.4104886 | 270.6611 | 203.4564 | 1102.739 | 220.4197 | 247.6031 | 222.2972 | 244.6039 | 223.4069 | 3.037225 | 8.627942 | 39.48889 | 20.25961 | 39.14733
2023-03-25 13:30 | 3852000 | 1070 | 3.404498 | 17.13024 | 24.18655 | 0.896351 | 20.97922 | 273.8106 | 15015.48 | 32.32352 | 143.1421 | 7512.71 | 76.25554 | 2274.802 | 225.4852 | 225.485 | 224.8248 | 224.8253 | 1.439705 | 0.4193446 | 0.4194638 | 188.4763 | 0.4139613 | 0.4165643 | 268.8217 | 203.4964 | 1104.125 | 252.2198 | 275.5694 | 257.7259 | 273.7841 | 243.0028 | 3.117017 | 8.571747 | 40 | 19.82086 | 40.15011
2023-03-25 14:30 | 3855600 | 1071 | 3.075426 | 16.66831 | 24.1755 | 0.9332222 | 20.99325 | 271.8194 | 13414.98 | 32.08834 | 137.275 | 7407.211 | 75.18469 | 2245.906 | 224.2506 | 224.2506 | 223.5778 | 223.5778 | 1.597908 | 0.4222842 | 0.4224075 | 192.2458 | 0.4164967 | 0.4191169 | 264.2028 | 205.9325 | 1098.189 | 256.1406 | 289.34 | 269.6022 | 286.3181 | 259.6567 | 3.263636 | 8.419664 | 39.87222 | 20.06231 | 40.03311
2023-03-25 15:30 | 3859200 | 1072 | 2.88055 | 16.41778 | 23.72925 | 0.9220278 | 20.64167 | 270.0722 | 12443.39 | 31.88074 | 131.9611 | 7323.2 | 74.33214 | 2226.619 | 222.2236 | 222.2236 | 221.5467 | 221.5469 | 1.698347 | 0.4207461 | 0.42088 | 193.9128 | 0.4161364 | 0.4187617 | 259.9167 | 205.9053 | 1080.652 | 240.4944 | 278.4222 | 243.1681 | 271.6953 | 239.9192 | 3.342606 | 8.711856 | 38.51389 | 19.41803 | 39.324
2023-03-25 16:30 | 3862800 | 1073 | 2.94396 | 16.66124 | 23.99646 | 0.8135097 | 20.9037 | 271.1448 | 12784.6 | 32.01176 | 133.649 | 7366.468 | 74.77134 | 2227.409 | 222.1499 | 222.1499 | 221.4694 | 221.4691 | 1.691348 | 0.4182786 | 0.4183465 | 191.4944 | 0.413644 | 0.4162788 | 261.039 | 203.627 | 1074.887 | 251.6883 | 274.5357 | 258.8593 | 280.6362 | 250.3978 | 3.252549 | 9.259877 | 38.22006 | 19.11435 | 38.25106
2023-03-25 17:30 | 3866400 | 1074 | 2.885029 | 16.74232 | 23.867 | 0.8660556 | 20.97964 | 270.2972 | 12474.85 | 31.90446 | 131.9444 | 7326.528 | 74.36553 | 2220.947 | 222.1156 | 222.1156 | 221.4442 | 221.4436 | 1.682656 | 0.4172689 | 0.4172256 | 190.4742 | 0.4125889 | 0.4152267 | 259.8194 | 203.6511 | 1069.428 | 256.1361 | 270.2414 | 255.5806 | 299.3064 | 259.9128 | 3.263003 | 8.755278 | 38.16944 | 19.11678 | 39.13933
2023-03-25 18:30 | 3870000 | 1075 | 2.927242 | 16.74286 | 23.68083 | 0.8223889 | 20.71086 | 271.1833 | 12703.53 | 32.01202 | 133.9694 | 7361.561 | 74.72114 | 2222.514 | 222.1886 | 222.1886 | 221.5144 | 221.5142 | 1.716178 | 0.4178242 | 0.4178203 | 190.8383 | 0.4130267 | 0.4156708 | 261.4 | 203.9458 | 1074.948 | 242.6008 | 263.365 | 237.6267 | 269.555 | 236.3169 | 3.244156 | 8.544339 | 39.03889 | 19.4755 | 38.26769
2023-03-25 19:30 | 3873600 | 1076 | 3.024729 | 16.98986 | 22.16813 | 0.6238997 | 19.41003 | 271.5153 | 13161.37 | 32.05304 | 140.7911 | 7394.997 | 75.06008 | 2241.089 | 222.1482 | 222.1482 | 221.4769 | 221.4769 | 1.608443 | 0.4154816 | 0.4154877 | 188.3387 | 0.4104869 | 0.4131265 | 267.805 | 202.9914 | 1099.99 | 237.2382 | 271.4758 | 235.1089 | 274.4312 | 242.8142 | 3.164359 | 8.593696 | 40 | 20.45655 | 39.52465
2023-03-25 20:30 | 3877200 | 1077 | 3.092257 | 16.97608 | 23.72228 | 0.6371111 | 20.54172 | 272.4833 | 13516.55 | 32.16768 | 141.75 | 7439.169 | 75.50903 | 2239.053 | 222.1089 | 222.1089 | 221.4306 | 221.4303 | 1.581547 | 0.4161653 | 0.41618 | 189.1317 | 0.4112406 | 0.4138833 | 268.225 | 202.2453 | 1099.101 | 243.3917 | 274.4456 | 247.4978 | 282.9892 | 249.9153 | 3.148906 | 8.776517 | 40.65278 | 20.85583 | 40.43978
2023-03-25 21:30 | 3880800 | 1078 | 3.138768 | 16.9289 | 24.13583 | 0.8353056 | 20.68244 | 273.9472 | 13807.12 | 32.3408 | 144.5194 | 7497.817 | 76.10408 | 2241.889 | 222.1911 | 222.1911 | 221.5153 | 221.515 | 1.489653 | 0.4177794 | 0.4178292 | 190.6489 | 0.41284 | 0.4154992 | 270.0222 | 200.9314 | 1105.214 | 225.265 | 258.3306 | 222.0606 | 258.0136 | 229.4786 | 3.140372 | 9.498242 | 41 | 20.68414 | 41.03853
2023-03-25 22:30 | 3884400 | 1079 | 3.179959 | 16.84062 | 23.96526 | 0.7862953 | 21.1266 | 274.039 | 14003.14 | 32.34824 | 146.2061 | 7512.365 | 76.25187 | 2250.872 | 222.1387 | 222.1387 | 221.4632 | 221.4632 | 1.503106 | 0.4189596 | 0.4190368 | 191.7652 | 0.4139042 | 0.4165713 | 271.4875 | 201.3791 | 1115.568 | 223.3067 | 257.8791 | 223.3891 | 263.7131 | 223.3808 | 3.154025 | 9.95476 | 41 | 20.32117 | 41.19708
2023-03-25 23:30 | 3888000 | 1080 | 3.06955925 | 16.680475 | 23.66644 | 0.82725 | 21.20697 | 273.3972 | 13464.35 | 32.27424 | 144.5444 | 7484.864 | 75.97261 | 2235.028 | 222.1722 | 222.1722 | 221.5194 | 221.5197 | 1.570536 | 0.4203025 | 0.4204644 | 193.1281 | 0.4152997 | 0.4179711 | 270.225 | 201.0658 | 1116.256 | 238.8758 | 256.9989 | 226.8742 | 268.6986 | 233.2478 | 3.202653 | 9.7809 | 41.89167 | 21.08278 | 41.23911
2023-03-26 00:30 | 3891600 | 1081 | 2.98855 | 16.49835 | 24.01084 | 0.8710585 | 21.35471 | 271.546 | 13004.77 | 32.05373 | 137.4763 | 7424.521 | 75.36033 | 2211.142 | 222.1209 | 222.1209 | 221.4607 | 221.4604 | 1.590418 | 0.4214072 | 0.4215187 | 193.9671 | 0.4160877 | 0.4187604 | 264.468 | 200.7148 | 1098.906 | 231.634 | 251.6649 | 227.305 | 259.1298 | 221.5925 | 3.265086 | 9.745794 | 42 | 21.28014 | 41.99499
2023-03-26 01:30 | 3895200 | 1082 | 3.0624955 | 16.37196 | 23.79489 | 0.9046944 | 21.11633 | 271.9306 | 13361.37 | 32.104 | 136.5694 | 7443.758 | 75.55558 | 2218.567 | 222.1733 | 222.1733 | 221.4894 | 221.49 | 1.678 | 0.4233133 | 0.4234158 | 195.7394 | 0.4179128 | 0.4206289 | 263.3806 | 201.1553 | 1095.986 | 246.3089 | 273.6847 | 243.0028 | 278.2339 | 243.7953 | 3.290228 | 9.824356 | 41.54722 | 21.00981 | 42.01978
2023-03-26 02:30 | 3898800 | 1083 | 3.19119 | 16.56062 | 23.81825 | 0.8914763 | 20.92326 | 271.8189 | 13941.96 | 32.08879 | 138.546 | 7466.646 | 75.78774 | 2226.437 | 222.1852 | 222.1852 | 221.4797 | 221.4791 | 1.574752 | 0.4210682 | 0.4211337 | 193.4521 | 0.4156362 | 0.4183398 | 265.3092 | 201.6549 | 1100.549 | 224.6368 | 261.6627 | 224.476 | 258.6964 | 226.1735 | 3.224092 | 10.04572 | 41.90808 | 21.031 | 41.06891
2023-03-26 03:30 | 3902400 | 1084 | 3.203272 | 16.99413 | 23.866 | 0.9702222 | 21.16014 | 272.0472 | 14008.19 | 32.11628 | 145.9889 | 7482.531 | 75.94908 | 2237.339 | 222.1611 | 222.1611 | 221.435 | 221.4344 | 1.530589 | 0.4166833 | 0.4166742 | 188.6172 | 0.4107783 | 0.4134422 | 272.2667 | 200.9522 | 1123.479 | 224.3631 | 254.8536 | 223.7361 | 255.4725 | 223.9792 | 3.108661 | 9.920581 | 42.95278 | 21.97075 | 41.98867
2023-03-26 04:30 | 3906000 | 1085 | 3.012084 | 16.18144 | 23.8271 | 1.003928 | 21.06167 | 266.1616 | 12860.57 | 31.42245 | 130.8635 | 7294.972 | 74.0456 | 2206.911 | 222.2078 | 222.2078 | 221.4671 | 221.4671 | 1.400075 | 0.422571 | 0.4225666 | 193.9061 | 0.4161145 | 0.418783 | 260.4903 | 202.2981 | 1107.934 | 244.6805 | 264.3111 | 238.4671 | 279.5969 | 239.4231 | 3.365643 | 9.793393 | 42.48468 | 21.19014 | 42.93167
2023-03-26 05:30 | 3909600 | 1086 | 3.183018 | 16.67026 | 23.74549 | 1.072451 | 20.73752 | 271.4596 | 13882.91 | 32.04486 | 137.8886 | 7449.51 | 75.61421 | 2223.861 | 222.1997 | 222.1997 | 221.4983 | 221.4983 | 1.370994 | 0.4195292 | 0.4195312 | 191.8284 | 0.4140276 | 0.416705 | 264.9666 | 201.7997 | 1096.452 | 228.4794 | 251.9281 | 229.6134 | 263.1117 | 227.9273 | 3.201173 | 9.546565 | 42 | 21.68145 | 42.07735
2023-03-26 06:30 | 3913200 | 1087 | 3.230913 | 16.596175 | 23.98442 | 0.9999444 | 20.99667 | 272.1972 | 14137.81 | 32.13171 | 138.9833 | 7473.981 | 75.86194 | 2231.714 | 222.1989 | 222.1989 | 221.4997 | 221.5 | 1.577444 | 0.4207222 | 0.4206992 | 193.2317 | 0.4154311 | 0.4181025 | 265.6222 | 201.8194 | 1099.433 | 227.6189 | 259.1461 | 231.5442 | 266.3356 | 233.9283 | 3.213628 | 9.403044 | 42 | 21.28742 | 42.07956
2023-03-26 07:30 | 3916800 | 1088 | 3.33101 | 16.57197 | 24.44786 | 0.9534819 | 21.04677 | 272.1978 | 14595.01 | 32.13171 | 139.454 | 7487.691 | 76.00164 | 2242.738 | 222.1696 | 222.1696 | 221.4774 | 221.4769 | 1.708031 | 0.4213175 | 0.4212886 | 193.6 | 0.4157691 | 0.4184972 | 266.1114 | 201.9479 | 1103.232 | 223.2869 | 252.0086 | 213.4306 | 262.7017 | 223.0727 | 3.211772 | 9.278928 | 42 | 21.06532 | 41.94273
2023-03-26 08:30 | 3920400 | 1089 | 3.416575 | 16.44429 | 21.97203 | 0.7754167 | 19.06978 | 272.3778 | 14998.18 | 32.15382 | 139.0333 | 7515.656 | 76.28542 | 2238.894 | 222.1419 | 222.1419 | 221.4553 | 221.4556 | 1.757794 | 0.4222856 | 0.4222439 | 195.1431 | 0.4172847 | 0.42 | 265.625 | 201.9381 | 1102.404 | 228.7608 | 263.8225 | 231.5556 | 282.7544 | 245.255 | 3.223586 | 9.374572 | 42.90833 | 21.67958 | 42.14533
2023-03-26 09:30 | 3924000 | 1090 | 3.417822 | 16.75523 | 24.04777 | 1.251198 | 21.14306 | 272.1616 | 14993 | 32.1293 | 140.0362 | 7512.248 | 76.25056 | 2238.574 | 224.0251 | 224.0248 | 223.3412 | 223.3409 | 1.594421 | 0.4203875 | 0.4203404 | 191.3916 | 0.4154159 | 0.418115 | 266.663 | 202.1964 | 1103.803 | 199.3858 | 232.3429 | 205.3287 | 225.7808 | 203.4251 | 3.164117 | 9.441772 | 43 | 21.66111 | 43.24816
2023-03-26 10:30 | 3927600 | 1091 | 3.366922 | 16.39581 | 23.58014 | 1.189833 | 21.22549 | 269.5265 | 14617.42 | 31.81601 | 135.5933 | 7435.181 | 75.4683 | 2232.256 | 223.244 | 223.244 | 222.5682 | 222.568 | 1.447911 | 0.4218499 | 0.4218039 | 193.7415 | 0.4169852 | 0.4196735 | 263.6546 | 203.4869 | 1105.582 | 209.4396 | 234.7426 | 209.4797 | 231.6574 | 208.8067 | 3.263719 | 9.446089 | 43 | 21.50019 | 42.84838
2023-03-26 11:30 | 3931200 | 1092 | 3.281691 | 16.41749 | 23.54144 | 1.190028 | 21.52869 | 269.1611 | 14209.86 | 31.77214 | 134.5111 | 7418.589 | 75.30033 | 2213.572 | 222.1633 | 222.1633 | 221.4744 | 221.4742 | 1.562642 | 0.4199958 | 0.4199392 | 192.905 | 0.4150678 | 0.4177431 | 262.85 | 203.6894 | 1098.531 | 212.4575 | 238.8208 | 211.6436 | 231.39 | 203.6847 | 3.245156 | 9.491164 | 43.59444 | 22.05072 | 43.05511
2023-03-26 12:30 | 3934800 | 1093 | 3.312661 | 16.66016 | 23.6568 | 1.239443 | 21.43568 | 271.8552 | 14493.47 | 32.09193 | 140.3259 | 7495.526 | 76.08153 | 2222.376 | 222.1613 | 222.1613 | 221.4621 | 221.4621 | 1.58493 | 0.4194972 | 0.4193493 | 192.2209 | 0.4143822 | 0.4170549 | 267.0919 | 204.3448 | 1104.9 | 237.3376 | 252.6228 | 226.7153 | 255.0201 | 222.3019 | 3.175755 | 9.332482 | 44 | 22.12267 | 44.24641
2023-03-26 13:30 | 3938400 | 1094 | 3.453848 | 16.63943 | 23.02872 | 1.111003 | 21.60978 | 270.7159 | 15073.94 | 31.9566 | 142.9415 | 7484.153 | 75.96552 | 2248.794 | 222.1964 | 222.1964 | 221.4791 | 221.4797 | 1.650596 | 0.4189499 | 0.4187097 | 191.6003 | 0.4137961 | 0.4164538 | 270.1616 | 204.3671 | 1125.072 | 234.0111 | 251.1758 | 229.4357 | 256.6961 | 228.1577 | 3.171047 | 9.107858 | 44 | 22.23546 | 44.17223
2023-03-26 14:30 | 3942000 | 1095 | 3.560141 | 16.45979 | 23.24339 | 1.168944 | 21.66103 | 269.5333 | 15493.07 | 31.816425 | 140.1889 | 7469.922 | 75.821 | 2252.972 | 222.1789 | 222.1789 | 221.4778 | 221.4781 | 1.6661 | 0.4201033 | 0.41982 | 192.8878 | 0.4150667 | 0.4177344 | 268.1389 | 204.1761 | 1123.5 | 212.48 | 232.6386 | 201.2136 | 231.9697 | 205.7806 | 3.209142 | 9.1361 | 44 | 22.45172 | 44.09178
2023-03-26 15:30 | 3945600 | 1096 | 3.377396 | 16.22677 | 23.45036 | 1.009499 | 21.71153 | 267.9833 | 14580.24 | 31.63472 | 135.7437 | 7399.234 | 75.10382 | 2235.279 | 222.171 | 222.171 | 221.4733 | 221.4738 | 1.648443 | 0.4221287 | 0.421849 | 194.9262 | 0.4170975 | 0.4197794 | 264.5181 | 205.2641 | 1117.467 | 243.0872 | 264.2958 | 240.5983 | 285.068 | 240.7769 | 3.309379 | 9.15683 | 43.69916 | 21.69329 | 44.00175
2023-03-26 16:30 | 3949200 | 1097 | 3.311664 | 16.41827 | 23.73856 | 0.9038333 | 21.34361 | 270.6944 | 14429.49 | 31.95362 | 136.9722 | 7457 | 75.68994 | 2226.769 | 222.2017 | 222.2017 | 221.4875 | 221.4878 | 1.616192 | 0.4221906 | 0.4219581 | 194.2308 | 0.4164328 | 0.4190953 | 264.3611 | 205.3925 | 1103.5425 | 228.3381 | 251.5322 | 224.0589 | 263.4644 | 223.5628 | 3.249244 | 9.225956 | 43.30556 | 21.47689 | 43.25689
2023-03-26 17:30 | 3952800 | 1098 | 3.514026 | 16.32011 | 23.54396 | 0.9883844 | 21.58337 | 272.415 | 15451.68 | 32.15893 | 140.649 | 7532.733 | 76.45891 | 2255.281 | 222.1521 | 222.1521 | 221.444 | 221.444 | 1.696535 | 0.4242538 | 0.4241554 | 196.422 | 0.4185747 | 0.4212604 | 267.1337 | 204.5454 | 1115.203 | 248.0811 | 281.4287 | 258.3964 | 282.9359 | 247.8588 | 3.23807 | 9.301727 | 43.09749 | 21.62256 | 44.0244
2023-03-26 18:30 | 3956400 | 1099 | 3.337477 | 16.19721 | 24.23889 | 0.7642618 | 21.56457 | 271.688 | 14600.31 | 32.07016 | 139.4373 | 7491.747 | 76.04267 | 2234.71 | 222.1727 | 222.1727 | 221.4886 | 221.4889 | 1.745563 | 0.4249287 | 0.4248025 | 197.6574 | 0.4198298 | 0.422534 | 266.3705 | 204.9733 | 1116.373 | 223.4975 | 244.4741 | 218.5128 | 249.5078 | 220.3351 | 3.296649 | 9.123713 | 44 | 22.10042 | 44.18708
2023-03-26 19:30 | 3960000 | 1100 | 3.27666 | 16.25392 | 23.77467 | 0.6130833 | 21.59033 | 271.8389 | 14328.16 | 32.09157 | 138.3194 | 7480.019 | 75.92367 | 2230.389 | 222.1794 | 222.1794 | 221.4514 | 221.4514 | 1.812169 | 0.4249114 | 0.4247925 | 197.0294 | 0.4192089 | 0.4219097 | 265.2389 | 204.7006 | 1109.631 | 234.3017 | 257.1764 | 227.83 | 263.3711 | 230.8217 | 3.292233 | 8.91235 | 43.57778 | 22.25242 | 44.16067
2023-03-26 20:30 | 3963600 | 1101 | 3.406372 | 16.5159 | 22.17549 | 0.5211978 | 19.88741 | 273.2368 | 14993.69 | 32.25558 | 147.5766 | 7528.462 | 76.41549 | 2275.281 | 222.2312 | 222.2312 | 221.522 | 221.522 | 1.849198 | 0.4238758 | 0.4237593 | 194.9373 | 0.4171677 | 0.4198468 | 273.2786 | 203.5148 | 1141.716 | 228.5128 | 249.0075 | 229.2359 | 246.8916 | 227.5618 | 3.211242 | 8.750053 | 43 | 21.45128 | 43.61092
2023-03-26 21:30 | 3967200 | 1102 | 3.378963 | 16.25483 | 23.59764 | 0.5935556 | 21.50297 | 272.9806 | 14856.77 | 32.22593 | 144.9694 | 7521.744 | 76.34714 | 2275.05 | 222.1483 | 222.1483 | 221.4475 | 221.4472 | 1.7767 | 0.4297422 | 0.4296325 | 197.9611 | 0.4201097 | 0.4227892 | 270.8833 | 204.0456 | 1146.1775 | 214.1781 | 243.0922 | 214.6453 | 244.7364 | 212.6919 | 3.280864 | 9.030569 | 43 | 21.86958 | 43.072
2023-03-26 22:30 | 3970800 | 1103 | 3.298688 | 16.29757 | 23.5527 | 0.7272145 | 21.74189 | 275.0891 | 14605.86 | 32.47261 | 144.9944 | 7576.454 | 76.90251 | 2252.535 | 222.1688 | 222.1688 | 221.4699 | 221.4699 | 1.715691 | 0.4292666 | 0.429178 | 198.9245 | 0.4210936 | 0.4237855 | 269.8217 | 201.8908 | 1128.572 | 225.546 | 245.3031 | 219.0086 | 248.0721 | 218.1331 | 3.26127 | 9.918805 | 43 | 21.55379 | 43.4522
2023-03-26 23:30 | 3974400 | 1104 | 3.149435 | 16.04016 | 23.48298 | 0.7599721 | 21.92883 | 271.8217 | 13756.8 | 32.08784 | 138.6964 | 7475.206 | 75.87451 | 2228.83 | 222.1777 | 222.1777 | 221.4827 | 221.4825 | 1.733735 | 0.4292833 | 0.4292075 | 199.6571 | 0.4218348 | 0.4245426 | 265.3844 | 201.483 | 1122.292 | 217.4295 | 235.7816 | 214.8816 | 241.0382 | 210.3373 | 3.352557 | 10.39507 | 43 | 21.7446 | 43.04819
2023-03-27 00:30 | 3978000 | 1105 | 3.231286 | 16.196725 | 23.49717 | 0.7696111 | 22.01408 | 268.2 | 13939.83 | 31.66441 | 134.7861 | 7392.678 | 75.03728 | 2226.319 | 222.1819 | 222.1819 | 221.4736 | 221.4733 | 1.729481 | 0.4247697 | 0.4247072 | 195.1981 | 0.4173803 | 0.42007 | 263.3944 | 199.4944 | 1118.313 | 215.8708 | 242.37 | 219.2642 | 242.0933 | 212.3667 | 3.318083 | 10.28864 | 43 | 21.80603 | 43.06933
2023-03-27 01:30 | 3981600 | 1106 | 3.213422 | 16.01928 | 23.33086 | 0.8855989 | 21.68134 | 266.8384 | 13787.56 | 31.49753 | 132.9359 | 7353.304 | 74.63744 | 2222.758 | 222.139 | 222.139 | 221.4524 | 221.4524 | 1.788825 | 0.4241749 | 0.4240671 | 196.251 | 0.41839 | 0.4211086 | 262.3092 | 200.4084 | 1118.368 | 226.9708 | 250.1331 | 216.1312 | 262.1652 | 222.1281 | 3.370858 | 10.29543 | 43 | 21.65894 | 43.00136
2023-03-27 02:30 | 3985200 | 1107 | 3.375142 | 16.0906 | 23.50589 | 0.9598333 | 21.71417 | 265.9611 | 14468.18 | 31.39665 | 134.9556 | 7359.806 | 74.70356 | 2242.547 | 222.1997 | 222.1997 | 221.4806 | 221.4806 | 1.787742 | 0.4229394 | 0.4228308 | 194.6878 | 0.4168872 | 0.4196094 | 264.7056 | 200.2958 | 1132.172 | 225.0789 | 258.4869 | 225.3058 | 253.7308 | 226.1706 | 3.331383 | 10.611075 | 43 | 21.75217 | 43.088
2023-03-27 03:30 | 3988800 | 1108 | 3.485739 | 16.44236 | 23.80616 | 0.9977437 | 21.66398 | 266.9276 | 15017.28 | 31.51104 | 140.9387 | 7399.017 | 75.1015 | 2264.067 | 222.2312 | 222.2312 | 221.485 | 221.4852 | 1.808334 | 0.4192181 | 0.4191318 | 191.2744 | 0.4135053 | 0.4162379 | 270.0111 | 198.5735 | 1145.067 | 219.7738 | 243.4682 | 213.3206 | 253.068 | 218.6223 | 3.227571 | 10.40079 | 43 | 21.75092 | 43.15864
2023-03-27 04:30 | 3992400 | 1109 | 3.480483 | 16.27315 | 23.9976 | 1.023036 | 21.69072 | 266.9248 | 14993.05 | 31.50991 | 140.2674 | 7397.752 | 75.08869 | 2267.872 | 222.2691 | 222.2691 | 221.485 | 221.485 | 1.725039 | 0.4222936 | 0.4221992 | 193.2513 | 0.4155198 | 0.4182641 | 269.3426 | 199.0958 | 1149.98 | 224.6198 | 256.3925 | 219.1209 | 259.283 | 225.8905 | 3.273022 | 10.38459 | 43 | 21.26493 | 43.17961
2023-03-27 05:30 | 3996000 | 1110 | 3.479691 | 16.241 | 23.71344 | 0.9058333 | 21.67572 | 266.6778 | 14976.64 | 31.4803 | 139.6083 | 7393.247 | 75.04275 | 2263.806 | 222.2217 | 222.2217 | 221.4758 | 221.4758 | 1.703347 | 0.4216239 | 0.4215169 | 193.4367 | 0.4156589 | 0.4183986 | 268.825 | 199.2731 | 1146.764 | 224.4767 | 238.1889 | 221.1656 | 249.3481 | 216.9847 | 3.279211 | 10.5391 | 43 | 21.52219 | 42.39778
2023-03-27 06:30 | 3999600 | 1111 | 3.493357 | 16.08392 | 23.86532 | 0.9643175 | 21.90721 | 266.5404 | 15030.94 | 31.46478 | 139.0139 | 7391.911 | 75.02897 | 2267.738 | 222.1716 | 222.1716 | 221.4861 | 221.4861 | 1.774897 | 0.4236487 | 0.4235393 | 195.2231 | 0.4173953 | 0.4201379 | 268.3733 | 200.288 | 1150.561 | 222.3721 | 253.8499 | 217.8822 | 251.6568 | 224.0563 | 3.317866 | 10.5407 | 43 | 21.57072 | 43.03694
2023-03-27 07:30 | 4003200 | 1112 | 3.462404 | 16.3028 | 24.09139 | 0.8586389 | 21.80231 | 268.5556 | 15005.2 | 31.70482 | 143.0278 | 7440.822 | 75.52603 | 2269.275 | 222.1175 | 222.1175 | 221.4458 | 221.4458 | 1.822733 | 0.4225228 | 0.4224125 | 194.1689 | 0.4162867 | 0.4190314 | 271.1917 | 200.9556 | 1151.267 | 220.2542 | 241.6278 | 222.4731 | 239.4436 | 219.5114 | 3.257567 | 10.56342 | 43 | 21.73144 | 43.17711
2023-03-27 08:30 | 4006800 | 1113 | 3.456789 | 16.70098 | 24.04078 | 0.9034819 | 21.71911 | 269.0474 | 15003.98 | 31.75877 | 145.2117 | 7449.886 | 75.61808 | 2268.019 | 222.1577 | 222.1577 | 221.4752 | 221.4749 | 1.836418 | 0.4187515 | 0.4186448 | 189.8039 | 0.4119621 | 0.4147231 | 272.9861 | 200.2685 | 1148.378 | 201.1482 | 222.1925 | 197.4922 | 221.7663 | 197.8546 | 3.156479 | 10.41901 | 43 | 21.4193 | 42.74858
2023-03-27 09:30 | 4010400 | 1114 | 3.462366 | 16.22535 | 20.66067 | 0.9052089 | 19.39688 | 270.0613 | 15083.84 | 31.8804 | 143.2702 | 7473.805 | 75.86067 | 2269.955 | 222.1799 | 222.1799 | 221.4992 | 221.4994 | 1.952251 | 0.4245774 | 0.4244579 | 196.1607 | 0.418339 | 0.4211086 | 270.6797 | 201.7613 | 1146.332 | 201.9532 | 221.5602 | 200.7627 | 220.4554 | 197.1671 | 3.27793 | 10.14057 | 43 | 21.4127 | 42.73019
2023-03-27 10:30 | 4014000 | 1115 | 3.45781 | 16.59618 | 23.44642 | 0.8254167 | 21.88392 | 269.3583 | 15024.77 | 31.79748 | 142.1306 | 7459.081 | 75.71106 | 2250.606 | 222.12 | 222.12 | 221.4347 | 221.435 | 1.972914 | 0.4186722 | 0.4185519 | 191.2636 | 0.4133839 | 0.4161011 | 269.9722 | 201.4181 | 1130.672 | 208.8039 | 234.6872 | 202.4339 | 238.7836 | 200.7183 | 3.181239 | 10.12622 | 43.49167 | 22.04697 | 42.89622
2023-03-27 11:30 | 4017600 | 1116 | 3.507904 | 16.19767 | 23.2407 | 0.8406128 | 21.93774 | 268.2089 | 15187.46 | 31.66192 | 142.2786 | 7449.674 | 75.61602 | 2258.206 | 222.1457 | 222.1457 | 221.4724 | 221.4724 | 1.963869 | 0.4239543 | 0.4238306 | 195.1329 | 0.4172783 | 0.4199758 | 270.727 | 202.5705 | 1154.73 | 198.9084 | 224.2423 | 200.2811 | 218.1421 | 198.6106 | 3.272064 | 10.06981 | 44.96379 | 22.50894 | 44.00797
2023-03-27 12:30 | 4021200 | 1117 | 3.57643 | 16.76167 | 23.77075 | 0.8843056 | 22.10344 | 267.9333 | 15480.92 | 31.62701 | 150.1694 | 7453.561 | 75.65508 | 2276.583 | 222.1578 | 222.1578 | 221.4783 | 221.4786 | 1.990817 | 0.4159369 | 0.4158167 | 188.2633 | 0.4104217 | 0.4130383 | 278.2417 | 202.2639 | 1173.784 | 214.2833 | 227.4572 | 203.6264 | 237.9242 | 206.7817 | 3.120431 | 9.991756 | 45.21111 | 22.73942 | 45.086
2023-03-27 13:30 | 4024800 | 1118 | 3.584531 | 16.58392 | 24.02526 | 0.97 | 21.78535 | 266.9136 | 15458.97 | 31.51114 | 148.1671 | 7433.067 | 75.44738 | 2273.708 | 222.1526 | 222.1526 | 221.4666 | 221.4663 | 1.778733 | 0.4184682 | 0.4183407 | 189.5858 | 0.4117384 | 0.4143532 | 276.9749 | 202.7749 | 1179.41 | 214.4827 | 223.5128 | 202.0861 | 231.1613 | 201.2047 | 3.163627 | 9.755109 | 46 | 23.28981 | 46.10031
2023-03-27 14:30 | 4028400 | 1119 | 3.557113 | 16.95177 | 24.10894 | 1.058496 | 21.68226 | 269.8106 | 15499.66 | 31.84983 | 154.6713 | 7503.841 | 76.16535 | 2283.607 | 222.1643 | 222.1643 | 221.5061 | 221.5058 | 1.678382 | 0.4186357 | 0.4185078 | 187.5552 | 0.4097192 | 0.4123248 | 281.39 | 203.324 | 1187.512 | 207.4479 | 216.637 | 198.4072 | 219.1538 | 197.7421 | 3.070003 | 9.730922 | 46 | 23.44379 | 46.00234
2023-03-27 15:30 | 4032000 | 1120 | 3.591498 | 16.90838 | 24.24294 | 1.034472 | 21.60167 | 266.7444 | 15479.42 | 31.49096 | 152.7833 | 7427.356 | 75.3895 | 2285.45 | 222.1233 | 222.1233 | 221.4417 | 221.4419 | 1.571186 | 0.4146222 | 0.4144728 | 185.9858 | 0.4081092 | 0.4106894 | 281.2833 | 202.6903 | 1191.919 | 207.6111 | 213.1611 | 193.7278 | 213.6936 | 199.2436 | 3.090822 | 9.583931 | 46 | 23.05719 | 46.00978
2023-03-27 16:30 | 4035600 | 1121 | 3.599694 | 16.46946 | 23.87309 | 1.110362 | 21.79437 | 266.337 | 15490.82 | 31.44102 | 148.7493 | 7414.989 | 75.26354 | 2284.936 | 222.2 | 222.2 | 221.5003 | 221.5006 | 1.622747 | 0.4196234 | 0.4195008 | 190.6025 | 0.4128025 | 0.4154042 | 277.7604 | 203.9401 | 1190.148 | 206.6457 | 204.7479 | 193.6 | 215.6925 | 193.7602 | 3.200565 | 9.400136 | 46 | 23.15162 | 46.01981
2023-03-27 17:30 | 4039200 | 1122 | 3.526404 | 16.07099 | 24.02228 | 1.083583 | 21.83628 | 265.575 | 15120.31 | 31.34811 | 145.0444 | 7384.478 | 74.95403 | 2279.875 | 222.1911 | 222.1911 | 221.4686 | 221.4686 | 1.836614 | 0.4244783 | 0.4243425 | 194.7769 | 0.4169683 | 0.4195769 | 274.7028 | 204.7997 | 1191.6825 | 204.0222 | 223.0806 | 205.5861 | 226.4892 | 199.6728 | 3.315817 | 9.563247 | 45.88056 | 22.58575 | 46.00044
2023-03-27 18:30 | 4042800 | 1123 | 2.707513 | 15.72297 | 23.40897 | 1.053788 | 21.61783 | 263.5543 | 11389.26 | 31.11273 | 132.2591 | 7193.279 | 73.01334 | 2195.841 | 222.173 | 222.173 | 221.4599 | 221.4596 | 1.760281 | 0.4262766 | 0.4261139 | 197.6081 | 0.4197819 | 0.4224042 | 263.3565 | 208.0922 | 1146.596 | 243.3359 | 247.6529 | 227.9641 | 256.4866 | 225.6337 | 3.531986 | 9.188526 | 44.61281 | 22.71602 | 44.95772
2023-03-27 19:30 | 4046400 | 1124 | 2.805301 | 16.25899 | 23.22735 | 0.9825905 | 21.18641 | 267.7716 | 12021.33 | 31.60987 | 128.7159 | 7307.869 | 74.17663 | 2168.006 | 222.2259 | 222.2259 | 221.5189 | 221.5189 | 1.855053 | 0.4236504 | 0.4234813 | 194.0557 | 0.4162819 | 0.4189014 | 257.7409 | 208.2518 | 1087.798 | 254.5696 | 251.5214 | 242.5404 | 266.9518 | 231.9432 | 3.360245 | 8.953618 | 44 | 22.51744 | 44.06735
2023-03-27 20:30 | 4050000 | 1125 | 3.478653 | 16.44921 | 23.722 | 0.8253611 | 21.206 | 271.85 | 15249.73 | 32.08902 | 137.7944 | 7511.939 | 76.24772 | 2235.028 | 222.1464 | 222.1464 | 221.4531 | 221.4531 | 1.733461 | 0.4228381 | 0.4226942 | 194.7433 | 0.4168897 | 0.4194967 | 264.75 | 205.2819 | 1101.703 | 223.615 | 241.9969 | 221.9531 | 249.0194 | 213.8019 | 3.218433 | 8.727444 | 44 | 22.64772 | 43.94244
2023-03-27 21:30 | 4053600 | 1126 | 3.55737 | 16.37268 | 22.89653 | 0.7915556 | 20.33603 | 273.0139 | 15678.16 | 32.22978 | 142.0583 | 7555.503 | 76.68922 | 2261.928 | 222.1619 | 222.1619 | 221.47 | 221.4686 | 1.730186 | 0.4270989 | 0.4269842 | 196.4747 | 0.4186367 | 0.4212514 | 268.2167 | 205.2794 | 1124.958 | 213.9086 | 240.2617 | 216.5583 | 243.9503 | 211.7656 | 3.223594 | 8.743167 | 44 | 22.11733 | 44.17533
2023-03-27 22:30 | 4057200 | 1127 | 3.555934 | 16.12384 | 23.43777 | 0.870585 | 21.60058 | 273.39 | 15693.77 | 32.2735 | 142.4763 | 7565.499 | 76.79142 | 2262.799 | 222.1189 | 222.1189 | 221.4588 | 221.4585 | 1.669343 | 0.4273657 | 0.4272721 | 199.5348 | 0.4216538 | 0.4243203 | 268.4986 | 205.4022 | 1125.681 | 214.0872 | 230.6373 | 208.3752 | 235.5276 | 200.8579 | 3.27893 | 8.778206 | 44 | 22.06192 | 44.27805
2023-03-27 23:30 | 4060800 | 1128 | 3.509805 | 16.21144 | 23.51897 | 0.7624722 | 22.06544 | 272.7833 | 15447.33 | 32.20195 | 143.0778 | 7541.303 | 76.54564 | 2268.147 | 222.1636 | 222.1636 | 221.4836 | 221.4836 | 1.686653 | 0.4290933 | 0.4290125 | 198.5475 | 0.4207114 | 0.4234006 | 269.2056 | 205.5819 | 1136.4725 | 200.3747 | 218.2772 | 204.5542 | 220.7508 | 195.6742 | 3.281064 | 8.689236 | 44 | 22.16206 | 44.16267
2023-03-28 00:30 | 4064400 | 1129 | 2.923702 | 15.45515 | 23.43111 | 0.8142061 | 22.01331 | 267.1226 | 12504.52 | 31.5335 | 128.5794 | 7300.691 | 74.10368 | 2199.855 | 222.1719 | 222.1719 | 221.4894 | 221.4889 | 1.704 | 0.4304758 | 0.4303883 | 203.4136 | 0.4255861 | 0.4282905 | 257.9666 | 207.5577 | 1110.383 | 208.4025 | 220.2312 | 206.439 | 226.6844 | 200.2256 | 3.574978 | 8.642404 | 43.6156 | 21.85231 | 44.01292
2023-03-28 01:30 | 4068000 | 1130 | 2.967452 | 15.9274 | 22.8915 | 0.8489444 | 21.52675 | 267.9722 | 12735.35 | 31.636675 | 127.7917 | 7318.544 | 74.28467 | 2195.883 | 222.1867 | 222.1867 | 221.4867 | 221.4869 | 1.722103 | 0.4251164 | 0.4250261 | 198.3222 | 0.4205094 | 0.423205 | 256.7694 | 206.2319 | 1085.352 | 207.0253 | 230.0767 | 205.2456 | 239.7408 | 205.0431 | 3.445314 | 8.736711 | 42.29722 | 21.24411 | 43.16911
2023-03-28 02:30 | 4071600 | 1131 | 3.13769 | 16.12141 | 22.99359 | 0.9010306 | 21.60554 | 269.6769 | 13580.79 | 31.83249 | 133.5682 | 7395.396 | 75.06443 | 2214.889 | 222.163 | 222.163 | 221.4802 | 221.4799 | 1.712741 | 0.4239911 | 0.4238997 | 197.0426 | 0.4192058 | 0.4219178 | 261.7075 | 205.4117 | 1100.205 | 226.154 | 245.9568 | 223.7064 | 246.307 | 217.7916 | 3.355201 | 8.790552 | 43.07799 | 21.46379 | 43.09117
2023-03-28 03:30 | 4075200 | 1132 | 3.345204 | 16.44461 | 23.46278 | 0.9176944 | 21.68069 | 270.775 | 14581.47 | 31.96524 | 141.9028 | 7466.764 | 75.78881 | 2243.314 | 222.1561 | 222.1561 | 221.4722 | 221.4719 | 1.664647 | 0.4212858 | 0.4212011 | 193.9606 | 0.4161164 | 0.4188122 | 269.175 | 204.0075 | 1126.27 | 221.0594 | 245.0872 | 210.5472 | 256.5019 | 216.6092 | 3.233661 | 8.920761 | 44 | 22.15986 | 43.67667
2023-03-28 04:30 | 4078800 | 1133 | 2.40858 | 16.03166 | 23.92594 | 0.8931667 | 22.00228 | 227.4833 | 10444.39 | 26.85492 | 113.5639 | 6219.042 | 63.12431 | 2205.103 | 183.2461 | 183.2461 | 182.4967 | 182.4969 | 1.699158 | 0.3536758 | 0.3537072 | 166.1194 | 0.3493656 | 0.351745 | 251.7417 | 201.785 | 1122.968 | 202.0394 | 216.3586 | 200.3536 | 220.0489 | 199.8883 | 3.1509 | 9.271544 | 37.27778 | 21.75397 | 44.27833
2023-03-28 05:30 | 4082400 | 1134 | 0 | 16.6084 | 22.0029 | 0.5330084 | 21.78017 | 134.7744 | 0 | 15.9063 | 52.89136 | 3353.68 | 34.0407 | 2297.691 | 90.76407 | 90.76407 | 89.8585 | 89.85794 | 1.909922 | 0.1964195 | 0.1966986 | 103.4109 | 0.1941747 | 0.1959911 | 212.8942 | 170.5944 | 1081.515 | 221.2563 | 250.5616 | 241.5318 | 256.5655 | 225.8295 | 2.525744 | 9.187251 | 9.164345 | 4.819916 | 37.97557
2023-03-28 06:30 | 4086000 | 1135 | 1.625278 | 17.14341 | 21.29631 | 1.21775 | 19.18781 | 259.7306 | 6771.722 | 30.66292 | 124.5222 | 6901.261 | 70.049 | 2082.15 | 210.8108 | 210.8108 | 210.1011 | 210.1011 | 1.917753 | 0.3937875 | 0.3937564 | 178.4542 | 0.389265 | 0.3918903 | 257.4833 | 192.8411 | 1048.855 | 253.2011 | 273.0369 | 249.4867 | 288.2547 | 251.7314 | 3.200239 | 9.232931 | 39.83333 | 20.18425 | 22.46956
2023-03-28 07:30 | 4089600 | 1136 | 3.483636 | 16.84127 | 23.49864 | 0.9934167 | 20.90917 | 270.3972 | 15197.5 | 31.91858 | 137.9 | 7463.5 | 75.75575 | 2243.372 | 220.9878 | 220.9878 | 220.3042 | 220.3044 | 1.814508 | 0.4151631 | 0.4150822 | 189.1047 | 0.4100922 | 0.4128411 | 265.4694 | 200.2197 | 1092.796 | 223.8575 | 245.6367 | 222.4964 | 248.0658 | 224.0094 | 3.119856 | 9.341272 | 41.83333 | 21.00497 | 39.72097
2023-03-28 08:30 | 4093200 | 1137 | 3.653565 | 16.73677 | 23.71953 | 0.8048189 | 21.78345 | 270.5794 | 15985.35 | 31.94302 | 143.4234 | 7499.518 | 76.1212 | 2277.1 | 221.1067 | 221.1067 | 220.4125 | 220.4128 | 1.740295 | 0.4168535 | 0.4167738 | 190.4981 | 0.4116056 | 0.4143618 | 270.6435 | 201.5953 | 1122.822 | 192.7649 | 215.524 | 194.2735 | 218.3652 | 195.3777 | 3.125448 | 9.434474 | 42.16713 | 21.51682 | 42.08983
2023-03-28 09:30 | 4096800 | 1138 | 3.737596 | 16.60923 | 22.69803 | 0.8309722 | 20.85075 | 269.0472 | 16276.75 | 31.7572 | 144.5111 | 7485.719 | 75.98169 | 2280.492 | 221.2072 | 221.2072 | 220.5156 | 220.5153 | 1.681317 | 0.4173086 | 0.4172078 | 190.8169 | 0.4120247 | 0.4146708 | 272.4778 | 201.1294 | 1141.619 | 212.9883 | 233.1422 | 205.5739 | 241.9483 | 207.7478 | 3.143167 | 9.370994 | 43.81667 | 22.42606 | 42.91222
2023-03-28 10:30 | 4100400 | 1139 | 3.878904 | 16.522475 | 23.55694 | 0.9492778 | 21.65867 | 268.8222 | 16911.64 | 31.73365 | 139.7306 | 7503.903 | 76.16617 | 2271.419 | 221.2006 | 221.2006 | 220.5222 | 220.5214 | 1.605425 | 0.4179778 | 0.4178819 | 191.8494 | 0.41305 | 0.4156792 | 267.9722 | 201.6997 | 1121.246 | 224.2797 | 235.0561 | 224.8631 | 241.5128 | 214.0125 | 3.152811 | 9.370189 | 44 | 22.10658 | 44.03803
2023-03-28 11:30 | 4104000 | 1140 | 3.831182 | 15.9349 | 23.33109 | 1.079304 | 21.75616 | 266.7994 | 16567.95 | 31.49539 | 125.6825 | 7440.933 | 75.52646 | 2230.513 | 221.1875 | 221.1875 | 220.4947 | 220.4944 | 1.55471 | 0.4235501 | 0.4234195 | 197.0719 | 0.4182593 | 0.4208975 | 255.2145 | 202.9432 | 1079.291 | 219.6148 | 239.2922 | 217.7175 | 246.3521 | 214.5357 | 3.310318 | 9.193905 | 44 | 22.63908 | 44.06981
2023-03-28 12:30 | 4107600 | 1141 | 3.701662 | 16.27189 | 23.20011 | 0.9968611 | 21.79294 | 266.6944 | 15970.41 | 31.48231 | 125.4444 | 7408.694 | 75.19942 | 2223.272 | 221.1886 | 221.1886 | 220.49 | 220.49 | 1.528875 | 0.4204256 | 0.4203269 | 193.1144 | 0.4143036 | 0.4169136 | 255 | 204.4472 | 1070.608 | 218.4014 | 237.1383 | 221.5025 | 241.8708 | 214.5775 | 3.2491 | 9.131936 | 43.08333 | 22.06208 | 44.07
2023-03-28 13:30 | 4111200 | 1142 | 3.829772 | 16.51821 | 23.67471 | 0.9679944 | 21.77248 | 267.2061 | 16584.99 | 31.53994 | 127.1253 | 7442.786 | 75.54571 | 2227.981 | 221.2312 | 221.2312 | 220.495 | 220.4958 | 1.495699 | 0.4161078 | 0.4159916 | 190.4716 | 0.4117025 | 0.4143064 | 256.4485 | 202.8688 | 1064.533 | 211.9939 | 242.6588 | 220.2919 | 245.356 | 212.832 | 3.16712 | 9.303735 | 43 | 22.46975 | 43.25618
2023-03-28 14:30 | 4114800 | 1143 | 3.911521 | 16.88671 | 24.07269 | 0.8547222 | 21.86861 | 268.1056 | 17015.88 | 31.65118 | 134.6139 | 7478.447 | 75.90772 | 2255.744 | 221.1933 | 221.1933 | 220.4769 | 220.4772 | 1.559989 | 0.4129208 | 0.4127869 | 186.9536 | 0.4081472 | 0.4107389 | 263.4528 | 201.7519 | 1087.933 | 219.1731 | 243.7806 | 222.7714 | 242.8889 | 209.8175 | 3.065883 | 9.175503 | 43 | 22.21342 | 43.00533
2023-03-28 15:30 | 4118400 | 1144 | 3.915143 | 16.19529 | 24.00953 | 0.8045682 | 22.49195 | 268.2089 | 17036.62 | 31.65665 | 136.1253 | 7484.365 | 75.96772 | 2278.958 | 221.1699 | 221.1699 | 220.4841 | 220.4844 | 1.6531 | 0.4219198 | 0.421766 | 195.1423 | 0.4163125 | 0.4189412 | 264.8357 | 202.9273 | 1118.62 | 199.8081 | 214.7265 | 205.5774 | 215.8117 | 188.7298 | 3.237061 | 9.337616 | 43.1922 | 21.84975 | 43.10786
2023-03-28 16:30 | 4122000 | 1145 | 3.901362 | 16.61141 | 23.92317 | 0.9149444 | 22.50908 | 268.3611 | 16987.22 | 31.67709 | 141.7944 | 7501.353 | 76.13956 | 2277.853 | 222.0564 | 222.0564 | 221.3603 | 221.3608 | 1.772844 | 0.4173075 | 0.4171678 | 190.3783 | 0.4124347 | 0.4150369 | 270.1611 | 202.7217 | 1133.108 | 202.8528 | 222.185 | 206.2386 | 229.5814 | 200.0406 | 3.131267 | 9.655283 | 44.26944 | 22.29925 | 44.14644
2023-03-28 17:30 | 4125600 | 1146 | 3.914782 | 17.06202 | 24.0493 | 0.9856267 | 22.51173 | 267.7632 | 17012.84 | 31.60731 | 145.5933 | 7497.513 | 76.10114 | 2291.886 | 226.1972 | 226.1972 | 225.4911 | 225.4916 | 1.767253 | 0.4185618 | 0.4184526 | 184.8825 | 0.4110797 | 0.4136989 | 274.0585 | 201.4513 | 1160.004 | 212.3552 | 224.7331 | 210.4568 | 229.7563 | 198.0429 | 3.05756 | 9.862797 | 45 | 22.60315 | 45.17011
2023-03-28 18:30 | 4129200 | 1147 | 3.908142 | 16.76182 | 23.84447 | 0.9620278 | 22.45936 | 267.7556 | 16981.33 | 31.60761 | 142.7 | 7494.264 | 76.06828 | 2287.903 | 226.1819 | 226.1819 | 225.4503 | 225.4497 | 1.694433 | 0.4217592 | 0.4216322 | 188.1003 | 0.4142828 | 0.4169042 | 271.3667 | 201.8228 | 1154.632 | 213.6322 | 231.4819 | 216.8125 | 237.3758 | 203.3178 | 3.128047 | 9.695225 | 45 | 22.78892 | 45.014
2023-03-28 19:30 | 4132800 | 1148 | 3.903168 | 16.71065 | 24.05811 | 0.8510556 | 22.16614 | 267.9472 | 16970.07 | 31.63014 | 144.8611 | 7488.844 | 76.01333 | 2301.578 | 226.1878 | 226.1878 | 225.4653 | 225.465 | 1.558883 | 0.4200953 | 0.4199664 | 188.8386 | 0.4150267 | 0.4176392 | 273.3139 | 201.7161 | 1159.453 | 229.3964 | 244.7697 | 229.3028 | 253.8567 | 224.0617 | 3.147939 | 9.631453 | 44.06667 | 22.12256 | 45.19631
2023-03-28 20:30 | 4136400 | 1149 | 3.878621 | 16.62931 | 24.00323 | 0.8137604 | 22.25958 | 267.6435 | 16840.14 | 31.59238 | 142.0084 | 7473.056 | 75.85331 | 2299.869 | 226.2357 | 226.2357 | 225.5301 | 225.5298 | 1.518245 | 0.4222515 | 0.4221306 | 189.7125 | 0.4159479 | 0.4185783 | 270.6685 | 202.5136 | 1152.89 | 196.7031 | 203.415 | 192.8365 | 206.8563 | 189.0362 | 3.179577 | 9.876529 | 43.31198 | 21.24708 | 44.06262
2023-03-28 21:30 | 4140000 | 1150 | 3.73822 | 16.78065 | 23.85392 | 0.6945278 | 22.26769 | 270.175 | 16355.49 | 31.89593 | 136.7583 | 7510.081 | 76.22889 | 2261.314 | 225.26 | 225.26 | 224.5392 | 224.5392 | 1.567583 | 0.4197878 | 0.4196603 | 189.7311 | 0.4149911 | 0.4176111 | 264.4 | 203.0592 | 1100.246 | 208.9278 | 218.8458 | 203.1506 | 227.93 | 197.9617 | 3.143842 | 10.10657 | 42 | 21.59214 | 42.06908
2023-03-28 22:30 | 4143600 | 1151 | 3.67148 | 16.45911 | 21.70056 | 0.6998329 | 20.0746 | 269.6908 | 16017.58 | 31.83498 | 136.3203 | 7492.66 | 76.0517 | 2256.34 | 224.2223 | 224.2223 | 223.5432 | 223.5432 | 1.583682 | 0.4230786 | 0.422983 | 193.0649 | 0.4172875 | 0.4199295 | 264.2061 | 202.8741 | 1110.803 | 207.7437 | 228.2465 | 205.1159 | 237.163 | 196.4604 | 3.216682 | 9.948058 | 42.92758 | 21.49774 | 42.02019
2023-03-28 23:30 | 4147200 | 1152 | 3.600643 | 16.41321 | 23.59389 | 0.7956111 | 21.99433 | 270.725 | 15759.99 | 31.96019 | 139.7444 | 7518.85 | 76.31744 | 2255.119 | 223.3056 | 223.3056 | 222.6633 | 222.6631 | 1.520047 | 0.4226222 | 0.4225375 | 194.3328 | 0.4176381 | 0.4203164 | 266.9639 | 199.1503 | 1118.492 | 213.6897 | 222.3558 | 209.1936 | 226.7683 | 200.27 | 3.214928 | 10.55541 | 43 | 21.49783 | 42.97822
2023-03-29 00:30 | 4150800 | 1153 | 3.598796 | 16.46546 | 24.05544 | 0.8286667 | 22.05767 | 270.7389 | 15754.35 | 31.96304 | 135.6667 | 7522.083 | 76.35089 | 2231.942 | 222.1411 | 222.1411 | 221.4644 | 221.4647 | 1.399225 | 0.4207467 | 0.4206903 | 193.8081 | 0.4159492 | 0.4186811 | 262.9667 | 200.3175 | 1092.522 | 193.5731 | 210.3678 | 196.4178 | 216.7611 | 187.0658 | 3.190422 | 10.76692 | 43 | 21.91428 | 43.02933
2023-03-29 01:30 | 4154400 | 1154 | 3.377759 | 16.75702 | 23.94056 | 0.8987465 | 22.13047 | 267.1588 | 14551.5 | 31.53814 | 141.3816 | 7406.382 | 75.17621 | 2237.095 | 222.176 | 222.176 | 221.4928 | 221.4928 | 1.485092 | 0.4163298 | 0.4162841 | 187.9097 | 0.4100847 | 0.4128744 | 270.2869 | 199.6198 | 1137.579 | 216.107 | 228.124 | 211.7487 | 238.5752 | 206.9819 | 3.146669 | 11.01817 | 43.96657 | 22.32412 | 43.24571
2023-03-29 02:30 | 4158000 | 1155 | 3.3601 | 16.87515 | 23.46842 | 1.066083 | 22.13283 | 262.6444 | 14224.24 | 31.00607 | 142.725 | 7284.853 | 73.94211 | 2252.128 | 222.2003 | 222.2003 | 221.4619 | 221.4622 | 1.680028 | 0.4109678 | 0.410905 | 183.2839 | 0.405485 | 0.4082611 | 273.8528 | 198.2878 | 1165.719 | 207.1239 | 223.7647 | 210.4431 | 230.11 | 198.4981 | 3.134819 | 10.93767 | 44 | 22.38681 | 44.16911
2023-03-29 03:30 | 4161600 | 1156 | 3.515504 | 16.6161 | 23.07056 | 0.9891944 | 22.21533 | 266.2861 | 15121.29 | 31.43478 | 143.4056 | 7406.247 | 75.17475 | 2258.408 | 222.1522 | 222.1522 | 221.4503 | 221.4506 | 1.751489 | 0.4161347 | 0.4160558 | 188.6925 | 0.410845 | 0.4136042 | 272.6667 | 198.3247 | 1154.208 | 209.5928 | 214.88 | 209.8136 | 229.9194 | 195.7111 | 3.163181 | 11.13523 | 44 | 22.47006 | 44.06253
2023-03-29 04:30 | 4165200 | 1157 | 3.653971 | 16.61497 | 23.51574 | 1.039109 | 22.32022 | 269.0919 | 15913.04 | 31.77084 | 145.4401 | 7497.852 | 76.10476 | 2269.908 | 222.2323 | 222.2323 | 221.4886 | 221.4886 | 1.667646 | 0.4182134 | 0.4181148 | 191.0256 | 0.4132574 | 0.4159426 | 273.0223 | 200.1721 | 1146.143 | 206.1045 | 225.1354 | 209.8471 | 229.2755 | 199.9368 | 3.151604 | 11.01784 | 43.69916 | 21.76786 | 44.23649
2023-03-29 05:30 | 4168800 | 1158 | 3.764121 | 16.37474 | 23.46053 | 0.9489444 | 22.29833 | 269.6556 | 16449.67 | 31.831275 | 145.3278 | 7531.608 | 76.44731 | 2279.45 | 222.1553 | 222.1553 | 221.4728 | 221.4733 | 1.621906 | 0.42127 | 0.4212094 | 193.9517 | 0.4161067 | 0.4188294 | 272.7528 | 200.2703 | 1150.843 | 214.6692 | 225.3042 | 212.3067 | 231.4778 | 201.8142 | 3.186167 | 11.04285 | 44 | 21.90222 | 43.536
2023-03-29 06:30 | 4172400 | 1159 | 3.452809 | 16.10533 | 23.31611 | 1.060972 | 22.29003 | 263.5806 | 14705.13 | 31.11561 | 128.775 | 7318.758 | 74.28656 | 2223.106 | 222.4664 | 222.4664 | 221.7956 | 221.7956 | 1.599533 | 0.4205539 | 0.4205056 | 193.0067 | 0.4154736 | 0.4182819 | 259.6972 | 200.2108 | 1112.089 | 245.3919 | 241.4911 | 246.5211 | 254.7469 | 227.6908 | 3.324617 | 11.22679 | 43.05556 | 21.51289 | 43.90133
2023-03-29 07:30 | 4176000 | 1160 | 3.526213 | 16.35859 | 23.44329 | 1.323677 | 21.94 | 267.7047 | 15251.88 | 31.60103 | 135.2396 | 7437.582 | 75.49312 | 2235.568 | 222.0928 | 222.0928 | 221.4571 | 221.4568 | 1.469694 | 0.4201287 | 0.4200986 | 192.8192 | 0.414912 | 0.4177309 | 264.039 | 197.1028 | 1112.445 | 215.1468 | 235.5638 | 217.2994 | 236.2607 | 202.2053 | 3.228799 | 11.28093 | 43 | 21.80253 | 42.24315
2023-03-29 08:30 | 4179600 | 1161 | 3.670521 | 16.4458 | 23.8795 | 1.196528 | 21.86103 | 269.6778 | 16021.69 | 31.83362 | 140.6639 | 7509.775 | 76.22556 | 2261.942 | 222.2103 | 222.2103 | 221.5083 | 221.5078 | 1.446017 | 0.4210642 | 0.4210381 | 193.2292 | 0.4154397 | 0.4181586 | 268.2889 | 198.2267 | 1126.857 | 205.1447 | 221.9494 | 201.8906 | 230.3642 | 194.2658 | 3.188114 | 11.14472 | 43 | 21.87617 | 43.22689
2023-03-29 09:30 | 4183200 | 1162 | 3.76232 | 16.33448 | 23.42189 | 1.122173 | 22.17593 | 269.7214 | 16448.31 | 31.8428 | 139.468 | 7525.649 | 76.3866 | 2266.253 | 222.1507 | 222.1507 | 221.4535 | 221.4532 | 1.553245 | 0.4223721 | 0.4223343 | 194.6267 | 0.4167772 | 0.4194724 | 267.1253 | 199.8019 | 1123.786 | 207.6972 | 229.1702 | 211.3669 | 231.5669 | 197.7298 | 3.205808 | 11.11664 | 43 | 21.77864 | 43.03429
2023-03-29 10:30 | 4186800 | 1163 | 3.718167 | 16.04872 | 21.08714 | 0.9795556 | 20.17333 | 269.8861 | 16258.975 | 31.85967 | 136.65 | 7526.597 | 76.39631 | 2255.442 | 222.3053 | 222.3053 | 221.6044 | 221.6044 | 1.573869 | 0.4253911 | 0.4253619 | 198.1233 | 0.4204286 | 0.4231631 | 264.3194 | 200.9492 | 1116.329 | 221.8578 | 228.0392 | 221.8589 | 239.5072 | 207.8731 | 3.281419 | 11.39112 | 43 | 21.76136 | 43.10822
2023-03-29 11:30 | 4190400 | 1164 | 3.726288 | 16.771625 | 23.03625 | 1.176639 | 21.80572 | 269.7167 | 16284.34 | 31.83809 | 143.4472 | 7529.239 | 76.42328 | 2272.117 | 224.8233 | 224.8233 | 224.1444 | 224.1444 | 1.629844 | 0.4214414 | 0.4214119 | 189.4439 | 0.4142678 | 0.4169572 | 270.8583 | 201.0622 | 1141.306 | 207.4358 | 221.025 | 209.9117 | 226.0158 | 197.1339 | 3.118022 | 11.62225 | 43.325 | 22.09633 | 43.11
2023-03-29 12:30 | 4194000 | 1165 | 3.793335 | 16.57673 | 23.55797 | 1.19493 | 21.74643 | 268.8162 | 16538.46 | 31.7329 | 143.1727 | 7524.003 | 76.36972 | 2277.836 | 226.1666 | 226.1666 | 225.4833 | 225.4833 | 1.724226 | 0.4237535 | 0.4236953 | 191.0084 | 0.4171752 | 0.4198362 | 271.0279 | 202.0379 | 1152.966 | 201.5638 | 213.2379 | 199.8883 | 216.9972 | 189.5448 | 3.168819 | 11.74097 | 44 | 22.23231 | 44.13953
2023-03-29 13:30 | 4197600 | 1166 | 3.706315 | 16.20615 | 23.52317 | 1.206222 | 22.13442 | 268.3417 | 16114.98 | 31.67766 | 139.9306 | 7499.297 | 76.11931 | 2264.536 | 226.2275 | 226.2275 | 225.4869 | 225.4869 | 1.8306 | 0.4260003 | 0.4259383 | 195.0844 | 0.4213125 | 0.4239911 | 268.1444 | 202.9106 | 1145.97 | 203.3181 | 214.8939 | 205.0136 | 211.625 | 191.6119 | 3.27755 | 11.81632 | 44 | 21.93967 | 44.072
2023-03-29 14:30 | 4201200 | 1167 | 3.568994 | 16.01701 | 23.12682 | 1.139248 | 22.19513 | 266.8719 | 15400.37 | 31.50092 | 133.7967 | 7432.423 | 75.44072 | 2248.794 | 226.2267 | 226.2267 | 225.4526 | 225.4524 | 1.78239 | 0.4291418 | 0.429066 | 196.2429 | 0.4224705 | 0.4251228 | 262.9916 | 204.1657 | 1135.069 | 198.3596 | 209.2947 | 200.6758 | 213.6972 | 186.0011 | 3.352791 | 11.70528 | 43.49582 | 21.62407 | 44.07981
2023-03-29 15:30 | 4204800 | 1168 | 3.694548 | 16.24477 | 22.85814 | 1.198444 | 22.22478 | 267.3417 | 16001 | 31.55786 | 133.1583 | 7453.833 | 75.65811 | 2257.331 | 226.2689 | 226.2689 | 225.515 | 225.515 | 1.645581 | 0.4259417 | 0.4258472 | 193.8994 | 0.4201686 | 0.4228289 | 262.1083 | 203.3822 | 1119.327 | 202.6508 | 225.1208 | 207.1136 | 228.5958 | 192.6953 | 3.285908 | 11.76617 | 42.26389 | 21.47697 | 43.36622
2023-03-29 16:30 | 4208400 | 1169 | 3.843687 | 16.34873 | 23.33799 | 1.020111 | 22.43574 | 268 | 16719.78 | 31.63745 | 140.2702 | 7500.454 | 76.13092 | 2285.9 | 226.1471 | 226.1471 | 225.4457 | 225.4457 | 1.69349 | 0.424288 | 0.4241738 | 193.1501 | 0.4192969 | 0.421924 | 268.6685 | 203.1602 | 1146.056 | 190.9451 | 206.8468 | 189.9465 | 211.0022 | 182.929 | 3.232554 | 11.84606 | 42.77716 | 21.13552 | 42.16359
2023-03-29 17:30 | 4212000 | 1170 | 3.882486 | 15.94259 | 23.5515 | 1.101139 | 22.46411 | 264.9556 | 16704.525 | 31.27533 | 135.3778 | 7430.122 | 75.41681 | 2283.572 | 226.2228 | 226.2228 | 225.5242 | 225.5244 | 1.751556 | 0.4266569 | 0.4265833 | 195.7125 | 0.421935 | 0.4245617 | 265.4361 | 203.6889 | 1151.892 | 186.3725 | 201.5919 | 189.1719 | 202.0447 | 175.2544 | 3.341547 | 11.88048 | 43.26389 | 21.47289 | 42.88311
2023-03-29 18:30 | 4215600 | 1171 | 3.889755 | 15.95212 | 23.64294 | 1.155611 | 22.50169 | 264.5139 | 16711.86 | 31.22856 | 135.3611 | 7426.686 | 75.38228 | 2278.358 | 226.1728 | 226.1728 | 225.4728 | 225.4728 | 1.725475 | 0.4264028 | 0.4263353 | 195.3872 | 0.4215611 | 0.4242211 | 265.6306 | 204.1492 | 1154.223 | 197.675 | 217.5511 | 202.4053 | 220.2064 | 184.2667 | 3.336678 | 11.81436 | 44 | 22.20033 | 43.868
2023-03-29 19:30 | 4219200 | 1172 | 3.888915 | 15.98942 | 23.68825 | 1.063398 | 22.70655 | 264.5571 | 16709.24 | 31.2326 | 135.4791 | 7425.755 | 75.37284 | 2279.153 | 226.1955 | 226.1955 | 225.4955 | 225.4955 | 1.818448 | 0.4263187 | 0.4262432 | 195.0563 | 0.4212521 | 0.4239195 | 265.7493 | 204.2543 | 1154.31 | 190.0791 | 203.8376 | 192.9518 | 201.2964 | 177.1518 | 3.331028 | 11.68935 | 44 | 22.10006 | 44.05669
2023-03-29 20:30 | 4222800 | 1173 | 3.875482 | 16.40742 | 23.82294 | 1.084167 | 22.52303 | 265.1722 | 16688.18 | 31.30635 | 139.1861 | 7440.531 | 75.52278 | 2280.094 | 226.1872 | 226.1872 | 225.4817 | 225.4817 | 1.816158 | 0.4215217 | 0.4214419 | 190.4128 | 0.4166006 | 0.4191975 | 269.0139 | 203.3236 | 1155.465 | 189.1925 | 203.2211 | 190.6219 | 208.1028 | 177.8344 | 3.217194 | 11.7077 | 44 | 22.12239 | 44.04044
2023-03-29 21:30 | 4226400 | 1174 | 3.875846 | 16.15942 | 23.71356 | 1.11975 | 22.36369 | 264.8833 | 16669.07 | 31.26829 | 136.7944 | 7432.128 | 75.43767 | 2279.147 | 226.2167 | 226.2167 | 225.4867 | 225.4867 | 1.658128 | 0.4249153 | 0.4248028 | 193.1033 | 0.4193197 | 0.4219122 | 266.9 | 203.9506 | 1155.024 | 192.2606 | 204.045 | 194.0108 | 208.9736 | 178.0056 | 3.283086 | 11.71661 | 44 | 22.43847 | 44.04981
2023-03-29 22:30 | 4230000 | 1175 | 3.883468 | 16.24216 | 23.82624 | 1.052423 | 22.54025 | 264.6379 | 16686.8 | 31.23759 | 136.1142 | 7425.911 | 75.37404 | 2283.359 | 226.234 | 226.234 | 225.4992 | 225.4989 | 1.570292 | 0.427132 | 0.4270295 | 191.929 | 0.4181643 | 0.4207538 | 266.3482 | 204.6674 | 1159.592 | 197.1106 | 202.1184 | 199.0465 | 210.8008 | 182.2903 | 3.26246 | 11.67808 | 44 | 22.50279 | 44.10883
2023-03-29 23:30 | 4233600 | 1176 | 3.884943 | 16.2584 | 21.68158 | 0.4576389 | 20.31744 | 264.7194 | 16700.1 | 31.25002 | 137.275 | 7433.103 | 75.44742 | 2281.372 | 226.1461 | 226.1461 | 225.4419 | 225.4419 | 1.527975 | 0.4264128 | 0.4263247 | 191.8306 | 0.4179775 | 0.4205656 | 267.4389 | 204.3831 | 1162.892 | 183.5819 | 197.7036 | 186.8028 | 201.7344 | 172.4269 | 3.253622 | 11.62277 | 44.53333 | 22.72728 | 44.12956
2023-03-30 00:30 | 4237200 | 1177 | 3.835597 | 16.64073 | 23.40933 | 1.271783 | 22.20777 | 268.4791 | 16708.21 | 31.69219 | 147.3565 | 7527.253 | 76.40334 | 2288.532 | 226.2304 | 226.2304 | 225.5187 | 225.5189 | 1.607354 | 0.4225259 | 0.4224209 | 190.0524 | 0.416283 | 0.4188529 | 275.1365 | 203.8908 | 1172.819 | 198.5228 | 218.9766 | 202.7621 | 220.8858 | 189.0056 | 3.147326 | 11.48808 | 45 | 22.68162 | 44.47318
2023-03-30 01:30 | 4240800 | 1178 | 3.830322 | 16.63498 | 23.395 | 1.212389 | 22.28811 | 269.2806 | 16734.45 | 31.78801 | 149.5194 | 7546.936 | 76.60281 | 2295.161 | 226.1664 | 226.1664 | 225.4681 | 225.4683 | 1.681525 | 0.4232728 | 0.4231678 | 190.7214 | 0.4168881 | 0.4194781 | 276.7583 | 203.4381 | 1179.112 | 180.6253 | 200.3336 | 184.6472 | 197.4517 | 172.8103 | 3.146725 | 11.42484 | 45 | 22.47344 | 44.97867
2023-03-30 02:30 | 4244400 | 1179 | 3.807132 | 15.91931 | 23.31078 | 1.126435 | 22.37435 | 268.5738 | 16586.36 | 31.70497 | 139.1337 | 7519.006 | 76.31925 | 2277.73 | 226.2036 | 226.2036 | 225.476 | 225.4755 | 1.690248 | 0.4306474 | 0.4305365 | 198.7259 | 0.4249298 | 0.4275599 | 267.2981 | 205.2532 | 1152.777 | 184.6688 | 203.461 | 188.3769 | 206.2643 | 176.5916 | 3.340936 | 11.57058 | 44.15877 | 22.11744 | 45.20571
2023-03-30 03:30 | 4248000 | 1180 | 3.879234 | 16.64739 | 23.93725 | 1.130139 | 22.50753 | 269.6639 | 16982.68 | 31.83219 | 145.875 | 7558.681 | 76.72217 | 2288.747 | 226.4281 | 226.4281 | 225.6683 | 225.6681 | 1.780439 | 0.4238411 | 0.4237244 | 190.8236 | 0.4172519 | 0.4198406 | 273.1667 | 204.1394 | 1159.75 | 197.4022 | 216.425 | 203.4842 | 208.8975 | 189.8864 | 3.144047 | 11.37022 | 44.45833 | 22.52347 | 43.49889
2023-03-30 04:30 | 4251600 | 1181 | 3.608731 | 16.84011 | 24.38209 | 1.248858 | 22.58858 | 264.5571 | 15446.69 | 31.22996 | 147.2841 | 7386.646 | 74.97579 | 2286.337 | 226.1861 | 226.1861 | 225.4774 | 225.4777 | 1.652992 | 0.4193248 | 0.4192053 | 184.9777 | 0.4111635 | 0.4137206 | 277.1643 | 202.751 | 1196.293 | 182.5602 | 188.1198 | 182.7755 | 194.1777 | 170.2964 | 3.137655 | 11.31202 | 45 | 23.14242 | 45.30334
2023-03-30 05:30 | 4255200 | 1182 | 3.501279 | 16.32705 | 23.19458 | 1.339806 | 22.56847 | 264.2167 | 14940.02 | 31.19174 | 143.0417 | 7360.517 | 74.71081 | 2280.156 | 226.145 | 226.145 | 225.4586 | 225.4592 | 1.532794 | 0.4267056 | 0.4265725 | 190.6447 | 0.4167903 | 0.4193717 | 273.3222 | 204.0844 | 1198.049 | 189.7208 | 207.9281 | 200.0414 | 214.5981 | 182.8539 | 3.281525 | 11.22279 | 45 | 22.55761 | 45.18356
2023-03-30 06:30 | 4258800 | 1183 | 3.374165 | 16.11583 | 22.53181 | 1.30649 | 22.27747 | 266.7242 | 14507.84 | 31.48693 | 134.8329 | 7403.359 | 75.14532 | 2224.128 | 226.1997 | 226.1997 | 225.5056 | 225.5058 | 1.37966 | 0.4267688 | 0.4266159 | 195.0053 | 0.4212045 | 0.4238089 | 264.1142 | 205.6056 | 1135.204 | 208.9766 | 220.4058 | 220.9624 | 227.6763 | 196.5713 | 3.346504 | 10.96877 | 45 | 22.47081 | 45.13097
2023-03-30 07:30 | 4262400 | 1184 | 3.358376 | 16.03993 | 22.76322 | 1.351444 | 22.12106 | 266.1306 | 14407.32 | 31.41737 | 128.0722 | 7381.258 | 74.92122 | 2201.844 | 226.3528 | 226.3528 | 225.6661 | 225.6661 | 1.549958 | 0.4275497 | 0.4274092 | 195.4992 | 0.4218522 | 0.4244639 | 257.7222 | 205.4753 | 1106.313 | 221.0244 | 234.7517 | 220.5286 | 244.4656 | 205.3364 | 3.375922 | 10.89881 | 44.63889 | 22.34214 | 45.19844
2023-03-30 08:30 | 4266000 | 1185 | 3.296319 | 16.49651 | 23.42409 | 1.24195 | 22.08407 | 263.6379 | 13991.3 | 31.11967 | 136.0028 | 7298.262 | 74.0785 | 2234.37 | 226.1579 | 226.1579 | 225.4794 | 225.4788 | 1.622025 | 0.4193825 | 0.4192721 | 188.2521 | 0.41441 | 0.4169916 | 266.8969 | 205.6292 | 1146.896 | 226.7201 | 228.5223 | 213.5053 | 254.1156 | 206.9933 | 3.274354 | 10.77819 | 44 | 22.12036 | 44.14106
2023-03-30 09:30 | 4269600 | 1186 | 3.482452 | 16.86699 | 22.96819 | 1.243972 | 21.74453 | 263.2694 | 14802.84 | 31.07759 | 138.7778 | 7317.906 | 74.27842 | 2250 | 226.1747 | 226.1747 | 225.4817 | 225.4817 | 1.589675 | 0.4146969 | 0.4145933 | 183.8578 | 0.4100325 | 0.4125872 | 269.7361 | 204.5206 | 1150.922 | 202.2436 | 215.5078 | 203.0478 | 224.0033 | 196.4044 | 3.163225 | 10.84642 | 44 | 22.40503 | 43.97333
2023-03-30 10:30 | 4273200 | 1187 | 3.789788 | 16.75371 | 22.92361 | 1.157944 | 22.05383 | 265.2694 | 16302.21 | 31.31504 | 140.6083 | 7423.383 | 75.34861 | 2272.978 | 226.1386 | 226.1386 | 225.4419 | 225.4422 | 1.553975 | 0.4174175 | 0.4172933 | 186.4783 | 0.4126169 | 0.4151858 | 270.4194 | 205.7433 | 1151.166 | 212.0775 | 209.19 | 203.8136 | 229.3467 | 192.2031 | 3.143492 | 11.27626 | 44 | 22.0845 | 44.20533
2023-03-30 11:30 | 4276800 | 1188 | 4.125967 | 16.90368 | 20.80696 | 0.8124513 | 20.03925 | 268.2897 | 18029.23 | 31.66807 | 143.8942 | 7552.582 | 76.66036 | 2302.292 | 227.8376 | 227.8376 | 227.146 | 227.146 | 1.65344 | 0.4197643 | 0.41961 | 186.8981 | 0.4147357 | 0.4173139 | 272.0808 | 207.383 | 1150.219 | 202.4454 | 210.9557 | 199.3933 | 228.1894 | 188.7663 | 3.077209 | 11.13288 | 44 | 22.41003 | 44.14136
2023-03-30 12:30 | 4280400 | 1189 | 3.876732 | 16.686825 | 22.38678 | 1.196333 | 21.72958 | 263.2139 | 16569.26 | 31.07185 | 130.8972 | 7372.131 | 74.82864 | 2260.439 | 228.1267 | 228.1267 | 227.3847 | 227.3847 | 1.69265 | 0.4185464 | 0.4183861 | 185.9389 | 0.4140658 | 0.4166092 | 261.8639 | 209.7844 | 1119.703 | 208.7394 | 217.1675 | 210.625 | 230.3867 | 196.1094 | 3.190006 | 11.28481 | 42.90556 | 21.75344 | 44.10089
2023-03-30 13:30 | 4284000 | 1190 | 3.945515 | 16.53394 | 14.12914 | 1.653872 | 16.51819 | 265.0975 | 16996.44 | 31.29313 | 130.5627 | 7425.869 | 75.37376 | 2268.978 | 228.1724 | 228.1724 | 227.4136 | 227.4131 | 1.704331 | 0.4210643 | 0.4209134 | 188.7942 | 0.4169669 | 0.4194359 | 260.7047 | 210.0571 | 1110.518 | 212.251 | 219.7852 | 210.3407 | 240.4435 | 203.2103 | 3.2131 | 11.43741 | 42 | 21.26334 | 42.10958
2023-03-30 14:30 | 4287600 | 1191 | 3.643657 | 16.42394 | 17.57672 | 0.8910833 | 16.27103 | 264.0056 | 15569.84 | 31.16704 | 120.4306 | 7345.153 | 74.55478 | 2214.533 | 228.1192 | 228.1192 | 227.3619 | 227.3619 | 1.784822 | 0.4212078 | 0.42106 | 189.3214 | 0.4174406 | 0.4198858 | 250.8472 | 212.4925 | 1064.104 | 210.3789 | 223.51 | 211.3011 | 233.1881 | 200.0719 | 3.284094 | 11.54049 | 41.16111 | 20.78292 | 42.17756
2023-03-30 15:30 | 4291200 | 1192 | 3.641778 | 16.69716 | 24.28778 | 1.178167 | 22.50794 | 270.1139 | 15922.1 | 31.88754 | 136.8583 | 7519.983 | 76.3295 | 2246.906 | 228.1275 | 228.1275 | 227.3997 | 227.3997 | 1.733728 | 0.4231339 | 0.4229722 | 190.5961 | 0.4187236 | 0.4211697 | 264.3833 | 213.4011 | 1109.14 | 225.4442 | 233.3206 | 232.4297 | 237.7619 | 208.8669 | 3.182347 | 11.578025 | 42.625 | 21.74589 | 41.08489
2023-03-30 16:30 | 4294800 | 1193 | 3.784366 | 16.89408 | 24.19939 | 1.170557 | 22.83448 | 270.1253 | 16578.42 | 31.88691 | 143.7772 | 7548.521 | 76.6188 | 2274.93 | 228.1251 | 228.1251 | 227.3889 | 227.3889 | 1.67693 | 0.4209727 | 0.4208111 | 188.2705 | 0.4163955 | 0.4188173 | 270.9805 | 212.851 | 1137.956 | 193.4735 | 194.2613 | 188.7696 | 201.2889 | 181.1947 | 3.112306 | 11.62822 | 43.23955 | 22.11298 | 43.03081
2023-03-30 17:30 | 4298400 | 1194 | 3.873281 | 16.62251 | 24.28514 | 1.152056 | 23.18414 | 269.7083 | 16960.69 | 31.83971 | 145.7167 | 7558.103 | 76.71606 | 2297.042 | 230.1325 | 230.1325 | 229.3894 | 229.3894 | 1.6019 | 0.4266778 | 0.4265094 | 191.0914 | 0.4212236 | 0.4236225 | 272.9528 | 213.6497 | 1166.094 | 175.2181 | 185.8289 | 176.4558 | 191.9411 | 165.0175 | 3.185978 | 11.58129 | 44 | 22.06817 | 44.06733
2023-03-30 18:30 | 4302000 | 1195 | 3.883375 | 16.6054 | 24.10231 | 1.103454 | 23.16919 | 270.0724 | 17029.41 | 31.87891 | 140.1365 | 7570.242 | 76.83969 | 2273.482 | 230.1969 | 230.1969 | 229.4591 | 229.4591 | 1.604331 | 0.4274423 | 0.427268 | 191.7212 | 0.4219181 | 0.4243535 | 267.4875 | 214.2632 | 1137.382 | 182.7301 | 191.9747 | 186.6136 | 196.639 | 172.8359 | 3.192368 | 11.70422 | 44 | 21.86969 | 44.05078
2023-03-30 19:30 | 4305600 | 1196 | 3.868534 | 16.8469 | 24.78272 | 1.145222 | 23.18419 | 270.5833 | 16998.17 | 31.94053 | 145.4528 | 7588.394 | 77.02378 | 2285.031 | 230.2014 | 230.2014 | 229.4719 | 229.4722 | 1.628383 | 0.4255289 | 0.4253503 | 189.1419 | 0.4193436 | 0.4217594 | 272.2833 | 213.0953 | 1154.659 | 212.7236 | 220.6044 | 214.5386 | 228.2683 | 195.6161 | 3.123156 | 12.16548 | 44 | 22.45056 | 43.94244
2023-03-30 20:30 | 4309200 | 1197 | 3.231965 | 16.10623 | 24.22476 | 1.153036 | 23.23869 | 243.3454 | 13383.19 | 28.72653 | 118.273 | 6743.749 | 68.45097 | 2245.646 | 206.9468 | 206.9468 | 206.173 | 206.1724 | 1.695588 | 0.388044 | 0.3879022 | 177.1181 | 0.3840652 | 0.3863883 | 254.0891 | 212.7072 | 1115.567 | 237.1911 | 234.156 | 244.9401 | 257.3214 | 221.0769 | 3.287201 | 12.3987 | 37.50418 | 21.55348 | 44.09688
2023-03-30 21:30 | 4312800 | 1198 | 1.232075 | 16.56009 | 22.49114 | 0.7392222 | 22.09836 | 238.4444 | 4984.567 | 28.14898 | 117.6333 | 6231.528 | 63.25094 | 2215.475 | 194.4497 | 194.4497 | 193.6753 | 193.675 | 1.895936 | 0.3682494 | 0.3681406 | 169.7725 | 0.3642219 | 0.36649 | 260.1778 | 197.9456 | 1108.567 | 237.2081 | 215.8519 | 227.6244 | 244.98 | 217.7247 | 3.395881 | 12.23495 | 26.08056 | 14.77553 | 37.06
2023-03-30 22:30 | 4316400 | 1199 | 3.120618 | 16.42374 | 24.09233 | 1.654417 | 21.67728 | 255.3167 | 12809.86 | 30.14152 | 128.8028 | 7059.608 | 71.65642 | 2206.597 | 218.0197 | 218.0197 | 217.2925 | 217.2925 | 1.665311 | 0.4054103 | 0.4052547 | 183.0447 | 0.4010642 | 0.4034675 | 263.7389 | 203.9856 | 1136.634 | 212.9086 | 211.3472 | 208.4325 | 226.6706 | 197.9047 | 3.257567 | 12.04293 | 42.55 | 21.46356 | 36.04692
2023-03-30 23:30 | 4320000 | 1200 | 3.460487 | 16.25198 | 24.32142 | 1.609554 | 22.45741 | 262.1448 | 14649.09 | 30.94537 | 137.7967 | 7291.081 | 74.00604 | 2258.816 | 223.0089 | 223.0089 | 222.3047 | 222.3047 | 1.596231 | 0.4177078 | 0.4175474 | 190.0357 | 0.4130443 | 0.4154872 | 269.2201 | 205.9153 | 1162.363 | 208.5201 | 215.7454 | 209.0777 | 226.2295 | 198.2891 | 3.289708 | 11.87237 | 43.12535 | 20.61883 | 43.88382
2023-03-31 00:30 | 4323600 | 1201 | 3.507006 | 16.33901 | 23.79447 | 1.176556 | 22.96314 | 264.9444 | 15009.75 | 31.27404 | 137.2639 | 7358.6 | 74.69094 | 2263.917 | 223.1797 | 223.1797 | 222.4714 | 222.4711 | 1.564814 | 0.4201483 | 0.4199975 | 191.0042 | 0.4141844 | 0.4166314 | 267.3889 | 206.7322 | 1144.287 | 193.6197 | 198.4333 | 194.1217 | 208.9481 | 185.8478 | 3.260664 | 11.71904 | 42 | 21.48003 | 42.13333
2023-03-31 01:30 | 4327200 | 1202 | 3.173521 | 15.86725 | 23.82134 | 1.17844 | 23.27357 | 264.1616 | 13484.63 | 31.18184 | 130.1866 | 7280.376 | 73.89708 | 2225.663 | 222.7838 | 222.7838 | 222.0287 | 222.0287 | 1.571577 | 0.4241543 | 0.4240019 | 196.0237 | 0.4188075 | 0.4212691 | 260.7911 | 208.0727 | 1124.264 | 222.278 | 217.9084 | 219.4833 | 241.5607 | 206.3446 | 3.430398 | 11.15446 | 42 | 21.11058 | 41.96253
2023-03-31 02:30 | 4330800 | 1203 | 2.005524 | 15.3661 | 21.59614 | 1.362889 | 21.23564 | 260.8306 | 8326.131 | 30.78653 | 109.4083 | 7001.397 | 71.06525 | 2081.569 | 219.4575 | 219.4575 | 218.7017 | 218.7017 | 1.638347 | 0.4237478 | 0.4235742 | 199.8744 | 0.4193319 | 0.4217956 | 240.5361 | 211.2019 | 1031.273 | 266.7267 | 253.3444 | 264.2994 | 283.0547 | 247.3792 | 3.728111 | 10.5866 | 40.32778 | 20.37442 | 42.00889
2023-03-31 03:30 | 4334400 | 1204 | 3.00486 | 16.11928 | 23.22721 | 1.320919 | 21.79897 | 265.7883 | 12807.41 | 31.37724 | 112.4011 | 7278.407 | 73.87713 | 2134.83 | 224.1279 | 224.1279 | 223.434 | 223.434 | 1.710309 | 0.4231276 | 0.4229624 | 194.3384 | 0.4184663 | 0.4209474 | 241.6741 | 208.3089 | 1010.992 | 227.0284 | 235.7195 | 236.1591 | 238.3836 | 214.3811 | 3.407802 | 10.31363 | 41.14485 | 20.55825 | 40.02939
2023-03-31 04:30 | 4338000 | 1205 | 3.346437 | 16.448125 | 23.87306 | 1.225528 | 22.28631 | 268.9111 | 14497.45 | 31.74351 | 123.4528 | 7411.047 | 75.22344 | 2192.369 | 224.2542 | 224.2542 | 223.5306 | 223.5303 | 1.670442 | 0.4217639 | 0.4216181 | 192.5736 | 0.4168278 | 0.4193483 | 251.7083 | 206.3561 | 1045.554 | 234.0158 | 228.0264 | 221.0986 | 241.2167 | 215.0339 | 3.267231 | 10.28577 | 41.2 | 20.96692 | 40.98733
2023-03-31 05:30 | 4341600 | 1206 | 3.442219 | 16.89556 | 24.40747 | 1.142256 | 23.22206 | 269.9582 | 14986.81 | 31.86888 | 147.468 | 7458.273 | 75.70304 | 2284.953 | 224.1869 | 224.1869 | 223.5019 | 223.5022 | 1.656423 | 0.419744 | 0.41959 | 188.4359 | 0.4126228 | 0.4151145 | 274.5822 | 205.6404 | 1154.074 | 193.3501 | 198.0212 | 187.471 | 207.9674 | 181.7841 | 3.14278 | 10.10655 | 42 | 21.03811 | 42.24543
2023-03-31 06:30 | 4345200 | 1207 | 3.19385 | 16.68779 | 24.05539 | 1.02325 | 23.21989 | 264.5861 | 13591.58 | 31.23539 | 144.1806 | 7291.511 | 74.01003 | 2266.158 | 224.2686 | 224.2686 | 223.5669 | 223.5672 | 1.634556 | 0.4173736 | 0.417235 | 186.7983 | 0.4110672 | 0.4135864 | 274.2972 | 205.4489 | 1175.058 | 184.5944 | 195.3322 | 176.9547 | 204.4628 | 172.5972 | 3.228825 | 10.23696 | 42.95278 | 21.49669 | 42.05489
2023-03-31 07:30 | 4348800 | 1208 | 3.44133 | 16.27418 | 23.23833 | 1.089194 | 22.874 | 267.2917 | 14837.87 | 31.55276 | 138.9472 | 7392.803 | 75.03839 | 2267.575 | 224.2586 | 224.2586 | 223.5128 | 223.5125 | 1.65225 | 0.4231308 | 0.4229803 | 193.1997 | 0.4174583 | 0.4199728 | 267.9833 | 205.0739 | 1143.253 | 190.4708 | 207.2339 | 180.5875 | 213.8153 | 180.7628 | 3.292736 | 10.18864 | 42.36389 | 20.96356 | 43.04733
2023-03-31 08:30 | 4352400 | 1209 | 3.381038 | 16.40443 | 23.39365 | 1.019749 | 22.92493 | 261.9666 | 14332.13 | 30.92642 | 128.0446 | 7243.944 | 73.5276 | 2235.852 | 224.556 | 224.556 | 223.8259 | 223.8262 | 1.685766 | 0.4190769 | 0.418922 | 188.4808 | 0.413037 | 0.4155348 | 259.7465 | 205.0791 | 1116.243 | 221.2485 | 220.5409 | 212.2588 | 240.3783 | 205.0571 | 3.307231 | 10.23895 | 42 | 21.04036 | 42.18755
2023-03-31 09:30 | 4356000 | 1210 | 3.428162 | 16.84006 | 23.87064 | 1.131667 | 22.12578 | 262.1639 | 14502.225 | 30.94677 | 128.3861 | 7258.406 | 73.67414 | 2221.914 | 224.2939 | 224.2939 | 223.5553 | 223.5553 | 1.647044 | 0.4119681 | 0.4118183 | 183.3108 | 0.4076047 | 0.4100597 | 260.0333 | 203.5775 | 1098.116 | 218.7667 | 222.0394 | 213.5017 | 243.0308 | 205.8475 | 3.176003 | 10.57582 | 42 | 21.10103 | 42.17
2023-03-31 10:30 | 4359600 | 1211 | 3.097806 | 17.07908 | 24.11 | 1.13825 | 22.18736 | 259.7417 | 12948.68 | 30.65495 | 128.2861 | 7149 | 72.56342 | 2200.731 | 224.6981 | 224.6981 | 223.9475 | 223.9478 | 1.664561 | 0.4083306 | 0.4081597 | 179.4158 | 0.4041139 | 0.4065514 | 261.1778 | 205.5933 | 1107.036 | 256.4658 | 241.0572 | 246.3214 | 258.1381 | 231.8361 | 3.173325 | 10.80504 | 42 | 20.93814 | 42.14058
2023-03-31 11:30 | 4363200 | 1212 | 2.952271 | 16.7055 | 23.70348 | 1.35376 | 21.91741 | 263.3538 | 12463.37 | 31.09016 | 132.3426 | 7226.326 | 73.34841 | 2203.17 | 224.2345 | 224.2345 | 223.515 | 223.5153 | 1.686159 | 0.4150003 | 0.4148312 | 185.7092 | 0.4099446 | 0.4123981 | 263.3565 | 208.4783 | 1117.299 | 230.2919 | 189.9797 | 214.9075 | 214.4891 | 199.7318 | 3.253696 | 11.10829 | 42 | 21.39109 | 42.11058
2023-03-31 12:30 | 4366800 | 1213 | 3.158385 | 16.50469 | 23.27761 | 1.300333 | 22.21972 | 263.3472 | 13371.01 | 31.08734 | 130.1111 | 7260.683 | 73.69744 | 2208.922 | 224.3028 | 224.3028 | 223.5653 | 223.5653 | 1.673203 | 0.4164106 | 0.4162483 | 187.9003 | 0.4122036 | 0.4146903 | 261.1056 | 209.7175 | 1109.233 | 232.4497 | 200.9192 | 216.7178 | 229.4344 | 208.4303 | 3.277742 | 11.43472 | 42 | 21.15586 | 42.12956
2023-03-31 13:30 | 4370400 | 1214 | 2.974219 | 16.01066 | 23.00515 | 1.178412 | 22.45418 | 261.2953 | 12468.87 | 30.8419 | 123.4986 | 7176.992 | 72.84813 | 2191.031 | 224.3153 | 224.3153 | 223.5448 | 223.5448 | 1.693351 | 0.4205401 | 0.4203688 | 191.8939 | 0.4162095 | 0.4187025 | 255.3844 | 211.4028 | 1100.958 | 210.8501 | 191.954 | 205.1786 | 211.9696 | 197.0357 | 3.434301 | 11.7155 | 41.31476 | 20.69747 | 42.10058
2023-03-31 14:30 | 4374000 | 1215 | 2.703811 | 15.98235 | 21.68592 | 1.147806 | 21.212 | 261.7778 | 11313.37 | 30.90353 | 117.6333 | 7148.15 | 72.55486 | 2147.531 | 224.3247 | 224.3247 | 223.5028 | 223.5028 | 1.745394 | 0.4211033 | 0.4209308 | 192.7683 | 0.4170933 | 0.4195694 | 248.975 | 212.2011 | 1064.982 | 224.0758 | 183.6939 | 194.8556 | 220.1767 | 199.5478 | 3.479647 | 11.97095 | 40.68611 | 20.39094 | 40.88756
2023-03-31 15:30 | 4377600 | 1216 | 2.052288 | 16.26685 | 22.20451 | 1.227159 | 21.89198 | 255.7994 | 8448.479 | 30.19958 | 102.9331 | 6903.337 | 70.07053 | 2047.735 | 224.7072 | 224.7072 | 223.9022 | 223.9025 | 1.805359 | 0.4141089 | 0.4139462 | 185.8526 | 0.4105591 | 0.4130061 | 235.4429 | 213.8396 | 1004.409 | 276.6084 | 248.4242 | 268.1409 | 266.6022 | 244.5552 | 3.524727 | 12.29048 | 40 | 20.17635 | 39.94813
2023-03-31 16:30 | 4381200 | 1217 | 1.074302 | 16.14694 | 22.87086 | 1.530611 | 20.66858 | 257.3333 | 4379.867 | 30.37689 | 105.3167 | 6801.825 | 69.03969 | 1982.061 | 221.2711 | 221.2711 | 220.4881 | 220.4878 | 1.965167 | 0.4121506 | 0.4119867 | 187.3728 | 0.4086444 | 0.4110933 | 237.3417 | 214.5522 | 1002.916 | 252.0217 | 248.2422 | 251.9758 | 250.3108 | 239.4842 | 3.616347 | 12.24434 | 40 | 20.66489 | 40.194
2023-03-31 17:30 | 4384800 | 1218 | 2.293527 | 16.49987 | 23.29212 | 1.403343 | 20.75359 | 273.0724 | 9962.362 | 32.23482 | 122.6602 | 7389.409 | 75.00376 | 2080.412 | 222.3735 | 222.3735 | 221.5841 | 221.5841 | 1.941267 | 0.4210772 | 0.4209014 | 194.8231 | 0.4171967 | 0.4196886 | 248.8607 | 216.7752 | 1009.07 | 258.7599 | 227.6262 | 249.6557 | 254.5379 | 238.1047 | 3.31432 | 12.37871 | 41.35655 | 20.95571 | 40.06273
2023-03-31 18:30 | 4388400 | 1219 | 2.091586 | 16.97226 | 23.2563 | 1.546797 | 21.15733 | 266.0641 | 8832.011 | 31.41006 | 116.2228 | 7198.078 | 73.06228 | 2034.056 | 223.5579 | 223.5579 | 222.7663 | 222.7663 | 1.954089 | 0.4127139 | 0.4125323 | 184.6362 | 0.4081936 | 0.4106354 | 245.4485 | 216.0373 | 1003.908 | 237.9086 | 212.6117 | 261.624 | 225.6682 | 228.7944 | 3.244304 | 12.53727 | 43 | 21.77967 | 43.1007
2023-03-31 19:30 | 4392000 | 1220 | 2.546975 | 18.06044 | 23.90192 | 1.572472 | 20.60461 | 266.3861 | 10834.4 | 31.44514 | 127.7028 | 7276.061 | 73.85344 | 2089.408 | 223.2814 | 223.2814 | 222.4658 | 222.4658 | 1.8477 | 0.401395 | 0.4012219 | 173.6633 | 0.3969444 | 0.3993042 | 257.0361 | 209.8847 | 1033.249 | 232.5489 | 209.4719 | 234.1703 | 235.2761 | 217.2728 | 2.942936 | 12.75489 | 43 | 21.95622 | 43.13089
2023-03-31 20:30 | 4395600 | 1221 | 3.025644 | 17.49321 | 24.08393 | 1.445265 | 21.25479 | 267.7298 | 13014.81 | 31.60354 | 133.5348 | 7389.758 | 75.00752 | 2154.451 | 223.3017 | 223.3017 | 222.4897 | 222.4897 | 1.678354 | 0.4087947 | 0.4086072 | 180.1663 | 0.403468 | 0.4059047 | 262.1393 | 209.0752 | 1071.98 | 240.3958 | 212.1067 | 228.1643 | 241.107 | 219.5281 | 3.004838 | 13.27454 | 43 | 21.97398 | 43.23786
2023-03-31 21:30 | 4399200 | 1222 | 3.778961 | 17.16377 | 24.10864 | 1.295627 | 21.99412 | 270.5209 | 16594.35 | 31.93246 | 133.7827 | 7564.744 | 76.7837 | 2222.538 | 223.3203 | 223.3203 | 222.5234 | 222.5234 | 1.587273 | 0.4130111 | 0.4128265 | 185.2978 | 0.4086187 | 0.4110786 | 261.0669 | 207.7989 | 1063.969 | 246.3423 | 212.3471 | 243.6953 | 232.5092 | 221.0487 | 2.992125 | 13.45035 | 41.18942 | 21.27677 | 43.03468
2023-03-31 22:30 | 4402800 | 1223 | 3.86313 | 17.01741 | 24.68069 | 1.094417 | 22.08847 | 270.8889 | 17003.06 | 31.97901 | 132.1806 | 7587.567 | 77.01478 | 2222.919 | 223.2569 | 223.2569 | 222.4614 | 222.4614 | 1.482911 | 0.4148144 | 0.4146147 | 187.41 | 0.4106669 | 0.4131367 | 259.2222 | 207.62 | 1056.912 | 232.5422 | 200.1606 | 223.0808 | 231.02 | 212.9286 | 3.021711 | 13.3329 | 41.29722 | 21.0555 | 41.04511
2023-03-31 23:30 | 4406400 | 1224 | 3.620246 | 16.75543 | 24.95267 | 1.213816 | 21.65777 | 269.7354 | 15818.01 | 31.84235 | 119.2535 | 7523.125 | 76.361 | 2151.68 | 223.2217 | 223.2217 | 222.4234 | 222.4234 | 1.547212 | 0.4162579 | 0.4160713 | 189.3836 | 0.412605 | 0.4150883 | 246.7214 | 208.9532 | 1001.858 | 262.268 | 220.1521 | 256.6334 | 260.0827 | 233.6067 | 3.106749 | 13.15271 | 42 | 21.08 | 42.00011
2023-04-01 00:30 | 4410000 | 1225 | 3.467461 | 17.94713 | 24.7539 | 1.199916 | 21.02376 | 270.1309 | 15139.14 | 31.88809 | 121.7604 | 7511.07 | 76.23872 | 2125.064 | 223.4025 | 223.4025 | 222.6022 | 222.6025 | 1.752579 | 0.4042928 | 0.4041471 | 177.244 | 0.4006454 | 0.4030758 | 249.234 | 207.1599 | 983.1669 | 252.2841 | 236.317 | 261.1354 | 244.6997 | 236.8423 | 2.862802 | 13.25619 | 42 | 21.93432 | 42.14747
2023-04-01 01:30 | 4413600 | 1226 | 3.883323 | 17.59794 | 24.76458 | 1.04975 | 21.36319 | 269.9167 | 17034.08 | 31.86238 | 123.3444 | 7570.172 | 76.83869 | 2169.253 | 223.1719 | 223.1719 | 222.4225 | 222.4225 | 1.845022 | 0.4074403 | 0.4073856 | 180.5919 | 0.4037636 | 0.40622 | 250.9056 | 205.3219 | 1000.858 | 246.9608 | 223.2186 | 237.5236 | 252.8989 | 230.9861 | 2.890747 | 13.27046 | 42 | 20.92456 | 42.19889
2023-04-01 02:30 | 4417200 | 1227 | 3.915174 | 16.73871 | 24.5493 | 1.039025 | 21.50933 | 268.7772 | 17110.54 | 31.72859 | 118.3315 | 7547.106 | 76.60418 | 2171.184 | 223.2362 | 223.2362 | 222.4557 | 222.456 | 1.828148 | 0.4158409 | 0.4157769 | 188.8571 | 0.4120933 | 0.4145799 | 246.2786 | 206.3103 | 1003.576 | 268.89 | 244.068 | 251.6223 | 259.2301 | 240.7969 | 3.077852 | 13.42032 | 42 | 21.09432 | 42.34708
2023-04-01 03:30 | 4420800 | 1228 | 3.804568 | 17.573825 | 24.57286 | 1.227417 | 20.44342 | 269.4472 | 16643.6 | 31.80647 | 119.4528 | 7547.761 | 76.61139 | 2148.103 | 223.4733 | 223.4733 | 222.6869 | 222.6864 | 1.736811 | 0.4080406 | 0.4079969 | 180.9097 | 0.4043828 | 0.4068208 | 247.0167 | 205.9242 | 984.5594 | 267.5236 | 242.4219 | 263.2631 | 244.1922 | 237.6847 | 2.918617 | 13.44784 | 42 | 21.27231 | 41.95889
2023-04-01 04:30 | 4424400 | 1229 | 3.9369335 | 17.52979 | 25.02814 | 1.180972 | 21.67469 | 269.8639 | 17281.02 | 31.8571 | 126.1056 | 7581.983 | 76.95856 | 2183.622 | 223.2286 | 223.2286 | 222.4489 | 222.4492 | 1.662314 | 0.4080983 | 0.4080419 | 181.0228 | 0.4042511 | 0.4066606 | 253.7417 | 204.32 | 1017.433 | 247.0208 | 211.6442 | 233.3711 | 228.9211 | 222.9469 | 2.891358 | 13.43184 | 42.24167 | 21.39569 | 42.11669
2023-04-01 05:30 | 4428000 | 1230 | 3.930397 | 17.04987 | 24.49407 | 1.148273 | 21.73666 | 268.7019 | 17176.42 | 31.71889 | 123.7047 | 7551.953 | 76.65387 | 2183.39 | 223.2515 | 223.2515 | 222.4841 | 222.4841 | 1.574925 | 0.4126086 | 0.4125462 | 185.7153 | 0.4089666 | 0.4114128 | 251.7493 | 205.8816 | 1023.623 | 275.7864 | 232.0981 | 274.7234 | 251.2245 | 243.1418 | 3.01207 | 13.347 | 42.61003 | 21.28354 | 43.05148
2023-04-01 06:30 | 4431600 | 1231 | 3.891177 | 16.2135 | 24.45042 | 1.150778 | 21.619 | 267.1111 | 16895.43 | 31.53101 | 112.3306 | 7500.322 | 76.12975 | 2157.911 | 223.1508 | 223.1508 | 222.4325 | 222.4328 | 1.553619 | 0.4204175 | 0.4203383 | 193.8114 | 0.4169622 | 0.4194878 | 240.7472 | 207.7931 | 993.6617 | 271.9106 | 243.6372 | 257.8703 | 251.1361 | 242.875 | 3.215181 | 13.52485 | 42 | 21.17092 | 42.03356
2023-04-01 07:30 | 4435200 | 1232 | 1.852553 | 15.26916 | 24.05278 | 0.99225 | 21.36958 | 199.5889 | 8102.058 | 23.56177 | 87.06389 | 5357.778 | 54.38233 | 2217.05 | 125.2078 | 125.2078 | 124.27 | 124.2703 | 1.5771 | 0.2808289 | 0.2808275 | 152.9514 | 0.2781594 | 0.2801261 | 244.1333 | 198.9614 | 987.7011 | 286.8958 | 257.5983 | 272.2475 | 274.9033 | 252.3522 | 2.704703 | 13.53019 | 21.35 | 16.13417 | 41.93156
2023-04-01 08:30 | 4438800 | 1233 | 0.1557577 | 17.10733 | 22.44669 | 0.5045682 | 20.46518 | 227.532 | 628.2228 | 26.86313 | 100.39 | 5826.315 | 59.1383 | 2059.209 | 180.1777 | 180.1777 | 179.3281 | 179.3276 | 1.807844 | 0.3411682 | 0.3411418 | 156.9189 | 0.3370975 | 0.3392468 | 245.688 | 180.8114 | 1013.625 | 298.7234 | 254.3306 | 291.2861 | 274.5836 | 257.1409 | 3.214306 | 13.79472 | 25.05571 | 13.87256 | 21.02571
2023-04-01 09:30 | 4442400 | 1234 | 2.866259 | 17.39216 | 23.4895 | 1.840083 | 20.09714 | 265.2417 | 12242.4 | 31.31361 | 122.6667 | 7286.244 | 73.9565 | 2118.992 | 218.9894 | 218.9894 | 218.2186 | 218.2186 | 1.808806 | 0.4035439 | 0.4034772 | 179.5892 | 0.3985786 | 0.4010006 | 252.325 | 204.4422 | 1020.565 | 255.1558 | 222.9403 | 238.7736 | 224.515 | 222.4486 | 3.024839 | 13.71716 | 40.52222 | 20.87044 | 34.81711
2023-04-01 10:30 | 4446000 | 1235 | 3.473804 | 17.40554 | 24.96546 | 1.626128 | 21.39958 | 266.7632 | 14978.93 | 31.49245 | 146.1671 | 7438.281 | 75.49967 | 2236.15 | 220.3482 | 220.3482 | 219.612 | 219.612 | 1.812641 | 0.4067766 | 0.4067039 | 180.3755 | 0.4007237 | 0.4031727 | 274.6072 | 206.2797 | 1135.585 | 235.2493 | 205.4682 | 228.4613 | 215.2175 | 203.054 | 2.947075 | 13.67265 | 42.94986 | 22.18162 | 42.03292
2023-04-01 11:30 | 4449600 | 1236 | 3.41008 | 16.77571 | 25.10378 | 1.207917 | 22.03794 | 269.4222 | 14838.76 | 31.80185 | 149.6056 | 7501.894 | 76.14581 | 2255.489 | 222.9839 | 222.9839 | 222.2233 | 222.2233 | 1.743967 | 0.41769 | 0.4175942 | 189.2086 | 0.4121914 | 0.4146608 | 276.5 | 210.0278 | 1161.596 | 236.1753 | 202.4158 | 216.8339 | 207.6061 | 193.7206 | 3.116853 | 13.94541 | 43 | 21.76347 | 42.97178
2023-04-01 12:30 | 4453200 | 1237 | 3.334429 | 16.31597 | 24.23989 | 1.325487 | 22.19086 | 267.9861 | 14418.91 | 31.63526 | 144.8663 | 7447.173 | 75.58986 | 2254.136 | 223.2643 | 223.2643 | 222.4972 | 222.4978 | 1.735677 | 0.4219003 | 0.4217822 | 193.4482 | 0.4167123 | 0.419178 | 272.8552 | 212.6777 | 1161.613 | 241.8485 | 202.4549 | 224.1398 | 209.2476 | 197.7471 | 3.249404 | 13.93534 | 42.38162 | 21.54649 | 43.1763
2023-04-01 13:30 | 4456800 | 1238 | 3.227213 | 16.27369 | 23.88203 | 1.340667 | 21.64917 | 269.1333 | 13995.72 | 31.77275 | 137.1111 | 7450.869 | 75.62772 | 2223.567 | 223.2892 | 223.2892 | 222.4733 | 222.4728 | 1.764358 | 0.4233933 | 0.4232789 | 194.96 | 0.4182494 | 0.4206775 | 264.7556 | 214.5789 | 1116.989 | 252.4733 | 218.9742 | 239.4847 | 220.6786 | 213.3744 | 3.282686 | 14.11514 | 41 | 20.69444 | 41.20489
2023-04-01 14:30 | 4460400 | 1239 | 3.515299 | 16.64969 | 24.26201 | 1.422535 | 21.50889 | 273.5655 | 15557.14 | 32.2933 | 144.6546 | 7618.961 | 77.33398 | 2247.267 | 224.3841 | 224.3841 | 223.5788 | 223.5788 | 1.710783 | 0.4237281 | 0.4236212 | 193.444 | 0.4178279 | 0.4202554 | 269.7799 | 214.7607 | 1121.513 | 261.4585 | 227.2326 | 245.9136 | 237.2897 | 218.5964 | 3.137638 | 14.15024 | 41.70752 | 21.2127 | 41.42474
2023-04-01 15:30 | 4464000 | 1240 | 3.907646 | 17.07452 | 23.48967 | 1.390667 | 20.53297 | 274.7278 | 17462.25 | 32.43049 | 156.9222 | 7726.35 | 78.42375 | 2294.622 | 224.0186 | 224.0186 | 223.2483 | 223.2494 | 1.633517 | 0.4194311 | 0.4193289 | 189.4736 | 0.4134914 | 0.4159144 | 280.3722 | 213.9589 | 1158.352 | 253.2669 | 222.4814 | 235.8675 | 229.3531 | 215.2392 | 2.978583 | 14.30385 | 43 | 21.73814 | 43.06289
2023-04-01 16:30 | 4467600 | 1241 | 3.71638 | 16.89353 | 24.643 | 1.433556 | 22.15303 | 272.3028 | 16429.375 | 32.14695 | 149.2528 | 7633.583 | 77.48225 | 2264.231 | 225.0667 | 225.0667 | 224.2933 | 224.2936 | 1.693906 | 0.4203778 | 0.4201408 | 190.1844 | 0.4152514 | 0.4176708 | 274.6222 | 215.2658 | 1143.439 | 266.5708 | 216.2617 | 249.0464 | 241.1775 | 224.4794 | 3.065239 | 14.38413 | 43 | 21.91356 | 43.23689
2023-04-01 17:30 | 4471200 | 1242 | 3.830209 | 17.23353 | 25.37646 | 1.590195 | 22.0024 | 274.1838 | 17070.62 | 32.3659 | 155.2591 | 7706.88 | 78.22604 | 2280.12 | 226.756 | 226.756 | 225.9657 | 225.9657 | 1.67073 | 0.4193465 | 0.4190646 | 187.2178 | 0.4139738 | 0.4163758 | 279.1198 | 213.6345 | 1154.148 | 221.3964 | 188.9228 | 211.1476 | 199.7632 | 194.1877 | 2.971276 | 14.6352 | 43.26741 | 21.85245 | 43.12234
2023-04-01 18:30 | 4474800 | 1243 | 3.89988675 | 16.99534 | 24.84203 | 1.511889 | 22.45803 | 274.0333 | 17392.3 | 32.352675 | 153.0972 | 7728.297 | 78.44356 | 2278.214 | 228.2139 | 228.2139 | 227.4014 | 227.4014 | 1.595117 | 0.4242272 | 0.4239381 | 190.0067 | 0.4182208 | 0.4206483 | 277.1833 | 213.4608 | 1157.783 | 195.5675 | 174.1647 | 183.5239 | 186.2328 | 177.5019 | 3.028514 | 15.08824 | 44 | 22.15353 | 44.37156
2023-04-01 19:30 | 4478400 | 1244 | 3.72221175 | 16.95086 | 24.43858 | 1.519861 | 22.83889 | 271.6306 | 16418.77 | 32.06869 | 149.5944 | 7646.892 | 77.6175 | 2251.094 | 227.7094 | 227.7094 | 226.8972 | 226.8975 | 1.451639 | 0.4218639 | 0.4215875 | 188.83 | 0.4165386 | 0.4189375 | 275.1472 | 213.5003 | 1153.689 | 218.2442 | 197.0467 | 214.0825 | 212.2653 | 194.6261 | 3.054617 | 15.57264 | 44.43056 | 22.40392 | 43.93067
2023-04-01 20:30 | 4482000 | 1245 | 3.75647 | 17.1471 | 24.56343 | 1.46922 | 23.08669 | 272.2758 | 16615.52 | 32.14092 | 152.5515 | 7670.68 | 77.85864 | 2256.529 | 226.3081 | 226.3081 | 225.4919 | 225.4919 | 1.484072 | 0.4188446 | 0.4185426 | 186.9769 | 0.4132855 | 0.4156908 | 277.4819 | 211.434 | 1154.085 | 190.4618 | 186.4908 | 187.973 | 198.0797 | 183.3479 | 2.986565 | 16.0037 | 44 | 22.01919 | 44.14552
2023-04-01 21:30 | 4485600 | 1246 | 3.828617 | 16.67248 | 24.40311 | 1.566667 | 22.94992 | 272.5917 | 16974.27 | 32.17984 | 149.5611 | 7693.197 | 78.08733 | 2259.531 | 226.2561 | 226.2561 | 225.4464 | 225.4464 | 1.448261 | 0.4239639 | 0.4237003 | 192.2694 | 0.4185253 | 0.4209381 | 274.6361 | 211.4764 | 1151.879 | 199.5914 | 187.8106 | 190.2989 | 196.5817 | 184.1242 | 3.078233 | 16.15719 | 44 | 22.166 | 44.09133
2023-04-01 22:30 | 4489200 | 1247 | 3.165913 | 16.20852 | 23.70494 | 1.598417 | 22.48986 | 263.2389 | 13445.5 | 31.07264 | 127.4778 | 7333.017 | 74.43131 | 2179.372 | 226.2847 | 226.2847 | 225.4603 | 225.4603 | 1.428558 | 0.4257056 | 0.4254681 | 191.2983 | 0.4175817 | 0.4199778 | 257.8917 | 214.44 | 1117.2575 | 226.2847 | 205.5636 | 214.2511 | 224.5775 | 203.1664 | 3.320136 | 16.3008 | 42.775 | 21.37872 | 44.08022
2023-04-01 23:30 | 4492800 | 1248 | 2.719629 | 16.54848 | 22.95752 | 1.600446 | 22.24872 | 258.6769 | 11288.46 | 30.53838 | 120.1476 | 7123.822 | 72.30825 | 2146.487 | 226.6515 | 226.6515 | 225.8423 | 225.8423 | 1.584967 | 0.4173964 | 0.4171635 | 184.1114 | 0.4107627 | 0.4131577 | 252.7354 | 212.8159 | 1091.617 | 266.5159 | 230.7042 | 253.524 | 254.512 | 230.3421 | 3.319772 | 16.38522 | 40.04457 | 20.25657 | 42.119
2023-04-02 00:30 | 4496400 | 1249 | 2.728885 | 16.92806 | 23.76547 | 1.540028 | 22.35694 | 261.4639 | 11431.54 | 30.86431 | 122.5333 | 7195.997 | 73.04072 | 2137.539 | 225.985 | 225.985 | 225.2006 | 225.2003 | 1.847497 | 0.4141531 | 0.4139244 | 181.7958 | 0.4077808 | 0.4101878 | 253.7722 | 212.0008 | 1074.393 | 256.4489 | 220.8156 | 249.2872 | 237.6161 | 225.6372 | 3.206694 | 16.36722 | 40 | 20.05961 | 40.144
2023-04-02 01:30 | 4500000 | 1250 | 2.79377625 | 16.81764 | 23.56028 | 1.638611 | 21.86975 | 261.5972 | 11718.93 | 30.8802 | 127.2528 | 7216.236 | 73.24647 | 2141.886 | 221.29 | 221.29 | 220.4878 | 220.4878 | 1.868225 | 0.4084356 | 0.4082164 | 183.0631 | 0.4043528 | 0.4067342 | 258.5861 | 210.8178 | 1083.726 | 234.7417 | 202.3628 | 224.0561 | 221.0711 | 209.3681 | 3.1724 | 16.31255 | 40.84444 | 20.89597 | 40.012
2023-04-02 02:30 | 4503600 | 1251 | 2.967296 | 16.90364 | 23.92582 | 1.556184 | 22.37198 | 261.7744 | 12500.14 | 30.89884 | 132.2006 | 7261.496 | 73.7056 | 2158.844 | 221.8142 | 221.8142 | 221.073 | 221.0738 | 1.760983 | 0.4083237 | 0.4081142 | 182.3811 | 0.4041953 | 0.4065889 | 263.4039 | 209.7738 | 1107.983 | 258.6713 | 217.3769 | 250.737 | 266.4518 | 232.2841 | 3.129953 | 16.33525 | 42.39833 | 21.11476 | 41.06894
2023-04-02 03:30 | 4507200 | 1252 | 3.70158075 | 16.32517 | 23.64606 | 1.743 | 21.588 | 262.9222 | 15800.93 | 31.03556 | 135.7556 | 7426.375 | 75.37914 | 2210.778 | 221.2558 | 221.2558 | 220.4797 | 220.4797 | 1.584831 | 0.4150872 | 0.4148786 | 189.4664 | 0.4107219 | 0.4131336 | 266.4528 | 208.4931 | 1136.291 | 240.6222 | 199.1219 | 234.8258 | 220.9514 | 208.9225 | 3.156864 | 16.385075 | 44.91111 | 23.02261 | 42.98689
2023-04-02 04:30 | 4510800 | 1253 | 3.818354 | 16.06437 | 23.98109 | 2.073872 | 22.10766 | 263.0529 | 16337.02 | 31.05507 | 132.0891 | 7440.713 | 75.52487 | 2219.724 | 221.3203 | 221.3203 | 220.4972 | 220.4972 | 1.541529 | 0.4185019 | 0.4182777 | 192.8253 | 0.414146 | 0.4165524 | 262.6072 | 209.9084 | 1124.189 | 219.576 | 199.985 | 206.0641 | 212.6713 | 198.7457 | 3.221905 | 16.57944 | 43.77437 | 21.94568 | 45.27535
2023-04-02 05:30 | 4514400 | 1254 | 4.029294 | 16.64082 | 24.79639 | 1.711889 | 22.33653 | 264.7556 | 17403.19 | 31.25279 | 137.9167 | 7513.139 | 76.26003 | 2246.506 | 221.2853 | 221.2853 | 220.4753 | 220.475 | 1.512069 | 0.4130272 | 0.412805 | 187.2278 | 0.4085131 | 0.4109108 | 267.5222 | 208.3736 | 1126.403 | 234.2475 | 188.6258 | 227.1858 | 211.0567 | 199.3242 | 3.049522 | 16.739575 | 43 | 21.81939 | 43.09067
2023-04-02 06:30 | 4518000 | 1255 | 4.192093 | 16.32164 | 24.72148 | 1.637967 | 22.84808 | 264.7688 | 18146.14 | 31.25203 | 137.8719 | 7539.919 | 76.53178 | 2265.496 | 221.3217 | 221.3217 | 220.5033 | 220.5031 | 1.429078 | 0.4165724 | 0.4163454 | 190.9713 | 0.4122939 | 0.4147231 | 267.4429 | 208.122 | 1135.778 | 235.8226 | 204.7323 | 228.4554 | 231.2891 | 211.6696 | 3.110543 | 16.85453 | 43 | 21.72251 | 42.8249
2023-04-02 07:30 | 4521600 | 1256 | 4.363906 | 16.6561 | 24.70986 | 1.628194 | 23.02517 | 266.1972 | 19040.37 | 31.42443 | 140.6278 | 7611.142 | 77.25481 | 2272.097 | 221.275 | 221.275 | 220.4944 | 220.4944 | 1.376081 | 0.4137619 | 0.4135367 | 188.2006 | 0.4094756 | 0.4119089 | 269.2833 | 207.6606 | 1129.97 | 273.2614 | 200.1303 | 229.9889 | 251.8717 | 227.4431 | 3.003656 | 17.055275 | 43.225 | 21.85475 | 43.084
2023-04-02 08:30 | 4525200 | 1257 | 4.409229 | 16.46006 | 25.42223 | 1.725097 | 22.97365 | 266.7577 | 19294.84 | 31.49204 | 142.624 | 7643.928 | 77.58741 | 2281.738 | 221.2613 | 221.2613 | 220.4866 | 220.4866 | 1.612788 | 0.41799 | 0.4177649 | 190.9409 | 0.4122028 | 0.4146309 | 270.8969 | 207.5382 | 1146.995 | 199.8696 | 181.4039 | 199.156 | 193.0159 | 181.9708 | 3.037568 | 17.253 | 44 | 22.08145 | 44.23719
2023-04-02 09:30 | 4528800 | 1258 | 4.3807 | 16.46179 | 24.56624 | 1.717382 | 22.90067 | 267.0529 | 19191.87 | 31.52451 | 144.0279 | 7662.699 | 77.77752 | 2279.251 | 221.5813 | 221.5813 | 220.7694 | 220.7699 | 1.67227 | 0.421029 | 0.4207933 | 191.0287 | 0.4126103 | 0.4150379 | 272.0306 | 209.5627 | 1159.852 | 243.2217 | 185.2557 | 228.7682 | 225.0872 | 200.4123 | 3.029969 | 17.79942 | 44.8468 | 22.57412 | 44.01557
2023-04-02 10:30 | 4532400 | 1259 | 4.288986 | 16.48108 | 24.59433 | 1.885222 | 22.60467 | 266.1194 | 18698.1 | 31.41346 | 141.3278 | 7627.008 | 77.41581 | 2263.814 | 221.3344 | 221.3344 | 220.4897 | 220.49 | 1.806486 | 0.4214736 | 0.4212178 | 190.1361 | 0.4114706 | 0.4138975 | 269.9167 | 210.0703 | 1154.7 | 208.5606 | 174.8633 | 195.9761 | 203.8217 | 186.9256 | 3.034411 | 18.01209 | 45 | 22.91058 | 45.23222
2023-04-02 11:30 | 4536000 | 1260 | 4.356042 | 16.46224 | 25.27485 | 1.798524 | 22.62955 | 265.8078 | 18990.62 | 31.37836 | 140.5599 | 7637.033 | 77.51727 | 2264.1 | 221.3354 | 221.3354 | 220.4816 | 220.4816 | 1.811674 | 0.4216827 | 0.4213981 | 190.1426 | 0.4114783 | 0.4139008 | 269.2981 | 209.9894 | 1153.587 | 198.8123 | 174.5348 | 186.5928 | 197.7939 | 183.7195 | 3.027961 | 18.54762 | 45 | 22.38301 | 45.15214
2023-04-02 12:30 | 4539600 | 1261 | 4.360858 | 16.23805 | 24.44853 | 1.685389 | 22.85089 | 265.6778 | 19003.8 | 31.3616 | 139.0278 | 7635.564 | 77.50233 | 2257.317 | 221.3253 | 221.3253 | 220.4672 | 220.4672 | 1.847631 | 0.4215 | 0.4212025 | 192.6303 | 0.4139558 | 0.4163972 | 267.8417 | 210.8225 | 1146.151 | 206.8594 | 176.5919 | 195.6303 | 196.6636 | 185.5564 | 3.080094 | 18.66308 | 45 | 22.59328 | 45.14022
2023-04-02 13:30 | 4543200 | 1262 | 4.290573 | 16.01384 | 24.40964 | 1.636212 | 22.92468 | 266.3454 | 18728.1 | 31.4412 | 134.6156 | 7640.05 | 77.54836 | 2239.992 | 221.3652 | 221.3652 | 220.5212 | 220.5209 | 1.791306 | 0.4255496 | 0.4252749 | 195.8866 | 0.4172513 | 0.4197237 | 263.2479 | 212.5822 | 1128.797 | 204.751 | 171.6019 | 189.5763 | 184.4343 | 183.6827 | 3.145961 | 18.45943 | 45 | 22.39716 | 45.09097
2023-04-02 14:30 | 4546800 | 1263 | 4.143855 | 15.83442 | 23.7485 | 1.65195 | 22.52025 | 265.039 | 17963.84 | 31.2855 | 130.195 | 7574.1 | 76.87838 | 2225.426 | 221.3331 | 221.3331 | 220.4822 | 220.4827 | 1.754872 | 0.4255682 | 0.4253045 | 197.1501 | 0.4184833 | 0.4209443 | 259.5097 | 215.1153 | 1116.113 | 216.5844 | 192.1187 | 217.9457 | 212.7351 | 199.5864 | 3.219167 | 18.59204 | 44.02507 | 21.94334 | 45.08022
2023-04-02 15:30 | 4550400 | 1264 | 4.129847 | 16.4144 | 24.46661 | 1.637278 | 22.56044 | 266.0944 | 17967.11 | 31.41223 | 135.3667 | 7605.197 | 77.19397 | 2219.528 | 221.4986 | 221.4986 | 220.6283 | 220.6281 | 1.730214 | 0.4179308 | 0.4176536 | 190.9122 | 0.4124106 | 0.4148572 | 264.0917 | 214.4408 | 1114.533 | 229.2997 | 198.5894 | 223.2308 | 231.9892 | 213.4714 | 3.067039 | 18.52782 | 44.59444 | 22.76211 | 44.728
2023-04-02 16:30 | 4554000 | 1265 | 4.114601 | 16.52108 | 23.41187 | 1.451142 | 20.86983 | 268.2033 | 18037.8 | 31.66133 | 142.6546 | 7661.187 | 77.76251 | 2238.485 | 221.3799 | 221.3799 | 220.5031 | 220.5033 | 1.730409 | 0.4189903 | 0.4187323 | 191.0437 | 0.4124234 | 0.4148663 | 270.0836 | 215.2003 | 1137.936 | 190.1749 | 171.5524 | 189.9964 | 191.4443 | 182.7838 | 3.030039 | 18.36445 | 45 | 22.63248 | 45.08175
2023-04-02 17:30 | 4557600 | 1266 | 4.070074 | 16.06075 | 24.74933 | 1.634 | 22.61281 | 269.3528 | 17908.67 | 31.7977 | 143.7278 | 7682.031 | 77.97411 | 2249.239 | 221.3533 | 221.3533 | 220.4772 | 220.4769 | 1.838497 | 0.4244667 | 0.4241861 | 197.3981 | 0.4187508 | 0.4212086 | 270.4917 | 216.8858 | 1148.369 | 189.9586 | 173.4583 | 186.9397 | 193.5989 | 182.7308 | 3.147361 | 18.35168 | 44.67222 | 23.03611 | 45.31489
2023-04-02 18:30 | 4561200 | 1267 | 4.022411 | 16.75081 | 24.95267 | 1.520334 | 22.7556 | 268.0947 | 17603.88 | 31.64948 | 147.4513 | 7639.833 | 77.54588 | 2248.791 | 221.5446 | 221.5446 | 220.6866 | 220.6866 | 1.796713 | 0.4161237 | 0.4158721 | 188.5173 | 0.4100616 | 0.4124883 | 274.649 | 215.7708 | 1154.054 | 197.4916 | 170.588 | 192.4883 | 194.6749 | 181.556 | 2.994579 | 18.27681 | 44.68524 | 22.55223 | 44.17281
2023-04-02 19:30 | 4564800 | 1268 | 4.114065 | 16.25022 | 24.80624 | 1.538524 | 22.64468 | 267.2228 | 17968.74 | 31.54543 | 146.2591 | 7633.379 | 77.48008 | 2262.54 | 221.3944 | 221.3944 | 220.5173 | 220.517 | 1.836939 | 0.4206808 | 0.4204156 | 193.6036 | 0.4149981 | 0.4174485 | 273.9972 | 215.9877 | 1167.99 | 179.732 | 177.4273 | 178.3298 | 203.3866 | 185.4969 | 3.10263 | 18.27695 | 45 | 22.67117 | 45.19616
2023-04-02 20:30 | 4568400 | 1269 | 4.0526085 | 15.90363 | 24.90764 | 1.498472 | 22.62419 | 266.7361 | 17656.32 | 31.489775 | 140.3417 | 7611.872 | 77.26231 | 2245.258 | 221.3564 | 221.3564 | 220.4783 | 220.4789 | 1.733878 | 0.4252164 | 0.4249372 | 197.4811 | 0.4188375 | 0.4212919 | 268.5444 | 218.0003 | 1154.064 | 191.6261 | 176.4414 | 184.3806 | 201.8781 | 185.4339 | 3.198844 | 18.32858 | 45 | 23.31158 | 44.68222
2023-04-02 21:30 | 4572000 | 1270 | 3.944269 | 16.66511 | 24.87944 | 1.551031 | 22.46894 | 266.0334 | 17121.03 | 31.40391 | 139.376 | 7564.37 | 76.77967 | 2229.421 | 221.7064 | 221.7064 | 220.8496 | 220.8493 | 1.556914 | 0.4159755 | 0.415746 | 188.1554 | 0.4098616 | 0.4122822 | 267.9471 | 216.8989 | 1129.87 | 192.5228 | 176.5585 | 202.1281 | 207.0953 | 192.2231 | 3.041318 | 18.49787 | 43.54596 | 21.75986 | 45.15045
2023-04-02 22:30 | 4575600 | 1271 | 4.154068 | 16.77591 | 25.29192 | 1.428245 | 22.71281 | 267.2869 | 18160.57 | 31.55294 | 141.3872 | 7630.786 | 77.45384 | 2253.524 | 224.4167 | 224.4167 | 223.5407 | 223.5407 | 1.493485 | 0.4184691 | 0.4182535 | 187.5981 | 0.4120148 | 0.4144585 | 269.337 | 214.6685 | 1137.218 | 203.9368 | 175.1588 | 193.4276 | 209.3279 | 192.7072 | 3.008894 | 18.53783 | 43.4624 | 21.8285 | 43.12635
2023-04-02 23:30 | 4579200 | 1272 | 3.715574 | 16.02979 | 24.28275 | 1.533111 | 22.69253 | 262.5889 | 15867.82 | 30.99447 | 127.1056 | 7433.2 | 75.44789 | 2191.9 | 224.3631 | 224.3631 | 223.5008 | 223.5008 | 1.529747 | 0.4213678 | 0.4211942 | 192.6503 | 0.4170139 | 0.4194842 | 257.6333 | 216.1392 | 1108.03 | 233.4872 | 202.5192 | 227.3461 | 228.2683 | 216.8519 | 3.254939 | 18.49416 | 43.25556 | 21.95161 | 44.07733
2023-04-03 00:30 | 4582800 | 1273 | 3.368021 | 17.17956 | 24.05864 | 1.537521 | 22.16529 | 263.5265 | 14370.38 | 31.10983 | 123.7326 | 7394.891 | 75.05928 | 2133.29 | 224.4337 | 224.4337 | 223.5618 | 223.5621 | 1.577696 | 0.4096117 | 0.4094479 | 180.6396 | 0.405073 | 0.4074866 | 253.624 | 215.8958 | 1051.218 | 264.4084 | 230.8738 | 257.8646 | 267.3877 | 240.4819 | 3.024579 | 18.52226 | 42 | 21.04939 | 42.1488
2023-04-03 01:30 | 4586400 | 1274 | 3.974274 | 17.04669 | 24.8615 | 1.617604 | 22.0756 | 270.7103 | 17553.87 | 31.95564 | 134.1086 | 7695.858 | 78.11482 | 2184.54 | 224.4042 | 224.4042 | 223.5379 | 223.5379 | 1.576031 | 0.4154616 | 0.4153036 | 186.839 | 0.4112432 | 0.4136825 | 260.6407 | 215.1819 | 1067.066 | 213.9053 | 187.3326 | 205.544 | 213.6017 | 203.6877 | 2.949496 | 18.41797 | 43.79666 | 22.08259 | 42.24688
2023-04-03 02:30 | 4590000 | 1275 | 4.067092 | 16.86915 | 24.83953 | 1.529972 | 22.56808 | 270.6472 | 17979.47 | 31.94739 | 138.1306 | 7713.569 | 78.29381 | 2209.789 | 224.3744 | 224.3744 | 223.5125 | 223.5119 | 1.478122 | 0.4182692 | 0.418105 | 188.9242 | 0.4132981 | 0.4157461 | 264.5556 | 215.0808 | 1094.878 | 191.7369 | 171.7031 | 186.1806 | 183.2836 | 183.3528 | 2.9807 | 18.4782 | 44.23333 | 22.04147 | 44.00022
2023-04-03 03:30 | 4593600 | 1276 | 3.928447 | 16.41383 | 24.53306 | 1.597911 | 22.84669 | 269.4735 | 17264.39 | 31.81217 | 136.5961 | 7662.735 | 77.77841 | 2205.755 | 224.4248 | 224.4248 | 223.5588 | 223.5588 | 1.463501 | 0.4219326 | 0.4217635 | 193.0354 | 0.4174596 | 0.4199072 | 263.727 | 215.9103 | 1106.263 | 204.9421 | 193.4451 | 202.6078 | 209.9557 | 202.5153 | 3.097708 | 18.51004 | 44.38997 | 22.87975 | 45.05682
2023-04-03 04:30 | 4597200 | 1277 | 3.678822 | 16.80711 | 23.42519 | 1.693583 | 21.86172 | 269.5139 | 16117.18 | 31.81609 | 138.6444 | 7622.247 | 77.36725 | 2189.406 | 224.3692 | 224.3692 | 223.5036 | 223.5044 | 1.492383 | 0.4175894 | 0.4174261 | 188.7492 | 0.4131181 | 0.4155708 | 265.6278 | 215.8711 | 1104.313 | 192.7517 | 178.7542 | 190.5569 | 186.1281 | 190.49 | 3.036922 | 18.61434 | 44 | 22.33306 | 44.82578
2023-04-03 05:30 | 4600800 | 1278 | 3.836528 | 16.44724 | 24.2088 | 1.695014 | 22.52125 | 269.546 | 16849.48 | 31.82357 | 136.6992 | 7648.9 | 77.63755 | 2201.295 | 224.4234 | 224.4234 | 223.566 | 223.5669 | 1.483621 | 0.4217638 | 0.4215526 | 192.8961 | 0.4173195 | 0.4197886 | 263.7103 | 216.1515 | 1104.892 | 197.8958 | 173.2284 | 189.9663 | 186.5125 | 185.8978 | 3.106607 | 18.62517 | 44 | 22.12552 | 43.82273
2023-04-03 06:30 | 4604400 | 1279 | 3.94773 | 16.32275 | 23.95514 | 1.631611 | 23.04406 | 267.3806 | 17217.99 | 31.56431 | 132.1167 | 7604.003 | 77.18181 | 2205.978 | 224.3461 | 224.3461 | 223.4972 | 223.4972 | 1.531956 | 0.4226233 | 0.4224167 | 192.8267 | 0.4171719 | 0.4196314 | 260.2583 | 216.1222 | 1100.246 | 194.9689 | 179.1144 | 193.0553 | 190.3489 | 192.1356 | 3.134928 | 18.70607 | 43.53611 | 22.01828 | 44.02489
2023-04-03 07:30 | 4608000 | 1280 | 3.758793 | 16.62217 | 23.83836 | 1.676351 | 23.09916 | 265.3148 | 16237.78 | 31.31982 | 132.7716 | 7514.905 | 76.27772 | 2199.61 | 225.0226 | 225.0226 | 224.1627 | 224.163 | 1.554348 | 0.4179967 | 0.4177875 | 188.0306 | 0.4130535 | 0.4154905 | 261.8524 | 215.127 | 1106.888 | 231.6078 | 207.4153 | 229.6903 | 230.773 | 224.2741 | 3.103978 | 18.74827 | 43 | 21.6495 | 43.02008
2023-04-03 08:30 | 4611600 | 1281 | 4.346694 | 16.46708 | 24.88546 | 1.792451 | 22.74794 | 270.2228 | 19274.07 | 31.89942 | 144.0891 | 7747.448 | 78.6383 | 2271.677 | 224.39 | 224.39 | 223.5404 | 223.5404 | 1.618485 | 0.423124 | 0.4229387 | 192.91 | 0.4172997 | 0.4197596 | 270.4039 | 213.7524 | 1140.372 | 170.005 | 160.3125 | 170.0802 | 161.127 | 169.3838 | 3.03739 | 18.88225 | 43.60167 | 22.2849 | 43.36175
2023-04-03 09:30 | 4615200 | 1282 | 4.342331 | 16.45462 | 25.04569 | 1.65025 | 23.23481 | 270.1333 | 19237.63 | 31.88882 | 144.2167 | 7753.072 | 78.69542 | 2264.622 | 224.3267 | 224.3267 | 223.4964 | 223.4961 | 1.6797 | 0.4250381 | 0.4248272 | 193.5769 | 0.4179036 | 0.4203692 | 270.4472 | 215.0022 | 1145.6775 | 158.3233 | 157.2047 | 166.085 | 162.7967 | 162.7725 | 3.050722 | 18.74272 | 44.78889 | 22.95478 | 44.074
2023-04-03 10:30 | 4618800 | 1283 | 4.47292 | 16.40938 | 24.63192 | 1.61234 | 23.58354 | 270.0111 | 19845.7 | 31.87592 | 147.3148 | 7778.323 | 78.95136 | 2286.933 | 224.3939 | 224.3939 | 223.5423 | 223.5423 | 1.692078 | 0.4274805 | 0.4272691 | 193.7435 | 0.4181382 | 0.4205914 | 273.4791 | 215.0869 | 1169.072 | 147.193 | 141.4955 | 149.778 | 153.4499 | 150.193 | 3.036123 | 18.84304 | 45.41504 | 23.14571 | 45.10972
2023-04-03 11:30 | 4622400 | 1284 | 4.111318 | 16.22847 | 24.61208 | 1.545972 | 23.54131 | 267.8306 | 18005.14 | 31.6203 | 141.1917 | 7651.325 | 77.66222 | 2252.575 | 224.3894 | 224.3894 | 223.5364 | 223.5367 | 1.834881 | 0.4247533 | 0.4245614 | 194.3814 | 0.4187706 | 0.4212369 | 268.7917 | 215.7806 | 1148.469 | 166.2739 | 153.9028 | 163.0522 | 171.6928 | 166.355 | 3.135739 | 19.02516 | 44 | 22.13678 | 44.75844
2023-04-03 12:30 | 4626000 | 1285 | 4.238329 | 16.51609 | 24.48981 | 1.609889 | 22.86067 | 268.0306 | 18612.93 | 31.64205 | 141.3008 | 7683.671 | 77.99072 | 2261.025 | 224.4276 | 224.4276 | 223.5546 | 223.5549 | 1.811552 | 0.4260139 | 0.4258064 | 191.0872 | 0.4155142 | 0.4179749 | 268.7298 | 215.8532 | 1150.647 | 165.81 | 153.9368 | 170.3752 | 166.9295 | 169.8006 | 3.045947 | 19.52793 | 44 | 22.27256 | 44.25136
2023-04-03 13:30 | 4629600 | 1286 | 4.321166 | 16.27333 | 24.64178 | 1.552083 | 23.19497 | 266.9028 | 18920.93 | 31.50596 | 140.4111 | 7673.667 | 77.88889 | 2262.858 | 224.3806 | 224.3806 | 223.4975 | 223.4975 | 1.603742 | 0.4250042 | 0.4248283 | 193.1283 | 0.4175092 | 0.4199892 | 268.3444 | 215.4161 | 1151.961 | 161.6022 | 151.8403 | 163.4189 | 165.0081 | 165.7814 | 3.094758 | 20.10442 | 44 | 22.15175 | 44.14222
2023-04-03 14:30 | 4633200 | 1287 | 3.803572 | 16.20457 | 24.21292 | 1.586295 | 22.85242 | 262.1504 | 16237.29 | 30.94434 | 129.9331 | 7457.226 | 75.6924 | 2206.451 | 224.9474 | 224.9474 | 224.0755 | 224.0758 | 1.510384 | 0.4247894 | 0.4246084 | 190.3808 | 0.4153279 | 0.4177922 | 260.5989 | 220.3487 | 1135.617 | 170.9989 | 158.2019 | 166.5518 | 175.4072 | 175.1131 | 3.193256 | 19.60894 | 44 | 21.86042 | 43.96351
2023-04-03 15:30 | 4636800 | 1288 | 3.958499 | 15.90119 | 24.15539 | 1.676306 | 22.61067 | 262.9167 | 16986.66 | 31.03587 | 130.6972 | 7501.825 | 76.14481 | 2223.297 | 224.4203 | 224.4203 | 223.5264 | 223.5264 | 1.512525 | 0.4275344 | 0.4273358 | 194.5575 | 0.4189778 | 0.4215058 | 260.9722 | 221.2308 | 1140.657 | 180.6664 | 178.3122 | 175.3294 | 189.5961 | 179.6136 | 3.246567 | 19.59479 | 44 | 22.52847 | 44.01867
2023-04-03 16:30 | 4640400 | 1289 | 3.540462 | 15.85662 | 23.92939 | 1.469081 | 22.71482 | 261.0139 | 14993.79 | 30.81268 | 121.4485 | 7384.897 | 74.95797 | 2159.045 | 224.9103 | 224.9103 | 224.0173 | 224.0178 | 1.554858 | 0.4270432 | 0.4268504 | 194.1905 | 0.4191014 | 0.4216097 | 252.4457 | 223.2485 | 1102.675 | 202.329 | 197.2861 | 199.956 | 205.2802 | 196.4543 | 3.333437 | 19.43208 | 44 | 21.47596 | 44.2351
2023-04-03 17:30 | 4644000 | 1290 | 3.415965 | 16.97655 | 24.42911 | 1.8565 | 21.96117 | 263.4722 | 14584.43 | 31.10487 | 137.2472 | 7441.833 | 75.53578 | 2171.914 | 224.5158 | 224.5158 | 223.6172 | 223.6164 | 1.634236 | 0.4151953 | 0.4150028 | 182.6817 | 0.4071978 | 0.4096647 | 267.0667 | 220.6944 | 1136.432 | 229.2278 | 216.6406 | 227.6856 | 223.3169 | 216.8558 | 3.036392 | 19.40992 | 45.07778 | 22.82789 | 44.16178
2023-04-03 18:30 | 4647600 | 1291 | 3.683277 | 16.87316 | 25.23454 | 1.791922 | 22.31487 | 267.8886 | 16037.28 | 31.62246 | 147.5571 | 7604.276 | 77.18465 | 2210.323 | 224.4072 | 224.4072 | 223.5181 | 223.5189 | 1.742724 | 0.4171627 | 0.4169847 | 186.7877 | 0.411195 | 0.4136591 | 274.7744 | 220.5426 | 1159.192 | 163.4329 | 163.9891 | 167.5162 | 166.405 | 164.2267 | 3.009192 | 19.08976 | 46 | 23.23162 | 45.97855
2023-04-03 19:30 | 4651200 | 1292 | 3.653908 | 17.52913 | 24.84456 | 1.655917 | 22.46514 | 269.2694 | 15983.14 | 31.78619 | 154.7167 | 7633.189 | 77.47844 | 2216.769 | 224.4642 | 224.4642 | 223.5733 | 223.5733 | 1.839406 | 0.4108928 | 0.4107217 | 180.7397 | 0.4052039 | 0.4076508 | 280.7083 | 219.1303 | 1164.771 | 189.7922 | 175.2053 | 188.2292 | 182.7992 | 175.9792 | 2.866831 | 18.83583 | 46 | 23.46353 | 45.97111
2023-04-03 20:30 | 4654800 | 1293 | 3.031809 | 17.91277 | 24.59596 | 1.470702 | 22.46843 | 259.764 | 12688.4 | 30.66675 | 148.5562 | 7285.025 | 73.94421 | 2172.699 | 224.423 | 224.423 | 223.5329 | 223.5329 | 1.873309 | 0.4007275 | 0.4005685 | 170.6346 | 0.3950567 | 0.3974733 | 280.0225 | 217.2843 | 1184.32 | 225.8955 | 202.4989 | 226.7761 | 227.7489 | 208.577 | 2.88311 | 18.74163 | 45.87079 | 23.94275 | 46.03638
2023-04-03 21:30 | 4658400 | 1294 | 2.927469 | 17.10889 | 23.75465 | 1.555989 | 22.32357 | 256.8914 | 12094.06 | 30.32263 | 138.5209 | 7191.958 | 73.00019 | 2153.145 | 224.3958 | 224.3958 | 223.5033 | 223.5031 | 1.861465 | 0.4068953 | 0.4067265 | 176.6103 | 0.4010056 | 0.4034468 | 271.9164 | 216.6811 | 1175.761 | 215.717 | 195.8735 | 209.724 | 221.3421 | 207.2412 | 3.078947 | 18.68648 | 46 | 23.03345 | 46.14067
2023-04-03 22:30 | 4662000 | 1295 | 3.351084 | 16.58567 | 23.90574 | 1.462061 | 22.21749 | 261.5515 | 14180.8 | 30.87616 | 139.5933 | 7361.398 | 74.71953 | 2201.95 | 224.4596 | 224.4596 | 223.573 | 223.573 | 1.859134 | 0.4156145 | 0.4154382 | 185.546 | 0.4100058 | 0.4124763 | 270.5599 | 217.4025 | 1167.07 | 222.4153 | 210.5354 | 212.51 | 234.8187 | 207.6125 | 3.153538 | 18.48823 | 44.39554 | 22.19897 | 46.17911
2023-04-03 23:30 | 4665600 | 1296 | 3.529216 | 15.98391 | 24.88778 | 1.229222 | 22.801 | 261.7806 | 14978.8 | 30.90226 | 128.975 | 7383.903 | 74.94803 | 2190.397 | 224.6292 | 224.6292 | 223.7328 | 223.7325 | 1.729733 | 0.4220722 | 0.4218986 | 192.7764 | 0.417405 | 0.4198881 | 259.8139 | 218.8878 | 1126.129 | 216.3942 | 202.9311 | 209.6542 | 245.045 | 206.0275 | 3.298064 | 18.31771 | 43.54722 | 21.78011 | 44.23422
2023-04-04 00:30 | 4669200 | 1297 | 3.145646 | 15.68146 | 24.7678 | 1.314206 | 22.52237 | 260.4206 | 13212.14 | 30.74162 | 115.9916 | 7282.682 | 73.92064 | 2119.613 | 224.4195 | 224.4195 | 223.5621 | 223.5618 | 1.671423 | 0.4235852 | 0.4234086 | 195.2772 | 0.4196961 | 0.4221758 | 247.2256 | 220.0716 | 1069.242 | 256.4384 | 220.5404 | 247.9086 | 247.0031 | 223.3462 | 3.428897 | 18.15138 | 43 | 21.4112 | 42.73886
2023-04-04 01:30 | 4672800 | 1298 | 3.508603 | 16.3082 | 24.541 | 1.388357 | 21.70961 | 262.7549 | 14944.91 | 31.01896 | 119.2284 | 7398.599 | 75.09735 | 2139.279 | 224.4145 | 224.4145 | 223.527 | 223.527 | 1.670067 | 0.418463 | 0.4182877 | 189.666 | 0.4140808 | 0.4165521 | 249.4652 | 217.7905 | 1055.964 | 273.2596 | 263.044 | 267.7217 | 272.5234 | 239.2253 | 3.216061 | 18.11889 | 42.92201 | 21.52911 | 43.12064
2023-04-04 02:30 | 4676400 | 1299 | 3.164057 | 16.62802 | 25.10714 | 1.313222 | 21.74825 | 261.4278 | 13400.925 | 30.86192 | 113.1917 | 7314.019 | 74.23861 | 2082.886 | 224.8775 | 224.8775 | 223.9767 | 223.9772 | 1.571456 | 0.4141781 | 0.4140064 | 185.3525 | 0.4102294 | 0.4126967 | 243.5778 | 217.8847 | 1020.193 | 253.5067 | 209.4008 | 233.8142 | 272.6778 | 227.9558 | 3.194269 | 18.25933 | 42.81389 | 21.48122 | 42.08378
2023-04-04 03:30 | 4680000 | 1300 | 2.630343 | 16.98974 | 24.42741 | 1.5239 | 21.34788 | 261 | 10995.22 | 30.81033 | 128.7103 | 7232.159 | 73.40816 | 2098.226 | 224.4042 | 224.4042 | 223.5175 | 223.5178 | 1.551891 | 0.4093939 | 0.4092136 | 180.717 | 0.4051212 | 0.4075688 | 260.1058 | 218.873 | 1097.658 | 232.939 | 220.4175 | 226.7008 | 213.9103 | 202.0123 | 3.140813 | 18.3453 | 43.86351 | 21.74 | 43.02089
2023-04-04 04:30 | 4683600 | 1301 | 2.95861675 | 16.15751 | 23.61764 | 1.3775 | 21.95514 | 260.7833 | 12424.08 | 30.78389 | 122.2611 | 7273.689 | 73.82953 | 2115.558 | 224.6858 | 224.6858 | 223.8103 | 223.8103 | 1.479994 | 0.4183308 | 0.4181447 | 189.7372 | 0.4144228 | 0.4168989 | 253.6278 | 218.4811 | 1088.094 | 225.9381 | 230.0775 | 248.9006 | 225.1242 | 213.9756 | 3.312483 | 18.43491 | 43.55556 | 21.53769 | 43.744
2023-04-04 05:30 | 4687200 | 1302 | 2.664977 | 16.86996 | 23.62367 | 1.31 | 20.64883 | 261.1472 | 11155.87 | 30.82759 | 123.6222 | 7237.486 | 73.46197 | 2086.078 | 224.7231 | 224.7231 | 223.8525 | 223.8525 | 1.474472 | 0.4109567 | 0.4107867 | 182.3672 | 0.4070903 | 0.4095494 | 254.7806 | 218.7275 | 1072.769 | 227.6633 | 222.9594 | 235.3275 | 225.1261 | 216.8008 | 3.177711 | 18.5742 | 43.14167 | 21.37306 | 43.31022
2023-04-04 06:30 | 4690800 | 1303 | 2.642052 | 16.28972 | 23.84343 | 1.446212 | 21.57852 | 260.2006 | 11013.75 | 30.71497 | 129.883 | 7220.245 | 73.28688 | 2122.231 | 224.388 | 224.388 | 223.5145 | 223.5145 | 1.473042 | 0.4178699 | 0.4176972 | 188.1513 | 0.412539 | 0.4150092 | 261.5181 | 218.7365 | 1131.926 | 250.6468 | 228.8685 | 245.5153 | 252.285 | 220.927 | 3.318571 | 18.81251 | 44 | 20.87493 | 43.96674
2023-04-04 07:30 | 4694400 | 1304 | 3.114971 | 16.11413 | 23.94853 | 1.426083 | 21.81661 | 261.5694 | 13162.33 | 30.877 | 119.6333 | 7313.733 | 74.23544 | 2121.956 | 222.3336 | 222.3336 | 221.4756 | 221.4756 | 1.421761 | 0.4193142 | 0.4191297 | 191.1389 | 0.4134725 | 0.4159453 | 250.3361 | 218.6233 | 1068.841 | 260.7531 | 220.5581 | 267.1628 | 239.5578 | 228.2978 | 3.293289 | 19.0243 | 42.21667 | 21.07633 | 43.52044
2023-04-04 08:30 | 4698000 | 1305 | 2.879058 | 16.30774 | 24.98397 | 1.313972 | 21.82567 | 268.6861 | 12428.92 | 31.718375 | 127.2806 | 7445.994 | 75.57819 | 2128.8 | 222.1572 | 222.1572 | 221.2806 | 221.2808 | 1.639261 | 0.4202189 | 0.4200386 | 194.0158 | 0.4161733 | 0.418675 | 254.6861 | 221.1272 | 1058.008 | 228.1017 | 216.7003 | 217.8764 | 225.5375 | 223.2708 | 3.253817 | 19.14868 | 40 | 20.25825 | 40.08778
2023-04-04 09:30 | 4701600 | 1306 | 2.582011 | 16.84139 | 23.78438 | 1.552163 | 21.1398 | 272.4775 | 11265.92 | 32.16703 | 151.9635 | 7507.587 | 76.2036 | 2180.211 | 221.3989 | 221.3989 | 220.5048 | 220.5048 | 1.764087 | 0.4174823 | 0.4172992 | 190.4374 | 0.411836 | 0.4143202 | 276.3736 | 224.5556 | 1143.784 | 195.0312 | 195.5913 | 210.2219 | 198.0812 | 195.9441 | 3.124202 | 19.41987 | 40.15169 | 20.49183 | 39.82421
2023-04-04 10:30 | 4705200 | 1307 | 2.72003 | 16.53413 | 23.99211 | 1.5795 | 21.64897 | 270.4417 | 11803.41 | 31.92639 | 151.2 | 7494.397 | 76.06939 | 2185.519 | 221.7042 | 221.7042 | 220.8083 | 220.8086 | 1.871972 | 0.4199436 | 0.41973 | 192.5878 | 0.4142925 | 0.4167822 | 276.7389 | 225.3419 | 1163.182 | 186.5325 | 185.4733 | 190.8256 | 190.5847 | 190.2989 | 3.182794 | 19.693225 | 42 | 21.22794 | 41.986
2023-04-04 11:30 | 4708800 | 1308 | 2.743754 | 16.23559 | 23.23856 | 1.643111 | 21.79597 | 246.4333 | 10859.41 | 29.09345 | 118.4778 | 6862.125 | 69.65131 | 2137.483 | 219.0122 | 219.0122 | 218.1253 | 218.1253 | 1.796722 | 0.4040353 | 0.4037631 | 178.4178 | 0.39743 | 0.3998758 | 256.5028 | 222.1264 | 1143.681 | 203.8461 | 207.0867 | 210.6942 | 203.2947 | 203.2178 | 3.320578 | 19.79386 | 41.27222 | 20.88303 | 42.28422
2023-04-04 12:30 | 4712400 | 1309 | 2.322864 | 16.6532 | 22.53733 | 1.832925 | 20.93861 | 245.3955 | 9094.323 | 28.96882 | 103.649 | 6743.284 | 68.44579 | 2057.749 | 216.3744 | 216.3744 | 215.4749 | 215.4752 | 1.796524 | 0.3972128 | 0.3969532 | 173.8847 | 0.3902588 | 0.3926819 | 240.5543 | 220.9201 | 1042.913 | 236.407 | 249.1134 | 245.3958 | 251.2178 | 238.8404 | 3.283565 | 19.58229 | 38.07799 | 19.93033 | 40.11329
2023-04-04 13:30 | 4716000 | 1310 | 1.182567 | 15.73541 | 22.46345 | 1.391616 | 20.4571 | 244.9944 | 4617.905 | 28.92086 | 93.95822 | 6539.989 | 66.38242 | 1964.195 | 203.9716 | 203.9716 | 203.0585 | 203.0588 | 1.886164 | 0.3924891 | 0.3922298 | 183.8209 | 0.3877933 | 0.3901758 | 229.1838 | 226.0691 | 969.8914 | 263.6262 | 254.5039 | 261.4797 | 277.7549 | 264.2763 | 3.568766 | 19.38513 | 34.01114 | 17.59596 | 36.29602
2023-04-04 14:30 | 4719600 | 1311 | 1.312201 | 16.50086 | 22.70444 | 1.440528 | 18.57222 | 255.6833 | 5310.286 | 30.18816 | 100.4194 | 6824.908 | 69.27411 | 1949.411 | 197.7108 | 197.7108 | 196.7931 | 196.7931 | 1.908667 | 0.3852561 | 0.3850253 | 182.3433 | 0.3800542 | 0.3824508 | 232.05 | 220.8739 | 915.9 | 282.6961 | 266.7767 | 277.5825 | 281.3742 | 259.3858 | 3.209697 | 19.561275 | 33.29167 | 17.23575 | 30.16733
2023-04-04 15:30 | 4723200 | 1312 | 2.991382 | 17.22549 | 24.34339 | 1.447 | 19.54836 | 260.3028 | 12547.08 | 30.7279 | 109.5333 | 7204.681 | 73.12881 | 2080.925 | 211.4764 | 211.4764 | 210.5686 | 210.5686 | 1.848678 | 0.3926039 | 0.3923808 | 177.5208 | 0.3889972 | 0.3914031 | 240.1917 | 218.2161 | 954.4814 | 312.4103 | 275.3942 | 295.3069 | 307.0839 | 278.4039 | 2.96085 | 19.40882 | 35.58611 | 17.88422 | 35.02644
2023-04-04 16:30 | 4726800 | 1313 | 3.065398 | 16.90025 | 24.81139 | 1.575571 | 20.09549 | 262.1337 | 12954.93 | 30.94369 | 108.1755 | 7272.443 | 73.81677 | 2084.259 | 215.7669 | 215.7669 | 214.8529 | 214.8526 | 1.834145 | 0.4020281 | 0.4017432 | 182.4189 | 0.3981858 | 0.4006033 | 237.8579 | 220.3872 | 956.8201 | 272.2986 | 252.2334 | 273.2769 | 276.5248 | 252.2889 | 3.06188 | 19.76738 | 36 | 18.35125 | 36.05187
2023-04-04 17:30 | 4730400 | 1314 | 2.935609 | 18.3431 | 24.09386 | 1.418222 | 18.95892 | 264.7694 | 12509.99 | 31.25312 | 118.55 | 7321.3 | 74.31278 | 2095.014 | 220.7333 | 220.7333 | 219.8322 | 219.8322 | 1.776494 | 0.3944792 | 0.3941953 | 169.7833 | 0.3905167 | 0.3929111 | 247.6806 | 219.6411 | 975.8242 | 271.4411 | 239.4731 | 263.045 | 266.7425 | 229.7439 | 2.807597 | 19.69763 | 36 | 18.73603 | 36.01133
2023-04-04 18:30 | 4734000 | 1315 | 3.192722 | 18.1446 | 24.56281 | 1.593733 | 20.33153 | 265.7827 | 13703.92 | 31.37877 | 117.0084 | 7392.663 | 75.03682 | 2100.702 | 221.4145 | 221.4145 | 220.505 | 220.5045 | 1.803136 | 0.3972393 | 0.3969905 | 172.0889 | 0.3935033 | 0.3959064 | 245.6825 | 217.2465 | 967.8783 | 284.7708 | 244.6705 | 266.3858 | 282.1836 | 241.2086 | 2.814033 | 19.38388 | 36.91086 | 18.97125 | 36.01978
2023-04-04 19:30 | 4737600 | 1316 | 3.249895 | 17.9219 | 24.71417 | 1.524194 | 20.82756 | 266.4583 | 13993.25 | 31.45443 | 117.8528 | 7416.919 | 75.28278 | 2111.958 | 221.3783 | 221.3783 | 220.4872 | 220.4869 | 1.649394 | 0.4003525 | 0.4000736 | 175.0158 | 0.3963942 | 0.3988108 | 246.2417 | 217.3364 | 975.1883 | 277.0225 | 244.9389 | 259.2392 | 276.4469 | 243.0406 | 2.860639 | 19.21011 | 37 | 18.81733 | 36.99778
2023-04-04 20:30 | 4741200 | 1317 | 3.285854 | 17.37746 | 24.94319 | 1.594833 | 20.55911 | 266.4639 | 14154.91 | 31.45339 | 113.9194 | 7415.022 | 75.26428 | 2115.656 | 221.3619 | 221.3619 | 220.4619 | 220.4622 | 1.521081 | 0.405455 | 0.4051683 | 180.1656 | 0.4015275 | 0.4039597 | 242.1333 | 218.1214 | 967.0356 | 274.9767 | 245.2542 | 255.4011 | 272.7703 | 245.4814 | 2.968186 | 19.25497 | 36.17222 | 18.37581 | 36.844
2023-04-04 21:30 | 4744800 | 1318 | 3.222246 | 17.68348 | 24.851 | 1.592228 | 20.41903 | 269.7354 | 14038.69 | 31.84081 | 117.0557 | 7490.025 | 76.0251 | 2112.432 | 221.7694 | 221.7694 | 220.8588 | 220.8588 | 1.482019 | 0.4052772 | 0.4048908 | 179.4574 | 0.401227 | 0.4036579 | 243.8524 | 219.0905 | 959.9036 | 276.0752 | 248.7903 | 251.9866 | 266.3226 | 244.3964 | 2.909022 | 19.30794 | 35.8468 | 18.11577 | 36.08501
2023-04-04 22:30 | 4748400 | 1319 | 3.346148 | 17.74479 | 25.04425 | 1.57475 | 20.81825 | 271.2111 | 14683.93 | 32.015075 | 120.0028 | 7540.497 | 76.53706 | 2139.369 | 223.3539 | 223.3539 | 222.4622 | 222.4619 | 1.457728 | 0.4068433 | 0.4064042 | 179.5686 | 0.4029225 | 0.4053525 | 246.3 | 218.4631 | 969.3764 | 265.0367 | 237.7272 | 249.6233 | 255.9453 | 241.1853 | 2.890564 | 19.26964 | 35.03611 | 17.84458 | 36.57844
2023-04-04 23:30 | 4752000 | 1320 | 3.483162 | 18.55774 | 25.48797 | 1.490446 | 20.96 | 272.6017 | 15395.08 | 32.18113 | 125.0891 | 7601.579 | 77.1573 | 2148.565 | 223.3273 | 223.3273 | 222.4412 | 222.4407 | 1.512532 | 0.4003596 | 0.3998301 | 172.8331 | 0.3961607 | 0.398571 | 250.8273 | 217.3315 | 968.9008 | 233.1284 | 221.8627 | 231.2201 | 233.2086 | 223.2331 | 2.717028 | 19.28253 | 35.22841 | 18.04479 | 35.27008
2023-04-05 00:30 | 4755600 | 1321 | 3.555492 | 18.48567 | 25.92147 | 1.51325 | 21.41178 | 272.4639 | 15717.16 | 32.16221 | 130.8417 | 7629.669 | 77.44289 | 2156.658 | 223.2972 | 223.2972 | 222.4603 | 222.4606 | 1.547408 | 0.4015158 | 0.4009747 | 173.4342 | 0.3967314 | 0.399165 | 256.5556 | 217.2131 | 1001.131 | 223.6003 | 208.65 | 216.7561 | 222.7492 | 211.4722 | 2.71065 | 19.08206 | 37.79167 | 19.10353 | 36.14933
2023-04-05 01:30 | 4759200 | 1322 | 3.376092 | 17.89199 | 25.77772 | 1.568607 | 21.32794 | 270.7577 | 14797.27 | 31.9615 | 129.844 | 7573.777 | 76.87493 | 2136.777 | 223.2256 | 223.2256 | 222.4359 | 222.4359 | 1.579429 | 0.4051685 | 0.4046323 | 177.8869 | 0.4011128 | 0.4035474 | 256.4763 | 218.0641 | 1018.457 | 233.8579 | 207.2816 | 215.9089 | 227.8635 | 210.5259 | 2.832228 | 18.9921 | 39.79944 | 20.31064 | 38.05699
2023-04-05 02:30 | 4762800 | 1323 | 3.039067 | 18.30327 | 25.18128 | 1.686472 | 20.97975 | 265.9472 | 13020.61 | 31.39506 | 124.8722 | 7394.831 | 75.05917 | 2105.056 | 223.2428 | 223.2428 | 222.4481 | 222.4481 | 1.659364 | 0.4020461 | 0.4015169 | 171.1456 | 0.3943886 | 0.3967958 | 253.6472 | 217.7083 | 1019.208 | 224.5808 | 219.1358 | 217.7742 | 229.3111 | 211.6725 | 2.810675 | 18.88331 | 40 | 20.26189 | 40.00667
2023-04-05 03:30 | 4766400 | 1324 | 3.263848 | 18.08518 | 25.00117 | 1.701556 | 21.02731 | 266.6694 | 14064.97 | 31.48068 | 127.4194 | 7452.603 | 75.64503 | 2132.861 | 223.2364 | 223.2364 | 222.4611 | 222.4614 | 1.774475 | 0.4056989 | 0.4051811 | 173.6819 | 0.3969183 | 0.3993319 | 256 | 217.4322 | 1036.839 | 230.6678 | 213.7519 | 220.1022 | 228.0178 | 210.2886 | 2.825597 | 18.94734 | 40.36111 | 20.50033 | 39.84467
2023-04-05 04:30 | 4770000 | 1325 | 3.435463 | 17.74113 | 25.399 | 1.829638 | 21.13953 | 268.624 | 14946.08 | 31.70818 | 130.1253 | 7535.482 | 76.4866 | 2150.621 | 223.2228 | 223.2228 | 222.4468 | 222.4468 | 1.791008 | 0.4099638 | 0.4094432 | 178.322 | 0.4015457 | 0.4039694 | 257.7131 | 218.0691 | 1047.103 | 231.6343 | 218.9669 | 224.0279 | 232.0418 | 212.3833 | 2.8679 | 18.88773 | 41 | 20.80847 | 41.17348
2023-04-05 05:30 | 4773600 | 1326 | 3.4117 | 17.84814 | 25.27217 | 1.698357 | 21.2995 | 271.5153 | 14999.04 | 32.05257 | 134.7939 | 7609.774 | 77.2407 | 2158.493 | 223.2334 | 223.2334 | 222.4487 | 222.4487 | 1.791409 | 0.411632 | 0.4111245 | 179.151 | 0.4023841 | 0.4048092 | 260.9025 | 219.2825 | 1053.494 | 227.8691 | 205.5279 | 212.4997 | 225.2223 | 205.0017 | 2.837526 | 18.91408 | 41 | 20.55429 | 41.10223
2023-04-05 06:30 | 4777200 | 1327 | 3.350555 | 17.45012 | 24.55103 | 1.623694 | 20.50597 | 270.7972 | 14679.76 | 31.96615 | 130.7944 | 7586.922 | 77.00872 | 2141.792 | 223.2697 | 223.2697 | 222.4564 | 222.4567 | 1.742053 | 0.4144356 | 0.4139158 | 182.4042 | 0.405675 | 0.4080906 | 257.4083 | 219.9297 | 1046.6675 | 225.4442 | 209.3047 | 216.7811 | 224.0225 | 202.7156 | 2.917003 | 19.01201 | 41.50278 | 21.29575 | 41.12933
2023-04-05 07:30 | 4780800 | 1328 | 3.341656 | 17.78883 | 25.17114 | 1.761365 | 21.05387 | 275.6769 | 14897.36 | 32.54286 | 135.4568 | 7700.755 | 78.16435 | 2138.964 | 223.2423 | 223.2423 | 222.4468 | 222.4468 | 1.692568 | 0.4108421 | 0.4103471 | 182.3894 | 0.405632 | 0.408056 | 259.6128 | 216.105 | 1025.189 | 233.5752 | 214.7992 | 229.8354 | 233.8301 | 211.9162 | 2.844669 | 18.29476 | 41.05292 | 20.95677 | 42.1566
2023-04-05 08:30 | 4784400 | 1329 | 3.34730875 | 17.68793 | 25.21222 | 1.445528 | 21.51483 | 277.4722 | 15009.225 | 32.753 | 141.65 | 7727.436 | 78.43511 | 2172.686 | 224.7178 | 224.7178 | 223.9542 | 223.9542 | 1.751422 | 0.4139717 | 0.413575 | 184.7619 | 0.4094794 | 0.4118789 | 264.8139 | 212.0497 | 1050.984 | 221.9608 | 197.7361 | 207.3472 | 219.0583 | 197.8122 | 2.889411 | 16.84007 | 41 | 20.83764 | 40.60578
2023-04-05 09:30 | 4788000 | 1330 | 3.531657 | 17.84507 | 25.2137 | 1.421922 | 21.62749 | 274.0696 | 15672.01 | 32.3534 | 141.5237 | 7647.515 | 77.62348 | 2205.54 | 226.2535 | 226.2535 | 225.4928 | 225.4925 | 1.752811 | 0.4121379 | 0.4117788 | 180.8822 | 0.4071351 | 0.4095067 | 266.4513 | 210.2708 | 1070.705 | 207.1702 | 195.4535 | 200.1794 | 209.4822 | 189.5933 | 2.875599 | 15.48487 | 41 | 20.70953 | 41.0393
2023-04-05 10:30 | 4791600 | 1331 | 3.490536 | 17.50749 | 25.53953 | 1.392917 | 21.47047 | 270.2972 | 15262.14 | 31.90755 | 138.8639 | 7529.969 | 76.43072 | 2216.406 | 226.2453 | 226.2453 | 225.4944 | 225.4944 | 1.729753 | 0.4128878 | 0.4126472 | 181.8517 | 0.4080956 | 0.4104658 | 265.7722 | 210.0453 | 1088.229 | 229.4931 | 207.9967 | 212.8583 | 227.5036 | 203.3272 | 2.972886 | 14.69411 | 41 | 20.48539 | 40.63933
2023-04-05 11:30 | 4795200 | 1332 | 3.558941 | 17.36776 | 25.12022 | 1.443816 | 21.2429 | 267.4763 | 15411.51 | 31.57524 | 128.6407 | 7458.565 | 75.70607 | 2196.624 | 226.2738 | 226.2738 | 225.5003 | 225.4997 | 1.79705 | 0.4120373 | 0.4118033 | 181.4538 | 0.4077273 | 0.4100961 | 257.2702 | 210.2716 | 1056.421 | 229.0855 | 213.1279 | 217.6819 | 230.2426 | 206.246 | 3.013373 | 14.5241 | 40.47075 | 20.41248 | 40.99175
2023-04-05 12:30 | 4798800 | 1333 | 3.416218 | 16.82862 | 24.68519 | 1.449111 | 21.32225 | 265.0667 | 14635.19 | 31.29143 | 120.05 | 7371.1 | 74.81811 | 2173.564 | 226.2492 | 226.2492 | 225.4908 | 225.4911 | 1.695983 | 0.4168375 | 0.4165972 | 185.2217 | 0.4114706 | 0.41385 | 249.6 | 211.9111 | 1040.907 | 232.3472 | 211.3228 | 213.8364 | 231.2522 | 201.8517 | 3.153894 | 14.68662 | 40 | 20.22008 | 40.09067
2023-04-05 13:30 | 4802400 | 1334 | 3.18619725 | 16.9714 | 24.65242 | 1.469778 | 21.18289 | 263.0222 | 13500.96 | 31.04827 | 115.2 | 7279.081 | 73.88397 | 2137.342 | 226.2606 | 226.2606 | 225.5097 | 225.5097 | 1.693714 | 0.4130528 | 0.4128178 | 182.5106 | 0.4087711 | 0.4111642 | 245.4417 | 212.9656 | 1019.354 | 223.7972 | 213.8239 | 209.0639 | 231.3733 | 203.5536 | 3.164297 | 14.4572 | 40 | 20.562 | 40.158
2023-04-05 14:30 | 4806000 | 1335 | 3.336023 | 16.98735 | 24.78142 | 1.472145 | 21.20671 | 264.2813 | 14247.49 | 31.19813 | 111.7187 | 7325.889 | 74.35919 | 2139.251 | 226.278 | 226.278 | 225.4994 | 225.4997 | 1.800944 | 0.4152159 | 0.4149825 | 183.1047 | 0.409383 | 0.4117836 | 241.1894 | 212.7295 | 996.1786 | 245.7705 | 223.3409 | 235.1799 | 243.3515 | 216.6357 | 3.144189 | 14.27272 | 39.24234 | 19.92465 | 40.03253
2023-04-05 15:30 | 4809600 | 1336 | 4.043356 | 16.98098 | 25.859 | 1.399192 | 21.26552 | 268.0418 | 17659.32 | 31.64117 | 116.8357 | 7535.936 | 76.4912 | 2193.474 | 226.2928 | 226.2928 | 225.5134 | 225.5128 | 1.774159 | 0.4157259 | 0.4154886 | 185.6677 | 0.4119604 | 0.414366 | 244.9777 | 210.6432 | 999.7058 | 218.7983 | 205.2897 | 212.9106 | 213.5677 | 202.6883 | 3.047496 | 13.98351 | 39.91643 | 20.46643 | 39.06206
2023-04-05 16:30 | 4813200 | 1337 | 4.004805 | 16.67595 | 25.94783 | 1.639861 | 21.36264 | 266.9667 | 17409.225 | 31.51597 | 121.4306 | 7521.319 | 76.34275 | 2197.95 | 226.2444 | 226.2444 | 225.4875 | 225.4875 | 1.682681 | 0.4185989 | 0.4183647 | 188.5083 | 0.4147533 | 0.4171639 | 250.2778 | 210.4419 | 1039.357 | 222.3908 | 215.6036 | 214.5017 | 219.7586 | 202.5056 | 3.118972 | 13.62648 | 42.56944 | 21.59283 | 42.54044
2023-04-05 17:30 | 4816800 | 1338 | 4.026837 | 16.82057 | 25.95153 | 1.576128 | 21.15089 | 269.0362 | 17641.13 | 31.75866 | 127.039 | 7578.964 | 76.92772 | 2212.451 | 226.2671 | 226.2671 | 225.4914 | 225.4914 | 1.65466 | 0.4184724 | 0.418232 | 188.3267 | 0.4145944 | 0.4169677 | 255.0084 | 209.9412 | 1053.611 | 214.7496 | 209.088 | 206.9334 | 223.534 | 199.3699 | 3.075382 | 13.29565 | 43 | 21.51334 | 43.12841
2023-04-05 18:30 | 4820400 | 1339 | 4.043294 | 16.946 | 25.20597 | 1.465972 | 20.88139 | 269.2167 | 17727.05 | 31.7808 | 130.7278 | 7591.192 | 77.052 | 2219.044 | 226.2514 | 226.2514 | 225.5097 | 225.5097 | 1.653906 | 0.4174117 | 0.4171408 | 186.8547 | 0.4131067 | 0.4154611 | 258.7333 | 209.1725 | 1069.424 | 214.1181 | 203.5703 | 202.095 | 219.5514 | 197.76 | 3.033806 | 12.944875 | 44.03056 | 22.18511 | 43.316
2023-04-05 19:30 | 4824000 | 1340 | 4.02462 | 17.12979 | 25.75192 | 1.685682 | 21.60139 | 269.9721 | 17684.32 | 31.87045 | 133.9861 | 7608.911 | 77.23178 | 2219.036 | 226.2173 | 226.2173 | 225.4816 | 225.4819 | 1.651006 | 0.4161894 | 0.4158373 | 185.6201 | 0.4118373 | 0.4142117 | 261.5766 | 208.7847 | 1076.724 | 213.1178 | 199.0412 | 198.9337 | 218.7109 | 193.244 | 2.997234 | 12.34231 | 45 | 22.86669 | 44.78657
2023-04-05 20:30 | 4827600 | 1341 | 4.157518 | 17.16824 | 25.61 | 1.718719 | 21.74468 | 271.3649 | 18393.97 | 32.03415 | 139.1309 | 7662.37 | 77.77432 | 2247.187 | 226.2248 | 226.2248 | 225.515 | 225.5153 | 1.701201 | 0.4167585 | 0.4165123 | 186.117 | 0.4123418 | 0.4147061 | 265.8774 | 208.1042 | 1093.903 | 202.7788 | 192.4471 | 191.8248 | 210.4123 | 183.5125 | 2.97154 | 12.02736 | 45 | 22.08869 | 45.25997
2023-04-05 21:30 | 4831200 | 1342 | 4.25781 | 17.14499 | 26.01056 | 1.46325 | 21.84225 | 272.7556 | 18956.29 | 32.19751 | 139.4917 | 7711.214 | 78.27017 | 2254.269 | 226.1667 | 226.1667 | 225.4792 | 225.4786 | 1.73765 | 0.4181414 | 0.4179306 | 187.4469 | 0.4136136 | 0.4160342 | 265.5944 | 207.5886 | 1089.071 | 219.4022 | 201.7058 | 205.0669 | 225.1783 | 195.6353 | 2.966481 | 11.75271 | 45 | 22.76886 | 45.02556
2023-04-05 22:30 | 4834800 | 1343 | 4.320236 | 16.90034 | 26.11594 | 1.497306 | 21.80775 | 271.375 | 19151.36 | 32.03497 | 131.025 | 7680.308 | 77.95675 | 2234.508 | 226.2128 | 226.2128 | 225.5069 | 225.5064 | 1.641589 | 0.4196628 | 0.4194736 | 189.2019 | 0.415415 | 0.4178589 | 257.9917 | 207.1806 | 1060.721 | 206.1111 | 188.0106 | 190.1569 | 208.7911 | 186.0589 | 3.024211 | 11.4694 | 45 | 22.40661 | 44.90267
2023-04-05 23:30 | 4838400 | 1344 | 4.319378 | 17.06429 | 26.00345 | 1.429889 | 21.48766 | 267.7967 | 18895.81 | 31.61399 | 124.1226 | 7573.075 | 76.86838 | 2222.482 | 226.1847 | 226.1847 | 225.4671 | 225.4671 | 1.738947 | 0.4150794 | 0.414895 | 184.5919 | 0.4107763 | 0.4132089 | 252.9526 | 205.5131 | 1040.606 | 208.8688 | 197.8549 | 197.8919 | 212.9981 | 189.8368 | 2.997677 | 11.28555 | 44.02507 | 22.42702 | 45.10591
2023-04-06 00:30 | 4842000 | 1345 | 4.275032 | 16.95966 | 26.33415 | 1.397326 | 21.48741 | 267.9805 | 18701.18 | 31.63559 | 126.7688 | 7569.638 | 76.83306 | 2233.568 | 226.2588 | 226.2588 | 225.5164 | 225.5173 | 1.692588 | 0.4165602 | 0.4163889 | 186.0568 | 0.4123153 | 0.4147565 | 255.4652 | 205.2309 | 1056.455 | 210.1404 | 198.7089 | 200.4173 | 205.6407 | 188.1825 | 3.03351 | 11.20257 | 44 | 22.29295 | 44.3376
2023-04-06 01:30 | 4845600 | 1346 | 4.228196 | 16.82649 | 26.01492 | 1.265306 | 21.50969 | 268.0722 | 18488.52 | 31.64691 | 125.9389 | 7562.931 | 76.765 | 2230.828 | 226.225 | 226.225 | 225.5017 | 225.5014 | 1.655539 | 0.4184156 | 0.4182331 | 187.6617 | 0.4138872 | 0.4163392 | 254.6 | 205.6567 | 1056.1875 | 220.9175 | 205.6997 | 214.3256 | 215.8919 | 200.815 | 3.071367 | 11.07449 | 44 | 22.33917 | 44.36889
2023-04-06 02:30 | 4849200 | 1347 | 4.213463 | 16.73974 | 26.39531 | 1.105139 | 21.41744 | 268.05 | 18417.57 | 31.64422 | 125.1083 | 7557.703 | 76.71214 | 2229.65 | 226.2128 | 226.2128 | 225.4969 | 225.4975 | 1.543672 | 0.4194503 | 0.4192686 | 188.6639 | 0.4148767 | 0.4173406 | 253.825 | 205.8167 | 1054.954 | 218.5925 | 197.6942 | 203.7319 | 211.5861 | 195.3908 | 3.096239 | 10.90964 | 44 | 22.35944 | 44.46778
2023-04-06 03:30 | 4852800 | 1348 | 4.222073 | 17.1509 | 26.54426 | 1.137911 | 21.35245 | 268.5042 | 18487.41 | 31.69896 | 127.351 | 7576.95 | 76.90758 | 2221.671 | 226.1947 | 226.1947 | 225.4802 | 225.4799 | 1.473365 | 0.415468 | 0.4152964 | 184.4682 | 0.410663 | 0.4131028 | 255.8747 | 204.871 | 1053.001 | 238.6964 | 208.6373 | 225.9872 | 230.2198 | 210.1816 | 2.99461 | 10.70818 | 44.89694 | 22.53766 | 44.04838
2023-04-06 04:30 | 4856400 | 1349 | 4.20015025 | 17.19421 | 26.48064 | 1.364667 | 20.88461 | 268.7944 | 18402.675 | 31.72926 | 129.2667 | 7579.8 | 76.93608 | 2227.414 | 226.2072 | 226.2072 | 225.4903 | 225.4908 | 1.418183 | 0.4156483 | 0.4154786 | 184.1958 | 0.4104039 | 0.4128467 | 257.6889 | 204.4606 | 1061.67 | 226.7825 | 207.1969 | 225.9447 | 225.7881 | 209.0267 | 2.98735 | 10.59928 | 45 | 22.71708 | 45.02756
2023-04-06 05:30 | 4860000 | 1350 | 4.195835 | 17.40671 | 26.87369 | 1.377972 | 20.86406 | 269.7028 | 18446.025 | 31.83889 | 135.5778 | 7612.128 | 77.26475 | 2236.511 | 226.155 | 226.155 | 225.4622 | 225.4619 | 1.551483 | 0.4137978 | 0.4136169 | 182.525 | 0.4086803 | 0.4111167 | 263.4389 | 204.1214 | 1081.781 | 230.1642 | 207.9783 | 227.8872 | 227.4703 | 205.0461 | 2.930294 | 10.58888 | 45.91111 | 23.17317 | 45.05978
2023-04-06 06:30 | 4863600 | 1351 | 4.154402 | 17.24061 | 26.44827 | 1.262228 | 21.26928 | 269.2758 | 18224.59 | 31.7866 | 136.7103 | 7593.799 | 77.07858 | 2242.022 | 226.1708 | 226.1708 | 225.495 | 225.4947 | 1.721089 | 0.4145858 | 0.4143604 | 183.7733 | 0.4099437 | 0.412378 | 264.8329 | 203.693 | 1093.331 | 220.746 | 201.7287 | 213.163 | 217.7103 | 198.0916 | 2.966571 | 10.52084 | 46 | 23.11593 | 46.02089
2023-04-06 07:30 | 4867200 | 1352 | 4.007242 | 16.98099 | 24.71797 | 1.256045 | 20.51178 | 268.2758 | 17476.77 | 31.66749 | 130.2813 | 7537.139 | 76.50359 | 2221.409 | 226.188 | 226.188 | 225.5011 | 225.5011 | 1.636075 | 0.4173883 | 0.4171632 | 186.2482 | 0.4124368 | 0.4148783 | 258.9331 | 204.3607 | 1074.904 | 218.5504 | 197.3507 | 208.7755 | 216.5635 | 197.5632 | 3.058869 | 10.51199 | 45.27855 | 23.07423 | 45.95201
2023-04-06 08:30 | 4870800 | 1353 | 4.122281 | 16.94351 | 25.75867 | 1.348111 | 21.32169 | 269.7194 | 18102.41 | 31.84119 | 126.5472 | 7587.761 | 77.01678 | 2216.294 | 226.1456 | 226.1456 | 225.47 | 225.4697 | 1.642328 | 0.4197611 | 0.4195472 | 187.6194 | 0.413765 | 0.4162278 | 254.5222 | 204.2292 | 1050.789 | 207.8467 | 190.9139 | 210.4572 | 211.0936 | 191.1717 | 3.052561 | 10.24681 | 45 | 22.35069 | 45.17756
2023-04-06 09:30 | 4874400 | 1354 | 4.174619 | 16.87351 | 25.92392 | 1.263472 | 21.64581 | 271.6389 | 18470.62 | 32.066625 | 131.2722 | 7640.397 | 77.55175 | 2236.006 | 226.1642 | 226.1642 | 225.4817 | 225.4817 | 1.535217 | 0.4203975 | 0.4201847 | 189.6444 | 0.4158086 | 0.4182883 | 258.3583 | 204.0564 | 1062.992 | 210.1578 | 187.5281 | 210.6125 | 202.7339 | 187.9528 | 3.058958 | 9.809019 | 45 | 22.7035 | 45.12089
2023-04-06 10:30 | 4878000 | 1355 | 4.200812 | 16.90242 | 26.20688 | 1.256657 | 21.46543 | 271.1253 | 18552.23 | 32.00352 | 135.1727 | 7622.624 | 77.37114 | 2258.964 | 226.1752 | 226.1752 | 225.4925 | 225.4922 | 1.539159 | 0.4196861 | 0.419468 | 188.9189 | 0.4150936 | 0.4175599 | 262.493 | 204.4457 | 1085.334 | 216.4373 | 202.0571 | 218.1281 | 226.6875 | 191.705 | 3.055546 | 9.269532 | 45 | 22.20056 | 45.08078
2023-04-06 11:30 | 4881600 | 1356 | 4.216577 | 16.84616 | 25.95622 | 1.192167 | 21.61036 | 269.95 | 18540.41 | 31.86728 | 134.5639 | 7585.175 | 76.99089 | 2268.322 | 226.1756 | 226.1756 | 225.4894 | 225.4894 | 1.687781 | 0.4203353 | 0.4201119 | 188.8892 | 0.4150644 | 0.4175267 | 262.5083 | 204.9261 | 1092.813 | 218.7872 | 203.9319 | 212.0614 | 218.9028 | 189.1519 | 3.081633 | 8.619239 | 45 | 22.31794 | 44.70844
2023-04-06 12:30 | 4885200 | 1357 | 4.177046 | 16.46229 | 25.78156 | 1.178889 | 21.36342 | 268.6667 | 18265.52 | 31.71386 | 127.3639 | 7543.275 | 76.56556 | 2244.917 | 226.1667 | 226.1667 | 225.4711 | 225.4708 | 1.883878 | 0.4233208 | 0.4230906 | 192.3497 | 0.4185167 | 0.4209956 | 256.0472 | 205.8436 | 1073.426 | 203.9428 | 192.6533 | 200.6639 | 213.3911 | 180.15 | 3.184208 | 8.246864 | 45.43611 | 22.61011 | 44.84667
2023-04-06 13:30 | 4888800 | 1358 | 4.137302 | 16.6226 | 25.36334 | 1.241894 | 21.47858 | 267.2006 | 17984.82 | 31.54287 | 120.156 | 7496.217 | 76.08808 | 2213.663 | 226.1889 | 226.1889 | 225.4891 | 225.4889 | 1.856557 | 0.4202632 | 0.4200253 | 189.4025 | 0.4155916 | 0.4180543 | 249.4318 | 206.2359 | 1038.075 | 202.7487 | 193.9538 | 201.9217 | 216.6565 | 184.0081 | 3.154526 | 8.352106 | 45 | 22.56482 | 45.05591
2023-04-06 14:30 | 4892400 | 1359 | 4.248185 | 16.27321 | 25.42428 | 1.236972 | 21.66236 | 263.9778 | 18276.31 | 31.1592 | 117.3111 | 7435.961 | 75.47658 | 2221.572 | 226.2003 | 226.2003 | 225.4725 | 225.4731 | 1.812628 | 0.4213019 | 0.4210469 | 190.7964 | 0.4169969 | 0.4194697 | 247.9583 | 208.3408 | 1049.005 | 207.9478 | 201.4381 | 214.9233 | 221.7989 | 187.7517 | 3.22735 | 8.9905 | 45 | 22.48433 | 45.35333
2023-04-06 15:30 | 4896000 | 1360 | 4.263807 | 16.20623 | 25.42425 | 1.390722 | 21.23156 | 262.225 | 18229.36 | 30.95442 | 114.2278 | 7391.592 | 75.02631 | 2217.689 | 226.1794 | 226.1794 | 225.4506 | 225.4503 | 1.721658 | 0.4209097 | 0.4206431 | 190.5972 | 0.4167769 | 0.4192022 | 245.3722 | 210.1889 | 1042.748 | 204.8364 | 197.5494 | 205.0922 | 218.06 | 187.2097 | 3.258067 | 9.260506 | 44.525 | 22.47539 | 45.12533
2023-04-06 16:30 | 4899600 | 1361 | 4.1897 | 16.23046 | 25.72705 | 1.331253 | 21.63557 | 263.2117 | 17967.96 | 31.06856 | 117.9304 | 7415.696 | 75.27081 | 2223.872 | 226.2214 | 226.2214 | 225.478 | 225.4772 | 1.73727 | 0.4211279 | 0.4208415 | 190.9476 | 0.4171691 | 0.4195819 | 248.7409 | 210.4811 | 1056.408 | 203.0042 | 202.5585 | 206.5596 | 210.2763 | 192.1799 | 3.247836 | 10.23034 | 44.11699 | 22.32983 | 44.07384
2023-04-06 17:30 | 4903200 | 1362 | 3.957994 | 15.904525 | 25.10858 | 1.374333 | 22.03817 | 260.7028 | 16772.14 | 30.77641 | 113.9861 | 7325.436 | 74.35458 | 2193.969 | 226.2436 | 226.2436 | 225.4739 | 225.4736 | 1.6171 | 0.4229075 | 0.4226053 | 192.7953 | 0.4190397 | 0.4214642 | 245.7667 | 209.9081 | 1057.6775 | 225.8847 | 217.5508 | 218.3636 | 228.8083 | 203.0419 | 3.356319 | 10.38194 | 45 | 22.57833 | 44.98867
2023-04-06 18:30 | 4906800 | 1363 | 3.85709 | 16.49252 | 25.20365 | 1.534513 | 21.68786 | 264.4958 | 16547.95 | 31.22261 | 120.0501 | 7404.435 | 75.15635 | 2194.081 | 226.2387 | 226.2387 | 225.4705 | 225.4708 | 1.523097 | 0.4191256 | 0.4188153 | 188.9267 | 0.4151652 | 0.4175429 | 250.3454 | 208.5855 | 1053.13 | 228.5808 | 202.537 | 220.1616 | 234.8111 | 197.9733 | 3.212763 | 10.25611 | 44.61281 | 22.81808 | 45.13747
2023-04-06 19:30 | 4910400 | 1364 | 4.125733 | 17.00967 | 24.45725 | 1.233861 | 20.53308 | 267.9333 | 17996.675 | 31.62724 | 125.8972 | 7534.219 | 76.47403 | 2222.453 | 226.2372 | 226.2372 | 225.4767 | 225.4769 | 1.484761 | 0.4173283 | 0.4170264 | 185.4619 | 0.4116992 | 0.4141342 | 254.725 | 205.9147 | 1054.655 | 209.9369 | 197.0267 | 203.1672 | 213.7594 | 186.3703 | 3.045281 | 10.17741 | 44.47222 | 22.14408 | 44.03511
2023-04-06 20:30 | 4914000 | 1365 | 4.17497 | 16.76599 | 25.3817 | 1.336407 | 21.91432 | 269.2869 | 18312.44 | 31.78592 | 126.6713 | 7578.538 | 76.92387 | 2224.908 | 226.2635 | 226.2635 | 225.5019 | 225.5019 | 1.515928 | 0.4194134 | 0.4191198 | 188.8685 | 0.4151326 | 0.4176025 | 255.0056 | 204.6766 | 1054.969 | 230.5518 | 210.3465 | 220.8348 | 231.2577 | 201.6376 | 3.085164 | 9.897265 | 45 | 22.35694 | 45.15393
2023-04-06 21:30 | 4917600 | 1366 | 4.156705 | 16.91936 | 25.22272 | 1.300583 | 22.20089 | 270.4139 | 18303.96 | 31.92344 | 128.7306 | 7603.464 | 77.17625 | 2226.144 | 226.1578 | 226.1575 | 225.4328 | 225.4325 | 1.552794 | 0.4184775 | 0.4181894 | 188.2311 | 0.4143889 | 0.4168517 | 256.4722 | 204.355 | 1054.168 | 200.8008 | 188.875 | 195.375 | 198.3522 | 179.0969 | 3.054844 | 9.670264 | 45 | 22.80369 | 45.07244
2023-04-06 22:30 | 4921200 | 1367 | 4.15611 | 17.03227 | 25.09831 | 1.265417 | 22.24064 | 270.6361 | 18309.88 | 31.94715 | 128.4139 | 7600.642 | 77.14764 | 2225.586 | 226.1892 | 226.1892 | 225.4675 | 225.4678 | 1.597731 | 0.4176167 | 0.4173406 | 187.1083 | 0.4132983 | 0.4157547 | 256.1111 | 205.3161 | 1049.222 | 228.1694 | 199.1431 | 213.6525 | 220.775 | 194.15 | 3.033475 | 9.106144 | 45 | 22.63642 | 45.10911
2023-04-06 23:30 | 4924800 | 1368 | 4.083771 | 16.32192 | 25.38396 | 1.231532 | 22.21939 | 268.5989 | 17840.35 | 31.70885 | 121.1253 | 7534.735 | 76.47894 | 2211.46 | 226.2022 | 226.2022 | 225.49 | 225.4903 | 1.591618 | 0.424071 | 0.4237964 | 193.6033 | 0.4198058 | 0.4223072 | 249.6936 | 205.7632 | 1042.018 | 218.1961 | 199.5003 | 211.4359 | 210.427 | 197.1159 | 3.21593 | 9.026886 | 45 | 22.15476 | 45.06097
2023-04-07 00:30 | 4928400 | 1369 | 3.762407 | 16.59201 | 25.51561 | 1.512917 | 21.68775 | 265.3278 | 16164.225 | 31.32162 | 112.7111 | 7400.2 | 75.11339 | 2153.517 | 226.3525 | 226.3525 | 225.6314 | 225.6317 | 1.704764 | 0.4198444 | 0.4195764 | 188.7192 | 0.4150722 | 0.4175572 | 242.2389 | 205.3056 | 1008.002 | 242.0261 | 206.8375 | 226.7075 | 222.7456 | 210.3586 | 3.213933 | 9.142694 | 45 | 22.71253 | 45.412
2023-04-07 01:30 | 4932000 | 1370 | 2.202976 | 16.98213 | 25.06794 | 1.510334 | 21.22 | 254.7521 | 8899.451 | 30.07216 | 106.2145 | 6866.209 | 69.69345 | 2055.437 | 220.632 | 220.632 | 219.9357 | 219.9357 | 1.791217 | 0.4017635 | 0.4015309 | 177.0401 | 0.3976721 | 0.4000969 | 240.0279 | 205.4766 | 1002.959 | 253.0841 | 216.0019 | 244.8281 | 242.0986 | 223.4797 | 3.299357 | 8.906894 | 41.85794 | 21.26273 | 44.98003
2023-04-07 02:30 | 4935600 | 1371 | 2.003123 | 17.85826 | 24.54329 | 1.657939 | 20.12713 | 276.9499 | 8773.499 | 32.69123 | 131.5348 | 7416.749 | 75.28117 | 2059.986 | 223.9198 | 223.9198 | 223.2203 | 223.2203 | 1.896535 | 0.4121242 | 0.4119097 | 182.6437 | 0.4065635 | 0.4090373 | 256.2646 | 209.3178 | 1006.372 | 256.4056 | 218.7797 | 245.0671 | 246.2253 | 217.6961 | 3.043797 | 8.630591 | 44.07521 | 22.37727 | 42.1444
2023-04-07 03:30 | 4939200 | 1372 | 2.4787885 | 17.5045 | 24.77256 | 1.54975 | 20.01881 | 279.5667 | 11025.3 | 33.005975 | 140.6028 | 7566.647 | 76.80303 | 2119.092 | 224.1975 | 224.1975 | 223.5169 | 223.5169 | 1.839333 | 0.4170281 | 0.4168031 | 187.9147 | 0.4121128 | 0.4146325 | 263.7667 | 210.5597 | 1043.974 | 248.2406 | 230.7644 | 244.8731 | 240.4817 | 224.1389 | 3.052303 | 8.688675 | 45 | 22.28106 | 44.71022
2023-04-07 04:30 | 4942800 | 1373 | 2.465005 | 17.81937 | 24.52022 | 1.556435 | 20.24521 | 279.6184 | 10961.57 | 33.00558 | 143.0669 | 7564.663 | 76.78237 | 2127.106 | 225.4939 | 225.4939 | 224.8195 | 224.8192 | 1.769036 | 0.4169632 | 0.4167393 | 184.9084 | 0.4104019 | 0.4129134 | 266.0139 | 210.3086 | 1054.813 | 227.8624 | 216.3919 | 231.1936 | 224.2989 | 209.649 | 3.005103 | 8.704752 | 45 | 23.0078 | 45.2393
2023-04-07 05:30 | 4946400 | 1374 | 2.590711 | 17.57917 | 24.64069 | 1.358944 | 20.48928 | 279.1194 | 11522.68 | 32.94722 | 136.775 | 7557.225 | 76.70753 | 2133.189 | 226.1664 | 226.1664 | 225.4564 | 225.4564 | 1.596544 | 0.4189086 | 0.4186908 | 186.7653 | 0.4129325 | 0.4154456 | 260.3944 | 210.1008 | 1033.991 | 237.0197 | 218.3267 | 226.2139 | 230.9389 | 213.1144 | 3.05395 | 8.801969 | 43.31111 | 21.78639 | 44.84911
2023-04-07 06:30 | 4950000 | 1375 | 2.84087 | 17.63477 | 24.8037 | 1.363677 | 20.76348 | 280.4067 | 12733.87 | 33.10011 | 135.8969 | 7626.529 | 77.41097 | 2144.22 | 226.1189 | 226.1189 | 225.4245 | 225.424 | 1.526245 | 0.4191373 | 0.4189131 | 187.4323 | 0.4135501 | 0.4160797 | 258.8468 | 209.8248 | 1020.641 | 253.9008 | 235.1393 | 249.6404 | 251.6237 | 235.1123 | 3.022719 | 8.809529 | 43 | 21.98964 | 43.42231
2023-04-07 07:30 | 4953600 | 1376 | 2.90941 | 17.66537 | 24.23764 | 1.062722 | 20.09686 | 279.2667 | 13001.93 | 32.96776 | 133.1861 | 7603.214 | 77.17408 | 2151.892 | 226.1775 | 226.1775 | 225.4725 | 225.4719 | 1.650914 | 0.4204053 | 0.4201839 | 186.2378 | 0.4124147 | 0.4149414 | 256.7583 | 209.4056 | 1018.506 | 223.8011 | 210.0436 | 217.9283 | 222.5881 | 209.8403 | 3.013522 | 8.9289 | 42.26111 | 21.66364 | 43.07711
2023-04-07 08:30 | 4957200 | 1377 | 2.991401 | 17.35514 | 24.79563 | 1.267799 | 20.62075 | 279.8384 | 13412.08 | 33.0341 | 133.4791 | 7630.045 | 77.44604 | 2159.315 | 226.166 | 226.166 | 225.4691 | 225.4691 | 1.770613 | 0.4206933 | 0.420476 | 189.6922 | 0.4158582 | 0.4184178 | 256.8496 | 208.9897 | 1017.333 | 229.6579 | 221.6432 | 219.6284 | 233.8019 | 211.9741 | 3.06532 | 9.052384 | 42 | 21.45691 | 42.10911
2023-04-07 09:30 | 4960800 | 1378 | 2.850325 | 17.42481 | 24.43958 | 1.270111 | 20.5656 | 276.2925 | 12597.02 | 32.6174 | 124.078 | 7517.501 | 76.30401 | 2125.011 | 229.4053 | 229.4053 | 228.727 | 228.727 | 1.891518 | 0.4213894 | 0.4211526 | 186.868 | 0.416273 | 0.418863 | 249.1755 | 210.7507 | 996.4479 | 234.3596 | 226.0727 | 230.8922 | 237.8894 | 211.9794 | 3.11724 | 8.920331 | 42.25905 | 21.31543 | 42.13889
2023-04-07 10:30 | 4964400 | 1379 | 2.619134 | 17.26311 | 24.47383 | 1.278333 | 20.05664 | 271.4667 | 11332.55 | 32.046175 | 118.3167 | 7326.769 | 74.36836 | 2134.95 | 231.1803 | 231.1803 | 230.4703 | 230.4697 | 1.830017 | 0.4215294 | 0.4212772 | 185.0572 | 0.4162372 | 0.4188183 | 245.5333 | 212.7081 | 1000.566 | 240.4225 | 237.8125 | 241.1619 | 250.5442 | 214.5906 | 3.232533 | 8.633628 | 39.38333 | 19.79792 | 42.14
2023-04-07 11:30 | 4968000 | 1380 | 2.965773 | 17.71474 | 24.67156 | 1.073667 | 20.19275 | 276.8694 | 13147.65 | 32.68409 | 125.6 | 7515.408 | 76.28253 | 2167.464 | 231.0958 | 231.0958 | 230.4019 | 230.4022 | 1.824053 | 0.4206111 | 0.42034 | 184.1208 | 0.4152164 | 0.4177869 | 250.5111 | 214.5781 | 998.5 | 224.5972 | 227.5375 | 225.8844 | 238.66 | 202.8161 | 3.075397 | 8.495489 | 39.22222 | 19.97239 | 38.18978
2023-04-07 12:30 | 4971600 | 1381 | 2.961558 | 17.4915 | 25.16568 | 1.183705 | 20.5617 | 274.7493 | 13027.19 | 32.43335 | 127.7465 | 7474.942 | 75.87153 | 2170.93 | 231.1708 | 231.1708 | 230.4535 | 230.4535 | 1.798799 | 0.4209744 | 0.4206735 | 185.0192 | 0.4161897 | 0.4187549 | 253.5933 | 216.3454 | 1024.835 | 201.1688 | 207.8808 | 203.4883 | 214.8267 | 184.1092 | 3.124042 | 8.510223 | 40.79944 | 20.74164 | 40.02178
2023-04-07 13:30 | 4975200 | 1382 | 3.008547 | 17.57872 | 25.33178 | 1.328333 | 20.50514 | 274.2389 | 13216.73 | 32.37412 | 141.5639 | 7485.208 | 75.976 | 2213.483 | 231.1378 | 231.1378 | 230.3972 | 230.3969 | 1.935497 | 0.4203911 | 0.4200697 | 183.8042 | 0.4149417 | 0.4174636 | 267.175 | 216.7792 | 1095.062 | 201.4486 | 214.4589 | 203.4208 | 217.6603 | 187.4172 | 3.090994 | 8.263472 | 42.89722 | 21.71678 | 42.06444
2023-04-07 14:30 | 4978800 | 1383 | 3.136447 | 17.77462 | 25.47872 | 1.426323 | 20.00471 | 273.9053 | 13783.81 | 32.33381 | 143.9638 | 7502.426 | 76.15145 | 2222.721 | 231.2014 | 231.2014 | 230.4479 | 230.4476 | 1.866582 | 0.4190916 | 0.4187618 | 181.6148 | 0.4128162 | 0.4152657 | 269.6323 | 216.9997 | 1106.072 | 207.6978 | 219.3223 | 214.5103 | 221.8287 | 194.6348 | 3.033513 | 8.054797 | 43.89415 | 21.96858 | 43.02905
2023-04-07 15:30 | 4982400 | 1384 | 3.163432 | 17.69516 | 25.47944 | 1.528329 | 19.73989 | 272.4652 | 13834.78 | 32.1649 | 135.5376 | 7462.953 | 75.75017 | 2202.304 | 231.1752 | 231.1752 | 230.4206 | 230.4209 | 1.782953 | 0.4185568 | 0.4182643 | 181.373 | 0.4125482 | 0.4150267 | 262.3287 | 218.251 | 1074.645 | 218.0621 | 227.8833 | 219.0596 | 223.7423 | 202.1301 | 3.05434 | 7.98866 | 43.29248 | 21.70967 | 43.97883
2023-04-07 16:30 | 4986000 | 1385 | 3.19692025 | 17.63668 | 26.09908 | 1.42975 | 19.71428 | 272.5611 | 13992.15 | 32.17416 | 140.8056 | 7468.911 | 75.81061 | 2226.578 | 231.2389 | 231.2389 | 230.4681 | 230.4686 | 1.681231 | 0.4175956 | 0.4173239 | 181.7217 | 0.4129608 | 0.4154442 | 267.4028 | 217.7806 | 1097.909 | 211.2775 | 213.1864 | 211.2492 | 217.9531 | 195.9822 | 3.056844 | 8.088811 | 43 | 22.18636 | 43.12
2023-04-07 17:30 | 4989600 | 1386 | 3.350687 | 17.68683 | 26.41844 | 1.441031 | 20.00685 | 273.8774 | 14768.75 | 32.33023 | 144.4178 | 7528.989 | 76.42084 | 2245.788 | 231.2028 | 231.2028 | 230.4407 | 230.4409 | 1.594886 | 0.4181451 | 0.4178914 | 182.3666 | 0.4135691 | 0.4160487 | 270.1504 | 216.8738 | 1106.44 | 243.8008 | 239.5713 | 243.4448 | 246.4674 | 218.551 | 3.030019 | 8.233866 | 43 | 22.04343 | 43.1
2023-04-07 18:30 | 4993200 | 1387 | 3.390872 | 17.66827 | 26.78156 | 1.2135 | 20.41683 | 274.5917 | 14991.43 | 32.41493 | 148.3528 | 7553.797 | 76.67225 | 2261.536 | 231.1975 | 231.1975 | 230.4364 | 230.4364 | 1.601344 | 0.4189519 | 0.4186922 | 182.9764 | 0.4141739 | 0.4166367 | 273.4222 | 216.1892 | 1121.877 | 224.6697 | 218.0694 | 225.4858 | 223.4225 | 202.2 | 3.026097 | 8.094825 | 43.2 | 21.72086 | 43.06089
2023-04-07 19:30 | 4996800 | 1388 | 3.438822 | 17.2452 | 26.40162 | 1.197159 | 20.68276 | 271.1086 | 15010.12 | 32.00166 | 145.3621 | 7459.671 | 75.7168 | 2276.418 | 231.1435 | 231.1435 | 230.3994 | 230.3994 | 1.59317 | 0.4216869 | 0.4214123 | 185.263 | 0.4164067 | 0.418829 | 272.493 | 215.4671 | 1142.539 | 214.2791 | 211.815 | 217.1192 | 211.595 | 190.0047 | 3.140565 | 6.837766 | 44 | 22.45175 | 43.93994
2023-04-07 20:30 | 5000400 | 1389 | 3.142716 | 17.0452 | 25.71428 | 1.285806 | 19.90617 | 268.2611 | 13524.02 | 31.66668 | 136.6972 | 7338.528 | 74.48769 | 2237.042 | 231.1936 | 231.1936 | 230.4344 | 230.4344 | 1.676575 | 0.4226617 | 0.4223956 | 185.0853 | 0.4162786 | 0.4187808 | 265.6306 | 215.4467 | 1123.943 | 244.535 | 227.0008 | 257.0742 | 233.4839 | 216.6242 | 3.224147 | 6.702419 | 43.90833 | 22.46531 | 44.05778
2023-04-07 21:30 | 5004000 | 1390 | 3.253025 | 17.24894 | 25.41264 | 1.111389 | 20.76208 | 267.9861 | 14007.1 | 31.63684 | 131.625 | 7344.919 | 74.55286 | 2225.289 | 231.1742 | 231.1742 | 230.4361 | 230.4364 | 1.858086 | 0.4200164 | 0.4197442 | 183.0097 | 0.4141839 | 0.4166703 | 260.7639 | 212.6383 | 1092.832 | 219.9178 | 220.6022 | 222.4558 | 228.3483 | 199.8158 | 3.174236 | 7.048739 | 43 | 21.80853 | 43.11156
2023-04-07 22:30 | 5007600 | 1391 | 3.421404 | 17.43313 | 25.48095 | 1.18415 | 21.1593 | 269.7827 | 14859.65 | 31.84567 | 135.4067 | 7416.591 | 75.27978 | 2242.415 | 231.183 | 231.183 | 230.4446 | 230.4443 | 1.798791 | 0.4189025 | 0.4186237 | 182.2212 | 0.4134045 | 0.4159019 | 263.6379 | 211.217 | 1095.761 | 215.2053 | 208.5267 | 216.8535 | 218.1501 | 192.7351 | 3.105036 | 7.06232 | 43 | 21.58329 | 43.09
2023-04-07 23:30 | 5011200 | 1392 | 3.481716 | 17.12956 | 25.49586 | 1.074917 | 21.84444 | 267.3361 | 14996.47 | 31.55491 | 130.2972 | 7363.45 | 74.74056 | 2236.681 | 231.1578 | 231.1578 | 230.4444 | 230.4447 | 1.673214 | 0.4193469 | 0.4190847 | 183.8217 | 0.4149792 | 0.4174858 | 259.775 | 210.6481 | 1089.397 | 215.2589 | 213.6272 | 220.2633 | 222.8908 | 194.875 | 3.178031 | 7.189447 | 43 | 21.70461 | 43.03133
2023-04-08 00:30 | 5014800 | 1393 | 3.48227 | 17.03336 | 24.98799 | 1.109638 | 22.14808 | 266.9861 | 14984.69 | 31.51717 | 128.649 | 7361.928 | 74.72515 | 2232.791 | 231.1061 | 231.1061 | 230.407 | 230.4075 | 1.615 | 0.4216036 | 0.4212872 | 184.6139 | 0.4157198 | 0.4182295 | 258.2368 | 210.6134 | 1088.773 | 215.6398 | 212.0825 | 220.6602 | 216.1981 | 195.5111 | 3.196028 | 7.675585 | 43 | 22.11964 | 42.89312
2023-04-08 01:30 | 5018400 | 1394 | 3.563116 | 16.8172 | 24.46878 | 1.180028 | 21.91933 | 260.6861 | 14989.91 | 30.77379 | 126.3222 | 7224.433 | 73.32964 | 2233.467 | 228.1369 | 228.1369 | 227.4306 | 227.4308 | 1.587792 | 0.4159106 | 0.4156019 | 182.5917 | 0.4107286 | 0.4132128 | 258.7972 | 208.1744 | 1109.0075 | 224.8578 | 216.4186 | 223.1544 | 226.4367 | 198.6767 | 3.225331 | 8.179042 | 43.84722 | 21.86019 | 43.16378
2023-04-08 02:30 | 5022000 | 1395 | 3.47798 | 16.75919 | 24.82697 | 1.3195 | 21.58297 | 267.35 | 14995.87 | 31.56033 | 135.975 | 7394.303 | 75.05364 | 2248.867 | 228.1131 | 228.1131 | 227.4133 | 227.4136 | 1.595942 | 0.4214203 | 0.4211242 | 187.9919 | 0.4161053 | 0.4186281 | 265.1556 | 208.0303 | 1122.687 | 216.3931 | 218.5033 | 220.1953 | 226.1303 | 198.1775 | 3.217672 | 9.067117 | 43.44167 | 21.89156 | 43.99133
2023-04-08 03:30 | 5025600 | 1396 | 3.492709 | 16.69431 | 25.22571 | 1.312368 | 21.61226 | 266.6852 | 15024.68 | 31.47936 | 135.7911 | 7375.972 | 74.86738 | 2257.081 | 228.0936 | 228.0936 | 227.3827 | 227.383 | 1.663471 | 0.4216852 | 0.4213875 | 188.1799 | 0.4162735 | 0.4188014 | 265.3064 | 207.5819 | 1128.017 | 212.3162 | 206.2822 | 208.0382 | 213.6312 | 195.4156 | 3.235086 | 9.170053 | 43 | 21.84744 | 43.03228
2023-04-08 04:30 | 5029200 | 1397 | 3.483525 | 16.97393 | 24.808 | 1.147639 | 21.81625 | 266.8583 | 14989.97 | 31.49979 | 137.4611 | 7373.694 | 74.84414 | 2259.603 | 228.0964 | 228.0964 | 227.3894 | 227.3892 | 1.715281 | 0.4192042 | 0.4189336 | 185.2281 | 0.4133242 | 0.4158386 | 266.9111 | 207.6786 | 1128.769 | 215.8486 | 214.0803 | 209.4717 | 222.4272 | 199.5975 | 3.171825 | 8.785819 | 43 | 21.50117 | 43.03933
2023-04-08 05:30 | 5032800 | 1398 | 3.49266 | 16.84663 | 24.7595 | 1.119916 | 22.01682 | 266.3788 | 15004.19 | 31.44619 | 138.5627 | 7360.047 | 74.70579 | 2273.774 | 228.1078 | 228.1078 | 227.3883 | 227.3883 | 1.680593 | 0.4214607 | 0.4212014 | 186.2802 | 0.4143877 | 0.4169114 | 268.1978 | 208.0911 | 1144.104 | 213.8526 | 202.2669 | 204.6543 | 216.0582 | 195.5827 | 3.204916 | 8.554994 | 43 | 21.78891 | 42.94223
2023-04-08 06:30 | 5036400 | 1399 | 3.487299 | 17.09325 | 24.89533 | 1.048361 | 21.83914 | 266.9194 | 15006.77 | 31.50935 | 141.8306 | 7367.989 | 74.78669 | 2281.969 | 228.1522 | 228.1522 | 227.4478 | 227.4481 | 1.673981 | 0.419535 | 0.4192867 | 183.9858 | 0.4121381 | 0.4146508 | 271.1194 | 208.3797 | 1151.449 | 214.9978 | 220.6783 | 213.7372 | 227.4861 | 203.8547 | 3.149006 | 8.112528 | 43.10556 | 21.60733 | 43.17467
2023-04-08 07:30 | 5040000 | 1400 | 3.487647 | 17.11279 | 25.09301 | 1.15805 | 21.80248 | 266.8301 | 15001.71 | 31.49835 | 141.2117 | 7371.362 | 74.82095 | 2274.318 | 228.078 | 228.078 | 227.3847 | 227.3844 | 1.641805 | 0.4205719 | 0.4203125 | 183.8237 | 0.4119017 | 0.4144178 | 270.5822 | 208.2786 | 1151.806 | 219.7942 | 215.8825 | 218.0334 | 223.4772 | 203.705 | 3.142669 | 7.924674 | 44 | 22.23128 | 44.26836
2023-04-08 08:30 | 5043600 | 1401 | 3.490909 | 16.97596 | 24.01881 | 1.38875 | 20.77372 | 266.0583 | 14975.26 | 31.41016 | 140.0694 | 7354.067 | 74.64514 | 2272.206 | 228.0978 | 228.0978 | 227.3808 | 227.3814 | 1.662053 | 0.4202514 | 0.4199981 | 184.6072 | 0.4127053 | 0.4152164 | 269.8722 | 208.7578 | 1151.311 | 211.04 | 206.485 | 207.2444 | 212.5392 | 196.7972 | 3.172094 | 8.042489 | 44 | 22.58175 | 44.18244
2023-04-08 09:30 | 5047200 | 1402 | 3.614501 | 17.0134 | 24.58195 | 1.360111 | 21.48811 | 266.6212 | 15565.03 | 31.47366 | 142.2507 | 7389.214 | 75.00173 | 2281.343 | 228.1148 | 228.1148 | 227.3989 | 227.3989 | 1.673173 | 0.4179889 | 0.4177359 | 184.5724 | 0.4126872 | 0.4152075 | 271.6992 | 208.4106 | 1151.863 | 213.3109 | 199.5579 | 200.1986 | 214.0368 | 197.0819 | 3.146 | 8.216036 | 44 | 22.25618 | 44.0529
2023-04-08 10:30 | 5050800 | 1403 | 3.704132 | 17.08278 | 24.6275 | 1.328194 | 21.95233 | 266.6417 | 15973.11 | 31.47772 | 141.3833 | 7405.778 | 75.17003 | 2286.392 | 228.1189 | 228.1189 | 227.3939 | 227.3939 | 1.599186 | 0.4196403 | 0.4193589 | 183.9506 | 0.4120694 | 0.4145825 | 270.7889 | 208.1525 | 1151.185 | 218.6 | 200.4136 | 202.8678 | 218.5408 | 198.1628 | 3.121339 | 8.359361 | 44 | 22.56211 | 44.71489
2023-04-08 11:30 | 5054400 | 1404 | 3.735588 | 16.74133 | 24.58532 | 1.323538 | 21.73596 | 264.8914 | 16010.29 | 31.27089 | 139.1448 | 7365.819 | 74.76412 | 2289.73 | 228.0755 | 228.0755 | 227.3721 | 227.3719 | 1.611187 | 0.4205755 | 0.4202738 | 186.3869 | 0.4144621 | 0.416985 | 269.5404 | 209.3493 | 1156.586 | 209.6557 | 203.2772 | 197.2139 | 213.6939 | 193.4983 | 3.202719 | 8.446922 | 44 | 21.94418 | 44.14337
2023-04-08 12:30 | 5058000 | 1405 | 3.691179 | 16.59184 | 24.52014 | 1.412972 | 21.46869 | 263.6167 | 15732.88 | 31.11926 | 134.9028 | 7322.983 | 74.32975 | 2279.925 | 228.1142 | 228.1142 | 227.3947 | 227.3947 | 1.722697 | 0.4224389 | 0.4221394 | 187.2525 | 0.4153669 | 0.4178825 | 266.0667 | 211.2331 | 1150.006 | 225.9989 | 205.9122 | 205.6461 | 222.4308 | 202.4364 | 3.254992 | 8.271494 | 44 | 22.22611 | 44.14956
2023-04-08 13:30 | 5061600 | 1406 | 3.824868 | 16.64094 | 24.61386 | 1.380194 | 21.56792 | 264.0083 | 16357.95 | 31.1658 | 135.6972 | 7355.914 | 74.66383 | 2285.211 | 228.1044 | 228.1044 | 227.3731 | 227.3731 | 1.825781 | 0.4203244 | 0.4200364 | 186.8581 | 0.4149622 | 0.4174647 | 266.6056 | 211.38 | 1145.267 | 211.1919 | 198.5261 | 199.4406 | 216.7608 | 197.4731 | 3.221058 | 8.443225 | 44 | 22.18483 | 44.18911
2023-04-08 14:30 | 5065200 | 1407 | 3.826497 | 16.67478 | 24.95496 | 1.380111 | 21.46451 | 264.8134 | 16417.92 | 31.26336 | 137.1783 | 7379.997 | 74.9085 | 2288.1 | 228.1223 | 228.1223 | 227.3735 | 227.3738 | 1.790997 | 0.4208903 | 0.420632 | 187.0306 | 0.4151529 | 0.4176145 | 267.6407 | 211.5206 | 1147.978 | 200.071 | 198.3089 | 200.5574 | 214.312 | 194.6738 | 3.207103 | 8.591212 | 44 | 22.12178 | 44.11178
2023-04-08 15:30 | 5068800 | 1408 | 3.826356 | 17.28655 | 25.13253 | 1.491528 | 21.72325 | 266.3361 | 16510.79 | 31.44073 | 143.0333 | 7420.178 | 75.31653 | 2292.853 | 228.1733 | 228.1733 | 227.4308 | 227.4308 | 1.742817 | 0.4155819 | 0.415355 | 181.4581 | 0.4096317 | 0.4120631 | 272.4944 | 211.1272 | 1151.026 | 196.2875 | 196.3922 | 195.9856 | 210.685 | 197.7697 | 3.05705 | 8.642558 | 44 | 22.5585 | 44.44244
2023-04-08 16:30 | 5072400 | 1409 | 3.923615 | 17.30439 | 25.04588 | 1.280306 | 22.33624 | 266.8524 | 16987.41 | 31.50196 | 145.5515 | 7452.88 | 75.64869 | 2302.532 | 228.1198 | 228.1198 | 227.3844 | 227.3841 | 1.713752 | 0.4147655 | 0.4145315 | 181.6423 | 0.4097616 | 0.4122189 | 274.6518 | 209.7713 | 1157.137 | 181.6911 | 189.7125 | 184.8017 | 193.7741 | 187.9883 | 3.037593 | 8.763134 | 44.25627 | 22.38721 | 44.15669
2023-04-08 17:30 | 5076000 | 1410 | 3.942023 | 16.7363 | 24.69239 | 1.261639 | 22.85625 | 265.6917 | 16997.41 | 31.36599 | 140.6222 | 7425.492 | 75.37042 | 2304.156 | 228.1325 | 228.1325 | 227.3867 | 227.3867 | 1.656894 | 0.4215503 | 0.4212997 | 187.0211 | 0.4151536 | 0.417595 | 270.5278 | 211.2431 | 1160.264 | 177.9061 | 186.5619 | 183.8136 | 191.5967 | 184.8914 | 3.173972 | 8.735117 | 44.31389 | 22.14378 | 44.98111
2023-04-08 18:30 | 5079600 | 1411 | 3.71443625 | 16.09724 | 24.24053 | 1.228639 | 22.77331 | 259.0472 | 15572.24 | 30.58222 | 122.4 | 7214.314 | 73.22697 | 2242.075 | 228.2058 | 228.2058 | 227.4236 | 227.4239 | 1.717597 | 0.4216839 | 0.4214419 | 189.4328 | 0.4176389 | 0.4201344 | 255.5028 | 212.4519 | 1116.083 | 208.4908 | 203.4258 | 206.5511 | 212.2947 | 202.5258 | 3.388453 | 8.790972 | 44 | 22.06008 | 44.09067
2023-04-08 19:30 | 5083200 | 1412 | 3.825149 | 16.32264 | 24.50702 | 1.495153 | 22.69696 | 257.3259 | 15955.31 | 30.37338 | 119.0084 | 7190.599 | 72.98613 | 2231.593 | 228.2181 | 228.2181 | 227.3802 | 227.3802 | 1.766496 | 0.4179454 | 0.4177014 | 185.612 | 0.4138304 | 0.4163103 | 252.8552 | 208.9164 | 1100.927 | 195.8223 | 201.4794 | 192.8315 | 212.4997 | 199.7128 | 3.321245 | 9.254153 | 44 | 22.41237 | 44.24599
2023-04-08 20:30 | 5086800 | 1413 | 3.69741 | 16.38142 | 25.22047 | 1.353139 | 22.24064 | 257.1 | 15384.5 | 30.3514 | 116.6917 | 7166.756 | 72.74419 | 2219.903 | 230.79 | 230.79 | 229.9333 | 229.9333 | 1.864372 | 0.4216142 | 0.4213717 | 184.805 | 0.415595 | 0.4181131 | 250.4361 | 210.1706 | 1098.291 | 180.0364 | 189.2064 | 181.0783 | 198.8486 | 185.7622 | 3.350517 | 9.257589 | 44 | 22.13853 | 44.25
2023-04-08 21:30 | 5090400 | 1414 | 3.391153 | 16.3963 | 24.26447 | 1.580972 | 21.42342 | 254.0194 | 13893.34 | 29.99018 | 118.375 | 7049.169 | 71.55042 | 2205.744 | 229.18 | 229.18 | 228.3122 | 228.3119 | 1.783092 | 0.4156569 | 0.4154247 | 182.1936 | 0.4113736 | 0.4138861 | 253.7944 | 210.6686 | 1117.775 | 241.2422 | 223.0681 | 247.2739 | 253.8714 | 223.4 | 3.363567 | 9.788933 | 44 | 22.2935 | 44.074
2023-04-08 22:30 | 5094000 | 1415 | 3.188112 | 16.99364 | 24.93039 | 1.732897 | 21.15128 | 252.9694 | 12961.74 | 29.86157 | 121.0223 | 6997.786 | 71.02838 | 2187.61 | 226.346 | 226.346 | 225.4825 | 225.4819 | 1.708777 | 0.4076237 | 0.4073855 | 175.2142 | 0.4015599 | 0.404027 | 257.0139 | 207.188 | 1119.179 | 247.8 | 214.0259 | 226.332 | 239.7989 | 216.4081 | 3.213284 | 10.28584 | 44 | 22.76476 | 44.11889
2023-04-08 23:30 | 5097600 | 1416 | 3.113681 | 17.35306 | 24.65094 | 1.675028 | 21.05478 | 261.0389 | 13051.2 | 30.8133 | 131.5694 | 7191.711 | 72.99692 | 2211.825 | 230.9981 | 230.9981 | 230.1386 | 230.1389 | 1.599797 | 0.4136078 | 0.4133514 | 176.9886 | 0.4079867 | 0.4105006 | 263.7694 | 208.0017 | 1128.141 | 255.1108 | 228.9306 | 244.0778 | 250.2925 | 225.7239 | 3.152481 | 10.52504 | 43.11667 | 21.45828 | 44.06133
2023-04-09 00:30 | 5101200 | 1417 | 3.070754 | 17.50916 | 24.49969 | 1.630528 | 21.10881 | 263.2833 | 12975.82 | 31.08156 | 135.55 | 7241.303 | 73.50036 | 2214.961 | 231.2911 | 231.2911 | 230.4444 | 230.4442 | 1.711742 | 0.4126097 | 0.4123633 | 176.9564 | 0.4082472 | 0.41076 | 266.6583 | 208.6292 | 1128.425 | 246.1428 | 239.0497 | 244.6817 | 249.8483 | 214.7842 | 3.117594 | 10.36927 | 43 | 21.68736 | 42.85733
2023-04-09 01:30 | 5104800 | 1418 | 3.052474 | 17.48634 | 24.63655 | 1.585042 | 21.16521 | 265.6908 | 13011.19 | 31.36334 | 137.8802 | 7294.019 | 74.03543 | 2222.526 | 231.2398 | 231.2398 | 230.3897 | 230.39 | 1.788763 | 0.4146181 | 0.4143925 | 178.7242 | 0.4099643 | 0.4124838 | 267.6964 | 208.583 | 1126.765 | 249.9538 | 236.6092 | 245.0827 | 260.3 | 224.3577 | 3.118136 | 10.29515 | 42.41226 | 21.18396 | 43.06532
2023-04-09 02:30 | 5108400 | 1419 | 3.067329 | 17.40519 | 24.70239 | 1.469611 | 21.32006 | 265.1556 | 13053.15 | 31.30415 | 138.2 | 7279.836 | 73.89156 | 2232.975 | 231.2978 | 231.2978 | 230.455 | 230.4553 | 1.815594 | 0.4150664 | 0.4148347 | 179.1278 | 0.4104256 | 0.4129536 | 268.3389 | 208.7775 | 1134.187 | 242.4219 | 230.7039 | 229.4725 | 248.1053 | 215.3564 | 3.136914 | 10.32715 | 42 | 20.75181 | 42.12156
2023-04-09 03:30 | 5112000 | 1420 | 3.087259 | 16.9977 | 24.53569 | 1.484333 | 21.52353 | 261.925 | 12980.22 | 30.92006 | 132.9139 | 7207.386 | 73.15622 | 2222.461 | 231.2958 | 231.2958 | 230.4533 | 230.4533 | 1.753978 | 0.4171192 | 0.4168819 | 181.3511 | 0.4126469 | 0.4151794 | 264.725 | 209.4525 | 1137.836 | 234.0783 | 231.3336 | 227.0275 | 242.8864 | 211.1439 | 3.242494 | 10.36164 | 42.93333 | 21.81225 | 42.21733
2023-04-09 04:30 | 5115600 | 1421 | 3.080188 | 17.47168 | 24.62786 | 1.514819 | 21.29981 | 262.8914 | 12997.84 | 31.03135 | 134.9415 | 7225.85 | 73.34379 | 2223.749 | 231.2705 | 231.2705 | 230.4454 | 230.4448 | 1.682468 | 0.4128351 | 0.4126011 | 177.2234 | 0.4084939 | 0.4110167 | 266.2201 | 209.1401 | 1128.862 | 231.7276 | 229.7036 | 219.2992 | 241.2267 | 211.776 | 3.135733 | 10.61373 | 42.02228 | 20.97955 | 43.17816
2023-04-09 05:30 | 5119200 | 1422 | 3.072059 | 17.62036 | 25.20925 | 1.394778 | 21.43233 | 263.0306 | 12971.52 | 31.05087 | 137.4056 | 7230.894 | 73.39508 | 2228.8 | 231.1883 | 231.1883 | 230.4047 | 230.4047 | 1.649456 | 0.41132 | 0.4110925 | 175.7614 | 0.4069503 | 0.4094861 | 268.5528 | 208.2503 | 1136.103 | 236.5197 | 233.2994 | 232.1081 | 246.2992 | 216.6775 | 3.096919 | 10.77353 | 42 | 21.38225 | 42.08533
2023-04-09 06:30 | 5122800 | 1423 | 3.076525 | 17.18615 | 24.949 | 1.411643 | 21.69256 | 263.4624 | 13011.34 | 31.09973 | 137.8719 | 7242.738 | 73.51524 | 2239.905 | 231.207 | 231.207 | 230.4323 | 230.4326 | 1.65927 | 0.416071 | 0.4158429 | 180.4103 | 0.4116167 | 0.4141635 | 268.7883 | 208.8125 | 1148.385 | 232.2025 | 226.5496 | 219.7493 | 233.5097 | 214.1482 | 3.192315 | 10.80845 | 42 | 21.13348 | 42.04045
2023-04-09 07:30 | 5126400 | 1424 | 3.084083 | 16.9735 | 25.10608 | 1.353944 | 21.51692 | 262.8056 | 13013.21 | 31.02273 | 130.4806 | 7221.139 | 73.29589 | 2222.364 | 231.2569 | 231.2569 | 230.4619 | 230.4619 | 1.751022 | 0.4177494 | 0.4175344 | 182.0483 | 0.4133053 | 0.4158503 | 261.825 | 209.1247 | 1119.779 | 227.5939 | 218.9128 | 217.2633 | 227.7339 | 208.8342 | 3.245242 | 10.88433 | 41.26944 | 21.06389 | 42.06933
2023-04-09 08:30 | 5130000 | 1425 | 3.076829 | 17.62273 | 24.91836 | 1.386472 | 21.30242 | 263.5556 | 13019.35 | 31.1154 | 130.2167 | 7237.822 | 73.465 | 2209.253 | 231.2597 | 231.2597 | 230.4428 | 230.4433 | 1.804789 | 0.4133989 | 0.4131775 | 176.1489 | 0.4074086 | 0.4099189 | 261.1278 | 209.2425 | 1100.018 | 221.4089 | 215.06 | 215.1369 | 222.6544 | 207.4928 | 3.102181 | 10.87693 | 41 | 20.59261 | 40.94556
2023-04-09 09:30 | 5133600 | 1426 | 3.0708 | 17.81052 | 23.48443 | 1.642758 | 20.85025 | 264.1142 | 13020.38 | 31.17548 | 132.9749 | 7254.618 | 73.63577 | 2211.301 | 231.2312 | 231.2312 | 230.4089 | 230.4086 | 1.830886 | 0.4109827 | 0.4107925 | 174.515 | 0.4057465 | 0.4082596 | 263.6769 | 208.7872 | 1104.266 | 220.8769 | 223.2733 | 218.9552 | 227.0577 | 209.8114 | 3.052719 | 11.19887 | 41 | 21.27733 | 41.08669
2023-04-09 10:30 | 5137200 | 1427 | 3.081788 | 17.54888 | 24.66325 | 1.408778 | 21.22125 | 263.7194 | 13046.34 | 31.1293 | 131.9111 | 7239.2 | 73.47892 | 2216.903 | 231.2547 | 231.2547 | 230.4328 | 230.4333 | 1.734928 | 0.4129408 | 0.4127453 | 176.8886 | 0.4081431 | 0.4106725 | 262.8 | 209.2083 | 1107.187 | 223.6456 | 226.1217 | 222.185 | 227.3294 | 214.6197 | 3.117144 | 10.69431 | 41 | 21.09722 | 41.25622
2023-04-09 11:30 | 5140800 | 1428 | 3.330435 | 17.20603 | 24.70486 | 1.322917 | 21.22206 | 262.475 | 14079.14 | 30.98111 | 128.3139 | 7233.983 | 73.42622 | 2240.972 | 231.2611 | 231.2611 | 230.4317 | 230.4319 | 1.558364 | 0.4159044 | 0.415705 | 179.6061 | 0.4108675 | 0.4134022 | 259.8 | 209.7567 | 1105.739 | 225.2922 | 224.5494 | 224.2111 | 220.4183 | 211.8258 | 3.183106 | 10.61472 | 40.09167 | 20.17575 | 41.05467
2023-04-09 12:30 | 5144400 | 1429 | 3.385835 | 17.11336 | 24.86721 | 1.322368 | 21.27123 | 261.7939 | 14289.82 | 30.90669 | 125.5682 | 7225.978 | 73.34482 | 2240.373 | 231.3081 | 231.3081 | 230.449 | 230.4493 | 1.566437 | 0.4178565 | 0.4176602 | 180.0524 | 0.4113604 | 0.4139042 | 257.3064 | 210.6691 | 1100.95 | 223.449 | 219.493 | 214.9499 | 223.9981 | 209.5228 | 3.199379 | 10.6959 | 40 | 20.32053 | 39.84741
2023-04-09 13:30 | 5148000 | 1430 | 3.367458 | 16.98901 | 24.95403 | 1.406 | 21.0705 | 260.9917 | 14164.91 | 30.80746 | 123.1944 | 7203.892 | 73.12047 | 2237.089 | 232.4117 | 232.4117 | 231.5644 | 231.565 | 1.5001 | 0.4204786 | 0.4202711 | 180.6497 | 0.4130617 | 0.4156153 | 255.3278 | 211.54 | 1101.799 | 226.2461 | 231.7003 | 236.4767 | 222.8983 | 215.2736 | 3.238472 | 10.86342 | 40.03889 | 20.127 | 40.46533
2023-04-09 14:30 | 5151600 | 1431 | 3.21581 | 17.50036 | 25.23911 | 1.451806 | 21.0635 | 260.7111 | 13483.31 | 30.775675 | 127 | 7181.108 | 72.88961 | 2216.911 | 231.2986 | 231.2986 | 230.4436 | 230.4436 | 1.419886 | 0.4118797 | 0.4116558 | 175.2719 | 0.4065708 | 0.4090886 | 259.3472 | 210.8053 | 1101.6675 | 243.9172 | 232.7758 | 237.6147 | 238.3986 | 216.6569 | 3.124297 | 10.6997 | 41 | 20.90861 | 41.07644
2023-04-09 15:30 | 5155200 | 1432 | 3.232162 | 17.46398 | 24.7529 | 1.495627 | 21.39546 | 260.3872 | 13539.77 | 30.73844 | 126.7159 | 7177.56 | 72.85379 | 2216.526 | 231.2886 | 231.2886 | 230.4354 | 230.4348 | 1.614532 | 0.4115808 | 0.411354 | 175.5039 | 0.4067922 | 0.4093162 | 259.1838 | 210.4284 | 1101.594 | 244.0577 | 237.6914 | 242.9657 | 243.6557 | 222.5788 | 3.132103 | 10.8666 | 41 | 20.95964 | 41.10955
2023-04-09 16:30 | 5158800 | 1433 | 3.237075 | 17.26627 | 24.95633 | 1.516222 | 21.48506 | 260.1 | 13548.05 | 30.705375 | 126.1722 | 7173.647 | 72.81403 | 2219.228 | 231.2872 | 231.2872 | 230.4194 | 230.4192 | 1.823686 | 0.4136583 | 0.4134369 | 177.3106 | 0.4085981 | 0.4111264 | 258.7389 | 210.5208 | 1106.32 | 239.3806 | 234.0378 | 234.3739 | 248.4 | 218.5531 | 3.176503 | 11.06388 | 41 | 20.749 | 41.022
2023-04-09 17:30 | 5162400 | 1434 | 3.219451 | 17.23681 | 25.05594 | 1.435472 | 21.829 | 260.9139 | 13508.98 | 30.80067 | 126.2917 | 7184.675 | 72.92586 | 2219.664 | 231.29 | 231.29 | 230.4364 | 230.4361 | 1.929472 | 0.4144722 | 0.4142631 | 178.1344 | 0.4094244 | 0.4119517 | 258.4833 | 210.4344 | 1102.967 | 228.045 | 212.9364 | 218.2411 | 225.1253 | 206.5392 | 3.186594 | 10.52074 | 41 | 20.566 | 40.57022
2023-04-09 18:30 | 5166000 | 1435 | 2.965463 | 16.9528 | 25.02769 | 1.464206 | 21.37117 | 260.493 | 12383.9 | 30.75043 | 124.5877 | 7133.248 | 72.40365 | 2209.251 | 231.2825 | 231.2825 | 230.439 | 230.439 | 1.874019 | 0.4172393 | 0.4170292 | 180.9006 | 0.4121833 | 0.4147309 | 256.9582 | 211.0181 | 1104.169 | 243.7747 | 225.061 | 233.1983 | 243.4106 | 222.9652 | 3.289532 | 10.93704 | 40.06407 | 20.14019 | 41.14663
2023-04-09 19:30 | 5169600 | 1436 | 2.910309 | 17.56675 | 25.90353 | 1.540111 | 20.83606 | 262.7611 | 12249.64 | 31.0164 | 133.2917 | 7191.089 | 72.99097 | 2218.911 | 233.1592 | 233.1592 | 232.3622 | 232.3622 | 1.775417 | 0.4140103 | 0.4137914 | 175.7889 | 0.4089481 | 0.4114994 | 264.7194 | 210.1564 | 1125.278 | 252.0853 | 227.2417 | 239.9264 | 246.4086 | 231.2233 | 3.144022 | 11.004375 | 40.78333 | 20.39239 | 40.33867
2023-04-09 20:30 | 5173200 | 1437 | 3.030268 | 18.10071 | 25.83214 | 1.576583 | 20.86489 | 264.0028 | 12838.92 | 31.16769 | 138.7528 | 7247.222 | 73.56078 | 2232.886 | 234.2406 | 234.2406 | 233.5022 | 233.5022 | 1.746047 | 0.4108561 | 0.4106092 | 171.6997 | 0.4059406 | 0.4084603 | 269.3306 | 209.1694 | 1133.706 | 272.5531 | 235.4622 | 248.3953 | 255.2303 | 239.8606 | 3.022575 | 11.22486 | 41 | 20.59092 | 41.10222
2023-04-09 21:30 | 5176800 | 1438 | 3.364258 | 18.12491 | 25.39816 | 1.484819 | 19.83471 | 266.3872 | 14450.25 | 31.443 | 143.1309 | 7367.337 | 74.77964 | 2262.086 | 234.2276 | 234.2276 | 233.4694 | 233.4694 | 1.638454 | 0.4124412 | 0.4122201 | 173.0368 | 0.4072641 | 0.4097811 | 272.2284 | 207.4474 | 1141.055 | 270.5733 | 238.6515 | 266.6574 | 247.1067 | 237.6755 | 2.968471 | 11.83389 | 41.0585 | 20.76476 | 41.12
2023-04-09 22:30 | 5180400 | 1439 | 3.410534 | 18.01767 | 26.33964 | 1.869639 | 20.18122 | 267.1639 | 14704.9 | 31.5372 | 145.2833 | 7411.506 | 75.22831 | 2263.558 | 235.5436 | 235.5436 | 234.7869 | 234.7872 | 1.643992 | 0.4152267 | 0.4149522 | 174.5936 | 0.4101378 | 0.4126706 | 273.8306 | 206.4558 | 1152.395 | 276.8019 | 245.0967 | 267.3608 | 248.4703 | 238.835 | 2.984831 | 12.36956 | 42 | 21.21147 | 41.80444
2023-04-09 23:30 | 5184000 | 1440 | 3.419337 | 17.76264 | 25.86156 | 1.641528 | 21.18314 | 266.7361 | 14725.95 | 31.48938 | 140.8056 | 7397.656 | 75.08742 | 2264.203 | 236.2128 | 236.2128 | 235.4192 | 235.4192 | 1.669547 | 0.4185639 | 0.4182933 | 176.8158 | 0.4130292 | 0.415595 | 269.7361 | 206.7675 | 1142.386 | 271.7414 | 243.4939 | 275.6856 | 252.1422 | 236.3222 | 3.049153 | 12.8358 | 40.81389 | 20.29472 | 42.14267
2023-04-10 00:30 | 5187600 | 1441 | 3.411475 | 17.67087 | 25.82097 | 1.557465 | 21.44095 | 267.3398 | 14722.74 | 31.55935 | 138.3677 | 7403.897 | 75.15064 | 2258.744 | 236.2423 | 236.2423 | 235.4437 | 235.4437 | 1.733451 | 0.418751 | 0.418483 | 178.1217 | 0.4143643 | 0.4169579 | 267.0501 | 206.3273 | 1125.494 | 264.9526 | 237.7437 | 265.1649 | 243.5373 | 234.8153 | 3.073791 | 12.80001 | 40 | 20.2963 | 40.11635
2023-04-10 01:30 | 5191200 | 1442 | 3.437417 | 17.80519 | 25.551 | 1.688278 | 20.86733 | 265.2194 | 14720.73 | 31.3063 | 129.5361 | 7354.55 | 74.65008 | 2225.244 | 236.2617 | 236.2617 | 235.4831 | 235.4828 | 1.914878 | 0.4158628 | 0.4156056 | 175.4175 | 0.4116794 | 0.4142558 | 259.3944 | 204.6939 | 1088.819 | 269.3428 | 243.6547 | 264.0536 | 243.6067 | 234.5428 | 3.049925 | 13.02516 | 40 | 20.17858 | 39.982
2023-04-10 02:30 | 5194800 | 1443 | 3.415252 | 17.5945 | 25.87589 | 1.685472 | 20.53608 | 266.3472 | 14685.86 | 31.44123 | 126.9583 | 7380.544 | 74.91403 | 2213.419 | 236.1933 | 236.1933 | 235.4367 | 235.4372 | 1.931964 | 0.4186208 | 0.41836 | 178.2681 | 0.4144614 | 0.4170639 | 256.3139 | 205.3375 | 1074.081 | 269.1944 | 232.5442 | 247.3803 | 231.5075 | 227.1219 | 3.092344 | 12.96414 | 40 | 20.4905 | 40.00933
2023-04-10 03:30 | 5198400 | 1444 | 3.393576 | 17.68285 | 26.18117 | 1.673593 | 20.7854 | 267.4847 | 14652.34 | 31.57651 | 129.3565 | 7414.228 | 75.25577 | 2210.487 | 236.2111 | 236.2111 | 235.4727 | 235.4727 | 1.836657 | 0.4183337 | 0.4180733 | 177.9106 | 0.4141217 | 0.4167418 | 258.2033 | 205.3443 | 1077.838 | 268.1791 | 231.6953 | 246.5326 | 231.983 | 225.7078 | 3.059114 | 13.08856 | 40.55432 | 20.55741 | 40.25443
2023-04-10 04:30 | 5202000 | 1445 | 3.410922 | 17.46488 | 26.42878 | 1.600389 | 21.13817 | 267.2306 | 14715.95 | 31.546625 | 135.6694 | 7422.133 | 75.33606 | 2231.919 | 236.1678 | 236.1678 | 235.4447 | 235.4447 | 1.764264 | 0.4207561 | 0.4205064 | 180.1733 | 0.4163417 | 0.4189664 | 264.5528 | 206.4775 | 1118.363 | 252.3369 | 224.2903 | 258.8617 | 238.1394 | 225.6136 | 3.103731 | 13.01464 | 41.93889 | 21.66294 | 41.30622
2023-04-10 05:30 | 5205600 | 1446 | 3.428835 | 17.67094 | 26.6115 | 1.732611 | 21.19494 | 268.3417 | 14859.11 | 31.67921 | 139.3028 | 7455.206 | 75.67175 | 2239.619 | 236.1547 | 236.1547 | 235.4492 | 235.4497 | 1.653683 | 0.4195525 | 0.4193306 | 178.8975 | 0.4150528 | 0.4176747 | 267.4556 | 206.1167 | 1124.718 | 255.1192 | 218.1464 | 243.9072 | 226.6228 | 216.5572 | 3.052622 | 13.02741 | 42 | 20.93967 | 42.10244
2023-04-10 06:30 | 5209200 | 1447 | 3.487379 | 17.36029 | 26.39387 | 1.667604 | 21.22262 | 266.6323 | 15025.29 | 31.47587 | 139.3983 | 7419.373 | 75.30816 | 2254.891 | 236.2131 | 236.2131 | 235.4549 | 235.4549 | 1.676635 | 0.4217092 | 0.4214838 | 180.8418 | 0.4170546 | 0.4196877 | 268.4345 | 205.0281 | 1144.898 | 247.8844 | 225.0465 | 249.3039 | 223.8983 | 215.0357 | 3.121599 | 12.7549 | 42.47075 | 21.36529 | 42.44265
2023-04-10 07:30 | 5212800 | 1448 | 3.496319 | 17.56061 | 26.45803 | 1.797167 | 21.29542 | 265.3639 | 14994.05 | 31.32419 | 138.4778 | 7392.603 | 75.0365 | 2245.158 | 236.2053 | 236.2053 | 235.4483 | 235.4483 | 1.627575 | 0.4185389 | 0.4183139 | 177.8597 | 0.414065 | 0.4166853 | 268.1917 | 204.23 | 1141.7125 | 271.1089 | 233.3033 | 250.7189 | 230.0025 | 222.8186 | 3.074811 | 12.8131 | 43 | 21.4785 | 42.93889
2023-04-10 08:30 | 5216400 | 1449 | 3.49641 | 17.64759 | 26.08228 | 1.759248 | 21.51766 | 265.6045 | 15010.81 | 31.35288 | 138.4485 | 7403.944 | 75.15159 | 2242.125 | 236.1749 | 236.1749 | 235.454 | 235.4538 | 1.628084 | 0.4187727 | 0.4185432 | 177.2643 | 0.4134384 | 0.416063 | 267.9889 | 203.9538 | 1140.086 | 234.5515 | 198.1345 | 231.1646 | 207.5774 | 198.3624 | 3.053142 | 13.16452 | 43 | 21.55398 | 43.00866
2023-04-10 09:30 | 5220000 | 1450 | 3.537909 | 17.91437 | 26.15578 | 1.883722 | 21.31072 | 266.1806 | 15234.52 | 31.42192 | 140.9472 | 7431.144 | 75.42725 | 2245.464 | 236.1486 | 236.1486 | 235.4278 | 235.4275 | 1.564931 | 0.4167536 | 0.4165117 | 175.0047 | 0.4111544 | 0.4137761 | 270.0667 | 204.2256 | 1142.191 | 257.1375 | 201.9506 | 226.1161 | 223.3817 | 207.4278 | 2.985072 | 13.55724 | 43 | 21.56011 | 43.08822
2023-04-10 10:30 | 5223600 | 1451 | 3.855703 | 17.75599 | 25.17206 | 1.611866 | 20.63883 | 267.6045 | 16768.29 | 31.58854 | 142.4735 | 7524.487 | 76.37546 | 2271.047 | 236.4426 | 236.4426 | 235.7117 | 235.7117 | 1.480273 | 0.4196521 | 0.4194092 | 177.5167 | 0.4139593 | 0.4165953 | 270.7187 | 203.8267 | 1146.177 | 228.8415 | 194.2838 | 211.5588 | 212.8579 | 194.1713 | 2.978616 | 14.04762 | 43 | 21.68376 | 43.28554
2023-04-10 11:30 | 5227200 | 1452 | 4.093809 | 17.66238 | 26.20756 | 1.652389 | 21.84294 | 267.4444 | 17857.18 | 31.5739 | 143.9361 | 7562.794 | 76.76392 | 2299.642 | 238.2619 | 238.2619 | 237.4939 | 237.4939 | 1.484022 | 0.4225422 | 0.4223039 | 178.3406 | 0.4166028 | 0.4192322 | 272.1583 | 204.6483 | 1162.268 | 253.9328 | 201.9625 | 223.5478 | 223.6886 | 207.3983 | 2.987317 | 14.36707 | 43 | 21.85975 | 43.026
2023-04-10 12:30 | 5230800 | 1453 | 4.136215 | 17.86065 | 26.26892 | 1.585917 | 21.86764 | 267.3667 | 18043.98 | 31.56195 | 143.9778 | 7568.611 | 76.82331 | 2295.747 | 238.3172 | 238.3172 | 237.5322 | 237.5325 | 1.620294 | 0.4205828 | 0.4203356 | 176.2883 | 0.4146056 | 0.4172086 | 272.2444 | 204.7153 | 1157.8325 | 246.7486 | 191.1764 | 207.0647 | 220.2344 | 198.8322 | 2.940692 | 14.24146 | 43.38611 | 21.18461 | 43.01022
2023-04-10 13:30 | 5234400 | 1454 | 4.131367 | 17.84563 | 26.63084 | 1.53376 | 21.6822 | 267.6156 | 18033.5 | 31.59118 | 149.6017 | 7573.145 | 76.86864 | 2313.641 | 238.2655 | 238.2655 | 237.5117 | 237.5114 | 1.714142 | 0.4202529 | 0.420007 | 176.5582 | 0.414824 | 0.4174396 | 277.415 | 203.9368 | 1182.948 | 249.5708 | 207.6646 | 218.3357 | 227.3097 | 206.0131 | 2.942532 | 13.74943 | 44 | 22.33799 | 43.55752
2023-04-10 14:30 | 5238000 | 1455 | 4.23039875 | 18.08524 | 27.11014 | 1.466111 | 22.27056 | 267.8139 | 18509.02 | 31.61441 | 152.525 | 7601.494 | 77.1565 | 2324.864 | 238.2206 | 238.2206 | 237.4944 | 237.4939 | 1.902464 | 0.4193422 | 0.4191014 | 174.4686 | 0.4126903 | 0.4152986 | 279.9611 | 203.2322 | 1192.554 | 235.9219 | 187.1356 | 206.3242 | 216.8589 | 194.1836 | 2.879775 | 14.1451 | 44.20278 | 22.51497 | 44.17622
2023-04-10 15:30 | 5241600 | 1456 | 4.1452955 | 17.77471 | 26.94433 | 1.618139 | 22.15856 | 266.6 | 18035.575 | 31.47239 | 149.7639 | 7565.458 | 76.79086 | 2307.225 | 238.2558 | 238.2558 | 237.5369 | 237.5367 | 1.904019 | 0.4202117 | 0.4199714 | 176.7028 | 0.4149581 | 0.4175775 | 278.0167 | 203.9939 | 1191.371 | 242.5344 | 197.82 | 209.3781 | 206.8214 | 195.2517 | 2.950675 | 14.34259 | 44.93333 | 22.39261 | 45.64689
2023-04-10 16:30 | 5245200 | 1457 | 4.135498 | 18.09064 | 27.28429 | 1.39546 | 22.02318 | 266.585 | 17993.38 | 31.47186 | 153.2869 | 7573.292 | 76.87006 | 2307.624 | 238.229 | 238.229 | 237.4777 | 237.4777 | 1.85954 | 0.4174652 | 0.4172273 | 173.5891 | 0.4118175 | 0.4144206 | 281.2535 | 204.093 | 1200.667 | 233.8401 | 189.1318 | 198.5942 | 207.0267 | 188.8579 | 2.879727 | 14.71186 | 45.3844 | 22.92228 | 45.15203
2023-04-10 17:30 | 5248800 | 1458 | 4.104384 | 17.50376 | 27.03061 | 1.485333 | 22.08558 | 265.1167 | 17752.3 | 31.29831 | 148.0333 | 7531.192 | 76.44261 | 2300.55 | 238.2825 | 238.2825 | 237.5089 | 237.5089 | 1.714225 | 0.4223039 | 0.4220611 | 178.4281 | 0.4167106 | 0.4193397 | 277.1389 | 205.6169 | 1200.665 | 231.5783 | 198.5819 | 207.4614 | 203.7678 | 188.3156 | 3.011656 | 14.72312 | 45.60556 | 22.86836 | 45.97111
2023-04-10 18:30 | 5252400 | 1459 | 4.05874 | 17.89889 | 26.82878 | 1.3205 | 21.93975 | 264.8 | 17522.62 | 31.256975 | 147.5639 | 7514.122 | 76.26992 | 2292.011 | 238.3322 | 238.3322 | 237.5183 | 237.5183 | 1.629436 | 0.4190228 | 0.4187708 | 174.1756 | 0.4125078 | 0.4151019 | 276.8667 | 206.2844 | 1191.99 | 242.8492 | 198.1056 | 204.6217 | 205.7056 | 190.1653 | 2.932528 | 14.943725 | 45.20972 | 22.72747 | 44.87533
2023-04-10 19:30 | 5256000 | 1460 | 4.15938 | 17.96203 | 27.17203 | 1.31156 | 22.07493 | 265.3036 | 18018.01 | 31.31927 | 151.3705 | 7550.88 | 76.64309 | 2301.978 | 238.3396 | 238.3396 | 237.4994 | 237.4992 | 1.601989 | 0.4176487 | 0.4173933 | 173.8454 | 0.412185 | 0.414722 | 280.1281 | 205.4245 | 1202.293 | 243.6262 | 202.2362 | 218.2557 | 204.3811 | 194.3694 | 2.901655 | 15.01241 | 45.85515 | 23.04685 | 45.65173
2023-04-10 20:30 | 5259600 | 1461 | 4.146728 | 18.22213 | 27.20397 | 1.255139 | 21.992 | 265.4667 | 17969.09 | 31.338825 | 152.0222 | 7551.472 | 76.64883 | 2299.931 | 238.3839 | 238.3839 | 237.5381 | 237.5378 | 1.583972 | 0.4162922 | 0.4160542 | 171.4175 | 0.4098011 | 0.4123361 | 280.7278 | 205.4789 | 1200.767 | 233.1586 | 194.5053 | 226.6153 | 198.6972 | 190.815 | 2.850658 | 14.78632 | 46 | 22.87986 | 46.16867
2023-04-10 21:30 | 5263200 | 1462 | 4.151675 | 18.02206 | 27.02053 | 1.23663 | 22.14412 | 266.0362 | 18034.35 | 31.40691 | 151.8245 | 7572.738 | 76.86471 | 2300.565 | 238.3148 | 238.3148 | 237.5086 | 237.5086 | 1.611279 | 0.4190318 | 0.4188086 | 173.8008 | 0.412115 | 0.4146304 | 280.1337 | 205.3864 | 1202.305 | 239.344 | 195.973 | 213.8911 | 201.0033 | 192.2398 | 2.885847 | 15.13342 | 46 | 23.17426 | 46.10178
2023-04-10 22:30 | 5266800 | 1463 | 4.15363175 | 18.34706 | 26.23125 | 1.059889 | 21.53428 | 265.6083 | 18011.36 | 31.355125 | 153.8278 | 7558.547 | 76.72056 | 2302.253 | 238.3022 | 238.3022 | 237.4933 | 237.4933 | 1.670353 | 0.4148181 | 0.4145861 | 170.4672 | 0.40877 | 0.4112903 | 282.2222 | 205.6475 | 1203.694 | 224.7603 | 187.1922 | 210.57 | 193.6539 | 186.1381 | 2.82555 | 14.94309 | 46 | 23.42367 | 46.20756
2023-04-10 23:30 | 5270400 | 1464 | 4.148899 | 18.10776 | 27.06134 | 1.136825 | 22.38142 | 265.5432 | 17982.89 | 31.34523 | 152.3148 | 7553.532 | 76.66989 | 2301.337 | 238.2655 | 238.2655 | 237.5156 | 237.5159 | 1.691758 | 0.4165454 | 0.4162847 | 172.6925 | 0.4109579 | 0.4135521 | 280.9443 | 205.5738 | 1202.217 | 224.5939 | 181.8226 | 200.932 | 192.3435 | 182.8532 | 2.873983 | 14.80006 | 46 | 22.42206 | 46.05357
2023-04-11 00:30 | 5274000 | 1465 | 4.145736 | 18.24827 | 27.18078 | 1.124167 | 22.39956 | 266.3083 | 18022.18 | 31.43764 | 153.2083 | 7575.444 | 76.89208 | 2298.667 | 238.2617 | 238.2617 | 237.5236 | 237.5236 | 1.676586 | 0.4159892 | 0.4157431 | 171.8458 | 0.4101072 | 0.4127106 | 281.3333 | 205.0061 | 1198.414 | 243.4133 | 188.9142 | 220.7544 | 206.4242 | 195.3536 | 2.841956 | 14.90347 | 46 | 23.06028 | 46.05978
2023-04-11 01:30 | 5277600 | 1466 | 4.141123 | 17.84366 | 27.14372 | 1.14225 | 22.26956 | 265.9111 | 17972.48 | 31.388625 | 150.9028 | 7562.736 | 76.76333 | 2302.331 | 238.2103 | 238.2103 | 237.4947 | 237.4947 | 1.573694 | 0.4205925 | 0.4203444 | 175.4953 | 0.4137053 | 0.4163261 | 279.4 | 205.2725 | 1203.561 | 264.73 | 203.8439 | 221.9353 | 216.0583 | 200.9742 | 2.926114 | 14.83651 | 46 | 22.88367 | 45.93289
2023-04-11 02:30 | 5281200 | 1467 | 4.146534 | 18.07527 | 27.49702 | 1.217298 | 22.07198 | 266.1421 | 18011.4 | 31.41426 | 152.1616 | 7568.791 | 76.82465 | 2302.156 | 238.2326 | 238.2326 | 237.4975 | 237.4975 | 1.511797 | 0.4185496 | 0.4183022 | 173.3669 | 0.4115994 | 0.4142092 | 280.4652 | 205.0749 | 1202.179 | 253.1482 | 212.6942 | 216.2894 | 211.5031 | 199.7058 | 2.87773 | 14.79878 | 46 | 22.92964 | 45.70513
2023-04-11 03:30 | 5284800 | 1468 | 4.141308 | 18.15709 | 27.24883 | 1.297639 | 22.04314 | 266.05 | 17983.71 | 31.40599 | 155.3139 | 7567.492 | 76.81139 | 2308.389 | 238.2919 | 238.2919 | 237.5256 | 237.5256 | 1.503239 | 0.4159833 | 0.4157442 | 172.4522 | 0.4107436 | 0.4133025 | 283.4194 | 204.4833 | 1210.916 | 251.7239 | 211.4972 | 227.4256 | 212.4164 | 201.5756 | 2.859911 | 14.89876 | 46 | 22.97147 | 45.67067
2023-04-11 04:30 | 5288400 | 1469 | 4.152823 | 18.36058 | 27.21086 | 1.308134 | 22.12702 | 265.7549 | 18016.66 | 31.37046 | 156.0362 | 7561.713 | 76.75253 | 2306.986 | 238.2669 | 238.2669 | 237.4914 | 237.4911 | 1.560256 | 0.4133295 | 0.4130897 | 170.3265 | 0.4085933 | 0.411107 | 284.2256 | 204.5075 | 1209.088 | 220.5593 | 187.6727 | 214.5253 | 185.4022 | 183.9825 | 2.819306 | 14.93243 | 46 | 22.57669 | 45.90465
2023-04-11 05:30 | 5292000 | 1470 | 4.074598 | 18.64479 | 27.04969 | 1.191667 | 22.27767 | 262.0556 | 17417.29 | 30.934825 | 152.8972 | 7454.831 | 75.66797 | 2296.394 | 238.2953 | 238.2953 | 237.4964 | 237.4961 | 1.775514 | 0.4092658 | 0.4090331 | 165.4575 | 0.4037531 | 0.4062583 | 283.25 | 204.1983 | 1213.071 | 230.5781 | 192.9053 | 207.7553 | 197.4797 | 187.3672 | 2.785569 | 15.22961 | 46 | 23.31353 | 46.02733
2023-04-11 06:30 | 5295600 | 1471 | 4.132184 | 18.57277 | 27.21122 | 1.371556 | 22.04186 | 265.7667 | 17927.45 | 31.37622 | 154.5472 | 7563.522 | 76.77111 | 2296.353 | 238.3519 | 238.3519 | 237.5144 | 237.5142 | 1.932986 | 0.4128475 | 0.4126342 | 168.4656 | 0.4068172 | 0.4093214 | 282.7694 | 203.7131 | 1199.99 | 232.2519 | 193.2381 | 221.4217 | 196.3867 | 188.5953 | 2.781853 | 15.19217 | 46 | 23.77625 | 46.15711
2023-04-11 07:30 | 5299200 | 1472 | 4.141584 | 18.50667 | 27.19276 | 1.290975 | 22.23554 | 266.1337 | 17990.55 | 31.41623 | 156.4067 | 7569.198 | 76.82869 | 2306.549 | 238.3212 | 238.3212 | 237.5226 | 237.5226 | 1.740905 | 0.4134953 | 0.4132969 | 169.3226 | 0.4076437 | 0.4101337 | 284.3426 | 203.7696 | 1208.172 | 213.4599 | 183.5933 | 214.5794 | 180.9922 | 180.9323 | 2.794827 | 14.84981 | 46 | 23.34791 | 46.10134
2023-04-11 08:30 | 5302800 | 1473 | 4.139855 | 18.28478 | 26.82511 | 1.236167 | 22.52753 | 265.7833 | 17959.47 | 31.37669 | 155.1806 | 7559.658 | 76.73189 | 2307.631 | 238.2594 | 238.2594 | 237.5044 | 237.5047 | 1.568314 | 0.4153231 | 0.4150944 | 171.2206 | 0.40948 | 0.4119689 | 283.3944 | 204.5667 | 1210.1075 | 235.6258 | 200.9508 | 225.7664 | 196.6775 | 191.8561 | 2.839656 | 14.82571 | 46 | 23.29328 | 46.14889
2023-04-11 09:30 | 5306400 | 1474 | 4.1235235 | 18.38033 | 27.00306 | 1.185472 | 22.53422 | 267.6 | 18007.94 | 31.58595 | 158.5222 | 7610.728 | 77.25025 | 2305.675 | 238.2783 | 238.2783 | 237.51 | 237.5103 | 1.493969 | 0.4144722 | 0.4142625 | 171.3728 | 0.4096508 | 0.4121408 | 285.4306 | 204.4714 | 1208.598 | 209.2547 | 174.7889 | 192.3461 | 178.7681 | 173.6231 | 2.809944 | 15.25723 | 46 | 23.03753 | 45.90556
2023-04-11 10:30 | 5310000 | 1475 | 4.151557 | 18.12344 | 26.57521 | 1.194847 | 22.46078 | 265.351 | 17987.96 | 31.32177 | 154.078 | 7558.209 | 76.71671 | 2302.983 | 238.246 | 238.246 | 237.4916 | 237.4914 | 1.409875 | 0.4154897 | 0.4152969 | 172.412 | 0.4106582 | 0.4131543 | 282.5766 | 204.7136 | 1209.075 | 213.0763 | 172.3997 | 183.0738 | 181.9159 | 170.932 | 2.865123 | 15.4738 | 46 | 23.10192 | 46.07599
2023-04-11 11:30 | 5313600 | 1476 | 4.150399 | 18.25514 | 26.12461 | 1.078639 | 22.12247 | 265.2167 | 17979.84 | 31.31056 | 154.3583 | 7561.461 | 76.74983 | 2298.114 | 238.2911 | 238.2911 | 237.5131 | 237.5131 | 1.358947 | 0.4139753 | 0.4138053 | 171.02 | 0.4093114 | 0.4117983 | 282.825 | 205.0219 | 1206.631 | 217.575 | 175.0975 | 193.4039 | 191.2781 | 176.7925 | 2.834506 | 15.90235 | 46 | 22.95419 | 46.08
2023-04-11 12:30 | 5317200 | 1477 | 4.164734 | 18.31343 | 26.83064 | 1.142563 | 22.45964 | 265.2201 | 18047.97 | 31.30881 | 154.2479 | 7569.123 | 76.82805 | 2294.529 | 238.2535 | 238.2535 | 237.5084 | 237.5081 | 1.411535 | 0.4133323 | 0.4131621 | 170.4549 | 0.4087084 | 0.4111939 | 282.6267 | 204.2816 | 1204.12 | 215.2348 | 173.505 | 189.4621 | 186.9125 | 172.6719 | 2.816883 | 16.32887 | 46 | 22.95053 | 46.05067
2023-04-11 13:30 | 5320800 | 1478 | 4.174853 | 17.93304 | 26.92647 | 1.270667 | 22.43539 | 263.9472 | 18005.53 | 31.15603 | 150.3694 | 7534.456 | 76.47575 | 2293.875 | 238.2875 | 238.2875 | 237.5222 | 237.5222 | 1.507511 | 0.4162311 | 0.4160478 | 173.2786 | 0.4115664 | 0.4140825 | 279.8056 | 205.405 | 1204.42 | 207.1219 | 181.5747 | 196.7081 | 186.8564 | 175.4944 | 2.899192 | 16.22135 | 46 | 22.90644 | 46.26511
2023-04-11 14:30 | 5324400 | 1479 | 4.182132 | 17.90771 | 26.51272 | 1.218167 | 22.54217 | 263.3472 | 18000.44 | 31.08826 | 149.1139 | 7521.847 | 76.34825 | 2291.467 | 238.2519 | 238.2519 | 237.4914 | 237.4914 | 1.548508 | 0.4161744 | 0.4159911 | 173.1019 | 0.4113544 | 0.4138683 | 278.95 | 205.8925 | 1202.989 | 209.9422 | 178.1519 | 192.1075 | 187.9958 | 175.4922 | 2.903094 | 16.34904 | 46 | 22.9085 | 46.17222
2023-04-11 15:30 | 5328000 | 1480 | 4.177773 | 18.69882 | 26.63852 | 1.274986 | 22.6844 | 263.883 | 18021.37 | 31.1492 | 154.3788 | 7542.997 | 76.56306 | 2289.524 | 238.2501 | 238.2501 | 237.522 | 237.5217 | 1.61424 | 0.4092435 | 0.409083 | 166.1744 | 0.4044245 | 0.40691 | 283.4429 | 205.2666 | 1203.908 | 231.8312 | 185.5156 | 204.1755 | 202.8267 | 185.3315 | 2.744326 | 16.91077 | 46 | 23.10905 | 46.15045
2023-04-11 16:30 | 5331600 | 1481 | 4.185435 | 18.63416 | 27.16133 | 1.349222 | 22.1275 | 263.1 | 18007.26 | 31.05811 | 152.5639 | 7529.817 | 76.42869 | 2286.25 | 238.24 | 238.24 | 237.4794 | 237.4794 | 1.724047 | 0.4102311 | 0.4100683 | 166.2858 | 0.4045258 | 0.4070106 | 282.1361 | 205.2328 | 1204.1975 | 196.81 | 157.3022 | 173.0814 | 177.6747 | 160.125 | 2.755492 | 17.3744 | 46 | 23.48144 | 46.55089
2023-04-11 17:30 | 5335200 | 1482 | 4.188773 | 17.6234 | 26.7188 | 1.300223 | 22.46916 | 262.4318 | 17978.37 | 30.98024 | 146.3983 | 7513.838 | 76.26705 | 2284.9 | 238.3128 | 238.3128 | 237.527 | 237.5273 | 1.681521 | 0.4190677 | 0.4188791 | 175.3518 | 0.4136646 | 0.4161635 | 276.6797 | 207.5602 | 1204.362 | 222.4621 | 177.5465 | 192.8543 | 191.0602 | 177.2092 | 2.957446 | 17.46359 | 46 | 22.83231 | 45.79738
2023-04-11 18:30 | 5338800 | 1483 | 4.169869 | 17.50114 | 26.82753 | 1.328417 | 22.56836 | 263.9972 | 17999.07 | 31.16523 | 146.9333 | 7553.114 | 76.66547 | 2284.703 | 238.2792 | 238.2792 | 237.485 | 237.4847 | 1.594603 | 0.4220844 | 0.4218894 | 177.7567 | 0.4160361 | 0.4185392 | 276.3806 | 208.8161 | 1202.443 | 196.6681 | 168.3367 | 181.9989 | 174.2792 | 169.2997 | 2.982614 | 17.46139 | 46 | 22.87928 | 46.08311
2023-04-11 19:30 | 5342400 | 1484 | 4.24338 | 17.31249 | 26.21869 | 1.328417 | 22.89206 | 259.0278 | 17989.94 | 30.57844 | 140.4444 | 7431.328 | 75.42922 | 2283.025 | 238.2933 | 238.2933 | 237.4969 | 237.4975 | 1.55135 | 0.4199964 | 0.4198067 | 176.2042 | 0.4144969 | 0.4169861 | 272.7917 | 208.1253 | 1205.304 | 188.4714 | 158.9081 | 177.9606 | 173.6244 | 162.5917 | 3.031617 | 17.55045 | 46 | 23.14458 | 46.53978
2023-04-11 20:30 | 5346000 | 1485 | 4.223251 | 17.43626 | 26.52357 | 1.350613 | 22.82972 | 260.5515 | 18006.33 | 30.75711 | 142.8802 | 7470.983 | 75.83184 | 2282.981 | 238.3019 | 238.3019 | 237.5248 | 237.5251 | 1.562515 | 0.4198482 | 0.4196409 | 175.9412 | 0.4142423 | 0.4167256 | 274.3343 | 208.4156 | 1204.593 | 198.6493 | 172.3716 | 179.2384 | 177.2337 | 167.7404 | 2.998741 | 17.67364 | 46 | 23.35304 | 46.02203
2023-04-11 21:30 | 5349600 | 1486 | 4.209982 | 17.56697 | 26.97008 | 1.3685 | 22.55047 | 261.2139 | 17992.27 | 30.83636 | 144.6028 | 7488.122 | 76.00569 | 2282.531 | 238.2956 | 238.2956 | 237.5167 | 237.5167 | 1.528908 | 0.4187039 | 0.4184931 | 175.0336 | 0.4133289 | 0.4158172 | 275.6083 | 208.1408 | 1204.391 | 199.7244 | 167.8619 | 183.7881 | 183.295 | 169.2394 | 2.96755 | 17.75717 | 46 | 23.13942 | 45.98067
2023-04-11 22:30 | 5353200 | 1487 | 4.197064 | 17.40289 | 27.34632 | 1.388942 | 22.46209 | 262.4011 | 18017.25 | 30.97482 | 145.039 | 7520.797 | 76.33713 | 2282.794 | 238.2861 | 238.2861 | 237.4939 | 237.4939 | 1.52768 | 0.4215312 | 0.4213287 | 177.5331 | 0.4158192 | 0.4183142 | 275.4234 | 208.9635 | 1204.754 | 222.9791 | 185.8588 | 204.8022 | 195.2897 | 184.2638 | 2.998961 | 17.96492 | 46 | 23.12284 | 46.45908
2023-04-11 23:30 | 5356800 | 1488 | 4.178725 | 18.17645 | 26.33311 | 1.116639 | 21.31078 | 263.2944 | 17994.675 | 31.07804 | 150.4833 | 7542.85 | 76.56136 | 2281.8 | 238.3025 | 238.3025 | 237.5006 | 237.5003 | 1.501164 | 0.4143119 | 0.4141131 | 170.5667 | 0.4088692 | 0.4113286 | 280.0556 | 208.1442 | 1203.953 | 210.9253 | 183.9739 | 193.7178 | 190.1106 | 177.8297 | 2.837528 | 18.05733 | 46 | 23.41653 | 45.96156
2023-04-12 00:30 | 5360400 | 1489 | 4.135837 | 18.566875 | 26.98297 | 1.429083 | 22.01231 | 266.1028 | 17992.69 | 31.41653 | 154.7556 | 7612.811 | 77.27131 | 2277.894 | 238.2714 | 238.2714 | 237.4814 | 237.4814 | 1.526408 | 0.4128569 | 0.4126661 | 168.6878 | 0.4069592 | 0.4094281 | 282.4861 | 208.1336 | 1196.67 | 227.5381 | 181.4489 | 202.1425 | 204.7903 | 185.9672 | 2.753692 | 18.00428 | 46 | 23.214 | 46.10644
2023-04-12 01:30 | 5364000 | 1490 | 4.125653 | 19.01693 | 27.42588 | 1.379164 | 21.69114 | 267.0696 | 18008.36 | 31.52688 | 160.1504 | 7643.802 | 77.58621 | 2275.78 | 238.327 | 238.327 | 237.5251 | 237.5253 | 1.533446 | 0.4090933 | 0.4089056 | 165.2827 | 0.4036092 | 0.4060429 | 286.8524 | 207.4933 | 1203.28 | 232.0978 | 176.8599 | 194.9936 | 204.0997 | 183.3978 | 2.666496 | 17.93045 | 46.89972 | 23.46652 | 46.04156
2023-04-12 02:30 | 5367600 | 1491 | 4.138338 | 18.67708 | 27.39775 | 1.396472 | 21.79919 | 266.3583 | 18015.83 | 31.44114 | 157.7917 | 7624.411 | 77.38917 | 2279.175 | 238.2914 | 238.2914 | 237.4944 | 237.4944 | 1.572606 | 0.4122386 | 0.4120461 | 167.8783 | 0.4061694 | 0.4086239 | 285.1306 | 207.6739 | 1207.561 | 224.3692 | 182.9764 | 192.8006 | 198.2447 | 181.6253 | 2.730619 | 17.73562 | 47 | 23.62792 | 47.04711
2023-04-12 03:30 | 5371200 | 1492 | 4.14451 | 18.25323 | 26.98864 | 1.345278 | 21.97083 | 265.8056 | 18008.59 | 31.37748 | 156.1444 | 7612.044 | 77.26369 | 2282.467 | 238.3272 | 238.3272 | 237.5047 | 237.5047 | 1.5684 | 0.4151844 | 0.4149897 | 171.4272 | 0.4097539 | 0.4122208 | 283.9167 | 208.135 | 1212.713 | 207.0547 | 182.7886 | 194.5186 | 189.1978 | 178.6925 | 2.811606 | 17.824725 | 47 | 23.45464 | 47.05044
2023-04-12 04:30 | 5374800 | 1493 | 4.146972 | 18.02496 | 26.96095 | 1.44663 | 22.19752 | 265.6713 | 18009.52 | 31.363 | 154.1309 | 7605.409 | 77.19616 | 2282.256 | 238.3011 | 238.3011 | 237.5067 | 237.5064 | 1.596552 | 0.4174003 | 0.4172117 | 173.5008 | 0.4118019 | 0.4142933 | 282.195 | 208.4967 | 1210.653 | 209.6017 | 181.0022 | 198.3259 | 187.4231 | 178.6281 | 2.85822 | 17.55703 | 47 | 23.15866 | 47.1771
2023-04-12 05:30 | 5378400 | 1494 | 4.137423 | 18.0884 | 27.10444 | 1.401139 | 22.19828 | 265.9444 | 17983.49 | 31.39365 | 154.5056 | 7611.983 | 77.26397 | 2279.367 | 238.3389 | 238.3389 | 237.5253 | 237.5256 | 1.599917 | 0.4166997 | 0.4165219 | 173.0572 | 0.4113964 | 0.4138672 | 282.3639 | 208.3769 | 1208.139 | 200.0919 | 175.0853 | 195.8842 | 183.0378 | 174.3756 | 2.845622 | 17.64317 | 47 | 23.18442 | 46.98444
2023-04-12 06:30 | 5382000 | 1495 | 4.143978 | 17.96522 | 27.02692 | 1.541944 | 22.17225 | 265.9222 | 18012.31 | 31.39084 | 152.0583 | 7613.103 | 77.27422 | 2275.106 | 238.2786 | 238.2786 | 237.4903 | 237.4906 | 1.567669 | 0.4188864 | 0.4187058 | 174.2669 | 0.4125456 | 0.4150278 | 280.1583 | 208.7208 | 1202.8325 | 205.6908 | 185.0125 | 202.0283 | 186.0039 | 177.9033 | 2.869061 | 17.6923 | 47 | 23.29214 | 46.60844
2023-04-12 07:30 | 5385600 | 1496 | 4.132643 | 18.180525 | 27.01586 | 1.566083 | 22.02761 | 266.6417 | 18008.46 | 31.47218 | 155.8139 | 7632.139 | 77.46781 | 2280.425 | 238.27 | 238.27 | 237.5061 | 237.5064 | 1.614578 | 0.4170944 | 0.4169125 | 172.6514 | 0.4109217 | 0.4133875 | 283.1694 | 208.2678 | 1209.782 | 215.1453 | 185.3697 | 211.1119 | 187.3903 | 180.9644 | 2.823144 | 17.84311 | 47 | 23.21692 | 47.19644
2023-04-12 08:30 | 5389200 | 1497 | 4.126563 | 18.62314 | 26.99643 | 1.61532 | 21.77574 | 267.3315 | 18029.16 | 31.55664 | 159.7911 | 7651.103 | 77.66033 | 2279.022 | 238.2688 | 238.2688 | 237.5008 | 237.5014 | 1.682075 | 0.4118125 | 0.4116393 | 168.9253 | 0.4071942 | 0.4096493 | 286.4067 | 207.746 | 1207.421 | 219.5972 | 187.4373 | 200.9855 | 194.6351 | 182.5591 | 2.73488 | 17.88851 | 47 | 23.72886 | 47.19045
2023-04-12 09:30 | 5392800 | 1498 | 4.12089 | 18.527775 | 26.90172 | 1.598 | 22.0885 | 267.1444 | 17994.26 | 31.5354 | 159.3806 | 7650.694 | 77.65589 | 2277.494 | 238.24 | 238.24 | 237.4958 | 237.4958 | 1.723761 | 0.41265 | 0.4124697 | 169.6964 | 0.4079364 | 0.4104097 | 286.0583 | 208.2939 | 1209.141 | 199.1564 | 157.5075 | 174.4564 | 174.9722 | 165.295 | 2.750197 | 18.26298 | 47 | 23.55389 | 47.07267
2023-04-12 10:30 | 5396400 | 1499 | 4.151246 | 18.1733 | 26.41961 | 1.458575 | 22.40201 | 265.0279 | 17996.36 | 31.28615 | 154.5615 | 7606.866 | 77.21098 | 2272.525 | 238.3277 | 238.3277 | 237.512 | 237.5123 | 1.761366 | 0.4146232 | 0.4144425 | 171.6134 | 0.4099399 | 0.4124101 | 282.7402 | 210.5123 | 1209.241 | 190.8975 | 155.8587 | 163.3648 | 168.4796 | 160.8623 | 2.818676 | 18.86451 | 47 | 23.61575 | 47.05045
2023-04-12 11:30 | 5400000 | 1500 | 4.182296 | 18.48171 | 25.26156 | 1.417765 | 21.16036 | 263.3268 | 18022.46 | 31.08601 | 153.6816 | 7565.274 | 76.78894 | 2272.52 | 238.302 | 238.302 | 237.5064 | 237.5064 | 1.810804 | 0.4113307 | 0.4111109 | 167.6944 | 0.4059969 | 0.4084511 | 282.8883 | 211.7559 | 1209.897 | 218.5444 | 174.3254 | 187.5718 | 184.8388 | 175.7545 | 2.763223 | 18.82665 | 47 | 23.60916 | 47.03045
2023-04-12 12:30 | 5403600 | 1501 | 4.19854 | 18.36363 | 26.56727 | 1.627994 | 21.62666 | 261.7911 | 17990.6 | 30.90902 | 151.2953 | 7522.914 | 76.35891 | 2271.816 | 238.3111 | 238.3111 | 237.4947 | 237.4947 | 1.799092 | 0.4106376 | 0.4103487 | 167.8435 | 0.4061543 | 0.4086192 | 281.5181 | 213.0354 | 1208.794 | 229.2802 | 185.6543 | 201.2721 | 193.785 | 183.4448 | 2.793201 | 18.51926 | 47 | 23.51162 | 47.27443
2023-04-12 13:30 | 5407200 | 1502 | 4.21097 | 18.05585 | 26.69497 | 1.762917 | 21.47083 | 260.9972 | 17992.67 | 30.81006 | 148.8583 | 7507.469 | 76.20194 | 2270.064 | 238.3422 | 238.3422 | 237.4886 | 237.4886 | 1.793583 | 0.4128925 | 0.4126072 | 170.105 | 0.4084475 | 0.4109244 | 279.6083 | 213.8569 | 1210.096 | 244.1306 | 193.6117 | 211.8203 | 206.2697 | 191.585 | 2.851339 | 18.90284 | 47 | 23.56411 | 47.05511
2023-04-12 14:30 | 5410800 | 1503 | 4.22103175 | 18.5801 | 26.94464 | 1.877167 | 21.42639 | 260.3417 | 17988.93 | 30.73225 | 150.6194 | 7485.286 | 75.97708 | 2271.958 | 238.3381 | 238.3381 | 237.5031 | 237.5033 | 1.735667 | 0.4077531 | 0.4074572 | 164.8594 | 0.4031975 | 0.4056772 | 281.6722 | 213.7328 | 1209.862 | 256.4017 | 198.6858 | 211.4403 | 209.63 | 193.9375 | 2.754847 | 18.47043 | 47 | 24.10875 | 47.07933
2023-04-12 15:30 | 5414400 | 1504 | 4.198506 | 18.66659 | 26.94615 | 1.913268 | 21.72955 | 261.6704 | 17983.77 | 30.88895 | 152.8603 | 7525.439 | 76.38483 | 2268.989 | 238.395 | 238.395 | 237.5201 | 237.5201 | 1.683771 | 0.4077559 | 0.4074413 | 164.8679 | 0.4032628 | 0.4057299 | 282.9972 | 213.9084 | 1209.28 | 235.7796 | 193.0271 | 211.9679 | 204.0866 | 190.9682 | 2.731059 | 19.02408 | 47 | 24.08439 | 47.07022
2023-04-12 16:30 | 5418000 | 1505 | 4.221137 | 18.65004 | 26.77866 | 1.831281 | 21.87359 | 260.4178 | 17998.27 | 30.74278 | 150.1504 | 7492.304 | 76.04799 | 2268.042 | 238.3409 | 238.3409 | 237.5209 | 237.5209 | 1.652638 | 0.4080265 | 0.4076894 | 164.3136 | 0.4026549 | 0.4051251 | 281.1532 | 215.4396 | 1207.427 | 228.8078 | 192.8788 | 215.7117 | 191.9657 | 187.5295 | 2.738844 | 18.81222 | 47 | 23.73755 | 47.07
2023-04-12 17:30 | 5421600 | 1506 | 4.185774 | 18.39529 | 26.75178 | 1.813556 | 21.93972 | 262.6028 | 17984.425 | 31.0002 | 151.4611 | 7540.686 | 76.53925 | 2270.419 | 238.3194 | 238.3194 | 237.4947 | 237.495 | 1.576217 | 0.4116994 | 0.4113767 | 168.0086 | 0.4063278 | 0.4088256 | 281.2306 | 217.5097 | 1205.97 | 243.9756 | 202.6511 | 227.4631 | 210.9581 | 198.1272 | 2.785825 | 18.43741 | 47 | 23.91069 | 47.02111
2023-04-12 18:30 | 5425200 | 1507 | 4.169919 | 18.58599 | 27.10306 | 1.804624 | 21.86189 | 263.6379 | 17982.43 | 31.12253 | 153.312 | 7564.323 | 76.77933 | 2270.688 | 238.4111 | 238.4111 | 237.5209 | 237.5206 | 1.516306 | 0.4109493 | 0.4106159 | 166.8588 | 0.4052699 | 0.4077437 | 282.4206 | 217.2992 | 1204.362 | 254.3994 | 208.2504 | 230.5964 | 216.4866 | 203.2036 | 2.748496 | 18.2968 | 47 | 23.73685 | 47.00045
2023-04-12 19:30 | 5428800 | 1508 | 4.163346 | 18.92626 | 27.43744 | 1.898361 | 21.53044 | 264.2972 | 17998.44 | 31.202 | 156.525 | 7582.078 | 76.95936 | 2272.253 | 238.4061 | 238.4061 | 237.5061 | 237.5058 | 1.50265 | 0.40812 | 0.4077892 | 164.2967 | 0.4027025 | 0.4051675 | 285.0194 | 216.2761 | 1205.762 | 264.5939 | 214.4767 | 228.6125 | 226.9381 | 209.3483 | 2.685553 | 18.34358 | 47 | 23.67972 | 47.11733
2023-04-12 20:30 | 5432400 | 1509 | 4.159889 | 18.64182 | 27.416 | 1.829306 | 21.38275 | 264.5361 | 17995.325 | 31.22774 | 155.6056 | 7583.861 | 76.97772 | 2275.856 | 238.4008 | 238.4008 | 237.5056 | 237.5042 | 1.502642 | 0.41099 | 0.41065 | 166.9539 | 0.405355 | 0.4078331 | 284.0917 | 216.2892 | 1208.012 | 256.3392 | 211.6756 | 226.2544 | 220.5392 | 203.7292 | 2.738572 | 18.08335 | 47 | 23.80719 | 47.032
2023-04-12 21:30 | 5436000 | 1510 | 4.153905 | 18.46317 | 27.29081 | 1.695766 | 21.83256 | 265.376 | 18024.04 | 31.3256 | 155.6045 | 7605.32 | 77.19563 | 2276.058 | 238.3727 | 238.3727 | 237.4891 | 237.4889 | 1.559685 | 0.4131593 | 0.4128276 | 169.2298 | 0.4076025 | 0.4100894 | 283.6128 | 216.5808 | 1207.045 | 258.1195 | 197.8228 | 220.1694 | 216.083 | 200.4003 | 2.772468 | 18.08155 | 47 | 23.97476 | 46.91267
2023-04-12 22:30 | 5439600 | 1511 | 4.146439 | 18.54566 | 27.51683 | 1.592722 | 22.01858 | 265.5556 | 18005.13 | 31.35131 | 155.975 | 7610.744 | 77.25042 | 2275.017 | 238.3408 | 238.3408 | 237.5 | 237.5008 | 1.5589 | 0.4128744 | 0.4125489 | 168.6042 | 0.4069447 | 0.4094519 | 283.8306 | 216.2175 | 1206.381 | 257.7933 | 197.1425 | 214.4225 | 216.9817 | 198.6644 | 2.755 | 18.14013 | 47 | 23.84514 | 46.59711
2023-04-12 23:30 | 5443200 | 1512 | 4.140902 | 18.52839 | 27.83228 | 1.569917 | 21.84114 | 266.0806 | 18012.95 | 31.41016 | 156.8444 | 7622.608 | 77.371 | 2276.467 | 238.2942 | 238.2942 | 237.5131 | 237.5133 | 1.714442 | 0.413155 | 0.4128342 | 169.1958 | 0.4074903 | 0.4099853 | 284.3611 | 215.4708 | 1207.1025 | 234.5489 | 195.3292 | 205.5875 | 201.3056 | 189.5717 | 2.759228 | 18.08128 | 47 | 22.43961 | 47.294
2023-04-13 00:30 | 5446800 | 1513 | 4.126982 | 18.33272 | 26.7805 | 1.434735 | 21.28117 | 265.5125 | 17910.6 | 31.34146 | 155.2702 | 7605.833 | 77.20042 | 2275.351 | 238.3485 | 238.3485 | 237.4964 | 237.4961 | 1.780396 | 0.4146721 | 0.4143412 | 170.4058 | 0.4087546 | 0.411227 | 283.2201 | 216.0267 | 1208.811 | 235.4214 | 197.1526 | 216.4448 | 197.2462 | 190.3685 | 2.795267 | 18.15889 | 47 | 23.54281 | 47.11446
2023-04-13 01:30 | 5450400 | 1514 | 4.13241 | 18.45726 | 27.37811 | 1.60532 | 21.79474 | 266.3426 | 17988.79 | 31.43886 | 157.6156 | 7625.376 | 77.39886 | 2279.109 | 238.3504 | 238.3504 | 237.5136 | 237.5134 | 1.798387 | 0.4132652 | 0.4129214 | 169.7861 | 0.4081362 | 0.4106423 | 284.9749 | 215.6894 | 1209.285 | 233.7883 | 201.4507 | 215.4086 | 200.137 | 192.8306 | 2.769922 | 17.90856 | 47 | 23.39663 | 46.93401
2023-04-13 02:30 | 5454000 | 1515 | 4.026156 | 18.72726 | 27.21544 | 1.577972 | 21.98064 | 263.4917 | 17333.51 | 31.10839 | 154.5972 | 7535.772 | 76.48903 | 2263.669 | 238.3539 | 238.3539 | 237.5197 | 237.5192 | 1.780953 | 0.4092978 | 0.4089781 | 165.5753 | 0.4039292 | 0.4064308 | 283.6972 | 214.5217 | 1206.844 | 230.9658 | 198.0497 | 205.8819 | 198.9786 | 190.0719 | 2.738872 | 18.04264 | 47 | 23.55658 | 47.125
2023-04-13 03:30 | 5457600 | 1516 | 4.175792 | 18.5197 | 27.30014 | 1.52585 | 21.98841 | 263.8969 | 18025.53 | 31.15147 | 154.4791 | 7571.306 | 76.84989 | 2276.173 | 238.3666 | 238.3666 | 237.4955 | 237.4953 | 1.867125 | 0.4115242 | 0.4112198 | 167.6379 | 0.4060045 | 0.4084961 | 283.3872 | 213.1786 | 1209.627 | 235.1886 | 202.7657 | 219.551 | 194.9694 | 190.9554 | 2.759632 | 18.25632 | 47 | 23.66234 | 47.16911
2023-04-13 04:30 | 5461200 | 1517 | 4.168886 | 18.62258 | 26.97331 | 1.528556 | 22.22994 | 264.0667 | 18004.6 | 31.17122 | 154.525 | 7573.708 | 76.87467 | 2275.242 | 238.4181 | 238.4181 | 237.5117 | 237.5117 | 1.898617 | 0.4114503 | 0.4111731 | 166.8347 | 0.4052525 | 0.4077503 | 283.325 | 212.4989 | 1208.254 | 217.2461 | 188.1131 | 206.1675 | 183.8689 | 180.8947 | 2.742853 | 18.182525 | 47 | 23.83492 | 47.29711
2023-04-13 05:30 | 5464800 | 1518 | 4.149881 | 18.48127 | 26.94429 | 1.509471 | 22.33571 | 264.8078 | 17972.57 | 31.26309 | 155.2925 | 7594.733 | 77.0878 | 2273.184 | 238.4206 | 238.4206 | 237.5123 | 237.512 | 1.854175 | 0.4122128 | 0.4118825 | 168.5532 | 0.4069744 | 0.4094763 | 283.5627 | 212.0727 | 1207.273 | 240.5671 | 192.0972 | 207.2813 | 205.9248 | 188.0123 | 2.765011 | 18.39652 | 47 | 23.44557 | 47.1729
2023-04-13 06:30 | 5468400 | 1519 | 4.153916 | 18.44191 | 26.91415 | 1.488579 | 22.31788 | 264.7326 | 17977.23 | 31.2511 | 154.6435 | 7581.738 | 76.95646 | 2278.61 | 238.4025 | 238.4025 | 237.5047 | 237.505 | 1.772568 | 0.4131237 | 0.4127582 | 168.8975 | 0.4072989 | 0.409795 | 283.1031 | 211.5251 | 1208.124 | 244.0465 | 204.5398 | 204.1708 | 204.9811 | 191.3939 | 2.780097 | 17.61592 | 47 | 23.53546 | 47.18955
2023-04-13 07:30 | 5472000 | 1520 | 4.157754 | 17.83711 | 26.90744 | 1.459556 | 22.04939 | 265.0278 | 18004.74 | 31.28668 | 150.7222 | 7574.328 | 76.88056 | 2281.625 | 238.4158 | 238.4158 | 237.5011 | 237.5017 | 1.650517 | 0.4185094 | 0.41816 | 174.81 | 0.4132256 | 0.4157389 | 279.4694 | 212.2892 | 1202.686 | 250.5933 | 207.1728 | 225.4722 | 211.6089 | 200.2839 | 2.908481 | 16.4668 | 47 | 23.09056 | 46.926
2023-04-13 08:30 | 5475600 | 1521 | 4.16348 | 17.7914 | 27.12028 | 1.533343 | 21.79214 | 264.663 | 18004.47 | 31.24456 | 149.5292 | 7561.716 | 76.75281 | 2284.214 | 238.4501 | 238.4501 | 237.5292 | 237.5287 | 1.673187 | 0.4199265 | 0.4195766 | 175.0766 | 0.413527 | 0.4160306 | 278.6128 | 212.8181 | 1204.084 | 253.0139 | 211.9345 | 230.9203 | 211.4309 | 202.0914 | 2.922992 | 16.18634 | 47 | 23.28237 | 46.94933
2023-04-13 09:30 | 5479200 | 1522 | 4.271009 | 17.81312 | 26.89794 | 1.519917 | 22.01722 | 264.5528 | 18486.92 | 31.22786 | 149.925 | 7573.603 | 76.87344 | 2292.211 | 238.4078 | 238.4078 | 237.4825 | 237.4819 | 1.692219 | 0.4187897 | 0.4184367 | 174.7011 | 0.4131092 | 0.4156122 | 279.075 | 213.5061 | 1204.025 | 249.5514 | 203.2939 | 225.4431 | 207.165 | 198.06 | 2.906625 | 16.10998 | 47 | 23.51756 | 47.10644
2023-04-13 10:30 | 5482800 | 1523 | 4.479615 | 17.71228 | 26.67465 | 1.490752 | 22.01028 | 262.7382 | 19305.94 | 31.01516 | 147.0084 | 7546.46 | 76.59799 | 2309.237 | 238.4242 | 238.4242 | 237.5078 | 237.5075 | 1.678713 | 0.4186281 | 0.4182716 | 174.6022 | 0.4130259 | 0.4155474 | 277.39 | 215.8568 | 1204.541 | 237.9331 | 195.9148 | 205.5827 | 205.3875 | 190.9552 | 2.922889 | 15.33058 | 47 | 23.7124 | 46.93401
2023-04-13 11:30 | 5486400 | 1524 | 4.425679 | 17.63852 | 26.80194 | 1.433083 | 22.17342 | 262.3806 | 19032.49 | 30.97205 | 148.1083 | 7528.508 | 76.41642 | 2312.464 | 238.4322 | 238.4322 | 237.5228 | 237.5228 | 1.554275 | 0.4189694 | 0.4185906 | 175.0536 | 0.4134853 | 0.4160194 | 278.5833 | 217.7211 | 1214.094 | 233.2369 | 192.6125 | 194.4731 | 199.0981 | 186.6719 | 2.943967 | 15.35715 | 47 | 23.68867 | 46.95933
2023-04-13 12:30 | 5490000 | 1525 | 4.419596 | 17.33311 | 26.23 | 1.385515 | 21.27259 | 262.0669 | 18984.39 | 30.93729 | 143.61 | 7520.975 | 76.33944 | 2300.735 | 238.3911 | 238.3911 | 237.5067 | 237.5067 | 1.474031 | 0.4219131 | 0.4215173 | 177.9618 | 0.4163535 | 0.4188825 | 274.4318 | 218.0203 | 1201.938 | 243.1265 | 201.9423 | 209.9616 | 204.5758 | 192.4256 | 3.010593 | 15.45389 | 47 | 23.31142 | 47.12621
2023-04-13 13:30 | 5493600 | 1526 | 4.379955 | 17.31741 | 26.85181 | 1.431833 | 21.99197 | 262.3833 | 18826.2 | 30.97098 | 144.4694 | 7525.611 | 76.38611 | 2298.986 | 238.3986 | 238.3986 | 237.5086 | 237.5086 | 1.54 | 0.4221547 | 0.4217497 | 178.3233 | 0.4167228 | 0.4192497 | 275.0778 | 217.6136 | 1204.24 | 236.26 | 194.8536 | 214.0583 | 199.7542 | 190.3344 | 3.015483 | 15.66952 | 47 | 23.90703 | 47.14956
2023-04-13 14:30 | 5497200 | 1527 | 4.42037 | 17.333325 | 27.26986 | 1.548972 | 21.83833 | 262.6 | 19032.08 | 30.99923 | 144.2028 | 7545.433 | 76.58719 | 2294.383 | 238.3781 | 238.3781 | 237.4811 | 237.4811 | 1.5465 | 0.4214328 | 0.4210367 | 177.9639 | 0.4163419 | 0.4188819 | 274.7667 | 216.5603 | 1199.579 | 253.5306 | 206.3514 | 216.7069 | 206.3092 | 196.9911 | 2.991797 | 16.05765 | 47.17917 | 23.6945 | 47.03267
2023-04-13 15:30 | 5500800 | 1528 | 4.410074 | 17.57693 | 26.98125 | 1.620557 | 22.06454 | 263.0891 | 19018.19 | 31.05598 | 146.1365 | 7558.095 | 76.71607 | 2295.663 | 238.4362 | 238.4362 | 237.5178 | 237.5187 | 1.692242 | 0.4210095 | 0.4206042 | 176.2092 | 0.4146451 | 0.4171758 | 276.2535 | 217.2217 | 1203.343 | 248.8632 | 197.9086 | 217.393 | 217.2337 | 198.6783 | 2.949504 | 15.99815 | 47.41086 | 23.47521 | 47.59708
2023-04-13 16:30 | 5504400 | 1529 | 4.402443 | 17.824625 | 27.33333 | 1.637556 | 22.14778 | 263.2889 | 18997.97 | 31.07814 | 149.0222 | 7560.306 | 76.73811 | 2299.903 | 238.4575 | 238.4575 | 237.5372 | 237.5369 | 1.730153 | 0.4170347 | 0.4166231 | 173.8428 | 0.4123003 | 0.4148261 | 278.8556 | 217.2139 | 1204.823 | 258.4825 | 204.7981 | 220.0217 | 222.9619 | 201.5181 | 2.898456 | 16.15388 | 47 | 23.59283 | 47.16022
2023-04-13 17:30 | 5508000 | 1530 | 4.383704 | 17.67205 | 27.13581 | 1.6225 | 22.20658 | 264.0778 | 18973.45 | 31.17363 | 149.1694 | 7583.442 | 76.97336 | 2297.344 | 238.4072 | 238.4072 | 237.4894 | 237.4894 | 1.730806 | 0.4188053 | 0.4183978 | 175.7728 | 0.41418 | 0.4167217 | 278.5417 | 216.7417 | 1203.727 | 254.0644 | 204.0825 | 210.26 | 220.0203 | 201.2089 | 2.922592 | 16.45182 | 47 | 23.51933 | 47.15
2023-04-13 18:30 | 5511600 | 1531 | 4.454126 | 17.76375 | 27.49942 | 1.710975 | 22.1571 | 262.2061 | 19160.8 | 30.95088 | 147.2702 | 7545.694 | 76.59028 | 2298.649 | 238.4357 | 238.4357 | 237.5203 | 237.5201 | 1.610343 | 0.4168089 | 0.4163994 | 173.6259 | 0.4120618 | 0.4145869 | 277.7354 | 216.2309 | 1204.398 | 233.2521 | 196.5031 | 217.7362 | 210.2226 | 192.5741 | 2.902295 | 16.6223 | 47 | 23.45206 | 47.30643
2023-04-13 19:30 | 5515200 | 1532 | 4.404363 | 17.39041 | 27.69828 | 1.773278 | 21.78731 | 260.3417 | 18808.67 | 30.73535 | 142.7556 | 7490.606 | 76.03108 | 2290.294 | 238.4217 | 238.4217 | 237.4967 | 237.4967 | 1.562542 | 0.4191314 | 0.4187183 | 175.9469 | 0.4143686 | 0.4169053 | 274.4694 | 216.1153 | 1203.657 | 261.3617 | 220.1961 | 238.2144 | 231.1569 | 210.9331 | 2.98815 | 16.75597 | 47 | 23.57225 | 46.89933
2023-04-13 20:30 | 5518800 | 1533 | 4.227364 | 17.7662 | 27.09186 | 1.930389 | 21.35319 | 261.6139 | 18093.85 | 30.8849 | 146.5167 | 7500.997 | 76.13658 | 2278.125 | 238.3625 | 238.3625 | 237.4919 | 237.4917 | 1.520583 | 0.4164097 | 0.4160164 | 173.3636 | 0.4117261 | 0.4142667 | 277.2583 | 215.3397 | 1203.668 | 242.2111 | 202.8578 | 212.3417 | 207.6472 | 192.8028 | 2.925978 | 17.01397 | 47 | 23.62669 | 47.13444
2023-04-13 21:30 | 5522400 | 1534 | 4.271183 | 17.43872 | 27.01351 | 1.750501 | 21.9366 | 259.8719 | 18171.7 | 30.67689 | 142.5209 | 7463.507 | 75.75613 | 2276.741 | 238.3877 | 238.3877 | 237.5295 | 237.5295 | 1.564919 | 0.4182538 | 0.4178524 | 175.3504 | 0.4137387 | 0.4162841 | 274.415 | 215.9354 | 1203.795 | 241.3638 | 205.9014 | 221.3794 | 199.4942 | 191.8209 | 2.992454 | 17.26242 | 47 | 23.32624 | 46.73914
2023-04-13 22:30 | 5526000 | 1535 | 4.2343905 | 17.18936 | 26.72775 | 1.654361 | 21.91886 | 258.9861 | 17946.88 | 30.57435 | 140.1944 | 7436.833 | 75.48514 | 2272.067 | 238.4064 | 238.4064 | 237.5133 | 237.5136 | 1.5952 | 0.4202144 | 0.4198214 | 177.2314 | 0.4156378 | 0.4181714 | 272.5583 | 215.9553 | 1204.522 | 241.58 | 204.2172 | 226.49 | 220.5017 | 198.1858 | 3.0522 | 17.43298 | 47 | 23.8135 | 47.01275
2023-04-13 23:30 | 5529600 | 1536 | 4.058781 | 17.26419 | 26.93744 | 1.565989 | 22.15326 | 257.9192 | 17096.01 | 30.4468 | 132.9805 | 7382.493 | 74.93354 | 2228.145 | 238.3808 | 238.3808 | 237.5003 | 237.5006 | 1.548231 | 0.4188716 | 0.4184794 | 175.8588 | 0.414239 | 0.4167713 | 265.9276 | 216.4677 | 1170.564 | 229.0231 | 205.6666 | 227.5655 | 215.3735 | 193.5643 | 3.061641 | 17.52723 | 47 | 23.22638 | 47.02
2023-04-14 00:30 | 5533200 | 1537 | 4.134477 | 17.36392 | 26.72967 | 1.38475 | 22.2745 | 261.4139 | 17663.02 | 30.86047 | 139.3306 | 7481.581 | 75.94011 | 2254.831 | 238.41 | 238.41 | 237.5039 | 237.5047 | 1.539644 | 0.4207078 | 0.4203183 | 176.8622 | 0.4152725 | 0.4178086 | 270.4972 | 216.4703 | 1181.287 | 232.8808 | 202.7472 | 228.4058 | 202.2172 | 194.1761 | 3.012144 | 17.35185 | 46.54722 | 23.25806 | 47.108
2023-04-14 01:30 | 5536800 | 1538 | 4.079267 | 17.33925 | 25.64944 | 1.278412 | 21.91326 | 261.5432 | 17418.54 | 30.8734 | 139.7883 | 7476.07 | 75.88362 | 2249.588 | 238.4042 | 238.4042 | 237.515 | 237.515 | 1.542326 | 0.4208499 | 0.4204588 | 177.5173 | 0.4159214 | 0.4184682 | 270.8997 | 217.7847 | 1182.965 | 215.3635 | 189.8401 | 213.3939 | 201.4295 | 184.9922 | 3.032028 | 17.04999 | 47 | 23.88819 | 47.11978
2023-04-14 02:30 | 5540400 | 1539 | 3.952761 | 17.54811 | 25.98767 | 1.4235 | 22.22242 | 259.7472 | 16734.69 | 30.66315 | 135.6583 | 7403.472 | 75.14689 | 2231.969 | 238.3967 | 238.3967 | 237.5117 | 237.5111 | 1.744222 | 0.4192286 | 0.4188439 | 174.3953 | 0.4127922 | 0.4153283 | 267.7694 | 216.6314 | 1171.202 | 242.2689 | 203.9856 | 220.69 | 209.3428 | 194.5428 | 3.014897 | 16.90949 | 46.62222 | 23.37878 | 47.42311
2023-04-14 03:30 | 5544000 | 1540 | 3.79306 | 17.90622 | 26.71694 | 1.415014 | 21.65468 | 260.5265 | 16067.5 | 30.75406 | 138.2201 | 7392.487 | 75.03504 | 2225.822 | 238.3763 | 238.3763 | 237.5153 | 237.5153 | 1.819916 | 0.4151565 | 0.4147755 | 171.2487 | 0.4096251 | 0.4121493 | 269.9443 | 215.7928 | 1167.573 | 216.7928 | 190.8061 | 217.1448 | 185.9847 | 179.8947 | 2.952485 | 16.8014 | 46 | 23.02777 | 46.26652
2023-04-14 04:30 | 5547600 | 1541 | 3.758832 | 18.07511 | 26.26333 | 1.371472 | 21.98606 | 261.8972 | 15999.05 | 30.91752 | 143.9194 | 7427.528 | 75.39089 | 2236.386 | 238.3786 | 238.3786 | 237.4969 | 237.4967 | 1.851583 | 0.4148078 | 0.4144219 | 170.4753 | 0.4088542 | 0.4113608 | 274.7222 | 215.9128 | 1184.205 | 249.9719 | 209.0267 | 246.0547 | 212.2397 | 202.8531 | 2.912506 | 16.8213 | 46.32222 | 23.19172 | 46.10311
2023-04-14 05:30 | 5551200 | 1542 | 3.833408 | 18.12229 | 25.83198 | 1.488635 | 21.92312 | 257.8162 | 16077.99 | 30.4337 | 141.8468 | 7335.401 | 74.45549 | 2238.975 | 238.4097 | 238.4097 | 237.5237 | 237.524 | 1.929872 | 0.4111808 | 0.4108033 | 167.3646 | 0.4057747 | 0.4082721 | 274.8914 | 213.483 | 1198.058 | 247.2011 | 216.2958 | 229.4794 | 216.0591 | 201.5423 | 2.906401 | 16.80388 | 47 | 23.81836 | 47.01905
2023-04-14 06:30 | 5554800 | 1543 | 3.895112 | 18.05252 | 26.23497 | 1.542778 | 21.52319 | 263.6028 | 16720.02 | 31.11887 | 149.2056 | 7499.628 | 76.12261 | 2256.719 | 238.3772 | 238.3772 | 237.5022 | 237.5022 | 1.958456 | 0.4161417 | 0.4157639 | 171.8608 | 0.4102381 | 0.4127689 | 278.7472 | 214.8406 | 1199.846 | 240.0639 | 222.7356 | 243.85 | 219.7961 | 204.7361 | 2.894775 | 16.85518 | 46.86389 | 23.73033 | 47.04
2023-04-14 07:30 | 5558400 | 1544 | 4.085058 | 17.73974 | 26.55356 | 1.4405 | 21.93422 | 264.7778 | 17658.56 | 31.25389 | 146.7417 | 7553.8 | 76.67264 | 2270.089 | 238.395 | 238.395 | 237.5083 | 237.5083 | 1.963639 | 0.4195467 | 0.4191681 | 175.5806 | 0.4139758 | 0.4165153 | 275.875 | 214.8947 | 1188.1075 | 241.3961 | 209.3772 | 231.7986 | 217.2244 | 200.7667 | 2.937569 | 16.96538 | 46.06389 | 22.99806 | 47.06933
2023-04-14 08:30 | 5562000 | 1545 | 4.061767 | 17.56696 | 26.45777 | 1.415961 | 22.05226 | 264.6518 | 17545.4 | 31.23952 | 146.3649 | 7548.315 | 76.61649 | 2269.22 | 238.3423 | 238.3423 | 237.4744 | 237.4738 | 1.931409 | 0.4204708 | 0.4200883 | 177.2992 | 0.4156421 | 0.418183 | 275.5877 | 216.5287 | 1189.524 | 236.8465 | 207.9705 | 235.0755 | 214.4354 | 200.2563 | 2.977234 | 17.10637 | 46 | 22.97028 | 45.65231
2023-04-14 09:30 | 5565600 | 1546 | 4.011004 | 18.05806 | 26.28456 | 1.472333 | 21.80617 | 264.5333 | 17312.38 | 31.22896 | 148.5306 | 7536.353 | 76.495 | 2263.994 | 238.4306 | 238.4306 | 237.53 | 237.5297 | 1.901642 | 0.41552 | 0.4151403 | 172.4861 | 0.4109169 | 0.4134419 | 277.6222 | 215.8572 | 1186.914 | 260.4989 | 216.8856 | 238.9992 | 227.7217 | 209.9061 | 2.885628 | 16.97198 | 46 | 23.32267 | 46.02089
2023-04-14 10:30 | 5569200 | 1547 | 4.100183 | 17.80423 | 26.83919 | 1.578778 | 21.60228 | 264.3306 | 17702.72 | 31.20332 | 149.6722 | 7547.878 | 76.61228 | 2281.164 | 238.335 | 238.335 | 237.4906 | 237.4908 | 1.717164 | 0.4180711 | 0.4176964 | 174.52 | 0.4128556 | 0.4153867 | 278.8528 | 216.7803 | 1202.032 | 240.4372 | 202.5969 | 240.0811 | 218.7497 | 201.3372 | 2.917203 | 17.24172 | 46 | 22.87833 | 46.04956
2023-04-14 11:30 | 5572800 | 1548 | 3.917798 | 17.59352 | 26.32897 | 1.529805 | 21.91019 | 261.8384 | 16716.23 | 30.90924 | 142.5125 | 7456.752 | 75.68747 | 2251.476 | 238.4184 | 238.4184 | 237.5318 | 237.5318 | 1.646833 | 0.419405 | 0.4190214 | 175.3961 | 0.4138145 | 0.4163786 | 273.3064 | 218.995 | 1189.711 | 248.8267 | 217.6716 | 247.5376 | 223.5476 | 207.3861 | 3.001231 | 17.52549 | 46 | 23.08203 | 46.00111
2023-04-14 12:30 | 5576400 | 1549 | 3.848176 | 17.262575 | 26.02317 | 1.580389 | 21.90908 | 261.7083 | 16393.69 | 30.89251 | 140.1861 | 7433.569 | 75.45233 | 2248.808 | 236.9397 | 236.9397 | 236.0572 | 236.0575 | 1.591817 | 0.4206033 | 0.4202047 | 178.5514 | 0.4154911 | 0.4180531 | 271.1389 | 219.7931 | 1182.303 | 245.91 | 212.8436 | 241.635 | 217.9458 | 205.6358 | 3.071303 | 17.44968 | 45.17778 | 22.89708 | 46.02933
2023-04-14 13:30 | 5580000 | 1550 | 3.909051 | 17.71013 | 25.46398 | 1.522953 | 20.76532 | 263.0111 | 16753.2 | 31.04953 | 147.4624 | 7489.287 | 76.01741 | 2259.387 | 236.3136 | 236.3136 | 235.4281 | 235.4281 | 1.618047 | 0.4170148 | 0.4166217 | 174.8833 | 0.4111967 | 0.4137265 | 277.376 | 218.6911 | 1198.067 | 245.0228 | 210.2574 | 248.1426 | 212.9579 | 202.6148 | 2.94788 | 17.69149 | 45.96657 | 22.71337 | 45.08162
2023-04-14 14:30 | 5583600 | 1551 | 4.05863675 | 17.56273 | 26.50253 | 1.436556 | 22.12167 | 263.7944 | 17484.64 | 31.13999 | 149.1056 | 7536.917 | 76.50119 | 2275.667 | 236.3353 | 236.3353 | 235.4475 | 235.4475 | 1.549817 | 0.4189236 | 0.4185031 | 176.7625 | 0.4130981 | 0.4156211 | 278.475 | 217.3547 | 1205.141 | 260.5967 | 223.9392 | 236.2833 | 225.5333 | 212.1164 | 2.955256 | 17.94939 | 46 | 22.77225 | 45.98625
2023-04-14 15:30 | 5587200 | 1552 | 4.194047 | 17.18194 | 26.32783 | 1.406111 | 22.10253 | 262.9639 | 18043.56 | 31.04281 | 146.475 | 7536.203 | 76.49386 | 2282.817 | 234.7572 | 234.7572 | 233.8786 | 233.8783 | 1.501317 | 0.4208047 | 0.4203392 | 180.0997 | 0.4148569 | 0.4174086 | 276.4 | 218.3961 | 1203.993 | 225.5367 | 196.7456 | 223.2956 | 203.9331 | 189.6689 | 3.011864 | 17.9896 | 46 | 23.06203 | 46.08822
2023-04-14 16:30 | 5590800 | 1553 | 4.171258 | 17.54422 | 26.26836 | 1.437493 | 22.36039 | 264.0167 | 18011.64 | 31.16833 | 150.9471 | 7560.226 | 76.73769 | 2283.964 | 234.3894 | 234.3894 | 233.4866 | 233.4861 | 1.389334 | 0.4161978 | 0.4157396 | 177.024 | 0.4114131 | 0.4139295 | 280.0724 | 217.7181 | 1204.507 | 245.6699 | 197.1496 | 224.9638 | 207.9911 | 196.4201 | 2.927404 | 17.9045 | 46 | 23.0312 | 46.02156
2023-04-14 17:30 | 5594400 | 1554 | 4.173337 | 17.66161 | 26.65603 | 1.564667 | 22.22353 | 265.0278 | 18088.81 | 31.28602 | 152.975 | 7587.042 | 77.01019 | 2285.519 | 234.3553 | 234.3553 | 233.4692 | 233.4697 | 1.635878 | 0.4154667 | 0.4150044 | 176.5217 | 0.4108769 | 0.4133917 | 281.4389 | 216.9122 | 1203.883 | 234.9006 | 203.1258 | 217.4725 | 199.21 | 190.8281 | 2.898939 | 17.87726 | 46 | 23.64503 | 46.02
2023-04-14 18:30 | 5598000 | 1555 | 4.201099 | 18.15545 | 27.10383 | 1.471 | 22.08847 | 265.275 | 18232.25 | 31.31314 | 155.6167 | 7598.514 | 77.12628 | 2284.781 | 234.3508 | 234.3508 | 233.4711 | 233.4714 | 1.655478 | 0.4109094 | 0.4104461 | 171.8175 | 0.4061683 | 0.4086725 | 283.7417 | 216.0997 | 1201.661 | 206.88 | 176.8539 | 198.6419 | 184.3794 | 174.2075 | 2.793689 | 17.84036 | 46.15278 | 23.27764 | 46.02
2023-04-14 19:30 | 5601600 | 1556 | 4.155145 | 17.5655 | 26.33875 | 1.486992 | 22.40967 | 264.6546 | 17980.15 | 31.23953 | 151.6908 | 7585.37 | 76.99279 | 2272.579 | 234.3588 | 234.3588 | 233.4691 | 233.4694 | 1.652719 | 0.4165638 | 0.4161053 | 177.2398 | 0.4115992 | 0.4141217 | 280.4318 | 216.4462 | 1204.083 | 214.3621 | 187.7769 | 201.4638 | 192.2961 | 179.8329 | 2.915086 | 18.05111 | 47 | 23.60437 | 47.10526
2023-04-14 20:30 | 5605200 | 1557 | 4.155267 | 17.48972 | 26.48763 | 1.303482 | 22.65318 | 264.8635 | 17998.02 | 31.26779 | 150.9666 | 7593.437 | 77.07451 | 2269.507 | 234.3148 | 234.3148 | 233.4393 | 233.4393 | 1.611443 | 0.4172543 | 0.4167994 | 178.0783 | 0.412393 | 0.4149081 | 279.6574 | 216.6549 | 1200.739 | 216.0123 | 190.7181 | 206.3939 | 191.8014 | 182.6604 | 2.926276 | 18.16467 | 47 | 23.84036 | 47.02245
2023-04-14 21:30 | 5608800 | 1558 | 4.135268 | 17.75645 | 26.77853 | 1.287389 | 22.66456 | 266.325 | 18011.24 | 31.43959 | 154.8611 | 7640.642 | 77.55419 | 2266.872 | 234.3439 | 234.3439 | 233.5092 | 233.5094 | 1.6265 | 0.4157503 | 0.4152939 | 176.7336 | 0.4110783 | 0.413595 | 282.2889 | 215.4425 | 1201.821 | 214.4233 | 190.6733 | 205.8378 | 197.7447 | 183.3708 | 2.869483 | 18.95468 | 47 | 23.75678 | 47.0785
2023-04-14 22:30 | 5612400 | 1559 | 3.984025 | 17.26031 | 26.80056 | 1.203398 | 22.6605 | 261.7019 | 17022.33 | 30.89675 | 145.9081 | 7482.666 | 75.95067 | 2250.245 | 233.3735 | 233.3735 | 232.6003 | 232.6006 | 1.798819 | 0.4163886 | 0.415983 | 178.3513 | 0.4117245 | 0.4142234 | 276.5376 | 213.5376 | 1199.533 | 211.4429 | 182.7362 | 200.8318 | 183.5749 | 177.3435 | 2.996306 | 18.17246 | 47 | 23.83432 | 47.11911
2023-04-14 23:30 | 5616000 | 1560 | 4.012648 | 17.96715 | 26.63596 | 1.351866 | 22.25357 | 264.337 | 17320.45 | 31.20659 | 151.9443 | 7564.376 | 76.78008 | 2251.602 | 231.7162 | 231.7162 | 230.9362 | 230.9365 | 1.662738 | 0.4129685 | 0.4126401 | 173.6036 | 0.4053206 | 0.4078103 | 280.6407 | 210.4705 | 1196.39 | 240.6471 | 206.4092 | 220.0493 | 215.1058 | 195.7858 | 2.830914 | 18.66646 | 47 | 24.2032 | 47.13955
2023-04-15 00:30 | 5619600 | 1561 | 4.119766 | 17.97355 | 27.14844 | 1.248806 | 22.23325 | 266.8361 | 17972.49 | 31.50011 | 154.5083 | 7648.494 | 77.63364 | 2266.539 | 233.8067 | 233.8067 | 233.0497 | 233.0503 | 1.503806 | 0.41681 | 0.4164747 | 174.7997 | 0.4086061 | 0.4110969 | 281.7667 | 211.0453 | 1199.852 | 209.6639 | 190.24 | 203.9478 | 196.6233 | 179.4661 | 2.817986 | 18.69555 | 47 | 23.97703 | 47.14978
2023-04-15 01:30 | 5623200 | 1562 | 4.12286 | 17.64157 | 25.63897 | 1.188357 | 21.5334 | 267.1226 | 18001.25 | 31.53438 | 153.8301 | 7648.674 | 77.63518 | 2271.298 | 234.2524 | 234.2524 | 233.493 | 233.4928 | 1.496607 | 0.418776 | 0.4185195 | 178.1086 | 0.4123613 | 0.4148836 | 281.0808 | 211.9206 | 1200.578 | 231.2791 | 207.1646 | 226.2894 | 210.8939 | 194.9432 | 2.888891 | 18.11658 | 47 | 23.43518 | 47.07178
2023-04-15 02:30 | 5626800 | 1563 | 4.1734 | 17.68693 | 26.7151 | 1.318301 | 22.0451 | 264.0418 | 18016.23 | 31.1694 | 150.2897 | 7562.284 | 76.75858 | 2274.181 | 234.2577 | 234.2577 | 233.4992 | 233.4994 | 1.491819 | 0.4159173 | 0.4157125 | 176.0788 | 0.4103362 | 0.4128532 | 279.4819 | 209.7095 | 1200.767 | 230.3281 | 205.9967 | 216.7891 | 200.0802 | 191.2593 | 2.905791 | 17.34421 | 47 | 23.91262 | 47.1971
2023-04-15 03:30 | 5630400 | 1564 | 4.156321 | 17.79371 | 26.25644 | 1.309222 | 22.24789 | 264.4611 | 17962.92 | 31.21994 | 151.1139 | 7563.358 | 76.76972 | 2276.506 | 234.21 | 234.21 | 233.4553 | 233.455 | 1.433711 | 0.4152781 | 0.4150672 | 175.2061 | 0.4094156 | 0.4119025 | 280.1278 | 208.9911 | 1200.201 | 239.4506 | 206.6847 | 230.7906 | 199.7486 | 196.5836 | 2.885267 | 16.79022 | 47 | 23.23397 | 47.27822
2023-04-15 04:30 | 5634000 | 1565 | 4.16920075 | 17.92616 | 26.62964 | 1.392833 | 21.97828 | 264.9389 | 18048.1 | 31.27604 | 151.6972 | 7569.214 | 76.82942 | 2283.061 | 235.9633 | 235.9633 | 235.225 | 235.2253 | 1.523369 | 0.4159428 | 0.4157319 | 174.1539 | 0.4101172 | 0.4125933 | 280.4722 | 208.3528 | 1201.378 | 223.7111 | 189.5242 | 211.2581 | 194.3444 | 183.705 | 2.874808 | 16.15234 | 47 | 23.64347 | 46.83022
2023-04-15 05:30 | 5637600 | 1566 | 4.119475 | 17.58208 | 26.29802 | 1.262813 | 22.18184 | 268.2897 | 18038.99 | 31.6719 | 153.6184 | 7642.526 | 77.57281 | 2287.799 | 236.1738 | 236.1738 | 235.4474 | 235.4471 | 1.680382 | 0.4218877 | 0.4216409 | 179.7741 | 0.4159479 | 0.418439 | 280.5097 | 210.6769 | 1199.813 | 236.2418 | 210.0318 | 232.7585 | 205.5641 | 197.1022 | 2.946164 | 15.50963 | 47 | 23.73454 | 47.27953
2023-04-15 06:30 | 5641200 | 1567 | 4.088685 | 17.60987 | 26.18364 | 1.254333 | 22.31086 | 269.5278 | 17981.47 | 31.819125 | 155.675 | 7671.453 | 77.8665 | 2288.364 | 236.1942 | 236.1942 | 235.4533 | 235.4536 | 1.759531 | 0.4222517 | 0.4219972 | 180.2692 | 0.4164636 | 0.4189597 | 281.7833 | 211.6247 | 1200.6425 | 235.3011 | 198.9419 | 233.6667 | 200.9567 | 195.6581 | 2.937017 | 15.52417 | 47 | 23.63081 | 47.29
2023-04-15 07:30 | 5644800 | 1568 | 4.089897 | 17.71934 | 26.79894 | 1.296574 | 22.18159 | 269.571 | 17983.85 | 31.82159 | 155.2368 | 7665.627 | 77.80724 | 2290.44 | 236.1886 | 236.1886 | 235.4468 | 235.4468 | 1.721468 | 0.422637 | 0.4223772 | 179.2499 | 0.4154387 | 0.417934 | 281.4373 | 212.0114 | 1199.758 | 244.7348 | 195.3535 | 228.1641 | 211.5666 | 194.4816 | 2.920008 | 15.06644 | 47 | 24.07292 | 47.11401
2023-04-15 08:30 | 5648400 | 1569 | 3.949911 | 17.12549 | 26.27386 | 1.279444 | 21.89894 | 267.1639 | 17179.75 | 31.53661 | 150.25 | 7569.553 | 76.83261 | 2280.414 | 234.3697 | 234.3697 | 233.6058 | 233.6058 | 1.586636 | 0.4228756 | 0.4226164 | 183.4514 | 0.4178211 | 0.4203186 | 278.2583 | 212.2472 | 1197.231 | 250.0303 | 213.0975 | 227.4167 | 228.9842 | 203.6025 | 3.053556 | 14.6428 | 46.60694 | 23.21108 | 47.149
2023-04-15 09:30 | 5652000 | 1570 | 4.038148 | 17.6057 | 26.4015 | 1.4615 | 21.47861 | 267.2417 | 17594.05 | 31.54948 | 152.4833 | 7595.008 | 77.09097 | 2280.664 | 234.2314 | 234.2314 | 233.4622 | 233.4625 | 1.542817 | 0.4196339 | 0.4193892 | 178.8106 | 0.4130422 | 0.4155142 | 280.1083 | 210.5969 | 1197.001 | 221.1772 | 203.9528 | 216.3653 | 201.7211 | 187.0939 | 2.939956 | 15.01027 | 47 | 23.06717 | 47.02289
2023-04-15 10:30 | 5655600 | 1571 | 4.133806 | 17.51213 | 26.0756 | 1.443872 | 21.7278 | 267.1838 | 18021.14 | 31.53853 | 152.6435 | 7599.607 | 77.13747 | 2294.532 | 234.2607 | 234.2607 | 233.4922 | 233.4919 | 1.65183 | 0.4204674 | 0.4202175 | 179.7212 | 0.4139822 | 0.4164616 | 280.415 | 210.5786 | 1201.488 | 261.0078 | 221.3682 | 242.9955 | 225.8797 | 209.2471 | 2.955936 | 14.45418 | 47 | 23.2583 | 47.13733
2023-04-15 11:30 | 5659200 | 1572 | 4.105596 | 17.48907 | 25.81894 | 1.404667 | 21.69108 | 265.4694 | 17772.87 | 31.33423 | 149.3972 | 7544.167 | 76.57422 | 2285.475 | 234.2161 | 234.2161 | 233.4567 | 233.4567 | 1.676144 | 0.4185244 | 0.4183058 | 178.9053 | 0.4131211 | 0.4156053 | 278.3194 | 212.1522 | 1194.424 | 244.4931 | 219.8581 | 230.4381 | 217.1525 | 204.0856 | 2.975953 | 14.118 | 47 | 23.05839 | 47.023
2023-04-15 12:30 | 5662800 | 1573 | 4.126105 | 17.9779 | 26.25358 | 1.470611 | 21.6765 | 267.1861 | 17984.87 | 31.54092 | 151.8361 | 7591.636 | 77.05667 | 2284.4 | 234.2897 | 234.2897 | 233.5033 | 233.5033 | 1.630278 | 0.4153247 | 0.4151511 | 174.9842 | 0.4092736 | 0.4117578 | 279.6444 | 213.9358 | 1183.229 | 240.1303 | 208.4633 | 224.4897 | 205.8864 | 195.5253 | 2.862775 | 14.2422 | 46.54722 | 23.15419 | 47.18622
2023-04-15 13:30 | 5666400 | 1574 | 4.157753 | 17.49868 | 25.66666 | 1.337883 | 21.80192 | 265.4652 | 18007.19 | 31.34014 | 148.1755 | 7539.997 | 76.53217 | 2293.245 | 234.2156 | 234.2156 | 233.4471 | 233.4468 | 1.635916 | 0.4190184 | 0.4187947 | 178.6493 | 0.4128649 | 0.4153699 | 277.273 | 217.7131 | 1190.227 | 238.0056 | 208.4841 | 225.9376 | 206.5123 | 196.3017 | 2.972552 | 13.35008 | 46.70752 | 23.27705 | 46.22206
2023-04-15 14:30 | 5670000 | 1575 | 4.145467 | 17.4062 | 24.77119 | 1.15725 | 20.80264 | 266.4722 | 18021.71 | 31.45455 | 149.575 | 7565.867 | 76.79506 | 2298.831 | 234.2756 | 234.2756 | 233.5036 | 233.5039 | 1.717989 | 0.4200492 | 0.4198019 | 180.2531 | 0.4145275 | 0.4170214 | 278.0278 | 218.5981 | 1191.679 | 242.3733 | 198.7833 | 225.5564 | 200.7289 | 192.9842 | 2.989256 | 13.95075 | 46 | 22.98994 | 46.08267
2023-04-15 15:30 | 5673600 | 1576 | 4.123142 | 17.57581 | 25.64359 | 1.363454 | 21.82568 | 267.337 | 17973.33 | 31.55842 | 150.2396 | 7577.462 | 76.91279 | 2295.992 | 234.2443 | 234.2443 | 233.466 | 233.466 | 1.660604 | 0.4186214 | 0.4184153 | 179.0691 | 0.4133131 | 0.4158003 | 278.2591 | 217.9 | 1184.194 | 227.2031 | 205.2833 | 227.4111 | 221.1435 | 196.5465 | 2.956248 | 13.35253 | 46 | 23.38028 | 46.08
2023-04-15 16:30 | 5677200 | 1577 | 4.136672 | 17.80879 | 26.51387 | 1.311894 | 21.85607 | 267.0418 | 18004.62 | 31.52482 | 153.4624 | 7559.078 | 76.72621 | 2309.744 | 234.2429 | 234.2429 | 233.4733 | 233.4733 | 1.695802 | 0.4168518 | 0.4166688 | 176.6167 | 0.4108604 | 0.4133429 | 281.4791 | 218.4602 | 1197.803 | 224.463 | 201.3813 | 215.0593 | 198.0813 | 188.2997 | 2.91739 | 12.05867 | 46.57939 | 23.66875 | 46.08
2023-04-15 17:30 | 5680800 | 1578 | 4.149507 | 17.29421 | 25.96603 | 1.204778 | 22.02522 | 266.5528 | 18028.31 | 31.47066 | 152.525 | 7546.053 | 76.59347 | 2319.081 | 234.2742 | 234.2742 | 233.4728 | 233.4725 | 1.706672 | 0.4214767 | 0.4212767 | 181.5092 | 0.4157831 | 0.4182803 | 280.9556 | 219.4578 | 1210.429 | 234.9031 | 196.3603 | 228.2475 | 211.7228 | 193.7447 | 3.030219 | 11.58204 | 47 | 23.89408 | 47.08711
2023-04-15 18:30 | 5684400 | 1579 | 4.132331 | 17.68182 | 26.64446 | 1.208468 | 22.00811 | 266.7716 | 17962.42 | 31.49353 | 154.8969 | 7548.067 | 76.61426 | 2317.663 | 234.2891 | 234.2891 | 233.4811 | 233.4811 | 1.718582 | 0.4177677 | 0.4174992 | 177.6799 | 0.4119685 | 0.4144579 | 283.0028 | 218.8928 | 1209.602 | 245.2691 | 205.2362 | 214.871 | 209.6457 | 195.763 | 2.947852 | 11.54812 | 47 | 23.8868 | 47.10022
2023-04-15 19:30 | 5688000 | 1580 | 4.158907 | 17.67851 | 26.19928 | 1.217278 | 22.21297 | 265.2944 | 17984.24 | 31.32054 | 153.9778 | 7512.575 | 76.25419 | 2320.494 | 234.2997 | 234.2997 | 233.4953 | 233.4953 | 1.614733 | 0.4165244 | 0.4161961 | 176.7725 | 0.4110725 | 0.4135656 | 282.9167 | 216.9228 | 1213.53 | 225.8819 | 188.6108 | 213.2489 | 196.6383 | 184.4781 | 2.952325 | 11.50944 | 47 | 23.56283 | 47.06089
2023-04-15 20:30 | 5691600 | 1581 | 4.161907 | 17.11262 | 26.16602 | 1.315153 | 22.13524 | 264.8607 | 17969.59 | 31.26629 | 146.3036 | 7504.967 | 76.1766 | 2302.911 | 234.3315 | 234.3315 | 233.4827 | 233.4836 | 1.435128 | 0.4221947 | 0.4218253 | 182.2499 | 0.4165816 | 0.4190797 | 275.961 | 216.461 | 1195.359 | 217.844 | 188.1738 | 216.3117 | 198.7145 | 183.756 | 3.075755 | 11.8053 | 47 | 23.97682 | 47.10889
2023-04-15 21:30 | 5695200 | 1582 | 4.148619 | 17.68986 | 26.68206 | 1.267778 | 22.47964 | 265.9222 | 17992.19 | 31.39625 | 152.4111 | 7545.283 | 76.58578 | 2304.233 | 234.2347 | 234.2347 | 233.4572 | 233.4575 | 1.359025 | 0.4173783 | 0.4169881 | 177.0525 | 0.4112875 | 0.4137558 | 281.0361 | 215.0981 | 1202.261 | 226.3764 | 202.6272 | 225.9442 | 209.3597 | 181.1 | 2.935664 | 12.73229 | 47 | 23.84189 | 47.07089
2023-04-15 22:30 | 5698800 | 1583 | 4.144701 | 17.20083 | 26.50329 | 1.273649 | 23.04476 | 265.688 | 17956.86 | 31.3607 | 149.7159 | 7540.749 | 76.53958 | 2303.78 | 234.3103 | 234.3103 | 233.4992 | 233.4994 | 1.393331 | 0.4221064 | 0.4217148 | 181.7875 | 0.4160978 | 0.4185836 | 278.5877 | 214.8641 | 1204.719 | 241.9794 | 204.9688 | 230.1217 | 218.0234 | 197.4451 | 3.039794 | 13.0205 | 47 | 23.41557 | 47.00156
2023-04-15 23:30 | 5702400 | 1584 | 4.171883 | 17.10627 | 26.01418 | 1.455097 | 22.9644 | 264.6156 | 18012.05 | 31.23613 | 146.2618 | 7517.318 | 76.30228 | 2296.855 | 234.2604 | 234.2604 | 233.4699 | 233.4696 | 1.392914 | 0.4212412 | 0.4208596 | 182.1162 | 0.4163769 | 0.4188992 | 275.9164 | 213.4593 | 1193.812 | 225.9409 | 188.3485 | 218.2549 | 199.3791 | 186.7769 | 3.06227 | 13.31423 | 46.61838 | 23.12231 | 47.11733
2023-04-16 00:30 | 5706000 | 1585 | 4.124205 | 17.48579 | 26.43031 | 1.3775 | 22.57797 | 267.3806 | 17983.29 | 31.56368 | 150.0389 | 7583.553 | 76.97453 | 2295.931 | 234.2861 | 234.2861 | 233.4844 | 233.4847 | 1.432269 | 0.4201175 | 0.4197758 | 180.0383 | 0.4143244 | 0.4168364 | 277.9694 | 211.5131 | 1186.336 | 245.2136 | 197.5525 | 218.1311 | 218.0583 | 198.0672 | 2.973775 | 13.69111 | 46 | 23.08864 | 46.15475
2023-04-16 01:30 | 5709600 | 1586 | 4.18056 | 17.24237 | 26.22499 | 1.484847 | 22.46379 | 264.4429 | 18041.54 | 31.21654 | 145.3454 | 7515.028 | 76.279 | 2290.646 | 232.9312 | 232.9312 | 232.1326 | 232.1326 | 1.48273 | 0.4194638 | 0.419149 | 180.9167 | 0.4138476 | 0.4163457 | 275.1058 | 210.0407 | 1185.435 | 245.2897 | 199.5905 | 210.6813 | 203.8978 | 193.249 | 3.027769 | 13.47758 | 46.47075 | 23.50744 | 46.03223
2023-04-16 02:30 | 5713200 | 1587 | 4.1763755 | 17.8634 | 23.93797 | 1.404083 | 19.1875 | 263.6667 | 17971.59 | 31.127 | 151.55 | 7499.872 | 76.12492 | 2299.319 | 233.3133 | 233.3133 | 232.5169 | 232.5169 | 1.466769 | 0.4130775 | 0.4127842 | 173.8111 | 0.4071239 | 0.4095897 | 281.3 | 206.7956 | 1204.552 | 248.3142 | 201.1736 | 229.7619 | 217.2594 | 198.9131 | 2.888825 | 13.54171 | 47 | 23.50469 | 47.04689
2023-04-16 03:30 | 5716800 | 1588 | 4.184848 | 17.87566 | 26.52755 | 1.535599 | 21.36432 | 263.8022 | 18015.53 | 31.13935 | 151.1448 | 7501.532 | 76.14203 | 2300.025 | 234.2916 | 234.2916 | 233.4669 | 233.4671 | 1.553148 | 0.4135011 | 0.4132435 | 173.6618 | 0.4079538 | 0.4104398 | 280.922 | 206.0203 | 1203.163 | 240.1894 | 199.4847 | 218.034 | 212.7961 | 195.5156 | 2.893691 | 13.36189 | 47 | 23.60705 | 47.00156
2023-04-16 04:30 | 5720400 | 1589 | 4.175896 | 18.04348 | 25.81713 | 1.559276 | 22.05713 | 264.2563 | 18006.45 | 31.19456 | 152.6797 | 7512.557 | 76.25404 | 2303.292 | 234.2593 | 234.2593 | 233.4872 | 233.4866 | 1.567437 | 0.4135117 | 0.4132733 | 172.3825 | 0.4066415 | 0.409124 | 282.0752 | 205.3 | 1206.745 | 240.7925 | 196.9064 | 228.4607 | 210.0886 | 195.2894 | 2.858532 | 13.35288 | 47 | 23.89306 | 47.04889
2023-04-16 05:30 | 5724000 | 1590 | 4.160708 | 18.04206 | 26.12969 | 1.574 | 21.99133 | 265.0778 | 17989.81 | 31.29003 | 154.3667 | 7528.792 | 76.4185 | 2305.111 | 234.2653 | 234.2653 | 233.4911 | 233.4914 | 1.513392 | 0.4131181 | 0.4128825 | 173.0858 | 0.4073508 | 0.4098344 | 283.2472 | 204.6803 | 1207.013 | 244.9625 | 209.9281 | 230.0119 | 210.0314 | 200.3911 | 2.863647 | 13.14018 | 47 | 23.25136 | 47.3815
2023-04-16 06:30 | 5727600 | 1591 | 4.248486 | 17.59645 | 26.43894 | 1.542228 | 22.08702 | 265.7967 | 18441.52 | 31.37466 | 152.1811 | 7561.365 | 76.74889 | 2312.942 | 234.2022 | 234.2022 | 233.4752 | 233.4752 | 1.59127 | 0.4188685 | 0.4186485 | 177.8281 | 0.4120304 | 0.4145646 | 280.8607 | 204.4947 | 1207.116 | 234.0677 | 198.6365 | 235.3223 | 203.2593 | 194.2577 | 2.939788 | 13.12119 | 47 | 23.65939 | 47.10646
2023-04-16 07:30 | 5731200 | 1592 | 4.299078 | 17.41976 | 26.30439 | 1.342111 | 22.37769 | 264.8 | 18605.6 | 31.25698 | 150.2528 | 7545.333 | 76.58608 | 2311.592 | 234.0122 | 234.0122 | 233.2481 | 233.2483 | 1.598508 | 0.4185536 | 0.4183539 | 179.0225 | 0.4130344 | 0.4155997 | 279.4917 | 204.6336 | 1204.6675 | 244.6081 | 207.5978 | 232.5897 | 217.0942 | 201.7669 | 2.975567 | 13.32177 | 47 | 23.46933 | 46.983
2023-04-16 08:30 | 5734800 | 1593 | 4.178047 | 17.57158 | 26.18688 | 1.401811 | 22.38329 | 263.7799 | 17988.42 | 31.14214 | 150.6908 | 7505.07 | 76.17786 | 2298.911 | 232.2276 | 232.2276 | 231.4315 | 231.4312 | 1.724607 | 0.4147518 | 0.4145702 | 176.7607 | 0.4089875 | 0.4114808 | 280.4708 | 206.5298 | 1204.327 | 260.1078 | 214.0373 | 226.9978 | 223.3401 | 204.6276 | 2.937797 | 13.64063 | 47 | 23.19287 | 47.01911
2023-04-16 09:30 | 5738400 | 1594 | 4.170626 | 16.64467 | 26.24739 | 1.446306 | 21.77686 | 261.2194 | 17784.61 | 30.836025 | 141.8778 | 7442.039 | 75.538 | 2288.733 | 232.2281 | 232.2281 | 231.4242 | 231.4242 | 1.726058 | 0.4219742 | 0.4217758 | 184.5161 | 0.4167436 | 0.4192917 | 273.4556 | 209.8675 | 1202.307 | 229.4314 | 196.9908 | 221.0239 | 207.9456 | 192.175 | 3.146397 | 14.18863 | 47 | 23.43603 | 46.79511
2023-04-16 10:30 | 5742000 | 1595 | 4.218616 | 17.49378 | 25.87451 | 1.524123 | 21.76139 | 261.1086 | 17979.63 | 30.81934 | 144.6964 | 7429.479 | 75.41061 | 2298.359 | 232.2454 | 232.2454 | 231.4139 | 231.4136 | 1.674409 | 0.4161969 | 0.4159894 | 175.6721 | 0.4079175 | 0.410434 | 276.2786 | 212.8705 | 1201.754 | 232.466 | 201.2446 | 228.7613 | 206.9577 | 195.4596 | 2.966167 | 13.02127 | 47 | 23.56944 | 47.05398
2023-04-16 11:30 | 5745600 | 1596 | 4.192016 | 17.54737 | 25.30039 | 1.399387 | 21.53187 | 263.8134 | 18034.93 | 31.13968 | 149.8078 | 7481.738 | 75.94109 | 2307.769 | 232.2482 | 232.2482 | 231.4036 | 231.4033 | 1.803797 | 0.4147393 | 0.4144919 | 176.9513 | 0.4091994 | 0.4117334 | 279.8663 | 218.2189 | 1201.228 | 234.8468 | 205.6173 | 221.6047 | 201.6134 | 193.6967 | 2.957928 | 11.86389 | 47 | 23.80822 | 47.31421
2023-04-16 12:30 | 5749200 | 1597 | 4.203773 | 17.46732 | 25.38925 | 1.380111 | 21.55607 | 263.1281 | 18049.09 | 31.0646 | 148.3649 | 7473.058 | 75.85309 | 2303.724 | 232.3103 | 232.3103 | 231.4298 | 231.4295 | 1.861875 | 0.4151187 | 0.4147838 | 177.2688 | 0.4095788 | 0.4121148 | 278.8189 | 221.8702 | 1200.003 | 254.6167 | 216.7955 | 241.7396 | 226.5591 | 210.7248 | 2.971733 | 12.32505 | 47 | 23.30978 | 47.31022
2023-04-16 13:30 | 5752800 | 1598 | 4.202886 | 17.1674 | 25.53914 | 1.351333 | 21.71528 | 261.8583 | 17957.41 | 30.90951 | 144.8556 | 7442.033 | 75.53803 | 2299.403 | 232.2933 | 232.2933 | 231.4267 | 231.4261 | 1.724417 | 0.4175997 | 0.4172203 | 179.5297 | 0.4118236 | 0.4143667 | 276.0833 | 224.0994 | 1199.941 | 245.4233 | 196.9725 | 226.5717 | 210.9308 | 195.4647 | 3.041481 | 12.63437 | 47 | 23.47897 | 47.154
2023-04-16 14:30 | 5756400 | 1599 | 4.217727 | 17.12421 | 25.46942 | 1.396351 | 21.26582 | 261.2563 | 17986.44 | 30.84001 | 144.1253 | 7432.287 | 75.43925 | 2297.237 | 232.3045 | 232.3045 | 231.4128 | 231.4128 | 1.557797 | 0.4171039 | 0.416678 | 179.5752 | 0.4118805 | 0.4144192 | 275.663 | 224.9409 | 1199.216 | 261.0362 | 230.4462 | 252.6128 | 238.051 | 217.8287 | 3.049908 | 12.8983 | 47 | 23.63797 | 46.90557
2023-04-16 15:30 | 5760000 | 1600 | 4.175237 | 18.15605 | 24.98342 | 1.401889 | 20.24961 | 264.4194 | 18005.71 | 31.21318 | 155.0167 | 7507.086 | 76.19881 | 2302.392 | 232.3108 | 232.3108 | 231.4169 | 231.4167 | 1.473819 | 0.4089253 | 0.4084783 | 171.2794 | 0.4035906 | 0.4060919 | 284.2833 | 224.1989 | 1203.544 | 236.0867 | 203.9972 | 212.6675 | 204.0681 | 191.7767 | 2.823014 | 12.40566 | 47.39861 | 24.22256 | 46.92933
2023-04-16 16:30 | 5763600 | 1601 | 4.174577 | 17.55908 | 25.63936 | 1.381031 | 21.79019 | 265.0891 | 18040.77 | 31.29356 | 152.4819 | 7515.872 | 76.28749 | 2306.852 | 232.2955 | 232.2955 | 231.427 | 231.4267 | 1.686543 | 0.4154092 | 0.4149847 | 177.7036 | 0.4099994 | 0.4125226 | 281.6602 | 225.2078 | 1204.701 | 240.3142 | 203.4181 | 218.939 | 211.7095 | 196.9067 | 2.951986 | 11.57157 | 47.6546 | 23.91791 | 47.92727
2023-04-16 17:30 | 5767200 | 1602 | 4.122203 | 17.95657 | 26.09328 | 1.237667 | 21.68072 | 267.9444 | 17993.79 | 31.62914 | 158.7583 | 7577.644 | 76.91497 | 2315.35 | 232.2939 | 232.2939 | 231.3914 | 231.3914 | 1.69215 | 0.4134592 | 0.413045 | 175.5425 | 0.4078364 | 0.4103411 | 285.9 | 225.4903 | 1205.539 | 230.4228 | 188.5178 | 220.7161 | 196.2389 | 186.3322 | 2.866411 | 11.58239 | 47 | 23.66133 | 47.19925
2023-04-16 18:30 | 5770800 | 1603 | 4.125477 | 17.42462 | 26.20686 | 1.280972 | 21.64458 | 267.7528 | 17997.04 | 31.60667 | 156.625 | 7575.139 | 76.88908 | 2319.542 | 232.3267 | 232.3267 | 231.425 | 231.4244 | 1.631836 | 0.4187692 | 0.4182244 | 180.8358 | 0.4131633 | 0.4156778 | 284.0222 | 225.5453 | 1211.668 | 248.9419 | 211.7533 | 244.4075 | 216.6125 | 202.9389 | 2.979011 | 11.72462 | 47 | 23.64369 | 47.11156
2023-04-16 19:30 | 5774400 | 1604 | 4.126504 | 18.16812 | 27.40747 | 1.24883 | 21.68841 | 267.2396 | 17974.3 | 31.54645 | 160.6964 | 7574.025 | 76.8778 | 2313.565 | 232.3301 | 232.3301 | 231.4156 | 231.4153 | 1.558178 | 0.4109189 | 0.4103969 | 173.229 | 0.4055596 | 0.4080515 | 287.8691 | 223.7376 | 1211.734 | 230.5253 | 203.0114 | 226.6474 | 202.0538 | 193.2351 | 2.822783 | 12.60513 | 47 | 23.32933 | 47.13933
2023-04-16 20:30 | 5778000 | 1605 | 4.150884 | 17.885825 | 26.94278 | 1.284917 | 22.19033 | 265.0028 | 17939.38 | 31.28454 | 156.7583 | 7521.731 | 76.34664 | 2312.758 | 232.2853 | 232.2853 | 231.4042 | 231.4047 | 1.397628 | 0.4118031 | 0.4114008 | 174.3775 | 0.4066628 | 0.4091697 | 285.4917 | 221.4014 | 1214.865 | 239.3908 | 204.3172 | 241.97 | 219.1842 | 199.4158 | 2.87825 | 12.82389 | 47 | 23.36664 | 47.05225
2023-04-16 21:30 | 5781600 | 1606 | 4.145051 | 18.04165 | 26.90275 | 1.300583 | 22.3085 | 267.4361 | 18083.45 | 31.56902 | 160.1278 | 7597.728 | 77.11825 | 2309.322 | 232.2917 | 232.2917 | 231.4247 | 231.425 | 1.358064 | 0.4127744 | 0.41229 | 174.3978 | 0.40669 | 0.4091806 | 287.1139 | 221.0247 | 1212.441 | 233.2422 | 211.4903 | 233.3914 | 209.4719 | 198.0083 | 2.8297 | 13.71614 | 47 | 23.27625 | 47.08911
2023-04-16 22:30 | 5785200 | 1607 | 4.137103 | 18.19088 | 27.0507 | 1.408969 | 22.1368 | 267.6267 | 18063.25 | 31.59031 | 161.6992 | 7610.819 | 77.25145 | 2301.964 | 232.2939 | 232.2939 | 231.4019 | 231.4017 | 1.507501 | 0.4104526 | 0.409963 | 173.071 | 0.4053649 | 0.407839 | 288.4067 | 219.534 | 1211.304 | 221.5323 | 185.9616 | 223.9552 | 189.4195 | 185.3476 | 2.794262 | 14.14176 | 47.36769 | 23.59663 | 47.16822
2023-04-16 23:30 | 5788800 | 1608 | 4.135068 | 17.88006 | 26.72522 | 1.528194 | 21.72517 | 267.2639 | 18031.82 | 31.55139 | 157.7 | 7601.247 | 77.15403 | 2300.236 | 232.3133 | 232.3133 | 231.4203 | 231.4197 | 1.630269 | 0.4152639 | 0.4147853 | 175.8506 | 0.4081639 | 0.4106433 | 284.95 | 219.5122 | 1209.151 | 248.9808 | 203.2378 | 232.6742 | 203.0878 | 198.1044 | 2.857683 | 14.17358 | 47.26667 | 23.49956 | 48.0475
2023-04-17 00:30 | 5792400 | 1609 | 4.14286775 | 18.1802 | 26.66294 | 1.519222 | 22.09033 | 268.0167 | 18119.58 | 31.639325 | 161.0056 | 7623.583 | 77.38081 | 2297.789 | 232.3083 | 232.3083 | 231.4219 | 231.4222 | 1.665453 | 0.4104022 | 0.4099619 | 173.4472 | 0.4057561 | 0.4082383 | 287.5528 | 218.4528 | 1204.637 | 234.7839 | 198.5311 | 224.7806 | 197.8442 | 192.1083 | 2.794417 | 14.25746 | 47.26806 | 23.61697 | 46.40778
2023-04-17 01:30 | 5796000 | 1610 | 4.121953 | 17.54347 | 26.58421 | 1.483872 | 22.73972 | 267.6936 | 18001.09 | 31.60099 | 156.1476 | 7614.719 | 77.2907 | 2290.482 | 232.2123 | 232.2123 | 231.3783 | 231.3786 | 1.588134 | 0.4162861 | 0.4158655 | 179.5092 | 0.411722 | 0.4142245 | 283.3426 | 218.8448 | 1201.623 | 213.1663 | 189.5039 | 194.4557 | 180.524 | 178.9992 | 2.922666 | 14.32583 | 47.5 | 23.4971 | 47.36727
2023-04-17 02:30 | 5799600 | 1611 | 4.018195 | 17.31944 | 26.41386 | 1.389306 | 22.80994 | 265.4278 | 17379.06 | 31.33446 | 151.7611 | 7532.919 | 76.46039 | 2286.775 | 232.2564 | 232.2564 | 231.4342 | 231.4344 | 1.603133 | 0.4171528 | 0.4167411 | 180.4075 | 0.4126633 | 0.4151406 | 280.4889 | 219.0189 | 1201.509 | 209.6156 | 185.9019 | 196.7217 | 180.6167 | 176.8997 | 2.997331 | 14.57375 | 46.5625 | 23.18228 | 47.43875
2023-04-17 03:30 | 5803200 | 1612 | 4.100742 | 17.0989 | 25.3075 | 1.423722 | 21.37475 | 265.9028 | 17788.61 | 31.38811 | 151.1694 | 7557.603 | 76.71161 | 2296.997 | 232.2683 | 232.2683 | 231.4117 | 231.4108 | 1.656647 | 0.4193917 | 0.4189856 | 182.7592 | 0.4150278 | 0.4175047 | 279.7222 | 218.0261 | 1201.777 | 220.1292 | 186.1736 | 202.2258 | 186.1528 | 180.7156 | 3.028478 | 14.88312 | 46.0625 | 22.90733 | 46.65778
2023-04-17 04:30 | 5806800 | 1613 | 3.927638 | 17.29214 | 25.97571 | 1.550084 | 22.18298 | 265.8552 | 16999.11 | 31.38331 | 150.7354 | 7535.568 | 76.48727 | 2274.649 | 231.8972 | 231.8972 | 231.0217 | 231.0223 | 1.651733 | 0.4174 | 0.4170423 | 181.1986 | 0.4130953 | 0.4155574 | 279.1421 | 218.3914 | 1192.75 | 220.2014 | 184.6061 | 196.8774 | 187.3635 | 179.5078 | 3.01129 | 15.3545 | 46 | 22.68128 | 46.33691
2023-04-17 05:30 | 5810400 | 1614 | 4.043608 | 17.33023 | 25.65631 | 1.546972 | 22.18492 | 266.1556 | 17553.74 | 31.41986 | 149.1028 | 7570.275 | 76.83953 | 2269.028 | 231.2997 | 231.2997 | 230.4256 | 230.4258 | 1.706558 | 0.4161989 | 0.4158689 | 180.6603 | 0.4119597 | 0.4144272 | 277.4806 | 217.1314 | 1179.525 | 216.4694 | 189.5117 | 205.7875 | 189.8025 | 182.7119 | 2.968483 | 15.94465 | 46 | 22.74442 | 46.00733
2023-04-17 06:30 | 5814000 | 1615 | 4.122156 | 17.61995 | 25.85262 | 1.492953 | 22.36228 | 267.1811 | 17985.17 | 31.54254 | 153.8969 | 7615.71 | 77.30097 | 2281.557 | 231.9331 | 231.9331 | 231.0657 | 231.0649 | 1.739554 | 0.4148334 | 0.4145159 | 178.4568 | 0.4103897 | 0.4128485 | 281.3064 | 216.2106 | 1189.912 | 204.0914 | 180.4922 | 195.2669 | 180.244 | 175.6524 | 2.898708 | 16.1703 | 46.23398 | 22.82554 | 46.09777
2023-04-17 07:30 | 5817600 | 1616 | 4.136798 | 17.27129 | 25.79806 | 1.41 | 22.66397 | 266.1694 | 17989.35 | 31.42278 | 151.1833 | 7600.042 | 77.14169 | 2283.256 | 232.2608 | 232.2608 | 231.3939 | 231.3939 | 1.669181 | 0.4194844 | 0.4191511 | 181.4508 | 0.4137119 | 0.4161958 | 279.2583 | 216.6539 | 1197.996 | 214.6319 | 174.6511 | 202.1236 | 180.2794 | 175.7536 | 2.974339 | 16.77734 | 46.31528 | 23.31156 | 46.529
2023-04-17 08:30 | 5821200 | 1617 | 4.13242 | 17.37148 | 25.88519 | 1.544889 | 22.25103 | 265.9028 | 17952.95 | 31.38829 | 152.9361 | 7594.158 | 77.08206 | 2289.472 | 232.2758 | 232.2758 | 231.3967 | 231.3967 | 1.526636 | 0.4183806 | 0.4180592 | 180.1394 | 0.4124158 | 0.4149217 | 281.0139 | 215.4581 | 1205.4675 | 239.5961 | 199.7917 | 219.3419 | 208.4125 | 195.5953 | 2.951464 | 17.17649 | 46 | 23.3895 | 46.03156
2023-04-17 09:30 | 5824800 | 1618 | 4.086881 | 17.5698 | 26.15479 | 1.52727 | 22.1407 | 269.9081 | 18013.27 | 31.86364 | 158.2089 | 7703.312 | 78.18997 | 2284.964 | 234.0797 | 234.0797 | 233.2067 | 233.207 | 1.406836 | 0.4210822 | 0.4207933 | 180.7741 | 0.4148538 | 0.4173688 | 283.6992 | 215.8008 | 1205.215 | 221.4192 | 190.376 | 217.1727 | 197.3669 | 185.3148 | 2.909061 | 17.22236 | 46.77159 | 23.40045 | 46.12755
2023-04-17 10:30 | 5828400 | 1619 | 4.096352 | 17.35931 | 26.34042 | 1.555972 | 22.06292 | 269.5806 | 18033.94 | 31.82234 | 156.85 | 7697.553 | 78.13186 | 2283.756 | 234.3517 | 234.3517 | 233.4653 | 233.4653 | 1.529333 | 0.4227433 | 0.4224692 | 182.7689 | 0.4171206 | 0.419645 | 282.6472 | 216.7117 | 1206.384 | 227.1894 | 197.9567 | 218.8992 | 202.82 | 190.6089 | 2.956708 | 17.22695 | 47 | 23.67975 | 46.9685
2023-04-17 11:30 | 5832000 | 1620 | 4.055847 | 17.94977 | 26.22872 | 1.521722 | 22.1325 | 272.2056 | 18014.61 | 32.13016 | 163.8778 | 7756.489 | 78.72978 | 2287.803 | 234.2917 | 234.2917 | 233.4236 | 233.4236 | 1.651378 | 0.4190406 | 0.4187597 | 178.4614 | 0.4127522 | 0.4152536 | 287.5722 | 216.1008 | 1207.0775 | 224.0436 | 193.2192 | 204.11 | 193.0636 | 182.4806 | 2.830256 | 16.89067 | 47 | 23.76542 | 47.17578
2023-04-17 12:30 | 5835600 | 1621 | 4.09667 | 17.94515 | 26.18198 | 1.436936 | 22.62058 | 269.1866 | 18001.94 | 31.77546 | 160.3315 | 7675.928 | 77.91198 | 2288.93 | 234.3621 | 234.3621 | 233.4838 | 233.4838 | 1.659747 | 0.4163014 | 0.416034 | 176.5195 | 0.4108825 | 0.4133866 | 286.039 | 214.4724 | 1207.903 | 196.7568 | 176.3359 | 186.8694 | 172.1089 | 170.2933 | 2.842396 | 16.44974 | 47 | 23.659 | 47.10178
2023-04-17 13:30 | 5839200 | 1622 | 4.061118 | 17.93124 | 26.45423 | 1.397632 | 22.57326 | 271.7939 | 18012.67 | 32.08425 | 162.7019 | 7745.017 | 78.61354 | 2288.284 | 234.363 | 234.363 | 233.4947 | 233.4947 | 1.676362 | 0.4196964 | 0.419505 | 178.4209 | 0.4127833 | 0.4152855 | 286.7131 | 216.0462 | 1207.053 | 213.6708 | 171.2423 | 196.0663 | 182.5368 | 173.6936 | 2.837677 | 16.76122 | 47 | 23.78819 | 47.27599
2023-04-17 14:30 | 5842800 | 1623 | 4.054454 | 17.57872 | 26.66906 | 1.468972 | 22.33033 | 271.875 | 17991.59 | 32.09346 | 161.0417 | 7757.181 | 78.73656 | 2281.028 | 234.3267 | 234.3267 | 233.4614 | 233.4614 | 1.6729 | 0.4226767 | 0.4224953 | 182.0342 | 0.4163606 | 0.4188742 | 285.1306 | 216.2286 | 1206.866 | 211.05 | 181.4414 | 205.9556 | 182.8703 | 178.2236 | 2.902983 | 17.30801 | 47.35556 | 23.72944 | 47.23125
2023-04-17 15:30 | 5846400 | 1624 | 4.107259 | 16.85133 | 25.76504 | 1.50337 | 21.81237 | 264.3287 | 17738.14 | 31.2033 | 146.7799 | 7567.234 | 76.80858 | 2265.12 | 231.5501 | 231.5501 | 230.6774 | 230.6777 | 1.681978 | 0.4234702 | 0.4232772 | 184.9226 | 0.416473 | 0.4189735 | 275.9972 | 215.7 | 1202.115 | 228.788 | 185.1379 | 203.2641 | 196.4423 | 185.0095 | 3.065989 | 17.57263 | 47.45125 | 23.65432 | 47.92418
2023-04-17 16:30 | 5850000 | 1625 | 4.177878 | 17.56668 | 26.922 | 1.683306 | 21.69925 | 263.3667 | 17996.78 | 31.09102 | 152.7083 | 7555.208 | 76.68669 | 2270.558 | 229.3844 | 229.3844 | 228.5036 | 228.5039 | 1.871244 | 0.4110556 | 0.4108744 | 176.3697 | 0.4057547 | 0.4082219 | 282.0556 | 211.9983 | 1204.656 | 222.2619 | 195.2606 | 206.8122 | 191.5694 | 183.6475 | 2.871361 | 17.886425 | 47.28056 | 24.04592 | 47.13822
2023-04-17 17:31 | 5853600 | 1626 | 4.172966 | 17.22451 | 26.65811 | 1.455778 | 22.29799 | 263.6437 | 17988.2 | 31.12361 | 149.8353 | 7555.449 | 76.68937 | 2271.802 | 229.3518 | 229.3518 | 228.4509 | 228.4506 | 1.840994 | 0.4162458 | 0.4160449 | 180.0569 | 0.4094084 | 0.411924 | 279.2665 | 214.5677 | 1203.226 | 227.5545 | 191.626 | 205.5707 | 195.1937 | 185.1386 | 2.948222 | 17.37394 | 47.3488 | 24.4876 | 47.52018
2023-04-17 18:30 | 5857200 | 1627 | 4.144756 | 17.6892 | 26.70108 | 1.384444 | 22.26469 | 265.6389 | 18000.26 | 31.362225 | 156.575 | 7613.044 | 77.27372 | 2271.247 | 229.3911 | 229.3911 | 228.5169 | 228.5175 | 1.815444 | 0.4118394 | 0.4116353 | 176.7772 | 0.4061678 | 0.4086581 | 284.3444 | 214.3072 | 1205.971 | 226.6369 | 187.7675 | 204.3139 | 190.6981 | 183.7436 | 2.843125 | 17.76249 | 47.56667 | 24.00806 | 47.15844
2023-04-17 19:30 | 5860800 | 1628 | 4.156983 | 17.64171 | 26.53575 | 1.368194 | 22.22031 | 264.7361 | 17987.41 | 31.25071 | 155.2889 | 7586.028 | 76.99953 | 2271.078 | 229.3497 | 229.3497 | 228.4581 | 228.4583 | 1.736469 | 0.4117806 | 0.4116028 | 176.5311 | 0.4058811 | 0.4083889 | 283.7944 | 212.8703 | 1208.171 | 224.5506 | 196.9469 | 214.9011 | 192.5353 | 187.3542 | 2.85495 | 17.22667 | 48 | 24.13742 | 48.23533
2023-04-17 20:30 | 5864400 | 1629 | 4.14411 | 17.42648 | 26.54705 | 1.264903 | 22.34838 | 259.4847 | 17570.96 | 30.63152 | 146.5404 | 7433.39 | 75.45056 | 2261.799 | 229.3813 | 229.3813 | 228.5125 | 228.5131 | 1.709033 | 0.410051 | 0.409893 | 175.3309 | 0.404712 | 0.4072019 | 278.5209 | 213.4554 | 1205.197 | 216.0148 | 182.5791 | 203.5262 | 196.5262 | 181.2953 | 2.929206 | 16.55023 | 48 | 24.08741 | 48.02535
2023-04-17 21:30 | 5868000 | 1630 | 4.210447 | 17.3762 | 26.58978 | 1.3335 | 22.34375 | 260.8583 | 17963.23 | 30.79331 | 148.675 | 7488 | 76.00444 | 2268.114 | 229.3911 | 229.3911 | 228.4928 | 228.4931 | 1.796111 | 0.411475 | 0.4112925 | 176.6133 | 0.4060036 | 0.4084825 | 279.7194 | 213.0897 | 1207.769 | 220.4917 | 190.3825 | 199.6733 | 183.7303 | 182.5161 | 2.921378 | 17.10295 | 48 | 24.00611 | 48.059
2023-04-17 22:30 | 5871600 | 1631 | 4.155262 | 17.10465 | 26.87697 | 1.228417 | 22.46383 | 264.5556 | 17965.53 | 31.23252 | 150.3306 | 7575.203 | 76.88942 | 2269.869 | 229.3478 | 229.3478 | 228.4681 | 228.4683 | 1.790511 | 0.4178194 | 0.4176103 | 182.0286 | 0.4113767 | 0.4138825 | 279.3417 | 215.9394 | 1202.9325 | 221.2347 | 191.2642 | 205.6989 | 187.6303 | 182.7256 | 2.976131 | 16.87557 | 47.84444 | 23.72942 | 48.12844
2023-04-17 23:30 | 5875200 | 1632 | 4.139435 | 17.28159 | 26.85554 | 1.089777 | 22.56329 | 266 | 17990.67 | 31.40309 | 154.0501 | 7609.535 | 77.23841 | 2274.641 | 229.3432 | 229.3432 | 228.4858 | 228.4858 | 1.665006 | 0.4163783 | 0.4161702 | 181.2125 | 0.4105557 | 0.4130596 | 282.0195 | 216.5187 | 1204.895 | 201.3309 | 175.2304 | 187.3916 | 175.7861 | 171.1568 | 2.93627 | 16.80857 | 47.72284 | 23.28187 | 47.53359
2023-04-18 00:30 | 5878800 | 1633 | 4.140672 | 17.55783 | 26.80444 | 1.081389 | 22.50203 | 266.2778 | 18012.875 | 31.43148 | 156.25 | 7615.619 | 77.29997 | 2272.281 | 229.3558 | 229.3558 | 228.4844 | 228.4844 | 1.678744 | 0.4119119 | 0.4117003 | 178.1858 | 0.4075417 | 0.4100306 | 283.9556 | 215.3386 | 1201.019 | 200.845 | 171.1775 | 181.055 | 176.2114 | 167.8464 | 2.868181 | 16.77045 | 47.70833 | 23.74503 | 47.28533
2023-04-18 01:30 | 5882400 | 1634 | 3.971227 | 17.57426 | 27.08114 | 1.151504 | 22.45919 | 265.2061 | 17166.29 | 31.30544 | 155.8273 | 7563.164 | 76.76777 | 2259.07 | 229.3724 | 229.3724 | 228.4802 | 228.4799 | 1.626468 | 0.4115811 | 0.4113783 | 177.7958 | 0.407168 | 0.4096674 | 283.9638 | 215.8362 | 1205.691 | 184.6958 | 164.3357 | 175.0337 | 167.2499 | 161.8357 | 2.898618 | 16.76415 | 48 | 24.05696 | 47.91552
2023-04-18 02:30 | 5886000 | 1635 | 4.021727 | 17.40255 | 26.53967 | 1.195278 | 22.45356 | 265.2056 | 17399.44 | 31.30781 | 151.95 | 7574.361 | 76.88114 | 2250.281 | 229.3753 | 229.3753 | 228.4844 | 228.4842 | 1.6949 | 0.4133094 | 0.4131272 | 179.4403 | 0.4088158 | 0.4113169 | 280.4306 | 215.5942 | 1192.189 | 198.9606 | 175.2039 | 178.3603 | 177.0053 | 167.1964 | 2.924019 | 16.96546 | 48 | 23.81975 | 48.17444
2023-04-18 03:30 | 5889600 | 1636 | 4.016683 | 17.48585 | 26.58323 | 1.243343 | 22.52409 | 265.0056 | 17366.38 | 31.28567 | 155.4345 | 7575.329 | 76.89109 | 2257.939 | 229.3613 | 229.3613 | 228.4975 | 228.4972 | 1.770741 | 0.4122891 | 0.4121081 | 178.317 | 0.4076774 | 0.4101724 | 283.7187 | 214.9975 | 1207.784 | 186.244 | 165.7128 | 174.7276 | 158.5318 | 161.1042 | 2.89817 | 17.25887 | 48.29805 | 24.26429 | 48.10178
2023-04-18 04:30 | 5893200 | 1637 | 3.929222 | 17.5677 | 26.04248 | 1.377047 | 19.88028 | 265.507 | 17001.97 | 31.343 | 157.3092 | 7581.501 | 76.95368 | 2251.153 | 229.366 | 229.366 | 228.4836 | 228.483 | 1.776131 | 0.4117716 | 0.4115908 | 177.8273 | 0.4071933 | 0.40969 | 285.2173 | 214.7097 | 1211.082 | 203.5437 | 174.4797 | 185.0109 | 172.9942 | 169.4774 | 2.884593 | 17.60371 | 48.5 | 24.57919 | 48.54975
2023-04-18 05:30 | 5896800 | 1638 | 4.089631 | 17.65706 | 26.39842 | 1.438389 | 22.07278 | 266.2222 | 17787.57 | 31.427275 | 157.5222 | 7632.211 | 77.46856 | 2256.422 | 229.3686 | 229.3686 | 228.4864 | 228.4861 | 1.74665 | 0.4116072 | 0.4114208 | 177.41 | 0.4067786 | 0.4092642 | 284.9361 | 213.5672 | 1205.151 | 200.475 | 167.9028 | 182.2506 | 168.6806 | 166.0103 | 2.843631 | 18.064975 | 48.5 | 24.3135 | 48.61867
2023-04-18 06:30 | 5900400 | 1639 | 4.132722 | 17.8759 | 26.84544 | 1.46475 | 22.10847 | 266.6861 | 18018.98 | 31.48164 | 159.0222 | 7655.172 | 77.70111 | 2257.675 | 229.395 | 229.395 | 228.4953 | 228.495 | 1.619211 | 0.4101294 | 0.4099381 | 175.5992 | 0.4049944 | 0.4074756 | 285.9667 | 214.7886 | 1203.744 | 209.4658 | 178.6539 | 197.3869 | 178.145 | 173.9461 | 2.793336 | 18.32196 | 48.5 | 23.9295 | 48.65911
2023-04-18 07:30 | 5904000 | 1640 | 4.129597 | 17.99875 | 26.70496 | 1.495989 | 22.20666 | 266.7019 | 18005.8 | 31.4832 | 160.3538 | 7656.097 | 77.71092 | 2257.994 | 229.3643 | 229.3643 | 228.483 | 228.4827 | 1.662298 | 0.408378 | 0.4081855 | 174.2752 | 0.4036387 | 0.4061251 | 287.195 | 214.3532 | 1204.966 | 208.7284 | 173.1741 | 197.0014 | 176.8936 | 173.6719 | 2.764877 | 18.4067 | 48.5 | 24.5307 | 48.41557
2023-04-18 08:30 | 5907600 | 1641 | 4.100618 | 17.90468 | 26.8207 | 1.519889 | 22.09078 | 268.7354 | 18012.98 | 31.72344 | 162.1811 | 7713.585 | 78.29429 | 2256.265 | 229.3407 | 229.3407 | 228.4674 | 228.4677 | 1.768245 | 0.4113942 | 0.4112298 | 176.7323 | 0.4060733 | 0.4085791 | 287.5738 | 214.0549 | 1204.504 | 223.6156 | 190.7752 | 222.6047 | 187.5791 | 187.2426 | 2.779758 | 18.90295 | 48.5 | 23.96627 | 48.49825
2023-04-18 09:30 | 5911200 | 1642 | 4.065604 | 17.98593 | 26.68788 | 1.529638 | 22.15003 | 271.0306 | 18004.52 | 31.99478 | 165.415 | 7773.153 | 78.89891 | 2256.279 | 229.3409 | 229.3409 | 228.4975 | 228.4981 | 1.760939 | 0.4127209 | 0.4125735 | 177.3724 | 0.4067139 | 0.4092309 | 289.2033 | 214.3777 | 1204.238 | 200.9688 | 167.8019 | 190.2493 | 170.7011 | 169.251 | 2.755429 | 19.11656 | 48.5 | 24.18967 | 48.32401
2023-04-18 10:30 | 5914800 | 1643 | 4.03944925 | 17.76686 | 26.68683 | 1.489083 | 22.09989 | 272.275 | 17963.38 | 32.14123 | 165.5972 | 7800.825 | 79.17989 | 2256.917 | 229.3333 | 229.3333 | 228.4553 | 228.455 | 1.749247 | 0.4157908 | 0.4156281 | 180.3114 | 0.4096453 | 0.4121678 | 288.7417 | 215.5947 | 1203.887 | 210.0886 | 180.8661 | 196.8219 | 177.4758 | 175.9778 | 2.7965 | 19.00651 | 48.5 | 24.15203 | 48.3785
2023-04-18 11:30 | 5918400 | 1644 | 4.077672 | 17.68033 | 26.51504 | 1.457827 | 22.08387 | 270.3872 | 18021.05 | 31.92161 | 163.6546 | 7761.228 | 78.77838 | 2256.905 | 229.3925 | 229.3925 | 228.5006 | 228.5008 | 1.614393 | 0.4146688 | 0.4144992 | 179.9448 | 0.4093376 | 0.4118624 | 287.9471 | 216.963 | 1206.711 | 211.0095 | 174.3574 | 193.0875 | 179.2969 | 173.9713 | 2.814752 | 19.32665 | 48.5 | 24.16747 | 48.64398
2023-04-18 12:30 | 5922000 | 1645 | 4.05841 | 17.74848 | 26.69178 | 1.446825 | 22.0927 | 270.8747 | 17968.42 | 31.97844 | 164.4206 | 7778.295 | 78.95131 | 2252.128 | 229.4064 | 229.4064 | 228.5198 | 228.5198 | 1.55322 | 0.4143777 | 0.4141964 | 179.6669 | 0.409073 | 0.4116025 | 288.337 | 218.8621 | 1205.109 | 224.8666 | 194.5877 | 218.3666 | 189.3844 | 188.2128 | 2.799056 | 19.82162 | 48.5 | 23.87889 | 48.49357
2023-04-18 13:30 | 5925600 | 1646 | 4.084985 | 17.42236 | 26.68075 | 1.495167 | 21.86119 | 269.8611 | 18023.96 | 31.85354 | 160.2056 | 7756.658 | 78.73167 | 2250.703 | 229.4089 | 229.4089 | 228.4983 | 228.4983 | 1.619486 | 0.4180322 | 0.4178381 | 182.3925 | 0.4118014 | 0.4143439 | 285.1417 | 220.4706 | 1204.728 | 230.1392 | 186.6064 | 202.9228 | 190.29 | 185.4597 | 2.867467 | 20.01632 | 48.5 | 24.29494 | 48.529
2023-04-18 14:30 | 5929200 | 1647 | 4.090475 | 17.26473 | 26.93802 | 1.596852 | 21.78485 | 269.7075 | 18042.82 | 31.8356 | 158.9805 | 7759.343 | 78.75891 | 2247.994 | 229.4 | 229.4 | 228.4799 | 228.4799 | 1.661721 | 0.419505 | 0.4193033 | 183.8267 | 0.4132259 | 0.4157741 | 284.0752 | 222.1983 | 1204.273 | 225.7022 | 196.888 | 219.4148 | 193.1178 | 189.1396 | 2.894864 | 20.43089 | 48.5 | 24.87315 | 48.04114
2023-04-18 15:30 | 5932800 | 1648 | 4.057508 | 17.43689 | 26.82175 | 1.640833 | 21.73903 | 270.8111 | 17968.93 | 31.96986 | 161.7778 | 7790.706 | 79.07722 | 2246.067 | 229.4333 | 229.4333 | 228.5058 | 228.5058 | 1.683869 | 0.4186086 | 0.41841 | 182.7411 | 0.4121753 | 0.4147339 | 285.9806 | 223.5133 | 1205.213 | 215.8531 | 183.9289 | 199.0947 | 184.1217 | 179.3328 | 2.853039 | 20.83382 | 48.5 | 24.18494 | 48.498
2023-04-18 16:30 | 5936400 | 1649 | 4.084579 | 17.04693 | 25.79265 | 1.477772 | 21.56114 | 269.8663 | 18030.06 | 31.85626 | 158.9025 | 7765.401 | 78.81992 | 2248.412 | 229.4201 | 229.4201 | 228.5081 | 228.5078 | 1.716504 | 0.4202682 | 0.4200507 | 186.0702 | 0.41549 | 0.4180669 | 283.9136 | 224.234 | 1204.797 | 190.4412 | 161.2259 | 168.3423 | 154.3967 | 159.3521 | 2.934554 | 20.68847 | 48.34123 | 23.67251 | 48.44156
2023-04-18 17:30 | 5940000 | 1650 | 4.148422 | 16.95481 | 26.07114 | 1.451894 | 22.41067 | 265.2061 | 18015.25 | 31.30963 | 151.5989 | 7646.142 | 77.61014 | 2251.799 | 229.4499 | 229.4499 | 228.5279 | 228.5276 | 1.750989 | 0.4193758 | 0.4191671 | 184.0596 | 0.4135092 | 0.4160922 | 279.6657 | 223.122 | 1205.275 | 194.512 | 181.476 | 192.5772 | 177.1599 | 170.571 | 2.973089 | 20.98603 | 47.5 | 23.74326 | 47.55028
2023-04-18 18:30 | 5943600 | 1651 | 4.154777 | 17.33354 | 26.62461 | 1.573278 | 22.39978 | 264.6444 | 18005.68 | 31.24101 | 153.2167 | 7635.042 | 77.49717 | 2247.069 | 229.4572 | 229.4572 | 228.5522 | 228.5522 | 1.781286 | 0.4147261 | 0.4145106 | 179.6594 | 0.4091167 | 0.4116794 | 281.4639 | 221.4203 | 1204.8125 | 177.4283 | 153.9592 | 166.5681 | 169.6978 | 156.3731 | 2.889178 | 21.01193 | 47.85556 | 23.73167 | 47.686
2023-04-18 19:30 | 5947200 | 1652 | 4.163576 | 17.05488 | 26.76515 | 1.573315 | 22.63507 | 263.9164 | 17995.37 | 31.15472 | 150.8886 | 7613.448 | 77.27822 | 2251.908 | 229.4423 | 229.4423 | 228.5187 | 228.5195 | 1.789708 | 0.4176663 | 0.4174022 | 182.0638 | 0.4115067 | 0.4140591 | 279.7354 | 221.0351 | 1208.03 | 200.6975 | 178.1593 | 187.9114 | 170.6095 | 172.1571 | 2.952866 | 20.95508 | 47.60864 | 23.58942 | 47.88554
2023-04-18 20:30 | 5950800 | 1653 | 4.124436 | 18.19135 | 26.66961 | 1.547139 | 22.64139 | 267 | 18023.1 | 31.51734 | 161.9639 | 7693.858 | 78.09431 | 2251.383 | 229.4431 | 229.4431 | 228.5228 | 228.5228 | 1.865317 | 0.4087281 | 0.4084469 | 172.8811 | 0.4023244 | 0.4048397 | 288.0722 | 219.8111 | 1208.503 | 187.5242 | 167.7756 | 171.1653 | 165.3244 | 160.0683 | 2.716592 | 20.92776 | 47.98333 | 24.40539 | 47.6365
2023-04-18 21:30 | 5954400 | 1654 | 4.146677 | 17.951 | 26.64153 | 1.65156 | 22.44844 | 264.546 | 17958.64 | 31.23029 | 157.9136 | 7626.457 | 77.40983 | 2250.755 | 229.356 | 229.356 | 228.4916 | 228.4914 | 1.705925 | 0.4079975 | 0.4077173 | 173.3788 | 0.4027348 | 0.4052588 | 285.8719 | 217.0735 | 1208.686 | 194.1446 | 173.9975 | 186.19 | 175.5758 | 168.6412 | 2.764928 | 20.5687 | 48 | 24.18591 | 47.95265
2023-04-18 22:30 | 5958000 | 1655 | 4.14086975 | 17.63249 | 26.35867 | 1.469389 | 22.52811 | 266.7778 | 18028.84 | 31.49203 | 157.5722 | 7602.417 | 77.16628 | 2288.25 | 229.3608 | 229.3608 | 228.5497 | 228.5497 | 1.746978 | 0.4133103 | 0.4130672 | 178.0842 | 0.4074453 | 0.4099411 | 285.0667 | 215.8047 | 1207.681 | 213.2511 | 185.2958 | 197.8153 | 185.2606 | 177.365 | 2.875589 | 14.66765 | 48 | 24.45033 | 48.28175
2023-04-18 23:30 | 5961600 | 1656 | 4.114569 | 17.87688 | 26.62632 | 1.272563 | 22.57997 | 267.4735 | 17959.53 | 31.57367 | 159.1309 | 7625.312 | 77.39852 | 2285.769 | 229.3468 | 229.3468 | 228.5262 | 228.5265 | 1.69261 | 0.4135184 | 0.4133496 | 176.1084 | 0.4054552 | 0.4079368 | 286.0585 | 214.4513 | 1209.725 | 199.3688 | 178.0741 | 197.024 | 179.7139 | 173.1663 | 2.820708 | 15.26546 | 48 | 24.22875 | 48.09446
2023-04-19 00:30 | 5965200 | 1657 | 4.113593 | 18.00011 | 26.73817 | 1.333667 | 22.58856 | 268.1528 | 18005.55 | 31.65667 | 162.7278 | 7649.208 | 77.64106 | 2285.303 | 229.3297 | 229.3297 | 228.5256 | 228.5256 | 1.635225 | 0.4100717 | 0.4099253 | 175.3883 | 0.4047186 | 0.4071936 | 288.8361 | 212.1997 | 1210.342 | 220.4308 | 194.3911 | 204.9172 | 194.1269 | 185.1181 | 2.790906 | 15.63382 | 48 | 24.08278 | 48.3045
2023-04-19 01:30 | 5968800 | 1658 | 4.101055 | 18.4355 | 26.59964 | 1.264722 | 22.59678 | 268.675 | 17987.77 | 31.71355 | 166.1722 | 7673.058 | 77.88294 | 2281.739 | 229.2892 | 229.2892 | 228.4961 | 228.4961 | 1.563442 | 0.4070631 | 0.4069169 | 171.5053 | 0.4007942 | 0.4032356 | 291.4889 | 210.5303 | 1212.525 | 188.3144 | 166.8667 | 176.9303 | 160.2739 | 163.3597 | 2.697508 | 16.53795 | 48 | 23.80706 | 48.27089
2023-04-19 02:30 | 5972400 | 1659 | 4.132417 | 17.61689 | 26.48708 | 1.34727 | 22.5446 | 266.1226 | 17983.65 | 31.41414 | 158.6797 | 7643.075 | 77.57889 | 2266.203 | 229.2992 | 229.2992 | 228.4916 | 228.4914 | 1.518242 | 0.4123123 | 0.4122685 | 177.7685 | 0.4070674 | 0.409554 | 285.8914 | 208.6532 | 1213.326 | 216.7175 | 189.873 | 193.337 | 186.173 | 179.1312 | 2.842529 | 18.90503 | 48 | 24.11783 | 48.08423
2023-04-19 03:30 | 5976000 | 1660 | 4.115433 | 17.45057 | 26.56575 | 1.349917 | 22.4295 | 267.1444 | 17974.54 | 31.53661 | 157.75 | 7667.422 | 77.82594 | 2262.817 | 229.3631 | 229.3631 | 228.5286 | 228.5289 | 1.412256 | 0.4148997 | 0.4148947 | 180.2383 | 0.4096011 | 0.4121147 | 284.5361 | 210.7478 | 1207.926 | 207.1811 | 181.9811 | 200.4536 | 185.6972 | 175.6747 | 2.878614 | 18.82712 | 48 | 24.00333 | 47.58275
2023-04-19 04:30 | 5979600 | 1661 | 4.098778 | 17.17769 | 26.51889 | 1.195111 | 22.21731 | 268.7778 | 18001.2 | 31.72973 | 158.0361 | 7694.45 | 78.10017 | 2272.008 | 229.3414 | 229.3414 | 228.5158 | 228.5158 | 1.345517 | 0.4183464 | 0.4183039 | 184.1539 | 0.4134961 | 0.4160181 | 284.0056 | 210.0375 | 1206.006 | 226.3222 | 197.495 | 208.8511 | 187.0039 | 187.3114 | 2.940794 | 18.15039 | 47.48056 | 23.5495 | 48.274
2023-04-19 05:30 | 5983200 | 1662 | 4.117737 | 17.46258 | 25.91329 | 1.159136 | 21.3446 | 268.0585 | 18040.39 | 31.64472 | 154.532 | 7673.123 | 77.8837 | 2259.078 | 229.2727 | 229.2727 | 228.4733 | 228.4738 | 1.447847 | 0.4146295 | 0.4145468 | 180.8164 | 0.4100889 | 0.4126259 | 281.2006 | 209.339 | 1184.496 | 213.4852 | 192.2852 | 194.7933 | 186.9992 | 180.0928 | 2.885847 | 18.11911 | 47 | 24.00961 | 47.22429
2023-04-19 06:30 | 5986800 | 1663 | 4.123803 | 17.68471 | 26.35108 | 1.325917 | 22.41411 | 267.5972 | 18036.58 | 31.58828 | 154.5972 | 7661.711 | 77.76708 | 2257.2 | 229.3297 | 229.3297 | 228.5139 | 228.5139 | 1.685583 | 0.4124058 | 0.4123589 | 178.1558 | 0.407485 | 0.4100017 | 281.5917 | 208.9633 | 1183.015 | 194.8064 | 171.9819 | 194.3042 | 166.8903 | 169.3794 | 2.839258 | 18.15694 | 47 | 23.78561 | 47.09244
2023-04-19 07:30 | 5990400 | 1664 | 4.12922 | 17.34643 | 25.82136 | 1.329109 | 22.57905 | 267.3928 | 18050.51 | 31.56521 | 152.078 | 7660.262 | 77.75295 | 2255.85 | 229.3195 | 229.3195 | 228.4903 | 228.4903 | 1.841276 | 0.4161955 | 0.4161189 | 181.424 | 0.4107423 | 0.4132401 | 279.273 | 209.4251 | 1182.791 | 198.3393 | 179.8685 | 191.2535 | 176.6443 | 171.7925 | 2.906794 | 18.3643 | 47 | 23.75201 | 47.05089
2023-04-19 08:30 | 5994000 | 1665 | 4.140065 | 17.36571 | 25.67792 | 1.281944 | 22.54683 | 266.05 | 18005.275 | 31.40628 | 151.4833 | 7619.008 | 77.33425 | 2260.511 | 229.3275 | 229.3275 | 228.4744 | 228.4744 | 1.885617 | 0.4146556 | 0.4145953 | 180.3094 | 0.4096372 | 0.4121511 | 279.4778 | 210.4103 | 1186.939 | 205.0508 | 186.65 | 195.9722 | 182.6258 | 175.0664 | 2.911119 | 17.89897 | 47 | 24.18992 | 47.02075
2023-04-19 09:30 | 5997600 | 1666 | 4.115837 | 17.5119 | 25.97766 | 1.28585 | 22.33515 | 267.3343 | 17987.75 | 31.55682 | 153.8301 | 7662.975 | 77.78061 | 2255.426 | 229.371 | 229.371 | 228.4911 | 228.4911 | 1.977794 | 0.4146607 | 0.4145958 | 179.7409 | 0.4091117 | 0.4116368 | 280.8301 | 213.0231 | 1187.009 | 221.0916 | 195.4529 | 202.1799 | 194.729 | 185.4741 | 2.87261 | 18.84664 | 47 | 23.64919 | 47.04933
2023-04-19 10:30 | 6001200 | 1667 | 4.14817 | 17.4441 | 26.35603 | 1.291417 | 22.14767 | 265.1694 | 17994.14 | 31.30449 | 152.9361 | 7612.619 | 77.26942 | 2259.439 | 229.3272 | 229.3272 | 228.4753 | 228.4753 | 1.868617 | 0.4126214 | 0.4125175 | 178.8906 | 0.4082178 | 0.4107386 | 281.15 | 216.0831 | 1194.582 | 213.8006 | 183.6689 | 198.7372 | 183.2272 | 177.3603 | 2.885597 | 19.00901 | 47 | 23.65064 | 47.0695
2023-04-19 11:30 | 6004800 | 1668 | 4.140866 | 17.37145 | 26.07061 | 1.380056 | 21.93531 | 265.6694 | 17993.91 | 31.36347 | 152.2833 | 7627.128 | 77.41714 | 2255.65 | 229.3353 | 229.3353 | 228.4908 | 228.4908 | 1.892606 | 0.4147003 | 0.4145675 | 180.0258 | 0.4093611 | 0.4118686 | 280.3 | 217.4092 | 1193.286 | 232.5814 | 199.695 | 217.4064 | 206.0533 | 192.7961 | 2.899881 | 18.93158 | 47.34861 | 23.66317 | 47.07
2023-04-19 12:30 | 6008400 | 1669 | 4.147552 | 17.9241 | 25.85719 | 1.386351 | 21.9766 | 265.5543 | 18018.36 | 31.34779 | 158.3426 | 7634.153 | 77.48783 | 2259.457 | 229.2777 | 229.2777 | 228.488 | 228.488 | 1.817908 | 0.4089986 | 0.408876 | 174.4811 | 0.4037591 | 0.406256 | 285.8468 | 218.2273 | 1206.258 | 209.017 | 177.4674 | 193.8783 | 180.2373 | 174.1783 | 2.781237 | 19.2546 | 47.88858 | 24.01571 | 47.31443
2023-04-19 13:30 | 6012000 | 1670 | 4.15798 | 17.94207 | 26.29031 | 1.462806 | 22.14819 | 264.425 | 17986.28 | 31.21758 | 158.4889 | 7604.261 | 77.18494 | 2262.958 | 229.3269 | 229.3269 | 228.5039 | 228.5042 | 1.874086 | 0.4085861 | 0.4084442 | 173.4775 | 0.402805 | 0.4053225 | 286.6889 | 218.405 | 1215.639 | 216.5844 | 185.8661 | 199.7422 | 185.6964 | 179.5344 | 2.780047 | 18.73508 | 48.5 | 24.24206 | 48.32425
2023-04-19 14:30 | 6015600 | 1671 | 4.147487 | 17.794925 | 26.36422 | 1.409389 | 22.17944 | 265.9389 | 18039.1 | 31.39727 | 159.1972 | 7639.642 | 77.54383 | 2264.214 | 229.34 | 229.34 | 228.4844 | 228.4847 | 1.893342 | 0.4107972 | 0.4106203 | 175.9197 | 0.4052592 | 0.4077728 | 286.5194 | 220.1972 | 1212.584 | 200.4142 | 182.6628 | 191.4897 | 178.9364 | 173.075 | 2.808158 | 18.43658 | 48.5 | 23.4945 | 48.48689
2023-04-19 15:30 | 6019200 | 1672 | 4.135389 | 18.27406 | 26.46574 | 1.439109 | 22.12209 | 265.7911 | 17973.84 | 31.37511 | 162.2591 | 7637.44 | 77.52156 | 2263.819 | 229.3994 | 229.3994 | 228.512 | 228.5117 | 1.906599 | 0.4065813 | 0.4064134 | 171.0699 | 0.4004691 | 0.4029713 | 289.337 | 220.6758 | 1215.963 | 209.7702 | 187.3593 | 200.1312 | 182.1058 | 177.6721 | 2.711944 | 18.77413 | 48.5 | 24.54045 | 48.80287
2023-04-19 16:30 | 6022800 | 1673 | 4.14397925 | 18.22018 | 26.47392 | 1.474722 | 22.35492 | 265.7056 | 18003.12 | 31.36527 | 160.3861 | 7629.4 | 77.43997 | 2259.764 | 229.3839 | 229.3839 | 228.5086 | 228.5086 | 1.949769 | 0.4061881 | 0.4059864 | 171.5736 | 0.4009583 | 0.4034681 | 287.75 | 221.1156 | 1206.993 | 228.3492 | 189.7764 | 216.1003 | 188.7697 | 185.8008 | 2.726969 | 18.26682 | 48.5 | 24.27311 | 48.771
2023-04-19 17:30 | 6026400 | 1674 | 4.123799 | 18.52991 | 25.60095 | 1.416518 | 21.20292 | 266.4234 | 17955.98 | 31.45088 | 163.3398 | 7640.797 | 77.55532 | 2263.604 | 229.3624 | 229.3624 | 228.5178 | 228.5175 | 1.784028 | 0.4043351 | 0.4041047 | 169.1786 | 0.3985404 | 0.4010451 | 290.0585 | 220.3097 | 1209.233 | 209.4398 | 181.9916 | 198.946 | 176.1975 | 177.3889 | 2.671568 | 17.91312 | 48.5 | 24.52476 | 48.5549
2023-04-19 18:30 | 6030000 | 1675 | 4.129165 | 18.29663 | 26.44311 | 1.465194 | 22.47669 | 267.275 | 18038.81 | 31.5512 | 163.3139 | 7665.278 | 77.80428 | 2265.206 | 229.3331 | 229.3331 | 228.4753 | 228.4753 | 1.737497 | 0.4068242 | 0.4065922 | 171.8514 | 0.4011844 | 0.4036975 | 289.5611 | 219.7031 | 1209.256 | 200.25 | 172.1247 | 172.5994 | 166.4475 | 166.9731 | 2.710156 | 17.96184 | 48.5 | 24.40494 | 48.75475
2023-04-19 19:30 | 6033600 | 1676 | 4.107692 | 18.00321 | 26.16531 | 1.444861 | 22.71058 | 267.4694 | 17953.98 | 31.57389 | 161.5528 | 7669.356 | 77.84539 | 2262.953 | 229.3314 | 229.3314 | 228.47 | 228.47 | 1.651072 | 0.4101189 | 0.4098606 | 174.8625 | 0.4041939 | 0.4067153 | 287.8556 | 219.345 | 1209.081 | 195.6767 | 166.0856 | 174.0661 | 162.8633 | 165.2592 | 2.768428 | 18.12216 | 48.5 | 24.33011 | 48.57422
2023-04-19 20:30 | 6037200 | 1677 | 4.105832 | 17.78816 | 26.33078 | 1.429276 | 22.97819 | 268.7604 | 18035.64 | 31.72811 | 162.4401 | 7708.797 | 78.24552 | 2263.242 | 229.334 | 229.334 | 228.495 | 228.4947 | 1.588309 | 0.4124997 | 0.4122513 | 177.8292 | 0.4071632 | 0.4097011 | 287.9081 | 218.7237 | 1208.984 | 178.3086 | 159.7908 | 165.8655 | 155.2543 | 155.8089 | 2.80344 | 18.43682 | 48.5 | 24.62326 | 48.27669
2023-04-19 21:30 | 6040800 | 1678 | 4.090006 | 17.36064 | 26.57875 | 1.408333 | 22.95819 | 269.6556 | 18009.76 | 31.82994 | 160.2917 | 7713.5 | 78.29308 | 2270.744 | 229.2856 | 229.2856 | 228.4867 | 228.4867 | 1.683097 | 0.4183289 | 0.4181047 | 182.7694 | 0.4120547 | 0.4145825 | 285.6861 | 218.3317 | 1209.548 | 186.0283 | 167.1586 | 181.0439 | 168.1325 | 163.8792 | 2.899028 | 17.30865 | 48.5 | 24.06544 | 48.37756
2023-04-19 22:30 | 6044400 | 1679 | 4.0851 | 17.36794 | 26.51212 | 1.386574 | 22.91462 | 270.1365 | 18012.86 | 31.88698 | 160.9443 | 7716.418 | 78.32323 | 2274.203 | 229.244 | 229.244 | 228.4649 | 228.4643 | 1.747011 | 0.4183014 | 0.4180914 | 183.2045 | 0.4124479 | 0.4149744 | 286.039 | 217.4421 | 1208.53 | 186.6538 | 163.2914 | 177.9276 | 171.261 | 157.3524 | 2.90666 | 16.65792 | 48.5 | 24.47721 | 48.92752
2023-04-19 23:30 | 6048000 | 1680 | 4.099329 | 17.79624 | 26.08258 | 1.246861 | 23.31064 | 269.4333 | 18028.89 | 31.80622 | 163.1333 | 7692.339 | 78.07839 | 2277.897 | 229.3036 | 229.3036 | 228.4914 | 228.4919 | 1.786303 | 0.4128444 | 0.4126506 | 178.2733 | 0.4075772 | 0.41006 | 288.4389 | 215.6653 | 1209.222 | 173.9522 | 152.3167 | 172.6783 | 152.9458 | 152.8775 | 2.822203 | 16.09871 | 48.5 | 24.38078 | 48.57822
2023-04-20 00:30 | 6051600 | 1681 | 4.087224 | 17.49225 | 26.32969 | 1.199304 | 23.35362 | 269.1309 | 17953.89 | 31.76926 | 160.9053 | 7685.476 | 78.00914 | 2274.794 | 229.2833 | 229.2833 | 228.4563 | 228.4563 | 1.794415 | 0.4154262 | 0.4152228 | 181.0591 | 0.4103432 | 0.4128412 | 286.6323 | 215.6343 | 1208.961 | 195.1111 | 160.4047 | 171.3086 | 166.622 | 162.6045 | 2.882496 | 16.34372 | 48.5 | 24.15008 | 48.42334
2023-04-20 01:30 | 6055200 | 1682 | 4.094522 | 17.36085 | 26.30351 | 1.233649 | 23.10964 | 269.4596 | 18009.51 | 31.81001 | 160.0251 | 7693.861 | 78.09407 | 2276.331 | 229.3042 | 229.3042 | 228.5072 | 228.507 | 1.761003 | 0.4176201 | 0.417466 | 182.815 | 0.4121195 | 0.4146159 | 285.6602 | 214.7315 | 1208.396 | 184.6507 | 161.0981 | 178.1916 | 159.9482 | 160.8022 | 2.91332 | 16.19613 | 48.5 | 23.96827 | 48.41022
2023-04-20 02:30 | 6058800 | 1683 | 4.096177 | 16.98689 | 26.39644 | 1.24325 | 22.86019 | 268.8917 | 17978.76 | 31.74323 | 154.3917 | 7676.186 | 77.91478 | 2267.747 | 229.3072 | 229.3072 | 228.4844 | 228.4844 | 1.656447 | 0.4208844 | 0.4207842 | 186.4047 | 0.4157122 | 0.4182172 | 280.8861 | 215.1808 | 1196.065 | 202.7717 | 177.7369 | 187.9817 | 176.1081 | 173.0267 | 2.999111 | 16.18723 | 48.23889 | 23.6265 | 48.176
2023-04-20 03:30 | 6062400 | 1684 | 4.099761 | 17.37925 | 26.25603 | 1.189444 | 22.71172 | 269.3611 | 18025.62 | 31.79758 | 155.5972 | 7685.303 | 78.00733 | 2264.817 | 229.2197 | 229.2197 | 228.45 | 228.45 | 1.683431 | 0.4171489 | 0.4170689 | 182.4375 | 0.4116567 | 0.4141531 | 281.7556 | 214.3328 | 1187.621 | 183.2728 | 159.1697 | 176.2989 | 166.6669 | 161.9119 | 2.909381 | 16.06637 | 48 | 23.68706 | 48.00378
2023-04-20 04:30 | 6066000 | 1685 | 4.100114 | 16.96669 | 26.77543 | 1.276825 | 22.72198 | 268.5432 | 17974.3 | 31.70278 | 156.649 | 7669.412 | 77.84604 | 2275.515 | 229.2259 | 229.2259 | 228.4499 | 228.4499 | 1.660131 | 0.4202997 | 0.4202315 | 186.3994 | 0.4156251 | 0.4181565 | 283.0474 | 213.617 | 1207.487 | 193.4025 | 170.3 | 175.4223 | 168.5251 | 166.4526 | 3.002437 | 16.22488 | 48.3649 | 23.91604 | 48.08799
2023-04-20 05:30 | 6069600 | 1686 | 4.152004 | 16.86892 | 23.57365 | 1.176852 | 20.34164 | 265.8524 | 18029.24 | 31.3827 | 149.1755 | 7594.78 | 77.08819 | 2269.446 | 229.3109 | 229.3109 | 228.5022 | 228.5025 | 1.724192 | 0.4192769 | 0.4192011 | 185.4947 | 0.414805 | 0.4173513 | 277.688 | 212.6106 | 1191.662 | 203.1287 | 181.9908 | 186.171 | 174.7334 | 172.1031 | 3.034184 | 15.97832 | 47.67967 | 23.82011 | 48.04111
2023-04-20 06:30 | 6073200 | 1687 | 4.138159 | 17.1159 | 25.93322 | 1.276167 | 21.79561 | 266.3083 | 17995.72 | 31.43606 | 151.8806 | 7597.475 | 77.11611 | 2278.808 | 229.2778 | 229.2778 | 228.4619 | 228.4622 | 1.785267 | 0.4169381 | 0.4168483 | 183.1456 | 0.4124236 | 0.4149475 | 279.9528 | 212.0881 | 1194.409 | 197.5433 | 175.5503 | 188.3008 | 172.9747 | 171.6803 | 2.983031 | 15.90946 | 47 | 23.65478 | 47.09425
2023-04-20 07:30 | 6076800 | 1688 | 4.153042 | 17.05145 | 26.40123 | 1.330836 | 22.41003 | 265.6713 | 18030.38 | 31.36401 | 151.5766 | 7597.415 | 77.11515 | 2276.936 | 229.2638 | 229.2638 | 228.4524 | 228.4524 | 1.86927 | 0.4179816 | 0.41789 | 183.4702 | 0.4127343 | 0.4152552 | 279.9359 | 212.5045 | 1200.694 | 182.7011 | 165.2833 | 174.7084 | 165.4058 | 160.9365 | 2.98995 | 16.77507 | 47.20056 | 23.40443 | 47.17755
2023-04-20 08:30 | 6080400 | 1689 | 4.030701 | 16.67746 | 26.41903 | 1.414917 | 22.49128 | 263.7889 | 17346.53 | 31.14003 | 142.8472 | 7524.444 | 76.37425 | 2252.094 | 229.2392 | 229.2392 | 228.4656 | 228.4658 | 1.868614 | 0.4210003 | 0.4209239 | 186.3717 | 0.4156114 | 0.4181511 | 272.6694 | 214.0208 | 1181.045 | 189.3897 | 175.6839 | 197.9019 | 179.8894 | 171.3394 | 3.100914 | 16.84483 | 46.77083 | 23.50089 | 47.7455
2023-04-20 09:30 | 6084000 | 1690 | 4.075226 | 16.7822 | 25.99789 | 1.35075 | 22.40697 | 264.6111 | 17606.25 | 31.23864 | 144.5139 | 7552.5 | 76.65936 | 2255.114 | 229.2556 | 229.2556 | 228.4542 | 228.4542 | 1.677803 | 0.4195881 | 0.4195039 | 185.6969 | 0.4149528 | 0.4175222 | 273.8083 | 216.2039 | 1178.683 | 204.9789 | 177.2406 | 185.9883 | 180.8506 | 172.8856 | 3.068144 | 16.71531 | 46.82222 | 23.25678 | 46.54756
2023-04-20 10:30 | 6087600 | 1691 | 3.691352 | 16.46698 | 25.77039 | 1.376017 | 22.11058 | 258.9721 | 15519.99 | 30.56815 | 132.6267 | 7332.905 | 74.43036 | 2208.32 | 229.1504 | 229.1504 | 228.3568 | 228.3565 | 1.57256 | 0.4182245 | 0.4181075 | 185.1716 | 0.4143214 | 0.4168769 | 265.2228 | 220.5019 | 1160.144 | 206.9276 | 175.8992 | 185.3064 | 180.9265 | 172.0167 | 3.212212 | 16.40096 | 46.33426 | 23.04095 | 46.62755
2023-04-20 11:30 | 6091200 | 1692 | 4.083694 | 16.594475 | 25.58844 | 1.468722 | 21.79511 | 260.5472 | 17381.35 | 30.75549 | 137.9083 | 7438.697 | 75.50386 | 2250.839 | 228.2617 | 228.2617 | 227.4339 | 227.4339 | 1.631156 | 0.4180731 | 0.417935 | 184.8531 | 0.413115 | 0.4156603 | 269.6 | 221.1639 | 1174.397 | 221.5242 | 191.7644 | 210.7458 | 194.2542 | 184.3667 | 3.120994 | 16.72574 | 46.22778 | 23.52186 | 46.084
2023-04-20 12:30 | 6094800 | 1693 | 4.208104 | 17.07149 | 26.25688 | 1.415571 | 22.20869 | 262.1978 | 18044.37 | 30.94969 | 145.9192 | 7513.251 | 76.26084 | 2266.674 | 229.305 | 229.305 | 228.4855 | 228.4855 | 1.672747 | 0.4142292 | 0.4140649 | 180.7045 | 0.4100089 | 0.4125457 | 276.429 | 222.8123 | 1190.711 | 196.5379 | 171.571 | 182.8226 | 175.2685 | 166.9735 | 2.988265 | 17.0454 | 47 | 23.7237 | 46.98905
2023-04-20 13:30 | 6098400 | 1694 | 4.188572 | 16.90061 | 26.26058 | 1.370194 | 22.19639 | 262.8833 | 18005.68 | 31.03434 | 148.0694 | 7530.681 | 76.43831 | 2275.989 | 229.3306 | 229.3306 | 228.4536 | 228.4533 | 1.686606 | 0.4166872 | 0.4164989 | 183.045 | 0.4123758 | 0.4149264 | 278.075 | 224.5294 | 1202.485 | 221.0042 | 198.9489 | 204.7833 | 192.2472 | 185.1461 | 3.027172 | 17.12482 | 47 | 23.69614 | 47.01975
2023-04-20 14:30 | 6102000 | 1695 | 4.054692 | 18.48321 | 26.50917 | 1.487778 | 21.93417 | 266.4639 | 17638.32 | 31.4534 | 163.9139 | 7620.925 | 77.35397 | 2267.156 | 229.3392 | 229.3392 | 228.4772 | 228.4775 | 1.781814 | 0.4036664 | 0.4034556 | 169.685 | 0.3990239 | 0.4015794 | 290.5306 | 223.9872 | 1209.629 | 216.3203 | 184.0422 | 206.1953 | 191.335 | 180.8722 | 2.693892 | 17.68077 | 47.81667 | 24.45917 | 46.96133
2023-04-20 15:30 | 6105600 | 1696 | 3.998648 | 18.13571 | 26.31917 | 1.604583 | 21.80708 | 261.2972 | 17038.95 | 30.8445 | 155.0611 | 7472.644 | 75.84864 | 2250.928 | 229.3414 | 229.3414 | 228.4869 | 228.4869 | 1.863503 | 0.4031722 | 0.4029381 | 169.4739 | 0.398815 | 0.4014017 | 285.4722 | 222.7197 | 1210.99 | 179.5519 | 163.7675 | 171.3747 | 165.9803 | 159.3003 | 2.780722 | 17.16914 | 48.48472 | 24.96222 | 48.14311
2023-04-20 16:30 | 6109200 | 1697 | 4.130356 | 18.07634 | 26.46245 | 1.583955 | 21.93691 | 260.3008 | 17570.15 | 30.72939 | 152.4513 | 7468.256 | 75.80396 | 2256.256 | 229.3426 | 229.3426 | 228.471 | 228.471 | 1.868671 | 0.4041011 | 0.4038348 | 169.5 | 0.3988423 | 0.401456 | 283.5153 | 221.8401 | 1209.087 | 213.6947 | 173.9304 | 178.7788 | 181.4894 | 170.2067 | 2.785242 | 17.27517 | 48.5 | 24.72131 | 48.52198
2023-04-20 17:30 | 6112800 | 1698 | 4.19462 | 18.02987 | 26.54339 | 1.338333 | 22.61081 | 262.5194 | 18009.31 | 30.99133 | 154.9306 | 7538.617 | 76.51822 | 2264.425 | 229.3669 | 229.3669 | 228.5197 | 228.52 | 1.872244 | 0.4062433 | 0.4059778 | 171.3678 | 0.4007347 | 0.4033344 | 284.625 | 221.3414 | 1208.596 | 195.1675 | 169.0569 | 185.8983 | 170.5889 | 169.5469 | 2.778469 | 17.32841 | 48.5 | 24.21511 | 48.56911
2023-04-20 18:30 | 6116400 | 1699 | 4.147353 | 17.7325 | 24.54825 | 1.138134 | 20.68666 | 264.7716 | 17951.45 | 31.25709 | 156.0279 | 7597.788 | 77.11889 | 2263.861 | 229.3543 | 229.3543 | 228.4983 | 228.4981 | 1.804351 | 0.411534 | 0.4112485 | 175.6418 | 0.4049969 | 0.4075694 | 284.3928 | 222.3535 | 1209.936 | 212.1847 | 180.7421 | 196.7808 | 191.0877 | 179.9198 | 2.828487 | 17.74062 | 48.5 | 24.64827 | 48.59933
2023-04-20 19:30 | 6120000 | 1700 | 4.175981 | 17.91497 | 26.18425 | 1.544944 | 22.20064 | 260.7639 | 17807.54 | 30.78288 | 152.1389 | 7494.831 | 76.07386 | 2257.575 | 229.3033 | 229.3033 | 228.4889 | 228.4889 | 1.646453 | 0.4062028 | 0.4059219 | 171.2811 | 0.4005847 | 0.4031458 | 282.9056 | 220.9406 | 1209.534 | 215.5306 | 193.1331 | 199.3956 | 179.7242 | 179.7406 | 2.803414 | 17.81799 | 48.5 | 24.56211 | 48.57067
2023-04-20 20:30 | 6123600 | 1701 | 4.224829 | 17.86031 | 26.54705 | 1.500585 | 22.54733 | 260.6435 | 18022.67 | 30.76687 | 151.9443 | 7502.691 | 76.15348 | 2259.184 | 229.3485 | 229.3485 | 228.5103 | 228.5103 | 1.711588 | 0.4061766 | 0.4058925 | 171.7964 | 0.4011451 | 0.4037067 | 282.7772 | 219.3487 | 1209.46 | 219.8588 | 192.4889 | 203.5986 | 185.8273 | 182.4226 | 2.810348 | 18.10642 | 48.5 | 24.48919 | 48.38423
2023-04-20 21:30 | 6127200 | 1702 | 4.20544 | 17.85912 | 26.64756 | 1.622722 | 22.68269 | 261.3139 | 17986.68 | 30.84599 | 152.7028 | 7525.961 | 76.39019 | 2255.747 | 229.3422 | 229.3422 | 228.5253 | 228.525 | 1.759397 | 0.4070283 | 0.4067417 | 172.2164 | 0.4015586 | 0.4041161 | 283.0833 | 218.1064 | 1209.651 | 190.305 | 171.9094 | 183.8297 | 169.6283 | 166.0553 | 2.8035 | 18.695725 | 48.5 | 24.59856 | 48.52625
2023-04-20 22:30 | 6130800 | 1703 | 4.215394 | 17.07297 | 26.54028 | 1.624262 | 22.8663 | 260.9972 | 18013.52 | 30.81074 | 147.9164 | 7522.705 | 76.35682 | 2254.78 | 229.3214 | 229.3214 | 228.4755 | 228.4755 | 1.806173 | 0.4144604 | 0.4141819 | 179.9139 | 0.4092357 | 0.4117928 | 278.7326 | 219.8045 | 1209.949 | 209.524 | 183.4203 | 202.0309 | 187.061 | 177.1524 | 2.965947 | 18.92754 | 48.5 | 24.16905 | 48.53
2023-04-20 23:30 | 6134400 | 1704 | 4.2280685 | 17.1759 | 26.61328 | 1.625083 | 23.08417 | 260.0417 | 18001.79 | 30.69962 | 146.8972 | 7493.917 | 76.065 | 2255.25 | 229.3758 | 229.3758 | 228.5392 | 228.5392 | 1.803047 | 0.4129811 | 0.4127103 | 178.2781 | 0.4076536 | 0.4102025 | 278.3583 | 219.575 | 1208.924 | 206.5019 | 165.4733 | 185.1467 | 177.6719 | 169.4642 | 2.951383 | 18.55653 | 48.5 | 24.63269 | 48.77375
2023-04-21 00:30 | 6138000 | 1705 | 4.227646 | 17.05107 | 26.50641 | 1.607521 | 23.02769 | 260.2535 | 18017.04 | 30.72521 | 146.7967 | 7502.708 | 76.15373 | 2254.524 | 229.3237 | 229.3234 | 228.5025 | 228.5028 | 1.905543 | 0.4139368 | 0.4136674 | 179.7139 | 0.4090368 | 0.4115928 | 278.0808 | 218.2994 | 1209.093 | 203.2535 | 182.5889 | 196.9451 | 179.1479 | 175.4699 | 2.975178 | 18.77035 | 48.5 | 24.37674 | 48.59423
2023-04-21 01:30 | 6141600 | 1706 | 4.1179615 | 16.87711 | 26.23431 | 1.658139 | 22.75828 | 260.1 | 17507.84 | 30.70428 | 145.2556 | 7475.925 | 75.88203 | 2249.136 | 229.3072 | 229.3072 | 228.5094 | 228.5094 | 1.953922 | 0.4163439 | 0.4160847 | 181.5347 | 0.4108419 | 0.4133903 | 276.7472 | 218.6178 | 1209.986 | 199.4053 | 188.5558 | 189.6628 | 175.7428 | 173.4294 | 3.032289 | 18.39111 | 48.5 | 24.64628 | 48.707
2023-04-21 02:30 | 6145200 | 1707 | 4.177658 | 16.75512 | 26.31125 | 1.594944 | 22.79942 | 260.8639 | 17823.83 | 30.79609 | 144.4944 | 7494.967 | 76.07519 | 2257.856 | 229.34 | 229.34 | 228.505 | 228.505 | 1.939256 | 0.4186508 | 0.4183842 | 183.3436 | 0.4126844 | 0.4152044 | 275.7111 | 218.6564 | 1206.4725 | 226.6744 | 202.0431 | 209.7933 | 189.0819 | 189.2872 | 3.058219 | 17.71306 | 48.32083 | 24.35914 | 48.64156
2023-04-21 03:30 | 6148800 | 1708 | 4.192225 | 17.16949 | 26.3505 | 1.43727 | 22.99359 | 262.5014 | 17998.12 | 30.98367 | 149.078 | 7538.607 | 76.51802 | 2261.432 | 229.3189 | 229.3189 | 228.5318 | 228.5318 | 1.882981 | 0.414449 | 0.4141891 | 179.9861 | 0.4093053 | 0.4118437 | 279.195 | 218.3006 | 1204.171 | 215.9426 | 193.7287 | 204.0669 | 188.3276 | 184.3256 | 2.956387 | 17.67098 | 48.20195 | 24.15164 | 48.41513
2023-04-21 04:30 | 6152400 | 1709 | 4.157051 | 16.92299 | 26.28833 | 1.4105 | 22.94317 | 264.2667 | 17956.67 | 31.19474 | 150.25 | 7573.183 | 76.86919 | 2267.358 | 229.3186 | 229.3186 | 228.5211 | 228.5211 | 1.830267 | 0.4173033 | 0.4170456 | 183.6469 | 0.4129656 | 0.4155106 | 279.3833 | 218.0436 | 1203.518 | 211.4817 | 193.2156 | 214.5356 | 191.0222 | 186.9792 | 3.008969 | 17.33785 | 47.83056 | 24.04586 | 48.43925
2023-04-21 05:30 | 6156000 | 1710 | 4.142821 | 17.04789 | 26.20719 | 1.284819 | 22.76287 | 265.6713 | 17987.35 | 31.36284 | 147.9972 | 7604.786 | 77.19 | 2259.83 | 229.3306 | 229.3306 | 228.4942 | 228.4942 | 1.70295 | 0.4192192 | 0.4189543 | 183.5797 | 0.4129106 | 0.4154382 | 276.3315 | 218.4577 | 1184.482 | 239.9111 | 201.9181 | 226.6203 | 209.8577 | 200.7042 | 2.990479 | 17.57106 | 47 | 23.529 | 46.84632
2023-04-21 06:30 | 6159600 | 1711 | 4.079604 | 16.96002 | 24.07681 | 1.146333 | 20.54878 | 269.5417 | 17954.81 | 31.817925 | 155.8833 | 7695.256 | 78.10858 | 2277.342 | 229.2806 | 229.2806 | 228.5175 | 228.5172 | 1.630069 | 0.4223708 | 0.4221283 | 187.1364 | 0.4164167 | 0.4189444 | 281.7306 | 217.4092 | 1200.945 | 201.9317 | 167.7456 | 189.3142 | 173.8492 | 171.8803 | 3.000711 | 17.32161 | 47 | 24.03992 | 46.8295
2023-04-21 07:30 | 6163200 | 1712 | 4.104951 | 16.98867 | 25.94119 | 1.302472 | 22.34886 | 265.4972 | 17804.21 | 31.34157 | 149.375 | 7592.844 | 77.06886 | 2263.589 | 229.2539 | 229.2539 | 228.4958 | 228.4958 | 1.714092 | 0.4188017 | 0.4186278 | 184.2639 | 0.4135189 | 0.4160578 | 277.8389 | 214.4431 | 1192.456 | 220.6042 | 198.9342 | 212.0522 | 193.1472 | 187.8914 | 3.0111 | 17.4298 | 47.07361 | 23.23542 | 47.02556
2023-04-21 08:30 | 6166800 | 1713 | 4.17184 | 17.24407 | 26.40663 | 1.357187 | 22.51251 | 263.922 | 17999.6 | 31.15463 | 151.6908 | 7566.345 | 76.79967 | 2269.437 | 229.2783 | 229.2783 | 228.5159 | 228.5153 | 1.798298 | 0.4146231 | 0.4144507 | 180.2075 | 0.4094858 | 0.4120092 | 280.9248 | 213.2318 | 1206.161 | 186.0981 | 162.4652 | 170.3496 | 177.7195 | 162.7599 | 2.941189 | 17.29049 | 47.91086 | 23.80621 | 47.59708
2023-04-21 09:30 | 6170400 | 1714 | 4.095178 | 16.76364 | 26.07569 | 1.402528 | 22.57422 | 265.775 | 17776.26 | 31.37124 | 146.8444 | 7601.653 | 77.15836 | 2254.608 | 229.2625 | 229.2625 | 228.46 | 228.46 | 1.904072 | 0.4209275 | 0.4207456 | 186.8414 | 0.4161036 | 0.4186403 | 275.3 | 216.6531 | 1183.98 | 217.1078 | 202.0553 | 213.6503 | 193.8642 | 187.4992 | 3.058128 | 17.67499 | 47.09306 | 23.49042 | 48.078
2023-04-21 10:30 | 6174000 | 1715 | 4.116833 | 16.95518 | 25.70283 | 1.457972 | 22.14153 | 265.4861 | 17864.3 | 31.33849 | 144.9139 | 7605.45 | 77.19675 | 2245.906 | 229.3408 | 229.3408 | 228.5206 | 228.5206 | 1.903933 | 0.4207911 | 0.4205967 | 184.0967 | 0.4134372 | 0.4159514 | 273.675 | 218.5319 | 1176.534 | 212.1108 | 193.8217 | 206.9992 | 192.6158 | 182.5242 | 2.997156 | 18.19936 | 47.13611 | 23.63383 | 46.62333
2023-04-21 11:30 | 6177600 | 1716 | 4.133453 | 17.37526 | 26.09705 | 1.601811 | 21.86097 | 266.3036 | 18000.94 | 31.43641 | 152.2368 | 7639.178 | 77.53911 | 2255.571 | 229.3373 | 229.3373 | 228.5212 | 228.5212 | 1.866315 | 0.415093 | 0.4149017 | 180.7435 | 0.4100811 | 0.4126114 | 279.9192 | 218.6329 | 1188.27 | 220.605 | 204.3844 | 219.7412 | 200.5513 | 190.1429 | 2.908591 | 18.91489 | 47 | 23.60242 | 47.47972
2023-04-21 12:30 | 6181200 | 1717 | 4.150323 | 17.26335 | 26.17069 | 1.494222 | 22.16019 | 264.775 | 17978.4 | 31.25719 | 150.5583 | 7605.539 | 77.1975 | 2255.617 | 229.3508 | 229.3508 | 228.4947 | 228.4947 | 1.828944 | 0.4150033 | 0.4147811 | 180.6033 | 0.4099539 | 0.4124806 | 279.1833 | 218.8872 | 1192.963 | 221.2628 | 187.8506 | 203.4269 | 193.8872 | 183.3894 | 2.926236 | 19.22261 | 47.0625 | 24.07175 | 47.13925
2023-04-21 13:30 | 6184800 | 1718 | 4.148212 | 17.34301 | 26.15106 | 1.643008 | 22.08362 | 265.2312 | 18002.81 | 31.31051 | 153.6574 | 7627.028 | 77.41579 | 2257.318 | 229.3747 | 229.3747 | 228.5234 | 228.5234 | 1.847922 | 0.4145181 | 0.4142816 | 180.0415 | 0.4094162 | 0.4119674 | 281.7242 | 219.8448 | 1202.192 | 211.1925 | 194.5201 | 202.7167 | 186.2989 | 183.1538 | 2.901092 | 19.6096 | 47.5 | 24.81903 | 47.69708
2023-04-21 14:30 | 6188400 | 1719 | 4.106044 | 17.80923 | 26.19683 | 1.597167 | 22.32156 | 266.3972 | 17891.7 | 31.450025 | 157.3 | 7651.867 | 77.66769 | 2256.633 | 229.3633 | 229.3633 | 228.4875 | 228.4875 | 1.781681 | 0.4111767 | 0.4109289 | 176.0183 | 0.4053819 | 0.4079611 | 284.4083 | 221.2303 | 1199.979 | 209.7239 | 185.9506 | 201.4544 | 182.3933 | 179.4322 | 2.803197 | 19.766575 | 47.19722 | 24.36161 | 47.56375
2023-04-21 15:30 | 6192000 | 1720 | 4.083618 | 17.64072 | 26.48359 | 1.573175 | 22.38265 | 269.4345 | 17998.63 | 31.80718 | 161.7047 | 7734.841 | 78.51 | 2263.549 | 229.3513 | 229.3513 | 228.5253 | 228.5259 | 1.900387 | 0.4145362 | 0.4142763 | 179.7485 | 0.4091003 | 0.4117209 | 286.663 | 223.2493 | 1204.759 | 199.9357 | 177.512 | 197.1326 | 176.8621 | 175.6 | 2.825866 | 20.19545 | 47.02507 | 24.02184 | 47.02226
2023-04-21 16:30 | 6195600 | 1721 | 4.100376 | 17.17916 | 26.65994 | 1.445222 | 22.69231 | 266.3389 | 17868.54 | 31.44079 | 154.9444 | 7661.731 | 77.76794 | 2255.506 | 229.3703 | 229.3703 | 228.5389 | 228.5392 | 1.911467 | 0.4170311 | 0.4167656 | 182.5217 | 0.4118911 | 0.4145175 | 282.2306 | 223.2542 | 1205.817 | 214.0853 | 187.1925 | 200.005 | 196.0511 | 184.4783 | 2.928808 | 20.675975 | 47.20833 | 23.99714 | 47.0685
2023-04-21 17:30 | 6199200 | 1722 | 4.144119 | 17.38515 | 26.8051 | 1.337799 | 22.64847 | 267.415 | 18151.59 | 31.56493 | 158.3872 | 7711.565 | 78.27396 | 2251.521 | 229.3162 | 229.3162 | 228.505 | 228.5047 | 1.843936 | 0.4153621 | 0.4151025 | 181.1033 | 0.4104195 | 0.4130535 | 284.6435 | 222.7535 | 1208.088 | 200.6253 | 173.3242 | 190.8499 | 182.451 | 173.846 | 2.86827 | 21.1274 | 48.04735 | 24.54794 | 47.51975
2023-04-21 18:30 | 6202800 | 1723 | 4.085011 | 17.58909 | 26.50869 | 1.444178 | 22.20504 | 269.5432 | 18017.25 | 31.81829 | 161.5599 | 7768.696 | 78.85398 | 2241.88 | 229.3384 | 229.3384 | 228.5103 | 228.51 | 1.790109 | 0.4153078 | 0.4150435 | 180.4616 | 0.4097997 | 0.4124276 | 286.3454 | 221.8504 | 1204.692 | 212.8752 | 189.9593 | 199.8819 | 185.9733 | 182.1398 | 2.819549 | 21.42404 | 48.5 | 24.50357 | 48.53705
2023-04-21 19:30 | 6206400 | 1724 | 4.085499 | 17.88217 | 24.79683 | 1.087056 | 20.3095 | 269.6639 | 18025.97 | 31.83417 | 164.5389 | 7768.775 | 78.85453 | 2248.014 | 229.355 | 229.355 | 228.5464 | 228.5469 | 1.841622 | 0.4126356 | 0.4123819 | 177.4797 | 0.406835 | 0.4094331 | 289 | 220.4189 | 1209.894 | 189.0431 | 171.8433 | 177.6497 | 165.3092 | 164.1356 | 2.759169 | 21.169075 | 48.5 | 24.69356 | 48.52089
2023-04-21 20:30 | 6210000 | 1725 | 4.079669 | 17.64676 | 26.79889 | 1.249749 | 22.20426 | 269.2396 | 17968.12 | 31.78535 | 160.9582 | 7751.593 | 78.68031 | 2243.429 | 229.3201 | 229.3201 | 228.5162 | 228.5167 | 1.897799 | 0.4147613 | 0.4145164 | 179.5858 | 0.4089064 | 0.4114788 | 286.0724 | 220.2167 | 1203.347 | 200.7914 | 184.8805 | 185.7972 | 176.2487 | 171.7549 | 2.811624 | 20.81676 | 48.5 | 24.19699 | 48.45156
2023-04-21 21:30 | 6213600 | 1726 | 4.123865 | 17.70383 | 27.12206 | 1.189053 | 22.34735 | 266.9582 | 18017.07 | 31.5144 | 158.9304 | 7693.841 | 78.09384 | 2245.223 | 229.3192 | 229.3192 | 228.5256 | 228.5256 | 1.89166 | 0.4120574 | 0.4118156 | 177.6326 | 0.4069524 | 0.4095156 | 285.4847 | 219.4883 | 1205.275 | 200.1359 | 175.3089 | 190.1106 | 180.4061 | 171.2872 | 2.807744 | 20.63431 | 48.5 | 24.42248 | 48.82153
2023-04-21 22:30 | 6217200 | 1727 | 4.155289 | 17.7253 | 27.28714 | 1.225611 | 22.43039 | 264.4972 | 17992.225 | 31.21997 | 155.6111 | 7630.194 | 77.44803 | 2243.6 | 229.2964 | 229.2964 | 228.4897 | 228.4892 | 1.909003 | 0.4104208 | 0.4101775 | 175.6661 | 0.4049619 | 0.4075094 | 283.8083 | 217.1642 | 1205.633 | 221.7064 | 195.6217 | 207.0194 | 187.1769 | 184.5556 | 2.80795 | 20.56951 | 48.5 | 24.42203 | 48.1475
2023-04-21 23:30 | 6220800 | 1728 | 4.165223 | 17.51886 | 27.15408 | 1.347139 | 22.39322 | 263.7444 | 17990.78 | 31.13638 | 152.5722 | 7614.431 | 77.28797 | 2237.806 | 229.3572 | 229.3569 | 228.5536 | 228.5536 | 1.827661 | 0.41164 | 0.4113925 | 177.2336 | 0.4065906 | 0.4091328 | 281.3667 | 218.0725 | 1200.4175 | 223.7783 | 185.6286 | 204.9106 | 191.6494 | 182.4375 | 2.850339 | 20.71023 | 48.5 | 24.25175 | 48.37375
2023-04-22 00:30 | 6224400 | 1729 | 4.174343 | 17.6501 | 27.17006 | 1.337437 | 22.24635 | 263.3705 | 18004.67 | 31.0883 | 153.8942 | 7604.242 | 77.18468 | 2242.886 | 229.3961 | 229.3961 | 228.5348 | 228.5348 | 1.823822 | 0.4100259 | 0.4097786 | 175.2953 | 0.4046916 | 0.4072295 | 282.9192 | 218.3967 | 1206.26 | 210.4485 | 189.2953 | 206.5061 | 194.2412 | 182.4097 | 2.816281 | 20.66855 | 48.5 | 24.35524 | 48.63421
2023-04-22 01:30 | 6228000 | 1730 | 4.174131 | 17.70254 | 26.54928 | 1.435639 | 22.3685 | 263.8139 | 18024.1 | 31.1461 | 154.4361 | 7599.036 | 77.13169 | 2251.878 | 229.4097 | 229.4097 | 228.5197 | 228.5197 | 1.878025 | 0.4108417 | 0.4105914 | 175.6672 | 0.4050775 | 0.4076353 | 283.2 | 219.2214 | 1206.701 | 221.5642 | 192.7275 | 197.9383 | 193.7222 | 182.5061 | 2.831475 | 19.34891 | 48.5 | 25.02456 | 48.5815
2023-04-22 02:30 | 6231600 | 1731 | 4.157815 | 17.50114 | 26.51337 | 1.388496 | 22.63162 | 264.2451 | 17974.56 | 31.19631 | 153.8412 | 7599.967 | 77.14125 | 2252.529 | 229.3794 | 229.3794 | 228.5075 | 228.5075 | 1.843858 | 0.411612 | 0.4113794 | 177.4457 | 0.4068253 | 0.4093822 | 282.5376 | 217.0022 | 1203.866 | 199.8543 | 175.3797 | 185.0323 | 174.6847 | 172.6529 | 2.863429 | 18.76759 | 48.5 | 24.29022 | 48.58978
2023-04-22 03:30 | 6235200 | 1732 | 4.147124 | 18.00516 | 26.285 | 1.441806 | 22.84092 | 265.0056 | 17972.45 | 31.28427 | 157.2861 | 7614.278 | 77.28619 | 2256.128 | 229.4406 | 229.4406 | 228.5403 | 228.5403 | 1.79535 | 0.4087231 | 0.4084894 | 173.1464 | 0.4025867 | 0.4051194 | 285.2944 | 216.7461 | 1205.424 | 209.3044 | 187.4647 | 191.9089 | 182.9106 | 178.3817 | 2.769314 | 18.47851 | 48.5 | 25.01797 | 48.54125
2023-04-22 04:30 | 6238800 | 1733 | 4.164904 | 17.46422 | 26.87827 | 1.506825 | 22.71819 | 264.7549 | 18031.48 | 31.25481 | 153.6435 | 7601.724 | 77.15894 | 2259.652 | 229.3877 | 229.3877 | 228.5058 | 228.5056 | 1.802398 | 0.4136357 | 0.4133933 | 178.7407 | 0.4081284 | 0.4106624 | 282.1309 | 217.7543 | 1204.3 | 217.4192 | 189.8306 | 211.1618 | 186.9602 | 184.4546 | 2.892485 | 17.86832 | 48.5 | 23.99919 | 48.74532
2023-04-22 05:30 | 6242400 | 1734 | 4.14449 | 17.27577 | 26.82928 | 1.528222 | 22.66264 | 265.9556 | 18012.28 | 31.39318 | 154.3167 | 7620.697 | 77.35136 | 2264.439 | 229.4275 | 229.4275 | 228.5478 | 228.5475 | 1.893014 | 0.4154817 | 0.4152342 | 180.9058 | 0.4103333 | 0.4128564 | 282.325 | 216.5822 | 1204.462 | 221.0942 | 193.5586 | 202.9558 | 190.8819 | 186.5444 | 2.921664 | 17.1898 | 48.5 | 24.98314 | 48.66225
2023-04-22 06:30 | 6246000 | 1735 | 4.162892 | 17.4724 | 26.38515 | 1.35234 | 23.04022 | 266.4234 | 18126.18 | 31.44991 | 155.9666 | 7632.908 | 77.47588 | 2269.596 | 229.3855 | 229.3855 | 228.5056 | 228.5061 | 1.9911 | 0.415017 | 0.414763 | 179.5574 | 0.4089426 | 0.4114591 | 283.493 | 217.5081 | 1206.182 | 208.0582 | 181.6939 | 199.9992 | 184.0496 | 179.8089 | 2.888499 | 16.93333 | 48.5 | 25.04981 | 48.69911
2023-04-22 07:30 | 6249600 | 1736 | 3.980097 | 17.39872 | 23.98214 | 1.299417 | 20.73569 | 266.1889 | 17271.96 | 31.42368 | 154.8194 | 7589.636 | 77.03628 | 2261.167 | 229.4331 | 229.4331 | 228.5336 | 228.5339 | 1.923117 | 0.4151317 | 0.4148917 | 180.2369 | 0.4096697 | 0.4121864 | 282.5861 | 217.0967 | 1203.116 | 220.4464 | 191.7447 | 206.2931 | 193.2625 | 186.2431 | 2.931397 | 16.75159 | 47.83056 | 24.23022 | 48.63175
2023-04-22 08:30 | 6253200 | 1737 | 3.898921 | 17.06792 | 25.70033 | 1.26663 | 22.32212 | 264.9582 | 16823.93 | 31.27953 | 146.9833 | 7536.128 | 76.49267 | 2243.496 | 229.3738 | 229.3738 | 228.4864 | 228.4864 | 1.954237 | 0.4172524 | 0.4170014 | 182.6886 | 0.412063 | 0.4145816 | 276.0195 | 218.5421 | 1181.424 | 214.5343 | 181.0468 | 200.2526 | 186.0148 | 180.9591 | 3.017281 | 16.71301 | 47 | 23.7795 | 47.03632
2023-04-22 09:30 | 6256800 | 1738 | 3.784281 | 17.49161 | 26.36992 | 1.346583 | 22.43519 | 261.9361 | 16118.74 | 30.92241 | 145.2972 | 7441.292 | 75.53053 | 2226.717 | 229.4467 | 229.4467 | 228.5533 | 228.5533 | 1.94315 | 0.4110297 | 0.4107897 | 176.5372 | 0.4059836 | 0.4084978 | 275.9417 | 217.8031 | 1179.798 | 218.8897 | 198.5856 | 215.6144 | 201.8833 | 190.3583 | 2.952306 | 16.98915 | 47 | 23.73231 | 47.0195
2023-04-22 10:30 | 6260400 | 1739 | 3.7718945 | 17.56077 | 26.21436 | 1.476889 | 21.91986 | 260.4583 | 15971.275 | 30.74438 | 148.3806 | 7401.458 | 75.12606 | 2241.742 | 229.4075 | 229.4075 | 228.5033 | 228.5033 | 1.814917 | 0.4092119 | 0.4089756 | 174.4542 | 0.4038614 | 0.4063783 | 279.7028 | 216.6628 | 1203.337 | 222.9108 | 203.4075 | 208.5128 | 194.9325 | 186.2 | 2.933067 | 17.16788 | 47 | 23.42711 | 47.02
2023-04-22 11:30 | 6264000 | 1740 | 3.846845 | 17.66121 | 25.70733 | 1.533036 | 21.7878 | 260.9861 | 16344.81 | 30.81092 | 149.9025 | 7430.075 | 75.41643 | 2248.783 | 229.4061 | 229.4061 | 228.5136 | 228.5139 | 1.686791 | 0.4085228 | 0.4082838 | 173.9006 | 0.4033075 | 0.4058237 | 280.7604 | 216.9535 | 1203.597 | 224.0485 | 200.1276 | 231.0875 | 202.9964 | 194.4719 | 2.902694 | 17.45531 | 46.79387 | 23.88248 | 47.37198
2023-04-22 12:30 | 6267600 | 1741 | 3.979919 | 17.67551 | 25.77696 | 1.488162 | 22.06162 | 262.1616 | 17019.18 | 30.94953 | 151.6351 | 7480.128 | 75.9246 | 2266.858 | 229.4081 | 229.4081 | 228.5234 | 228.5234 | 1.696365 | 0.4093003 | 0.4090677 | 174.5056 | 0.4039142 | 0.4064401 | 281.7382 | 217.1058 | 1204.281 | 219.7451 | 193.3214 | 213.7875 | 199.1273 | 187.6256 | 2.88176 | 17.86322 | 46 | 23.27674 | 46.12852
2023-04-22 13:30 | 6271200 | 1742 | 3.917233 | 18.218625 | 26.62722 | 1.503056 | 21.81308 | 262.0944 | 16734.44 | 30.94037 | 154.9639 | 7473.081 | 75.85306 | 2260.794 | 229.3975 | 229.3975 | 228.5311 | 228.5311 | 1.644819 | 0.4038956 | 0.4036619 | 169.3892 | 0.3987872 | 0.401305 | 284.7917 | 217.3831 | 1205.045 | 235.5664 | 209.6836 | 226.2081 | 203.6319 | 193.5808 | 2.779683 | 18.20456 | 46 | 22.99119 | 46.1
2023-04-22 14:30 | 6274800 | 1743 | 3.976441 | 17.86676 | 26.69677 | 1.547075 | 21.88437 | 260.7437 | 16916.15 | 30.78195 | 151.2089 | 7449.396 | 75.61265 | 2262.811 | 229.3928 | 229.3928 | 228.507 | 228.5072 | 1.703719 | 0.4072345 | 0.4069997 | 171.7058 | 0.4010986 | 0.4036334 | 282.0223 | 217.8006 | 1207.837 | 234.7334 | 214.0805 | 232.7276 | 207.7657 | 200.4292 | 2.843008 | 18.36071 | 46.12535 | 23.42214 | 45.91423
2023-04-22 15:30 | 6278400 | 1744 | 4.165674 | 17.6968 | 26.40536 | 1.505694 | 22.14603 | 260.9028 | 17784.44 | 30.79767 | 151.5806 | 7499.136 | 76.11775 | 2264.586 | 229.3917 | 229.3917 | 228.4964 | 228.4964 | 1.872433 | 0.4084264 | 0.4081883 | 173.6156 | 0.4030056 | 0.4055625 | 282.2778 | 218.5906 | 1211.71 | 242.0356 | 201.1231 | 229.9633 | 204.3694 | 197.6703 | 2.851839 | 18.68259 | 47.46111 | 23.89639 | 46.5145
2023-04-22 16:30 | 6282000 | 1745 | 4.204204 | 17.87385 | 26.68855 | 1.479944 | 22.62109 | 261.3593 | 17984.67 | 30.85187 | 151.9666 | 7521.532 | 76.34496 | 2256.543 | 229.449 | 229.449 | 228.5435 | 228.5437 | 1.884493 | 0.406224 | 0.4059797 | 172.0036 | 0.4014532 | 0.4040251 | 282.3983 | 217.0621 | 1203.675 | 207.8214 | 188.0209 | 202.5682 | 193.8173 | 183.0256 | 2.80361 | 18.65416 | 47.95265 | 24.05674 | 47.58593
2023-04-22 17:30 | 6285600 | 1746 | 4.218464 | 17.22257 | 26.56222 | 1.499556 | 22.87575 | 260.9389 | 18019.72 | 30.80044 | 147.5556 | 7516.444 | 76.29311 | 2253.353 | 229.4222 | 229.4225 | 228.5203 | 228.5203 | 1.853375 | 0.4127711 | 0.4125194 | 178.2258 | 0.4076489 | 0.4102275 | 278.4472 | 218.0708 | 1204.265 | 223.63 | 188.8161 | 200.8125 | 197.6331 | 186.0867 | 2.936444 | 18.77241 | 48.26806 | 24.54444 | 48.00975
2023-04-22 18:30 | 6289200 | 1747 | 4.201908 | 17.51634 | 26.70557 | 1.526602 | 22.53323 | 261.4401 | 17982.11 | 30.86044 | 149.1365 | 7532.955 | 76.46128 | 2247.248 | 229.4156 | 229.4156 | 228.5214 | 228.5209 | 1.853212 | 0.410717 | 0.4104691 | 175.5841 | 0.4049997 | 0.4075485 | 279.6462 | 217.4877 | 1201.676 | 218.7462 | 200.5641 | 217.7649 | 196.8691 | 190.1415 | 2.870109 | 18.99864 | 48.5 | 24.89518 | 48.51864
2023-04-22 19:30 | 6292800 | 1748 | 4.209154 | 17.17172 | 26.18547 | 1.318417 | 21.80664 | 261.0444 | 17989.79 | 30.81615 | 146.3806 | 7525.036 | 76.38058 | 2246.828 | 229.3714 | 229.3714 | 228.5247 | 228.5247 | 1.843722 | 0.4145417 | 0.4142908 | 179.0667 | 0.4084386 | 0.4109881 | 277.2333 | 218.4006 | 1201.984 | 213.9306 | 189.2969 | 198.7606 | 187.1394 | 182.03 | 2.948072 | 19.08116 | 48.5 | 24.77747 | 48.569
2023-04-22 20:30 | 6296400 | 1749 | 4.19236 | 17.37966 | 26.78494 | 1.199528 | 22.642 | 261.7167 | 17962.62 | 30.89828 | 149.4639 | 7543.225 | 76.565 | 2247.611 | 229.3617 | 229.3617 | 228.5214 | 228.5214 | 1.678272 | 0.41179 | 0.4115422 | 177.1961 | 0.4065575 | 0.4091078 | 279.7722 | 217.7431 | 1203.744 | 185.1133 | 164.6497 | 180.0861 | 166.8514 | 165.2636 | 2.895836 | 19.21776 | 48.5 | 24.02392 | 48.61889
2023-04-22 21:30 | 6300000 | 1750 | 3.839359 | 17.25084 | 26.2249 | 1.298134 | 23.10766 | 261.9331 | 16383.7 | 30.92069 | 149.6212 | 7494.201 | 76.06788 | 2225 | 229.3348 | 229.3348 | 228.5131 | 228.5131 | 1.585838 | 0.4132872 | 0.4130281 | 178.8201 | 0.4081546 | 0.4107084 | 279.8106 | 217.5273 | 1207.019 | 192.4568 | 176.107 | 173.4694 | 168.9635 | 165.5036 | 2.962031 | 19.22931 | 48.5 | 24.82733 | 48.41468
2023-04-22 22:30 | 6303600 | 1751 | 3.768379 | 16.84808 | 26.03958 | 1.305056 | 22.99742 | 261.5444 | 16037.12 | 30.87545 | 146.0083 | 7467.981 | 75.80161 | 2219.189 | 229.2706 | 229.2706 | 228.4797 | 228.4797 | 1.543261 | 0.4174739 | 0.4172314 | 182.8025 | 0.4120733 | 0.4146331 | 276.675 | 216.4847 | 1204.484 | 203.0403 | 182.4389 | 195.5264 | 183.5681 | 173.6408 | 3.064178 | 18.86264 | 48.5 | 24.84753 | 48.4295
2023-04-22 23:30 | 6307200 | 1752 | 3.686482 | 16.60509 | 26.11677 | 1.276435 | 22.68479 | 259.5237 | 15548.63 | 30.63748 | 136.8719 | 7384.462 | 74.95384 | 2201.167 | 229.3588 | 229.3588 | 228.5526 | 228.5529 | 1.560451 | 0.418317 | 0.418093 | 184.2382 | 0.4135972 | 0.4161493 | 268.8635 | 218.4089 | 1176.39 | 261.232 | 216.1713 | 235.6426 | 241.4348 | 212.2036 | 3.157499 | 18.48297 | 47.2312 | 23.83671 | 48.6451
2023-04-23 00:30 | 6310800 | 1753 | 4.131769 | 17.8988 | 26.2822 | 1.293928 | 22.49259 | 264.078 | 17839.66 | 31.17443 | 149.429 | 7578.251 | 76.92089 | 2234.387 | 229.3306 | 229.3306 | 228.5287 | 228.5284 | 1.646084 | 0.4082279 | 0.4080111 | 173.6298 | 0.4029607 | 0.4054811 | 278.61 | 213.9056 | 1174.516 | 213.5521 | 180.7591 | 189.0485 | 184.7852 | 177.5178 | 2.798897 | 18.21689 | 47.961 | 24.82142 | 47.14861
2023-04-23 01:30 | 6314400 | 1754 | 4.182205 | 17.27503 | 26.31261 | 1.276194 | 22.55214 | 263.8833 | 18054.45 | 31.15117 | 145.5889 | 7581.697 | 76.95572 | 2236.478 | 229.2975 | 229.2975 | 228.4869 | 228.4867 | 1.755544 | 0.4142489 | 0.4140156 | 179.8889 | 0.4091856 | 0.4117208 | 275.0806 | 214.3403 | 1173.944 | 237.7481 | 205.0739 | 217.1989 | 212.7558 | 198.2461 | 2.926294 | 18.27264 | 48 | 24.69486 | 48.046
2023-04-23 02:30 | 6318000 | 1755 | 4.162851 | 17.54424 | 26.37638 | 1.349805 | 22.39329 | 264.3788 | 17999.86 | 31.21198 | 148.5014 | 7590.156 | 77.04181 | 2241.624 | 229.3376 | 229.3379 | 228.5301 | 228.5304 | 1.826967 | 0.4123886 | 0.4121908 | 177.4292 | 0.4067666 | 0.409288 | 277.61 | 213.4237 | 1179.436 | 221.5201 | 196.1894 | 212.9198 | 196.7273 | 188.1786 | 2.869538 | 18.09797 | 48 | 24.33836 | 48.1971
2023-04-23 03:30 | 6321600 | 1756 | 4.169 | 17.34283 | 26.68319 | 1.42025 | 22.27897 | 264.0556 | 18005.18 | 31.16905 | 152.1306 | 7584.494 | 76.98375 | 2261.442 | 229.2975 | 229.2975 | 228.5164 | 228.5161 | 1.804442 | 0.4141172 | 0.4139222 | 179.255 | 0.4085525 | 0.4110881 | 281.1278 | 213.7697 | 1204.797 | 222.0492 | 199.2186 | 219.3925 | 196.2253 | 189.1864 | 2.910714 | 18.31466 | 48 | 24.28394 | 48.07325
2023-04-23 04:30 | 6325200 | 1757 | 4.1834 | 17.20455 | 26.59211 | 1.539889 | 22.21383 | 262.8167 | 17987.03 | 31.02269 | 148.9472 | 7554.428 | 76.67878 | 2258.842 | 229.3492 | 229.3492 | 228.5353 | 228.5353 | 1.689781 | 0.4156694 | 0.4154747 | 179.9119 | 0.4092617 | 0.4117922 | 278.8139 | 215.4367 | 1203.836 | 227.1156 | 199.6914 | 225.5081 | 199.7578 | 192.3789 | 2.945133 | 18.40754 | 48 | 24.16956 | 48.0895
2023-04-23 05:30 | 6328800 | 1758 | 4.163788 | 17.42942 | 26.93078 | 1.533955 | 22.41201 | 263.7214 | 17965.34 | 31.12925 | 152.3454 | 7585.46 | 76.99393 | 2255.532 | 229.3334 | 229.3334 | 228.5248 | 228.5253 | 1.586404 | 0.4128231 | 0.4126365 | 178.1585 | 0.4074919 | 0.4100323 | 281.454 | 213.9031 | 1204.482 | 225.5351 | 195.7474 | 224.9894 | 190.1532 | 189.0393 | 2.887928 | 19.10209 | 48 | 24.39702 | 48.01178
2023-04-23 06:30 | 6332400 | 1759 | 4.150124 | 18.17076 | 27.03128 | 1.687861 | 22.18844 | 265.3583 | 18016.41 | 31.322325 | 158.2861 | 7631.775 | 77.46403 | 2256.161 | 229.3711 | 229.3711 | 228.5047 | 228.5047 | 1.543075 | 0.4081133 | 0.4079286 | 171.9175 | 0.4012886 | 0.4038053 | 285.9167 | 214.3683 | 1204.969 | 240.1481 | 199.7567 | 222.9017 | 195.2772 | 191.1233 | 2.733064 | 19.40267 | 48 | 24.64097 | 48.166
2023-04-23 07:30 | 6336000 | 1760 | 4.150273 | 17.8004 | 27.03011 | 1.525766 | 22.36387 | 265.8663 | 18052.76 | 31.38279 | 158.5153 | 7646.49 | 77.61334 | 2260.476 | 229.4028 | 229.4028 | 228.5128 | 228.5128 | 1.644864 | 0.4107758 | 0.4105758 | 175.7794 | 0.4051822 | 0.4077234 | 285.8217 | 215.0883 | 1209.634 | 178.6092 | 161.229 | 170.3677 | 162.6669 | 158.3699 | 2.802139 | 19.439 | 48.03343 | 24.34852 | 48.47309
2023-04-23 08:30 | 6339600 | 1761 | 4.132837 | 17.21324 | 23.40394 | 1.392167 | 19.99344 | 266.4472 | 18015.41 | 31.452875 | 154.3583 | 7668.739 | 77.839 | 2253.569 | 229.44 | 229.44 | 228.5136 | 228.5133 | 1.758908 | 0.4193444 | 0.4191272 | 182.0903 | 0.4115303 | 0.4140919 | 281.7417 | 217.4953 | 1209.456 | 222.3636 | 197.6408 | 200.3186 | 189.3011 | 184.0319 | 2.917008 | 19.76068 | 48.5 | 24.80492 | 48.62667
2023-04-23 09:30 | 6343200 | 1762 | 4.128418 | 17.52225 | 26.37253 | 1.53805 | 22.17195 | 266.7716 | 18010.98 | 31.4937 | 158.0084 | 7665.457 | 77.80591 | 2258.635 | 229.4011 | 229.4011 | 228.524 | 228.5234 | 1.825415 | 0.4140426 | 0.413837 | 179.1858 | 0.4085869 | 0.4111599 | 284.9499 | 215.007 | 1209.148 | 215.8914 | 184.3387 | 198.8526 | 183.9326 | 180.0574 | 2.859145 | 18.91139 | 48.5 | 24.46713 | 48.65933
2023-04-23 10:30 | 6346800 | 1763 | 3.975982 | 16.62279 | 26.58617 | 1.522778 | 22.06811 | 266.7722 | 17301.92 | 31.49267 | 150.6333 | 7615.039 | 77.29397 | 2256.894 | 229.2842 | 229.2842 | 228.4825 | 228.4828 | 1.830944 | 0.4249508 | 0.4247714 | 188.7581 | 0.4180422 | 0.4206242 | 278.3472 | 212.9925 | 1205.701 | 233.2636 | 211.5161 | 229.7558 | 205.2828 | 197.9511 | 3.088953 | 17.14549 | 48.31528 | 24.30811 | 48.543
2023-04-23 11:30 | 6350400 | 1764 | 4.058514 | 17.88505 | 26.89535 | 1.469944 | 21.95189 | 267.0836 | 17687.31 | 31.52786 | 159.117 | 7624.061 | 77.38577 | 2268.042 | 229.3226 | 229.3226 | 228.512 | 228.512 | 1.747031 | 0.4105671 | 0.4104446 | 175.7786 | 0.4051006 | 0.407593 | 286.0836 | 209.6056 | 1203.771 | 210.5969 | 180.3813 | 214.9345 | 181.4092 | 177.7772 | 2.814142 | 16.48065 | 48.08217 | 24.24535 | 48.06092
2023-04-23 12:30 | 6354000 | 1765 | 4.1182355 | 17.76312 | 26.71022 | 1.36225 | 22.59681 | 267.6722 | 17996.47 | 31.59788 | 159.4472 | 7645.272 | 77.60142 | 2274.208 | 229.2914 | 229.2914 | 228.5047 | 228.5044 | 1.725336 | 0.4122164 | 0.4121122 | 177.3881 | 0.4066794 | 0.4091664 | 286.1722 | 208.6019 | 1205.679 | 202.4956 | 177.2633 | 191.94 | 171.5389 | 170.9889 | 2.832892 | 15.91445 | 48.5 | 24.64978 | 49.025
2023-04-23 13:30 | 6357600 | 1766 | 4.037713 | 17.30407 | 26.26599 | 1.409554 | 22.28415 | 266.6518 | 17553.74 | 31.47568 | 154.883 | 7598.872 | 77.13014 | 2268.641 | 229.3159 | 229.3159 | 228.512 | 228.5117 | 1.676061 | 0.416563 | 0.4164696 | 181.3983 | 0.4107136 | 0.4132175 | 282.6072 | 210.154 | 1205.244 | 231.2524 | 196.5301 | 212.8964 | 194.7487 | 186.7128 | 2.94649 | 15.48663 | 48.5 | 24.29409 | 48.2776
2023-04-23 14:30 | 6361200 | 1767 | 4.133534 | 17.67594 | 26.21369 | 1.498722 | 22.16444 | 266.5194 | 17990.24 | 31.46577 | 157.1389 | 7616.042 | 77.30381 | 2273.494 | 229.2856 | 229.2856 | 228.4978 | 228.4972 | 1.6085 | 0.41261 | 0.4125175 | 177.6239 | 0.4069089 | 0.4094367 | 284.6222 | 210.1714 | 1204.938 | 230.1569 | 197.7064 | 213.3831 | 196.0642 | 188.0033 | 2.8572 | 15.82982 | 48.46806 | 23.96528 | 48.7475
2023-04-23 15:30 | 6364800 | 1768 | 4.069054 | 17.11357 | 25.91944 | 1.527187 | 22.14334 | 263.6462 | 17505.11 | 31.12111 | 148.3036 | 7526.593 | 76.39655 | 2260.504 | 229.3056 | 229.3056 | 228.4981 | 228.4981 | 1.618281 | 0.4164111 | 0.416312 | 181.4518 | 0.4107568 | 0.4132975 | 278.0167 | 212.7526 | 1197.419 | 247.3571 | 212.7696 | 239.5457 | 219.0162 | 204.0696 | 2.996435 | 16.06217 | 48 | 24.02565 | 48.18315
2023-04-23 16:30 | 6368400 | 1769 | 4.180364 | 17.59572 | 26.17517 | 1.666528 | 21.87089 | 263.1694 | 17980.66 | 31.06795 | 151.9306 | 7535.639 | 76.48828 | 2272.061 | 229.2889 | 229.2889 | 228.4714 | 228.4717 | 1.720506 | 0.4114094 | 0.4113022 | 176.2017 | 0.4054897 | 0.4080039 | 281.6278 | 211.6989 | 1204.606 | 232.9569 | 204.3689 | 227.4378 | 210.6483 | 196.7317 | 2.880056 | 16.35527 | 48 | 24.67833 | 48.04325
2023-04-23 17:30 | 6372000 | 1770 | 4.149536 | 17.59109 | 26.5956 | 1.583816 | 21.97577 | 265.7187 | 18008.88 | 31.36467 | 155.1365 | 7595.936 | 77.10011 | 2274.518 | 229.339 | 229.339 | 228.5329 | 228.5329 | 1.776574 | 0.412878 | 0.4127624 | 177.8114 | 0.4071504 | 0.4096752 | 283.2563 | 212.2092 | 1203.375 | 244.5487 | 220.8777 | 237.944 | 214.5961 | 204.8423 | 2.874039 | 16.16836 | 48 | 24.48262 | 48.02045
2023-04-23 18:30 | 6375600 | 1771 | 4.108442 | 17.95579 | 26.69367 | 1.508639 | 22.133 | 268.4278 | 17994.06 | 31.68547 | 162.0889 | 7648.514 | 77.63372 | 2286.222 | 229.2839 | 229.2839 | 228.4864 | 228.4864 | 1.770367 | 0.4110039 | 0.4109006 | 176.1397 | 0.4054242 | 0.4079417 | 288.1528 | 210.8472 | 1208.1575 | 239.1422 | 211.5903 | 224.3939 | 204.4831 | 198.4478 | 2.806594 | 15.18107 | 48 | 24.39708 | 48.02
2023-04-23 19:30 | 6379200 | 1772 | 4.079382 | 17.59143 | 26.90574 | 1.232479 | 22.50526 | 270.1643 | 17963.49 | 31.88978 | 158.4819 | 7664.981 | 77.80089 | 2289.357 | 229.2437 | 229.2437 | 228.4805 | 228.4808 | 1.694206 | 0.4158939 | 0.4158217 | 181.0446 | 0.410288 | 0.4128097 | 284.2006 | 209.5674 | 1192.604 | 231.1571 | 212.1827 | 228.7638 | 204.2858 | 197.1499 | 2.895708 | 13.91097 | 47.21448 | 23.67028 | 48.02978
2023-04-23 20:30 | 6382800 | 1773 | 4.101628 | 17.77064 | 25.46111 | 1.100389 | 20.88392 | 270.1583 | 18058.41 | 31.88976 | 158.9194 | 7660.839 | 77.75931 | 2287.633 | 229.2586 | 229.2586 | 228.5136 | 228.5136 | 1.805311 | 0.4139667 | 0.4138494 | 179.0378 | 0.4082961 | 0.4107869 | 284.6556 | 207.6561 | 1189.408 | 225.7169 | 206.3147 | 206.9508 | 197.1069 | 188.9378 | 2.856142 | 12.97107 | 47.83889 | 24.20442 | 47.1135
2023-04-23 21:30 | 6386400 | 1774 | 4.076572 | 17.64532 | 27.08223 | 1.194903 | 22.14613 | 270.8969 | 17983.88 | 31.9773 | 157.9081 | 7666.507 | 77.81677 | 2285.981 | 229.256 | 229.256 | 228.4827 | 228.4833 | 1.837794 | 0.4156409 | 0.4155847 | 180.7398 | 0.4099958 | 0.4124747 | 283.4819 | 206.561 | 1184.162 | 223.2351 | 201.3763 | 228.1925 | 199.2507 | 192.7259 | 2.887454 | 12.15192 | 48 | 24.17816 | 48.08727
2023-04-23 22:30 | 6390000 | 1775 | 4.072325 | 17.577625 | 26.79503 | 1.098806 | 22.33258 | 271.425 | 17990.65 | 32.03853 | 158.95 | 7659.919 | 77.74958 | 2303.589 | 229.1992 | 229.1992 | 228.4553 | 228.4553 | 1.771458 | 0.4169281 | 0.41689 | 181.89 | 0.4110892 | 0.4135708 | 284.2444 | 206.2236 | 1188.935 | 229.3381 | 196.6144 | 220.5803 | 201.4281 | 191.6161 | 2.914822 | 11.31693 | 47.17778 | 23.82203 | 48.23675
2023-04-23 23:30 | 6393600 | 1776 | 4.105498 | 17.92088 | 26.40025 | 1.189083 | 22.26556 | 269.9972 | 18045.66 | 31.87277 | 161.1972 | 7618.467 | 77.32872 | 2314.972 | 229.2025 | 229.2025 | 228.4625 | 228.4625 | 1.805817 | 0.4123536 | 0.4122886 | 177.4328 | 0.4066347 | 0.4090967 | 287.0833 | 204.4686 | 1198.211 | 235.3733 | 199.2472 | 220.2578 | 200.7603 | 191.9242 | 2.849464 | 10.62661 | 47.225 | 24.11933 | 47.109
2023-04-24 00:30 | 6397200 | 1777 | 4.127176 | 17.52852 | 26.31006 | 1.185682 | 22.38435 | 267.649 | 17982.41 | 31.59736 | 156.376 | 7558.529 | 76.72039 | 2313.51 | 229.2279 | 229.2279 | 228.4791 | 228.4791 | 1.870047 | 0.415761 | 0.415707 | 179.9479 | 0.4091755 | 0.4116295 | 284.0251 | 203.9426 | 1204.535 | 228.9677 | 203.6964 | 223.9457 | 199.6396 | 191.7716 | 2.941501 | 10.03185 | 48 | 24.03365 | 47.81329
2023-04-24 01:30 | 6400800 | 1778 | 4.114662 | 17.63421 | 26.95133 | 1.171306 | 22.36747 | 268.075 | 17950.98 | 31.64547 | 157.6278 | 7562.969 | 76.7655 | 2315.647 | 229.1972 | 229.1972 | 228.4397 | 228.4397 | 1.683828 | 0.4148942 | 0.4148211 | 179.0822 | 0.40828 | 0.4107306 | 284.9972 | 202.7597 | 1205.008 | 231.8492 | 201.6161 | 214.3694 | 193.6486 | 189.5339 | 2.920203 | 9.71455 | 48 | 23.99456 | 48.181
2023-04-24 02:30 | 6404400 | 1779 | 4.114273 | 17.23911 | 26.61975 | 1.133733 | 22.54677 | 268.507 | 17976.1 | 31.69379 | 155.7939 | 7573.223 | 76.86964 | 2315.354 | 229.2006 | 229.2006 | 228.4724 | 228.4721 | 1.549262 | 0.4185891 | 0.4184833 | 183.5003 | 0.4127008 | 0.415212 | 283.1114 | 202.5499 | 1203.54 | 235.9309 | 206.4799 | 218.2462 | 195.3997 | 193.0357 | 3.005593 | 9.674003 | 48 | 24.23524 | 48.32688
2023-04-24 03:30 | 6408000 | 1780 | 4.102195 | 17.660925 | 26.29856 | 1.176889 | 22.29089 | 269.8778 | 18012.22 | 31.85753 | 160.05 | 7601.936 | 77.16108 | 2323.783 | 229.2122 | 229.2122 | 228.4778 | 228.4775 | 1.545261 | 0.4160194 | 0.4159194 | 180.3239 | 0.4095356 | 0.4121064 | 286.2444 | 201.6769 | 1204.61 | 235.2092 | 204.9239 | 219.0853 | 197.0083 | 190.0661 | 2.921789 | 9.625067 | 47.42222 | 23.81703 | 47.87175
2023-04-24 04:30 | 6411600 | 1781 | 4.101374 | 17.22101 | 27.01741 | 1.060111 | 22.20111 | 269.8579 | 18010.59 | 31.85181 | 157.4039 | 7608.986 | 77.23287 | 2320.045 | 229.1903 | 229.1903 | 228.4655 | 228.4652 | 1.53917 | 0.4200373 | 0.4200106 | 184.5565 | 0.4137468 | 0.4163571 | 283.8412 | 199.6345 | 1204.218 | 231.5816 | 209.4794 | 222.5287 | 204.2097 | 192.5039 | 3.003432 | 10.23756 | 47.38719 | 23.95819 | 47.16582
2023-04-24 05:30 | 6415200 | 1782 | 4.122182 | 17.94112 | 27.75436 | 1.154833 | 22.31989 | 268.8222 | 18041.76 | 31.73574 | 160.7861 | 7593.014 | 77.0705 | 2314.036 | 229.1244 | 229.1244 | 228.4417 | 228.4417 | 1.585789 | 0.4120069 | 0.4120106 | 176.5522 | 0.4056764 | 0.4083117 | 287.4 | 197.2733 | 1205.166 | 217.8508 | 194.4825 | 216.3436 | 192.3833 | 181.9853 | 2.846883 | 10.32003 | 48 | 24.70244 | 47.891
2023-04-24 06:30 | 6418800 | 1783 | 4.164261 | 17.84603 | 26.95986 | 1.003677 | 22.76396 | 265.4095 | 18006.22 | 31.33435 | 155.8412 | 7509.084 | 76.21864 | 2311.694 | 229.1599 | 229.1599 | 228.4819 | 228.4819 | 1.730412 | 0.4103855 | 0.4105309 | 175.2228 | 0.4043827 | 0.4070387 | 284.6936 | 195.5975 | 1205.895 | 197.1618 | 185.0861 | 204.7716 | 177.2616 | 171.4267 | 2.873396 | 10.31402 | 48 | 23.93318 | 48.15443
2023-04-24 07:30 | 6422400 | 1784 | 4.159839 | 17.85748 | 26.62613 | 1.032089 | 22.50181 | 265.9499 | 18019.14 | 31.39303 | 156.0947 | 7520.396 | 76.33315 | 2311.928 | 229.1691 | 229.1691 | 228.4468 | 228.4474 | 1.785404 | 0.4109591 | 0.4111404 | 175.4487 | 0.404617 | 0.4072485 | 284.7131 | 196.1889 | 1204.853 | 214.415 | 179.729 | 202.1448 | 188.515 | 174.188 | 2.871393 | 10.22714 | 48 | 24.58421 | 48.01334
2023-04-24 08:30 | 6426000 | 1785 | 4.153512 | 17.93063 | 26.45717 | 1.077806 | 22.02244 | 266.4 | 18016.28 | 31.44779 | 157.1583 | 7523.45 | 76.36433 | 2315.678 | 229.1717 | 229.1717 | 228.4703 | 228.4703 | 1.868461 | 0.41042 | 0.4105278 | 175.0122 | 0.4041836 | 0.4068231 | 285.5361 | 196.2325 | 1204.75 | 204.8767 | 175.8556 | 198.9675 | 179.7503 | 165.8942 | 2.860231 | 9.633808 | 48 | 24.34442 | 48.049
2023-04-24 09:30 | 6429600 | 1786 | 4.091413 | 17.03667 | 22.55772 | 0.8887744 | 19.14334 | 263.9916 | 17574.86 | 31.16393 | 148.5905 | 7441.682 | 75.53446 | 2312.972 | 229.1752 | 229.1752 | 228.4596 | 228.4596 | 1.894961 | 0.4178273 | 0.4179223 | 182.6607 | 0.4118359 | 0.4145109 | 278.8914 | 198.5869 | 1204.294 | 215.5451 | 187.4574 | 200.7192 | 191.1379 | 177.5309 | 3.080061 | 9.325883 | 47.5376 | 24.05485 | 48.07933
2023-04-24 10:30 | 6433200 | 1787 | 4.188328 | 17.68794 | 25.8135 | 1.159194 | 21.78778 | 263.8556 | 17995.28 | 31.14483 | 152.4139 | 7447.714 | 75.59569 | 2321.639 | 229.1756 | 229.1756 | 228.4519 | 228.4511 | 1.893936 | 0.4106458 | 0.4107478 | 175.7289 | 0.4049044 | 0.4075447 | 282.575 | 197.4269 | 1204.235 | 202.2747 | 181.4297 | 196.3653 | 176.7497 | 167.6261 | 2.925647 | 9.046714 | 47.5 | 23.88636 | 47.62175
2023-04-24 11:30 | 6436800 | 1788 | 4.17481 | 16.94971 | 25.93211 | 0.982 | 22.17619 | 263.575 | 17913.39 | 31.11264 | 146.8 | 7431.944 | 75.43517 | 2325.125 | 229.2281 | 229.2281 | 228.5025 | 228.5028 | 1.828753 | 0.4192714 | 0.4193531 | 183.2267 | 0.4124547 | 0.4151322 | 277.5 | 199.9453 | 1203.625 | 215.2908 | 200.0928 | 213.725 | 195.6081 | 182.125 | 3.097858 | 8.888633 | 47.04861 | 23.44536 | 47.61
2023-04-24 12:30 | 6440400 | 1789 | 4.104957 | 17.54737 | 26.45017 | 0.9910864 | 22.05273 | 266.1058 | 17767.75 | 31.41281 | 154.1253 | 7488.588 | 76.01025 | 2323.638 | 229.1772 | 229.1772 | 228.4234 | 228.4226 | 1.742627 | 0.4138989 | 0.4139805 | 178.7393 | 0.4079162 | 0.4105145 | 282.9081 | 201.9318 | 1202.625 | 232.4228 | 200.473 | 227.454 | 203.8733 | 188.4315 | 2.963248 | 8.856164 | 47.08217 | 23.93604 | 47.68822
2023-04-24 13:30 | 6444000 | 1790 | 4.12397 | 17.42608 | 25.70919 | 1.010194 | 22.08592 | 268.35 | 18005.51 | 31.67763 | 156.3833 | 7556.189 | 76.69667 | 2324.853 | 229.2525 | 229.2525 | 228.4997 | 228.5003 | 1.563239 | 0.4166953 | 0.4167739 | 181.4581 | 0.4107111 | 0.4133183 | 283.8222 | 201.2464 | 1203.08 | 212.8764 | 190.105 | 211.4236 | 196.9903 | 183.2214 | 2.975169 | 8.983789 | 47.45556 | 24.35142 | 47.5925
2023-04-24 14:30 | 6447600 | 1791 | 4.03108 | 17.62629 | 26.4868 | 0.9550975 | 22.11421 | 266.2535 | 17443.97 | 31.43086 | 154.8858 | 7488.067 | 76.00543 | 2314.529 | 229.1994 | 229.1994 | 228.4565 | 228.4565 | 1.567217 | 0.4129621 | 0.4130788 | 178.2454 | 0.4074443 | 0.4100426 | 283.4986 | 202.4036 | 1202.163 | 201.0916 | 182.3799 | 198.2198 | 179.1928 | 169.6198 | 2.95434 | 9.256242 | 47.21309 | 23.9061 | 47.07181
2023-04-24 15:30 | 6451200 | 1792 | 4.056963 | 18.13904 | 27.11522 | 1.067722 | 21.71369 | 265.4472 | 17508.77 | 31.33345 | 155.3306 | 7480.664 | 75.92989 | 2305.661 | 229.1839 | 229.1839 | 228.4311 | 228.4317 | 1.616956 | 0.4096972 | 0.4098181 | 172.3253 | 0.4015092 | 0.4040972 | 284.3639 | 200.7728 | 1202.09 | 213.975 | 188.1425 | 218.9072 | 196.2164 | 173.4517 | 2.832531 | 9.479819 | 48 | 23.956 | 48.035
2023-04-24 16:30 | 6454800 | 1793 | 4.053191 | 17.66708 | 26.57409 | 1.078579 | 22.2973 | 265.0501 | 17467.4 | 31.29436 | 154.5933 | 7467.925 | 75.80139 | 2310.24 | 229.2109 | 229.2109 | 228.4646 | 228.4643 | 1.629719 | 0.4116524 | 0.4117919 | 176.7518 | 0.4059624 | 0.4085699 | 283.8607 | 201.1462 | 1206.977 | 220.5256 | 203.1072 | 233.2872 | 201.6384 | 188.3067 | 2.934301 | 9.244496 | 48 | 24.60961 | 48.08933
2023-04-24 17:30 | 6458400 | 1794 | 4.063773 | 17.94801 | 26.43631 | 1.226194 | 21.48047 | 265.5667 | 17545.63 | 31.34933 | 157.8722 | 7480.006 | 75.92347 | 2316.767 | 229.2214 | 229.2214 | 228.4775 | 228.4781 | 1.651828 | 0.4093139 | 0.4094506 | 174.3408 | 0.4035625 | 0.4061564 | 286.6194 | 201.1586 | 1211.8425 | 256.0947 | 218.6261 | 254.9522 | 215.1281 | 204.4247 | 2.875781 | 9.099425 | 48 | 24.72561 | 48.11925
2023-04-24 18:30 | 6462000 | 1795 | 4.004771 | 17.42042 | 26.79577 | 1.230836 | 21.37003 | 264.4958 | 17211.33 | 31.22388 | 152.3733 | 7443.384 | 75.55181 | 2305.538 | 229.2234 | 229.2234 | 228.4685 | 228.4682 | 1.668304 | 0.4136939 | 0.4138362 | 179.1075 | 0.4083309 | 0.4109407 | 282.0167 | 200.7248 | 1206.092 | 241.3359 | 215.8797 | 242.2655 | 214.4769 | 201.3262 | 3.004373 | 9.134944 | 48 | 23.99671 | 48.06134
2023-04-24 19:30 | 6465600 | 1796 | 4.096678 | 17.53647 | 26.494 | 1.253778 | 21.47503 | 263.3833 | 17552.04 | 31.09337 | 144.8389 | 7421.086 | 75.32544 | 2288.45 | 229.2092 | 229.2092 | 228.4769 | 228.4769 | 1.660572 | 0.4111092 | 0.4112478 | 176.9531 | 0.4061628 | 0.4087625 | 275.7111 | 200.3431 | 1172.345 | 250.8511 | 226.1975 | 248.0708 | 218.6353 | 205.0758 | 2.970167 | 9.021689 | 47.41389 | 23.88253 | 48.0795
2023-04-24 20:30 | 6469200 | 1797 | 4.176153 | 17.99884 | 26.51145 | 1.089053 | 21.9844 | 265.1532 | 18030.11 | 31.30175 | 151.5766 | 7475.373 | 75.8766 | 2309.251 | 229.1426 | 229.1426 | 228.4267 | 228.4267 | 1.694384 | 0.4077919 | 0.4079565 | 173.4643 | 0.402607 | 0.4051877 | 281.0613 | 198.476 | 1181.185 | 243.3755 | 215.8978 | 236.7189 | 212.0674 | 201.1981 | 2.858563 | 8.971663 | 47 | 23.71103 | 47.35649
2023-04-24 21:30 | 6472800 | 1798 | 4.172851 | 17.45738 | 22.94761 | 0.8306389 | 18.96325 | 264.8194 | 17992.79 | 31.262975 | 151.2306 | 7466.606 | 75.78756 | 2323.214 | 229.1781 | 229.1781 | 228.465 | 228.465 | 1.752608 | 0.4135839 | 0.4137372 | 178.7269 | 0.4079047 | 0.4105542 | 280.9583 | 198.9703 | 1199.011 | 227.5589 | 200.2339 | 213.0753 | 195.9211 | 184.7136 | 2.976222 | 9.005792 | 47 | 23.84881 | 46.95
2023-04-24 22:30 | 6476400 | 1799 | 4.177111 | 17.39975 | 26.52471 | 0.9588858 | 21.98334 | 264.7994 | 18009.79 | 31.25912 | 148.195 | 7466.12 | 75.78315 | 2312.621 | 229.2145 | 229.2145 | 228.4844 | 228.4841 | 1.826666 | 0.4142028 | 0.4143671 | 179.239 | 0.4084535 | 0.4111223 | 278.1365 | 199.2446 | 1185.974 | 227.3674 | 202.4306 | 224.1914 | 202.9939 | 183.2657 | 2.98768 | 8.988897 | 47 | 23.76045 | 47.08666
2023-04-24 23:30 | 6480000 | 1800 | 4.168241 | 16.99661 | 26.34889 | 0.8553333 | 22.55928 | 264.7667 | 17968.08 | 31.25606 | 148.1222 | 7471.858 | 75.84067 | 2315.447 | 229.1936 | 229.1936 | 228.4544 | 228.4544 | 1.736836 | 0.4189986 | 0.4191511 | 183.4811 | 0.4126747 | 0.4153733 | 278.0972 | 199.5319 | 1199.502 | 204.3331 | 190.6028 | 208.5558 | 188.0492 | 175.8861 | 3.074458 | 9.037014 | 47.75 | 24.07381 | 47.168
2023-04-25 00:30 | 6483600 | 1801 | 3.948561 | 16.77238 | 26.29961 | 0.8617222 | 22.26825 | 263.9417 | 16922.64 | 31.15669 | 146.3333 | 7414.106 | 75.25431 | 2303.986 | 229.2264 | 229.2264 | 228.4844 | 228.4847 | 1.660892 | 0.4206803 | 0.4208464 | 185.5839 | 0.4148108 | 0.4175292 | 276.7722 | 200.3344 | 1201.86 | 225.7833 | 198.8333 | 216.22 | 198.5364 | 183.5722 | 3.163256 | 9.235475 | 47.24444 | 23.4915 | 48.02067
2023-04-25 01:30 | 6487200 | 1802 | 3.998969 | 16.86782 | 26.85125 | 0.8430084 | 21.85627 | 262.8997 | 17078.82 | 31.03404 | 143.3621 | 7395.103 | 75.0617 | 2295.209 | 229.2123 | 229.2123 | 228.463 | 228.463 | 1.629487 | 0.4186786 | 0.4188526 | 183.5479 | 0.4127599 | 0.4154563 | 274.5432 | 199.0919 | 1190.109 | 216.8844 | 202.0805 | 227.4646 | 198.3989 | 187.9602 | 3.13066 | 9.265195 | 47.29387 | 23.99632 | 47.03295
2023-04-25 02:30 | 6490800 | 1803 | 4.163302 | 16.99659 | 26.66139 | 0.8223611 | 22.09136 | 263.5472 | 17864.04 | 31.10864 | 147.6111 | 7439.781 | 75.51494 | 2317.411 | 229.1919 | 229.1919 | 228.4586 | 228.4583 | 1.526681 | 0.4178761 | 0.4180517 | 182.6089 | 0.4118006 | 0.4144983 | 278.2333 | 198.2853 | 1204.022 | 213.7894 | 203.0967 | 216.5447 | 190.2931 | 180.6214 | 3.078144 | 9.332697 | 47.5 | 23.91481 | 47.478
2023-04-25 03:30 | 6494400 | 1804 | 4.180495 | 17.17276 | 26.71362 | 0.7945404 | 22.21111 | 263.9025 | 17969.45 | 31.15566 | 148.6462 | 7454.084 | 75.66017 | 2316.479 | 229.1978 | 229.1978 | 228.4515 | 228.4515 | 1.455209 | 0.4163875 | 0.4165624 | 181.2357 | 0.4104334 | 0.4131251 | 278.9554 | 198.3136 | 1201.123 | 239.1318 | 221.3203 | 243.1671 | 212.6953 | 199.9981 | 3.040125 | 9.410777 | 47.5 | 23.68769 | 47.50955
2023-04-25 04:30 | 6498000 | 1805 | 4.181696 | 17.38979 | 26.86706 | 0.8982222 | 21.99236 | 264.4222 | 18007.74 | 31.21527 | 150.5333 | 7465.094 | 75.77175 | 2317.628 | 229.2139 | 229.2139 | 228.4717 | 228.4719 | 1.419794 | 0.414125 | 0.414255 | 179.2733 | 0.4084878 | 0.4111978 | 280.4806 | 197.2825 | 1200.009 | 252.5367 | 216.1978 | 241.1881 | 215.5761 | 200.5981 | 2.990603 | 9.227044 | 47.5 | 24.47033 | 47.61725
2023-04-25 05:30 | 6501600 | 1806 | 4.032105 | 17.30771 | 26.89833 | 0.9353203 | 21.91713 | 263.4875 | 17264.36 | 31.10414 | 148.9053 | 7411.928 | 75.23223 | 2308.117 | 229.246 | 229.246 | 228.4933 | 228.4933 | 1.44846 | 0.4140791 | 0.414188 | 179.4501 | 0.4086964 | 0.4114181 | 279.4652 | 198.0273 | 1199.861 | 265.2067 | 225.7164 | 256.4421 | 234.3476 | 217.4306 | 3.030677 | 8.943103 | 47.35237 | 23.71454 | 47.65911
2023-04-25 06:30 | 6505200 | 1807 | 4.102751 | 17.67143 | 27.00128 | 0.9535833 | 21.28528 | 263.6861 | 17594.99 | 31.12847 | 151.0056 | 7421.394 | 75.32869 | 2317.747 | 229.1914 | 229.1914 | 228.44 | 228.4397 | 1.441386 | 0.4105708 | 0.4106803 | 175.7239 | 0.4049156 | 0.4076169 | 281.4 | 197.2483 | 1198.78 | 244.2639 | 215.4231 | 240.2772 | 212.8569 | 200.2519 | 2.943086 | 8.694567 | 47 | 23.79503 | 47.41625
2023-04-25 07:30 | 6508800 | 1808 | 4.18923 | 17.88135 | 27.17688 | 1.038189 | 21.3856 | 264.4011 | 18034.91 | 31.21144 | 153.6964 | 7461.114 | 75.73162 | 2317.064 | 229.2028 | 229.2028 | 228.4816 | 228.4816 | 1.459869 | 0.4084786 | 0.4085752 | 174.154 | 0.4033571 | 0.4060429 | 283.5014 | 196.8763 | 1199.779 | 253.0696 | 207.8685 | 245.3476 | 219.4008 | 200.8549 | 2.883262 | 8.62363 | 47.93593 | 24.02396 | 46.82337
2023-04-25 08:30 | 6512400 | 1809 | 4.18634 | 17.795 | 27.13781 | 1.045139 | 21.78917 | 264.85 | 18049.94 | 31.2618 | 153.7111 | 7471.911 | 75.84094 | 2319.489 | 229.1819 | 229.1819 | 228.4356 | 228.4358 | 1.58735 | 0.4106103 | 0.4106997 | 175.2869 | 0.40447 | 0.4071664 | 283.2861 | 197.0044 | 1202.496 | 237.0136 | 217.2825 | 241.1208 | 213.5189 | 199.2069 | 2.900219 | 8.588775 | 48 | 24.17 | 48.0775
2023-04-25 09:30 | 6516000 | 1810 | 4.170282 | 17.89486 | 25.59663 | 0.9506407 | 20.89125 | 265.3983 | 18013.86 | 31.32918 | 155.0975 | 7482.148 | 75.94487 | 2321.039 | 229.2145 | 229.2145 | 228.4877 | 228.4875 | 1.75954 | 0.4102306 | 0.4103095 | 174.785 | 0.4039989 | 0.4066942 | 284.2841 | 197.8602 | 1203.242 | 237.4415 | 208.1499 | 238.7412 | 207.5805 | 196.2109 | 2.883301 | 8.409682 | 48 | 24.26694 | 48.04156
2023-04-25 10:30 | 6519600 | 1811 | 4.252469 | 18.03976 | 26.53278 | 1.114778 | 20.85319 | 263.9722 | 18290.57 | 31.1618 | 154.4389 | 7460.128 | 75.72181 | 2321.669 | 229.165 | 229.165 | 228.4464 | 228.4469 | 1.890608 | 0.4077086 | 0.4077956 | 172.4622 | 0.4016281 | 0.4043108 | 284.3917 | 198.3192 | 1204.384 | 234.2908 | 204.1431 | 235.8917 | 215.0656 | 194.2497 | 2.848844 | 8.364769 | 48.39167 | 24.54525 | 48.2155
2023-04-25 11:30 | 6523200 | 1812 | 4.218581 | 17.51356 | 26.63983 | 1.238106 | 21.38538 | 262.1365 | 18012.04 | 30.94311 | 148.8162 | 7411.045 | 75.22357 | 2313.145 | 229.2164 | 229.2164 | 228.4682 | 228.468 | 1.777451 | 0.4118496 | 0.4119206 | 176.3198 | 0.4055365 | 0.4081696 | 280.1671 | 201.2323 | 1204.76 | 264.4727 | 239.2309 | 256.8117 | 236.4705 | 215.7267 | 2.963435 | 8.671393 | 48.5 | 24.26624 | 48.50354
2023-04-25 12:30 | 6526800 | 1813 | 4.17511 | 18.16446 | 26.40714 | 1.296306 | 21.20575 | 265.1361 | 18023.21 | 31.30191 | 156.4694 | 7481.714 | 75.94133 | 2319.378 | 229.2331 | 229.2331 | 228.4811 | 228.4806 | 1.716633 | 0.4076422 | 0.4077056 | 172.0319 | 0.4012647 | 0.4038589 | 285.6361 | 204.7661 | 1203.974 | 249.0769 | 211.2931 | 235.6869 | 221.1997 | 200.9719 | 2.826553 | 8.761494 | 48.01389 | 24.33556 | 48.51975
2023-04-25 13:30 | 6530400 | 1814 | 4.148028 | 17.71842 | 26.60131 | 1.273547 | 21.06444 | 266.3212 | 17981.87 | 31.44222 | 155.9441 | 7511.883 | 76.24701 | 2319.441 | 229.2148 | 229.2148 | 228.464 | 228.4628 | 1.601676 | 0.4124098 | 0.4124399 | 177.0156 | 0.4062304 | 0.4088399 | 284.5112 | 207.5799 | 1205.092 | 245.9958 | 211.6642 | 230.7235 | 203.4704 | 197.3335 | 2.910539 | 8.962514 | 48 | 24.25151 | 48.12894
2023-04-25 14:30 | 6534000 | 1815 | 4.137841 | 17.45599 | 26.25206 | 1.218444 | 21.35797 | 266.9722 | 17983.12 | 31.51598 | 149.1944 | 7526.869 | 76.39897 | 2300.578 | 229.2172 | 229.2172 | 228.4403 | 228.44 | 1.550561 | 0.4152436 | 0.4152131 | 180.3347 | 0.4095517 | 0.4121878 | 277.8778 | 210.5444 | 1175.1575 | 264.9861 | 224.2881 | 252.1817 | 223.6308 | 210.0514 | 2.971697 | 9.590906 | 47.04444 | 23.92925 | 48.01275
2023-04-25 15:30 | 6537600 | 1816 | 4.143693 | 17.54319 | 26.3322 | 1.196072 | 21.17301 | 267.2312 | 18031.28 | 31.54715 | 147.493 | 7540.097 | 76.5332 | 2288.9 | 229.3109 | 229.3109 | 228.4869 | 228.4866 | 1.58507 | 0.4147223 | 0.4146003 | 179.5159 | 0.4088267 | 0.4114599 | 276.0641 | 210.2607 | 1162.528 | 229.2724 | 204.6688 | 235.7571 | 201.524 | 194.5298 | 2.946836 | 10.00227 | 47 | 23.11738 | 47.13983
2023-04-25 16:30 | 6541200 | 1817 | 4.121934 | 16.8325 | 26.41622 | 1.186417 | 21.58369 | 265.975 | 17846.59 | 31.39741 | 145.0194 | 7499.494 | 76.12147 | 2303.489 | 229.2989 | 229.2989 | 228.4608 | 228.4608 | 1.678861 | 0.4218158 | 0.4217531 | 185.7453 | 0.4150447 | 0.4177008 | 274.4389 | 211.4039 | 1181.016 | 255.6736 | 209.8936 | 233.9894 | 217.9886 | 202.9758 | 3.104494 | 9.902233 | 46.77222 | 23.53511 | 47.09075
2023-04-25 17:30 | 6544800 | 1818 | 4.025537 | 17.0286 | 26.18797 | 1.117019 | 21.50805 | 265.9526 | 17402.71 | 31.39504 | 143.2451 | 7477.808 | 75.9012 | 2288.78 | 229.2777 | 229.2777 | 228.4624 | 228.4621 | 1.81834 | 0.4194744 | 0.4193674 | 183.9045 | 0.4131819 | 0.415851 | 272.7604 | 211.6669 | 1165.286 | 223.9304 | 197.3602 | 227.3382 | 199.4989 | 189.4549 | 3.081513 | 9.777811 | 46.29248 | 23.19894 | 45.98518
2023-04-25 18:30 | 6548400 | 1819 | 4.029947 | 17.33999 | 26.43036 | 1.051944 | 21.92383 | 267.5667 | 17531.55 | 31.586 | 149.2806 | 7527.514 | 76.40572 | 2295.139 | 229.2861 | 229.2861 | 228.4561 | 228.4556 | 1.9034 | 0.4163303 | 0.4162247 | 181.6014 | 0.4108872 | 0.4135536 | 277.5861 | 209.9667 | 1173.286 | 226.1864 | 210.53 | 220.5011 | 209.8689 | 192.9761 | 2.997678 | 10.09998 | 46.45278 | 23.49339 | 46.0185
2023-04-25 19:30 | 6552000 | 1820 | 4.053143 | 17.07801 | 26.48975 | 1.110833 | 21.90317 | 268.2417 | 17683.325 | 31.66329 | 149.5778 | 7555.983 | 76.69472 | 2296.189 | 229.3336 | 229.3336 | 228.4719 | 228.4719 | 1.968831 | 0.4197731 | 0.4196464 | 185.0064 | 0.41434 | 0.4170142 | 277.4611 | 209.0233 | 1178.633 | 231.1344 | 198.3753 | 213.2878 | 201.9983 | 188.7425 | 3.052369 | 10.29195 | 46.96528 | 23.32142 | 47.03689
2023-04-25 20:30 | 6555600 | 1821 | 3.934377 | 16.97259 | 26.63504 | 1.112897 | 21.65276 | 267.961 | 17121.32 | 31.63356 | 149.4708 | 7528.799 | 76.41905 | 2295.766 | 229.3242 | 229.3242 | 228.4696 | 228.4691 | 1.928156 | 0.4214872 | 0.4214064 | 185.9067 | 0.4152304 | 0.4179092 | 277.5265 | 209.3858 | 1185.274 | 230.4947 | 203.3919 | 212.4972 | 205.9925 | 190.0496 | 3.089535 | 10.38709 | 46.60724 | 23.24053 | 46.61025
2023-04-25 21:30 | 6559200 | 1822 | 3.945793 | 17.49456 | 26.57003 | 1.064583 | 21.842 | 269.8083 | 17287.94 | 31.84882 | 155.0917 | 7571.672 | 76.85417 | 2304.983 | 229.2981 | 229.2981 | 228.4556 | 228.4558 | 1.904331 | 0.4171536 | 0.4171256 | 181.5497 | 0.4108478 | 0.4134961 | 281.775 | 207.9492 | 1185.5075 | 197.4153 | 173.8139 | 201.3456 | 174.0686 | 169.6886 | 2.967564 | 10.10814 | 46.26389 | 23.27519 | 46.31725
2023-04-25 22:30 | 6562800 | 1823 | 3.954281 | 17.4779 | 25.68142 | 0.9271389 | 21.18733 | 269.9472 | 17330.1 | 31.86659 | 157.1861 | 7571.272 | 76.84969 | 2311.753 | 229.2569 | 229.2569 | 228.4553 | 228.4556 | 1.883156 | 0.4169219 | 0.4169058 | 181.8428 | 0.4110994 | 0.4137461 | 283.6472 | 208.295 | 1193.85 | 216.2933 | 197.0031 | 213.2133 | 198.105 | 184.41 | 2.97295 | 9.323156 | 46.84167 | 23.59169 | 47.05311
2023-04-25 23:30 | 6566400 | 1824 | 3.981912 | 17.60806 | 26.23652 | 0.9481058 | 22.04201 | 270.6184 | 17499.26 | 31.94391 | 160.9721 | 7587.774 | 77.0173 | 2326.671 | 229.2961 | 229.2961 | 228.483 | 228.4827 | 1.951685 | 0.4157989 | 0.4157663 | 180.9777 | 0.4102741 | 0.4129206 | 286.7187 | 207.8387 | 1202.923 | 225.4833 | 189.1373 | 205.0607 | 198.4125 | 185.3175 | 2.944916 | 9.185309 | 46.5 | 23.33345 | 46.44426
2023-04-26 00:30 | 6570000 | 1825 | 3.833611 | 16.72196 | 26.46708 | 1.018972 | 21.93775 | 265.5528 | 16518.1 | 31.34679 | 143.2417 | 7427.672 | 75.39222 | 2288.608 | 229.2658 | 229.2658 | 228.4717 | 228.4719 | 1.933169 | 0.4230006 | 0.4229428 | 187.0253 | 0.4162911 | 0.4189639 | 272.7139 | 208.755 | 1176.809 | 226.4567 | 213.8619 | 233.3272 | 206.1183 | 196.6608 | 3.189578 | 9.051094 | 46.24167 | 23.21325 | 46.77125
2023-04-26 01:30 | 6573600 | 1826 | 3.949365 | 17.76414 | 26.24886 | 1.051866 | 21.85056 | 267.0696 | 17135.55 | 31.52719 | 148.1281 | 7480.808 | 75.93175 | 2294.738 | 229.2891 | 229.2891 | 228.4563 | 228.4563 | 1.856153 | 0.411766 | 0.4117981 | 177.0811 | 0.4063708 | 0.4090125 | 276.7911 | 204.8482 | 1159.545 | 232.1758 | 208.8989 | 218.4167 | 204.5655 | 192.9641 | 2.934643 | 9.545084 | 45 | 22.51599 | 45.09833
2023-04-26 02:30 | 6577200 | 1827 | 3.966771 | 17.03141 | 26.40119 | 0.9919444 | 22.06267 | 268.8056 | 17313.58 | 31.73144 | 140.6778 | 7519.65 | 76.32575 | 2283.472 | 229.2839 | 229.2839 | 228.4536 | 228.4533 | 1.608353 | 0.4206703 | 0.4206803 | 185.8964 | 0.4151786 | 0.4178344 | 268.8889 | 206.2392 | 1133.494 | 231.3833 | 205.8892 | 228.2697 | 200.2658 | 194.6686 | 3.095131 | 9.1662 | 44.575 | 22.13192 | 45.14775
2023-04-26 03:30 | 6580800 | 1828 | 3.890474 | 17.08792 | 26.11677 | 1.081922 | 21.81649 | 270.6212 | 17076.93 | 31.94633 | 141.5599 | 7552.905 | 76.66329 | 2277.189 | 229.2688 | 229.2688 | 228.4574 | 228.4574 | 1.471114 | 0.4210212 | 0.4209493 | 186.4554 | 0.4157237 | 0.4183955 | 268.9025 | 206.9677 | 1124.97 | 225.5423 | 199.4989 | 217.5607 | 202.7006 | 188.7306 | 3.082928 | 9.20895 | 44.20613 | 22.27886 | 44.64159
2023-04-26 04:30 | 6584400 | 1829 | 3.855631 | 17.58131 | 26.21975 | 1.121444 | 21.71014 | 271.8722 | 16995.31 | 32.09343 | 142.3389 | 7576.997 | 76.90803 | 2267.733 | 229.2522 | 229.2522 | 228.4892 | 228.4892 | 1.492103 | 0.4171636 | 0.4171108 | 182.1522 | 0.411405 | 0.4141064 | 268.9361 | 206.2631 | 1108.338 | 227.9897 | 204.4736 | 210.3892 | 194.3733 | 187.6525 | 2.975736 | 9.377214 | 43.59167 | 21.93114 | 44.03525
2023-04-26 05:30 | 6588000 | 1830 | 3.861745 | 17.38523 | 26.83719 | 1.026379 | 21.86852 | 271.883 | 17025.32 | 32.09457 | 146.532 | 7585.05 | 76.98992 | 2282.418 | 229.2504 | 229.2504 | 228.4632 | 228.4632 | 1.450086 | 0.4185794 | 0.4185482 | 184.2379 | 0.4134889 | 0.4162312 | 272.8969 | 204.6989 | 1132.781 | 215.9451 | 190.2727 | 216.1749 | 185.8423 | 180.6159 | 3.014134 | 9.47627 | 44.17549 | 22.28911 | 43.07162
2023-04-26 06:30 | 6591600 | 1831 | 3.631958 | 17.51325 | 26.30744 | 1.146306 | 22.35789 | 271.925 | 15966.67 | 32.09923 | 150.7639 | 7557.603 | 76.71069 | 2271.175 | 229.2208 | 229.2208 | 228.4475 | 228.4475 | 1.544314 | 0.4177633 | 0.4177297 | 182.9139 | 0.4121347 | 0.4148817 | 276.8167 | 205.5453 | 1150.144 | 228.995 | 195.6222 | 226.4528 | 196.8286 | 190.0083 | 3.005217 | 9.272744 | 45.26111 | 23.57769 | 44.83425
2023-04-26 07:30 | 6595200 | 1832 | 4.019284 | 17.65978 | 27.20981 | 1.179556 | 22.26164 | 273.8639 | 17886.54 | 32.32784 | 162.3028 | 7677.9 | 77.93217 | 2326.519 | 229.2394 | 229.2394 | 228.4775 | 228.4775 | 1.581406 | 0.4180558 | 0.4179617 | 182.6311 | 0.4118711 | 0.4146119 | 286.1583 | 203.7397 | 1188.6575 | 222.2519 | 182.7508 | 204.7053 | 190.5472 | 181.4694 | 2.918897 | 9.389739 | 46 | 23.36358 | 46.09875
2023-04-26 08:30 | 6598800 | 1833 | 4.054688 | 17.33071 | 26.72162 | 1.268691 | 21.84975 | 272.9499 | 17995.27 | 32.22054 | 158.8468 | 7662.813 | 77.77883 | 2326.552 | 229.2223 | 229.2223 | 228.4666 | 228.4663 | 1.54307 | 0.4212287 | 0.4211084 | 185.4727 | 0.4146953 | 0.417463 | 283.5682 | 205.8774 | 1189.075 | 208.1212 | 180.9908 | 211.1298 | 180.8916 | 176.3928 | 2.986822 | 9.620423 | 46 | 23.01585 | 46.73618
2023-04-26 09:30 | 6602400 | 1834 | 4.05642 | 17.55456 | 26.40636 | 1.360667 | 21.57081 | 273.4139 | 18037.52 | 32.27711 | 158.0278 | 7679.553 | 77.94922 | 2313.367 | 229.2669 | 229.2669 | 228.4836 | 228.4833 | 1.559153 | 0.4186175 | 0.41849 | 183.4158 | 0.4126831 | 0.4154244 | 282.5889 | 207.7214 | 1174.127 | 204.5561 | 176.1186 | 199.5644 | 177.4233 | 172.7028 | 2.934092 | 9.884647 | 46 | 23.42964 | 46.126
2023-04-26 10:30 | 6606000 | 1835 | 4.098163 | 17.22239 | 24.98744 | 1.131699 | 20.12284 | 270.7214 | 18047.04 | 31.95813 | 152.8412 | 7606.382 | 77.20571 | 2316.646 | 229.2604 | 229.2604 | 228.4638 | 228.4638 | 1.809568 | 0.4202418 | 0.4200677 | 185.1128 | 0.414373 | 0.4170599 | 279.273 | 209.9688 | 1175.838 | 211.2301 | 192.3894 | 199.3187 | 188.3719 | 177.4652 | 3.018432 | 9.322538 | 46 | 23.20908 | 46.17844
2023-04-26 11:30 | 6609600 | 1836 | 4.197027 | 17.86777 | 26.10269 | 0.9283611 | 20.89289 | 270.6528 | 18498.89 | 31.94922 | 158.6611 | 7612.411 | 77.26747 | 2334.044 | 229.2711 | 229.2711 | 228.4778 | 228.4778 | 1.923147 | 0.4132917 | 0.4130983 | 178.4442 | 0.4077158 | 0.4103956 | 284.7 | 211.4136 | 1184.552 | 200.8333 | 176.5722 | 198.6231 | 171.4539 | 168.335 | 2.876278 | 8.803889 | 46 | 23.14394 | 46.38475
2023-04-26 12:30 | 6613200 | 1837 | 4.177059 | 17.49843 | 25.87361 | 1.160722 | 21.45261 | 268.15 | 18232.21 | 31.65673 | 156.5472 | 7535.333 | 76.48528 | 2346.742 | 229.2578 | 229.2578 | 228.4408 | 228.4411 | 1.865294 | 0.4157072 | 0.415505 | 180.3589 | 0.4096164 | 0.4122886 | 284.1556 | 213.9694 | 1202.283 | 202.7528 | 179.6394 | 196.3794 | 181.2375 | 172.5556 | 2.965761 | 8.217644 | 46 | 22.99431 | 46.02822
2023-04-26 13:30 | 6616800 | 1838 | 4.125063 | 17.37155 | 26.30095 | 1.136769 | 21.42618 | 268.1699 | 17991.11 | 31.65994 | 155.7521 | 7523.903 | 76.36897 | 2344.075 | 229.2919 | 229.2919 | 228.4805 | 228.4802 | 1.686925 | 0.4167529 | 0.4166109 | 181.8474 | 0.411139 | 0.413812 | 283.4652 | 216.3195 | 1201.547 | 213.8362 | 191.6418 | 207.7231 | 185.9685 | 179.1468 | 3.006042 | 7.934596 | 46 | 23.02838 | 45.84401
2023-04-26 14:30 | 6620400 | 1839 | 4.149689 | 17.29037 | 26.35989 | 1.100724 | 21.59011 | 266.1504 | 17969.12 | 31.41848 | 150.5543 | 7477.844 | 75.90156 | 2332.103 | 229.3095 | 229.3095 | 228.4599 | 228.4596 | 1.634156 | 0.4161259 | 0.4159738 | 181.1808 | 0.4104897 | 0.4131596 | 279.7019 | 216.7429 | 1191.488 | 209.8164 | 196.6501 | 215.1552 | 190.1744 | 182.8897 | 3.023607 | 8.236685 | 46 | 22.40192 | 46.01599
2023-04-26 15:30 | 6624000 | 1840 | 4.109583 | 17.24717 | 26.2146 | 1.087354 | 21.70368 | 269.7994 | 18032.58 | 31.85019 | 156.0724 | 7572.162 | 76.85897 | 2336.955 | 229.3159 | 229.3159 | 228.4749 | 228.4749 | 1.607376 | 0.4188677 | 0.4186106 | 184.166 | 0.4134822 | 0.4161713 | 282.805 | 218.2192 | 1195.06 | 208.7624 | 190.5435 | 212.2482 | 194.3329 | 183.1939 | 3.022454 | 8.495214 | 46 | 23.11357 | 46.08825
2023-04-26 16:30 | 6627600 | 1841 | 4.113438 | 17.15959 | 26.08314 | 0.9738333 | 21.8845 | 269.1306 | 18002.775 | 31.7728 | 156.1472 | 7552.644 | 76.66117 | 2342.897 | 229.3017 | 229.3017 | 228.4572 | 228.4572 | 1.658842 | 0.4199892 | 0.4197172 | 184.6528 | 0.4139544 | 0.4165911 | 283.3028 | 218.7056 | 1204.319 | 213.215 | 179.4714 | 196.6786 | 189.0311 | 176.7489 | 3.046033 | 8.078867 | 46.34722 | 23.74547 | 46.23625
2023-04-26 17:30 | 6631200 | 1842 | 4.144256 | 17.20383 | 26.13419 | 1.094639 | 22.11683 | 268.0333 | 18070.18 | 31.63885 | 155.4361 | 7533.589 | 76.46736 | 2339.136 | 229.2858 | 229.2858 | 228.4433 | 228.4433 | 1.772336 | 0.4184172 | 0.4180869 | 183.3244 | 0.41261 | 0.4152053 | 283.2667 | 218.5753 | 1205.814 | 199.0578 | 180.7864 | 193.4322 | 180.6722 | 172.4161 | 3.030125 | 8.220033 | 46.79583 | 23.62956 | 46.786
2023-04-26 18:30 | 6634800 | 1843 | 4.155292 | 17.37689 | 26.4827 | 1.099777 | 22.22045 | 267.6574 | 18096.37 | 31.59798 | 156.4624 | 7523.891 | 76.36889 | 2342.426 | 229.3482 | 229.3482 | 228.4794 | 228.4791 | 1.895808 | 0.4166164 | 0.4162741 | 181.2552 | 0.4106031 | 0.4131674 | 284.376 | 217.1072 | 1208.261 | 189.2894 | 175.9891 | 186.224 | 166.9301 | 166.1565 | 2.994042 | 8.057883 | 46.79109 | 23.66337 | 46.60446
2023-04-26 19:30 | 6638400 | 1844 | 4.119776 | 17.31596 | 26.92003 | 1.090446 | 22.14045 | 268.2535 | 17977.25 | 31.6649 | 156.7131 | 7542.864 | 76.56153 | 2335.76 | 229.3568 | 229.3568 | 228.4331 | 228.4331 | 1.887318 | 0.4174451 | 0.4170624 | 182.3223 | 0.4116788 | 0.4142114 | 284.1643 | 217.2426 | 1206.317 | 200.912 | 186.4546 | 194.0234 | 185.4825 | 172.7939 | 3.005423 | 8.786972 | 46.70334 | 23.19933 | 46.42401
2023-04-26 20:30 | 6642000 | 1845 | 4.134585 | 17.35333 | 26.85919 | 1.221278 | 22.136 | 267.2917 | 17989.74 | 31.55378 | 156.2111 | 7537.1 | 76.50325 | 2324.911 | 229.4183 | 229.4183 | 228.4975 | 228.4978 | 1.808761 | 0.4157594 | 0.4153125 | 181.0794 | 0.4104978 | 0.4130278 | 284.2361 | 215.1481 | 1206.952 | 199.985 | 181.8328 | 190.1144 | 173.9469 | 170.9806 | 2.981508 | 9.566792 | 47.32917 | 23.87508 | 46.5955
2023-04-26 21:30 | 6645600 | 1846 | 4.099131 | 17.78091 | 26.82613 | 1.221838 | 22.29724 | 268.8384 | 17931.9 | 31.73904 | 160.9582 | 7569.443 | 76.83123 | 2330.769 | 229.3752 | 229.3752 | 228.4708 | 228.4708 | 1.627967 | 0.412995 | 0.4125641 | 177.9008 | 0.4072758 | 0.4098075 | 287.585 | 213.622 | 1207.722 | 208.2577 | 181.1443 | 197.5368 | 187.1992 | 175.7409 | 2.894421 | 9.685772 | 46.7493 | 23.44056 | 47.18663
2023-04-26 22:30 | 6649200 | 1847 | 4.09976675 | 18.28141 | 26.84369 | 1.054361 | 22.1925 | 269.9083 | 18007.7 | 31.86492 | 165.1417 | 7602.744 | 77.16925 | 2327.719 | 229.3319 | 229.3319 | 228.445 | 228.4444 | 1.549328 | 0.4088586 | 0.4084594 | 173.7142 | 0.4030456 | 0.4055686 | 290.7389 | 212.2 | 1206.043 | 191.3925 | 181.4836 | 193.8097 | 174.4644 | 169.0111 | 2.786386 | 9.864975 | 47 | 23.50639 | 47.20975
2023-04-26 23:30 | 6652800 | 1848 | 4.114995 | 17.63359 | 24.99683 | 1.049833 | 20.66633 | 269.2417 | 18033.77 | 31.78328 | 160.5278 | 7589.142 | 77.03139 | 2327.892 | 229.3536 | 229.3536 | 228.4619 | 228.4617 | 1.513192 | 0.4146556 | 0.4142642 | 179.5825 | 0.4089358 | 0.4114786 | 286.975 | 212.6169 | 1207.522 | 207.1919 | 182.4347 | 206.0592 | 182.2864 | 176.7942 | 2.915525 | 10.02917 | 47 | 23.46519 | 47.02475
2023-04-27 00:30 | 6656400 | 1849 | 3.971188 | 17.27498 | 26.35641 | 1.091448 | 22.18343 | 268.5933 | 17328.1 | 31.70619 | 156.7437 | 7551.142 | 76.6456 | 2314.195 | 229.3398 | 229.3398 | 228.4816 | 228.4813 | 1.595362 | 0.4184451 | 0.4180432 | 183.0003 | 0.4123401 | 0.4148978 | 283.9081 | 213.6861 | 1205.785 | 192.0507 | 175.7696 | 190.9677 | 185.171 | 170.7201 | 3.012103 | 10.15187 | 47 | 23.7876 | 47.17643
2023-04-27 01:30 | 6660000 | 1850 | 4.03512 | 17.25961 | 26.45131 | 1.077639 | 22.21089 | 268.8583 | 17642.59 | 31.73831 | 156.7 | 7570.894 | 76.84606 | 2316.097 | 229.3514 | 229.3514 | 228.4797 | 228.4797 | 1.556436 | 0.4184767 | 0.4180858 | 183.3833 | 0.412735 | 0.4152856 | 283.6972 | 212.9339 | 1203.272 | 209.2478 | 179.4547 | 197.8883 | 184.4653 | 177.4961 | 3.007683 | 10.33334 | 47 | 23.96983 | 46.8095
2023-04-27 02:30 | 6663600 | 1851 | 4.146812 | 17.42698 | 26.63504 | 1.161616 | 22.32123 | 266.9916 | 18035.93 | 31.51636 | 154.9081 | 7546.228 | 76.59552 | 2316.29 | 229.2905 | 229.2905 | 228.4412 | 228.4412 | 1.6619 | 0.4155602 | 0.415171 | 180.2624 | 0.4095524 | 0.4121036 | 283.0279 | 211.2591 | 1201.752 | 196.7618 | 178.2967 | 192.9526 | 185.078 | 173.868 | 2.957351 | 10.89688 | 47 | 23.55396 | 47.05421
2023-04-27 03:30 | 6667200 | 1852 | 4.122739 | 17.67362 | 26.59467 | 1.134111 | 22.4465 | 267.5639 | 17967.13 | 31.58312 | 158.675 | 7563.275 | 76.76889 | 2318.203 | 229.3331 | 229.3331 | 228.4853 | 228.485 | 1.691519 | 0.4131078 | 0.4127303 | 178.2272 | 0.4075603 | 0.4101133 | 286.0417 | 210.1833 | 1207.782 | 198.6144 | 172.1853 | 188.7461 | 171.1381 | 169.3611 | 2.904406 | 11.30187 | 47 | 23.68383 | 47.06975
2023-04-27 04:30 | 6670800 | 1853 | 4.140422 | 17.42028 | 26.70189 | 1.195153 | 22.67423 | 267.1114 | 18021.32 | 31.53297 | 158.0947 | 7556.719 | 76.70251 | 2321.986 | 229.249 | 229.249 | 228.4557 | 228.4554 | 1.655752 | 0.4146315 | 0.4142777 | 180.5591 | 0.4098081 | 0.4123593 | 285.7103 | 210.2627 | 1212.618 | 195.4841 | 170.461 | 175.8003 | 166.2493 | 165.7223 | 2.955802 | 11.43853 | 47 | 23.90139 | 47.07978
2023-04-27 05:30 | 6674400 | 1854 | 4.137816 | 17.48333 | 26.27735 | 1.157744 | 22.62535 | 267.0446 | 18002.99 | 31.52252 | 157.9471 | 7553.251 | 76.6671 | 2320.351 | 229.3279 | 229.3279 | 228.4708 | 228.4708 | 1.700607 | 0.4138401 | 0.4135014 | 179.6493 | 0.4089774 | 0.4115223 | 285.6685 | 209.5799 | 1210.749 | 193.0953 | 172.7599 | 188.1908 | 161.0097 | 163.707 | 2.939735 | 11.39484 | 47 | 23.17955 | 47.03111
2023-04-27 06:30 | 6678000 | 1855 | 4.156058 | 16.93343 | 26.26936 | 1.276028 | 22.68742 | 266.2194 | 18031.37 | 31.42757 | 153.7278 | 7532.769 | 76.45914 | 2322.117 | 229.3025 | 229.3025 | 228.4475 | 228.4472 | 1.681747 | 0.4189528 | 0.4186097 | 184.9906 | 0.4142928 | 0.4168689 | 282.2528 | 209.7564 | 1211.9275 | 201.5606 | 177.1644 | 192.8703 | 173.2908 | 170.6361 | 3.066206 | 11.25147 | 47 | 23.72517 | 46.991
2023-04-27 07:30 | 6681600 | 1856 | 4.15358 | 17.42441 | 26.5605 | 1.264333 | 22.49414 | 265.5806 | 17978.33 | 31.35132 | 153.6639 | 7518.494 | 76.31389 | 2312.069 | 229.3278 | 229.3278 | 228.4667 | 228.4664 | 1.642706 | 0.4142239 | 0.4138825 | 179.3964 | 0.4087242 | 0.4112789 | 282.5 | 209.8447 | 1203.266 | 200.9833 | 175.7447 | 191.4008 | 175.1075 | 169.2633 | 2.958517 | 11.4911 | 47 | 23.45689 | 46.94111
2023-04-27 08:30 | 6685200 | 1857 | 4.145279 | 17.31967 | 26.25284 | 1.353203 | 22.40744 | 266.5209 | 18008.76 | 31.46045 | 153.7939 | 7551.596 | 76.65003 | 2307.153 | 229.3301 | 229.3301 | 228.4755 | 228.4752 | 1.676465 | 0.4160437 | 0.4156964 | 181.1708 | 0.4105011 | 0.4130747 | 282.0864 | 209.4838 | 1200.987 | 197.8192 | 174.4237 | 192.8735 | 182.0897 | 173.0387 | 2.973365 | 12.18138 | 47 | 23.7063 | 47.31153
2023-04-27 09:30 | 6688800 | 1858 | 4.135706 | 17.6396 | 26.83517 | 1.351806 | 22.34553 | 266.7361 | 17986.8 | 31.48946 | 156.4139 | 7565.792 | 76.79389 | 2303.711 | 229.2894 | 229.2894 | 228.4392 | 228.4389 | 1.673017 | 0.4128081 | 0.412465 | 178.0542 | 0.4073439 | 0.4099058 | 284.2306 | 209.9694 | 1201.751 | 202.5786 | 179.7186 | 195.1253 | 178.9075 | 171.3656 | 2.898872 | 12.83088 | 47 | 23.97528 | 47.05675
2023-04-27 10:30 | 6692400 | 1859 | 4.117212 | 17.62681 | 26.81883 | 1.275265 | 22.47518 | 268.1783 | 18002.75 | 31.65981 | 158.5599 | 7616.32 | 77.30694 | 2293.039 | 229.3368 | 229.3368 | 228.4833 | 228.4833 | 1.680017 | 0.4135928 | 0.4132465 | 179.0855 | 0.4084223 | 0.4109891 | 285.3677 | 209.5192 | 1201.837 | 204.1265 | 172.3295 | 195.0563 | 176.2312 | 169.3284 | 2.887699 | 13.25788 | 47.94429 | 23.59256 | 47.19666
2023-04-27 11:30 | 6696000 | 1860 | 4.12121 | 17.46079 | 25.80642 | 1.37325 | 21.31319 | 268.2417 | 18028.87 | 31.66725 | 157.5444 | 7624.375 | 77.38872 | 2291.122 | 229.3244 | 229.3244 | 228.4647 | 228.4639 | 1.760278 | 0.4156497 | 0.4153086 | 180.7928 | 0.4101172 | 0.4126917 | 284.375 | 210.1733 | 1202.281 | 222.1181 | 195.3706 | 217.1803 | 192.3097 | 182.5378 | 2.917289 | 13.625875 | 48 | 23.41436 | 48.019
2023-04-27 12:30 | 6699600 | 1861 | 4.080194 | 17.96701 | 26.91579 | 1.511922 | 21.79084 | 270.2089 | 17976.12 | 31.89872 | 163.3398 | 7680.916 | 77.96259 | 2287.482 | 229.2847 | 229.2847 | 228.437 | 228.437 | 1.714437 | 0.4122708 | 0.4119134 | 177.0802 | 0.4063652 | 0.4089312 | 288.3983 | 208.4908 | 1202.606 | 205.4451 | 176.8772 | 193.3329 | 173.8142 | 169.7694 | 2.805766 | 14.36825 | 48 | 24.07646 | 48.06933
2023-04-27 13:30 | 6703200 | 1862 | 4.090576 | 17.35036 | 27.42661 | 1.496333 | 22.14581 | 269.9139 | 18009.51 | 31.86134 | 159.1056 | 7687.244 | 78.02675 | 2279.828 | 229.2689 | 229.2689 | 228.4794 | 228.4794 | 1.656556 | 0.4182786 | 0.4179289 | 183.2106 | 0.4124797 | 0.4150686 | 284.7417 | 208.2592 | 1202.647 | 211.0814 | 186.1425 | 203.0531 | 176.9839 | 173.9806 | 2.925064 | 15.01314 | 48.4125 | 24.28475 | 48.02125
2023-04-27 14:30 | 6706800 | 1863 | 4.119698 | 18.06292 | 27.0945 | 1.538083 | 22.07742 | 267.9667 | 18016.67 | 31.63318 | 161.5389 | 7644.742 | 77.59542 | 2277.906 | 229.2436 | 229.2436 | 228.4453 | 228.4444 | 1.688947 | 0.4098181 | 0.4095367 | 174.7167 | 0.4039603 | 0.4065156 | 287.9444 | 207.0333 | 1205.573 | 202.5022 | 169.75 | 184.3644 | 172.9583 | 166.1578 | 2.778875 | 15.23692 | 48.58472 | 24.58031 | 48.28325
2023-04-27 15:30 | 6710400 | 1864 | 3.836585 | 18.06588 | 27.03499 | 1.619192 | 22.2832 | 262.3565 | 16366.31 | 30.97276 | 153.6602 | 7455.003 | 75.66928 | 2241.621 | 229.2877 | 229.2877 | 228.4696 | 228.4696 | 1.793526 | 0.4058969 | 0.4056008 | 170.9632 | 0.4002507 | 0.4027944 | 283.7382 | 205.3524 | 1203.93 | 201.7075 | 170.578 | 192.9635 | 181.6357 | 168.2053 | 2.822379 | 15.22145 | 49 | 24.03674 | 49.09173
2023-04-27 16:30 | 6714000 | 1865 | 3.880614 | 18.28599 | 23.33567 | 1.472611 | 19.62361 | 262.25 | 16554.69 | 30.9604 | 155.0861 | 7457.583 | 75.69611 | 2246.689 | 229.21 | 229.21 | 228.4592 | 228.4592 | 1.854936 | 0.4038056 | 0.4034786 | 168.8431 | 0.3980536 | 0.4005878 | 285.2556 | 203.7375 | 1205.79 | 208.6681 | 178.2286 | 189.1881 | 175.4719 | 169.3033 | 2.774514 | 15.12813 | 49 | 24.65789 | 48.486
2023-04-27 17:30 | 6717600 | 1866 | 3.923217 | 18.15517 | 25.73889 | 1.68507 | 20.98203 | 259.2117 | 16553.28 | 30.60006 | 150.7799 | 7384.997 | 74.9588 | 2245.947 | 229.2418 | 229.2418 | 228.4604 | 228.461 | 1.752106 | 0.4034535 | 0.4031359 | 168.1025 | 0.3973446 | 0.3998822 | 282.7994 | 203.1006 | 1209.514 | 208.6978 | 178.9822 | 205.9279 | 185.4443 | 173.4446 | 2.806727 | 15.3126 | 49 | 24.61195 | 49.10552
2023-04-27 18:30 | 6721200 | 1867 | 4.209108 | 18.03369 | 25.46579 | 1.626546 | 21.00167 | 261.2061 | 17968.85 | 30.83691 | 152.9443 | 7481.666 | 75.9405 | 2272.479 | 229.2368 | 229.2368 | 228.4549 | 228.4554 | 1.710911 | 0.4055772 | 0.4052563 | 170.4919 | 0.399729 | 0.4022772 | 283.7019 | 202.5357 | 1208.885 | 236.9833 | 205.3273 | 222.378 | 200.5443 | 191.2359 | 2.794607 | 15.50474 | 48.64624 | 25.19953 | 49.41248
2023-04-27 19:30 | 6724800 | 1868 | 4.140836 | 18.52285 | 25.83367 | 1.606361 | 20.98675 | 265.5722 | 17954.23 | 31.34914 | 161.4861 | 7581.283 | 76.95181 | 2282.333 | 229.2325 | 229.2325 | 228.4592 | 228.4592 | 1.603372 | 0.4042217 | 0.4038983 | 168.745 | 0.3979778 | 0.4005253 | 289.1333 | 202.9028 | 1208.851 | 224.3986 | 184.0722 | 215.0569 | 191.4961 | 181.6069 | 2.696394 | 15.471625 | 48 | 23.76308 | 48.445
2023-04-27 20:30 | 6728400 | 1869 | 4.161334 | 18.50538 | 26.09624 | 1.523398 | 20.88638 | 265.2089 | 18022.1 | 31.30565 | 161.7131 | 7573.086 | 76.86864 | 2284.908 | 229.2284 | 229.2284 | 228.4721 | 228.4721 | 1.59761 | 0.403215 | 0.4029011 | 168.6733 | 0.3979014 | 0.4004624 | 289.5655 | 202.766 | 1210.277 | 217.8089 | 188.5418 | 208.0075 | 182.3309 | 177.6331 | 2.699393 | 15.37198 | 48 | 24.21426 | 48.0778
2023-04-27 21:30 | 6732000 | 1870 | 4.16476 | 18.78809 | 25.95342 | 1.542778 | 20.89008 | 264.7667 | 18010.375 | 31.2561 | 161.9806 | 7564.278 | 76.77928 | 2282.817 | 229.2503 | 229.2503 | 228.4772 | 228.4778 | 1.693861 | 0.4013658 | 0.4010583 | 165.9989 | 0.3952494 | 0.3978061 | 290.0417 | 203.2694 | 1209.341 | 219.4764 | 183.0214 | 210.7461 | 176.0361 | 176.7303 | 2.651975 | 15.50938 | 48 | 24.24569 | 47.8555
2023-04-27 22:30 | 6735600 | 1871 | 4.175685 | 18.90737 | 26.35766 | 1.382758 | 20.79752 | 264.5153 | 18042.69 | 31.22578 | 162.4095 | 7558.515 | 76.71994 | 2283.273 | 229.2343 | 229.2343 | 228.4588 | 228.4579 | 1.805649 | 0.3998758 | 0.3995769 | 164.6819 | 0.3939164 | 0.3964691 | 290.5348 | 203.3538 | 1209.155 | 204.9524 | 180.207 | 202.0111 | 178.3014 | 172.251 | 2.628242 | 15.46135 | 48 | 24.24939 | 48.20198
2023-04-27 23:30 | 6739200 | 1872 | 4.19341575 | 18.17196 | 26.67289 | 1.340861 | 20.76272 | 262.9306 | 18019.17 | 31.03906 | 155.9917 | 7528.875 | 76.41933 | 2274.572 | 229.2575 | 229.2575 | 228.4592 | 228.4597 | 1.853667 | 0.4055458 | 0.4052689 | 170.4531 | 0.3997108 | 0.4022942 | 285.5139 | 204.6553 | 1208.616 | 213.1172 | 168.8675 | 197.4197 | 176.9867 | 171.7456 | 2.765436 | 15.94804 | 48.36806 | 24.64422 | 48.04425
2023-04-28 00:30 | 6742800 | 1873 | 4.189586 | 18.35276 | 26.38875 | 1.350167 | 21.04678 | 262.3972 | 17967.64 | 30.97622 | 156.6417 | 7517.833 | 76.30758 | 2271.481 | 229.2589 | 229.2589 | 228.4461 | 228.4461 | 1.799139 | 0.4030719 | 0.4028333 | 168.2994 | 0.3975586 | 0.4001297 | 286.4111 | 205.7311 | 1209.331 | 189.2656 | 160.5717 | 176.8583 | 162.4194 | 158.4714 | 2.727269 | 16.13568 | 48.5 | 24.26772 | 48.71467
2023-04-28 01:30 | 6746400 | 1874 | 4.094897 | 18.09929 | 26.1012 | 1.371755 | 21.23192 | 259.0529 | 17314.35 | 30.58064 | 150.8022 | 7410.384 | 75.21702 | 2260.875 | 229.3401 | 229.3401 | 228.4903 | 228.4908 | 1.805248 | 0.4034769 | 0.4032373 | 168.5245 | 0.3978655 | 0.4004343 | 282.8663 | 205.268 | 1211.04 | 195.1084 | 160.7875 | 178.5599 | 164.9123 | 160.7947 | 2.800766 | 15.92584 | 48.5 | 24.50423 | 48.55401
2023-04-28 02:30 | 6750000 | 1875 | 4.260863 | 18.06449 | 25.91383 | 1.435694 | 21.21008 | 258.0083 | 17984.58 | 30.45544 | 148.8194 | 7410.767 | 75.22044 | 2266.814 | 229.2933 | 229.2933 | 228.4669 | 228.4672 | 1.832122 | 0.4027042 | 0.4024653 | 168.0692 | 0.3973628 | 0.3999344 | 281.55 | 204.9175 | 1208.116 | 190.8942 | 167.4492 | 187.3408 | 165.6075 | 160.47 | 2.789717 | 16.20149 | 48.5 | 24.47194 | 48.91075
2023-04-28 03:30 | 6753600 | 1876 | 4.272181 | 17.99193 | 25.9556 | 1.520891 | 21.20471 | 257.3343 | 17988.89 | 30.37425 | 147.4903 | 7396.326 | 75.07418 | 2266.348 | 229.3326 | 229.3326 | 228.4529 | 228.4529 | 1.694554 | 0.403473 | 0.4032265 | 168.2279 | 0.397561 | 0.4001245 | 280.6574 | 205.5955 | 1209.408 | 198.4379 | 175.7669 | 178.3162 | 162.6669 | 161.7546 | 2.803454 | 16.37658 | 48.5 | 24.23123 | 48.56802
2023-04-28 04:30 | 6757200 | 1877 | 4.231453 | 17.87858 | 25.79914 | 1.438639 | 21.17769 | 259.7917 | 17979.99 | 30.66756 | 150.9806 | 7457.247 | 75.69267 | 2269.658 | 229.3394 | 229.3394 | 228.4722 | 228.4719 | 1.594642 | 0.4049586 | 0.404675 | 170.9297 | 0.4002692 | 0.4028517 | 282.575 | 206.6147 | 1209.529 | 191.5786 | 160.2508 | 176.2756 | 161.5431 | 156.2472 | 2.820628 | 16.54053 | 48.27222 | 23.96864 | 48.6185
2023-04-28 05:30 | 6760800 | 1878 | 4.209402 | 17.81928 | 21.06108 | 1.202917 | 17.63369 | 261.5 | 17999.6 | 30.86843 | 153.0639 | 7498.883 | 76.11492 | 2273.931 | 229.3092 | 229.3092 | 228.4342 | 228.4344 | 1.538869 | 0.4067514 | 0.4064508 | 172.6289 | 0.4019386 | 0.4045356 | 283.5417 | 207.8128 | 1210.18 | 176.7992 | 153.4936 | 158.9986 | 148.6597 | 147.9794 | 2.829239 | 16.65702 | 48 | 23.86958 | 48.074
2023-04-28 06:30 | 6764400 | 1879 | 4.210107 | 17.80928 | 24.8863 | 1.390334 | 21.2471 | 261.4178 | 18002.37 | 30.86255 | 152.9025 | 7502.398 | 76.15111 | 2271.267 | 229.385 | 229.385 | 228.4591 | 228.4591 | 1.538752 | 0.4067421 | 0.4064148 | 172.7228 | 0.4021084 | 0.404693 | 283.3538 | 207.7379 | 1209.493 | 172.5228 | 151.7312 | 163.8273 | 146.6788 | 146.3894 | 2.830326 | 17.00399 | 48 | 23.4266 | 47.86446
2023-04-28 07:30 | 6768000 | 1880 | 4.21323 | 17.95205 | 25.31426 | 1.36961 | 21.27549 | 261.3287 | 18011.26 | 30.85143 | 151.7772 | 7494.905 | 76.07487 | 2273.866 | 229.3869 | 229.3869 | 228.463 | 228.4627 | 1.586181 | 0.4062852 | 0.4059596 | 171.2916 | 0.4006786 | 0.403268 | 282.3844 | 209.7604 | 1203.501 | 189.8251 | 167.2894 | 180.8763 | 163.2989 | 158.1738 | 2.805861 | 17.17171 | 47.16435 | 23.39563 | 48.30847
2023-04-28 08:30 | 6771600 | 1881 | 4.22133325 | 17.566 | 25.55553 | 1.427194 | 21.14283 | 260.9472 | 18016.39 | 30.80414 | 148.7722 | 7484.564 | 75.96958 | 2274.2 | 229.4086 | 229.4086 | 228.4861 | 228.4861 | 1.645314 | 0.4099622 | 0.4096511 | 174.8453 | 0.4042542 | 0.4068578 | 279.7389 | 210.5822 | 1202.76 | 201.66 | 166.4808 | 185.8297 | 170.9378 | 162.2417 | 2.885553 | 17.24191 | 47 | 23.50194 | 46.92575
2023-04-28 09:30 | 6775200 | 1882 | 4.107629 | 17.04723 | 25.84401 | 1.468969 | 20.94721 | 268.8357 | 18037.48 | 31.73357 | 156.7159 | 7681 | 77.96365 | 2280.003 | 229.3852 | 229.3852 | 228.454 | 228.4543 | 1.744758 | 0.4198571 | 0.4195309 | 185.4747 | 0.4148599 | 0.4174942 | 282.8496 | 214.6627 | 1203.448 | 198.9117 | 171.8638 | 198.0758 | 172.8234 | 165.0064 | 2.978331 | 17.36026 | 47 | 23.92234 | 47.11487
2023-04-28 10:30 | 6778800 | 1883 | 4.116826 | 17.781025 | 25.45594 | 1.419722 | 21.11819 | 268.0278 | 18026.69 | 31.64059 | 160.0139 | 7665.311 | 77.80425 | 2274.164 | 229.4017 | 229.4017 | 228.4494 | 228.4494 | 1.926328 | 0.4115581 | 0.4112333 | 177.2592 | 0.4066603 | 0.4092586 | 286.2389 | 213.3825 | 1201.62 | 190.8772 | 151.8719 | 173.27 | 162.1817 | 156.7264 | 2.821153 | 17.43936 | 47.3125 | 24.49556 | 47.05175
2023-04-28 11:30 | 6782400 | 1884 | 4.18673 | 17.92853 | 25.45878 | 1.4625 | 21.17675 | 262.3333 | 17959.75 | 30.96534 | 153.15 | 7522.936 | 76.35933 | 2268.403 | 229.4078 | 229.4078 | 228.4675 | 228.4672 | 1.950372 | 0.4061442 | 0.4057969 | 172.1381 | 0.4015458 | 0.4041222 | 283.1111 | 212.5511 | 1201.314 | 183.5469 | 165.0814 | 186.255 | 165.9006 | 156.8681 | 2.804906 | 17.52964 | 47.29306 | 24.11531 | 47.54725
2023-04-28 12:30 | 6786000 | 1885 | 4.191522 | 17.73207 | 25.40903 | 1.536435 | 21.04744 | 262.6407 | 18006.48 | 31.00414 | 152.2897 | 7531.66 | 76.44774 | 2270.808 | 229.424 | 229.424 | 228.4838 | 228.4838 | 1.942513 | 0.4083699 | 0.4080234 | 174.3334 | 0.4037571 | 0.4063345 | 282.0724 | 213.7095 | 1200.364 | 204.9318 | 176.9582 | 189.5153 | 173.6607 | 166.9944 | 2.846326 | 17.65636 | 47 | 24.00641 | 47.02226
2023-04-28 13:30 | 6789600 | 1886 | 4.181196 | 17.399275 | 25.38414 | 1.454778 | 21.20336 | 263.2694 | 18003.9 | 31.07709 | 151.2528 | 7549.525 | 76.62911 | 2270.967 | 229.3944 | 229.3944 | 228.4539 | 228.4539 | 1.874125 | 0.4120981 | 0.4117475 | 177.8106 | 0.4072047 | 0.4098122 | 280.8278 | 214.7264 | 1201.507 | 174.9761 | 155.07 | 167.6242 | 152.7653 | 148.3758 | 2.905231 | 17.85528 | 47 | 23.08942 | 47.01975
2023-04-28 14:30 | 6793200 | 1887 | 4.155168 | 17.76363 | 25.33686 | 1.472583 | 21.51461 | 265.0056 | 18004.22 | 31.28382 | 156.975 | 7593.706 | 77.07789 | 2276.522 | 229.385 | 229.385 | 228.4522 | 228.4522 | 1.826614 | 0.4099203 | 0.4095725 | 175.6372 | 0.4050222 | 0.4075931 | 285.0361 | 215.1731 | 1207.144 | 187.4108 | 169.7508 | 179.5339 | 163.49 | 158.2497 | 2.833464 | 17.9271 | 47 | 23.58081 | 47.26375
2023-04-28 15:30 | 6796800 | 1888 | 4.145099 | 17.71445 | 25.67563 | 1.432869 | 21.45226 | 265.0585 | 17964.41 | 31.28909 | 155.8357 | 7591.755 | 77.05769 | 2276.24 | 229.415 | 229.415 | 228.461 | 228.461 | 1.799078 | 0.4100398 | 0.4096666 | 176.0468 | 0.4054624 | 0.4080454 | 283.9721 | 215.0295 | 1201.679 | 194.7538 | 169.8688 | 184.783 | 164.4735 | 160.3721 | 2.842769 | 18.27305 | 46.30362 | 23.1939 | 47.07446
2023-04-28 16:30 | 6800400 | 1889 | 4.152764 | 17.14282 | 25.76571 | 1.508719 | 21.39682 | 265.1504 | 18008.25 | 31.29908 | 151.8802 | 7605.755 | 77.20003 | 2267.755 | 229.3738 | 229.3738 | 228.4638 | 228.4635 | 1.77707 | 0.4166836 | 0.4163499 | 181.9816 | 0.4113554 | 0.4139649 | 280.2535 | 213.9838 | 1200.837 | 189.229 | 167.5992 | 175.354 | 157.1942 | 156.7476 | 2.955526 | 18.57375 | 46.97493 | 23.2412 | 46.09507
2023-04-28 17:30 | 6804000 | 1890 | 4.176069 | 17.35104 | 25.32114 | 1.325361 | 20.76906 | 263.9056 | 18032.63 | 31.1486 | 151.425 | 7583.111 | 76.97011 | 2265.358 | 229.3425 | 229.3425 | 228.475 | 228.475 | 1.831522 | 0.4146558 | 0.4143533 | 179.2439 | 0.4085856 | 0.4111636 | 280.4361 | 213.2008 | 1203.043 | 194.9094 | 171.5542 | 184.7097 | 167.8136 | 162.8583 | 2.913925 | 19.14912 | 47 | 23.36208 | 46.91825
2023-04-28 18:30 | 6807600 | 1891 | 4.240824 | 17.78551 | 25.77382 | 1.588468 | 21.30415 | 258.9248 | 17991.39 | 30.56833 | 147.7521 | 7474.008 | 75.86242 | 2248.819 | 229.3376 | 229.3376 | 228.4465 | 228.4462 | 1.850479 | 0.4063248 | 0.4060538 | 171.2164 | 0.400554 | 0.4031092 | 279.5794 | 209.7351 | 1202.785 | 169.8627 | 149.9281 | 170.1465 | 151.2669 | 146.2393 | 2.816164 | 19.52189 | 47.95265 | 24.61142 | 46.96925
2023-04-28 19:30 | 6811200 | 1892 | 4.21877 | 17.87521 | 25.744 | 1.636222 | 21.38275 | 260.3889 | 17991.57 | 30.73869 | 150.1722 | 7501.881 | 76.14561 | 2258.722 | 229.4119 | 229.4119 | 228.4947 | 228.4947 | 1.765822 | 0.4066567 | 0.4063756 | 171.5964 | 0.4010083 | 0.4035733 | 281.0306 | 210.8514 | 1203.031 | 197.8692 | 175.8419 | 174.5139 | 164.9267 | 161.0883 | 2.808875 | 19.51744 | 47.11667 | 23.53953 | 48.0035
2023-04-28 20:30 | 6814800 | 1893 | 4.202379 | 18.2437 | 25.68686 | 1.452278 | 21.41889 | 261.2111 | 17973.04 | 30.83513 | 153.5278 | 7518.811 | 76.31711 | 2260.564 | 229.3281 | 229.3281 | 228.4553 | 228.4556 | 1.667625 | 0.4030956 | 0.4028131 | 168.4319 | 0.3977597 | 0.4003331 | 283.8056 | 209.8378 | 1202.553 | 171.2653 | 151.5906 | 162.7481 | 152.8367 | 147.0092 | 2.730353 | 19.40186 | 47 | 23.33939 | 47.0745
2023-04-28 21:30 | 6818400 | 1894 | 4.204954 | 17.67512 | 25.81106 | 1.399721 | 21.35329 | 261.1226 | 17976.62 | 30.8186 | 149.7159 | 7518.206 | 76.31089 | 2259.234 | 229.3334 | 229.3334 | 228.4571 | 228.4571 | 1.630334 | 0.4090744 | 0.4087916 | 173.7783 | 0.4031111 | 0.4056933 | 280.3343 | 210.4808 | 1202.447 | 194.5245 | 167.8382 | 179.507 | 163.1256 | 161.4164 | 2.841045 | 19.6023 | 47 | 23.68652 | 47.02067
2023-04-28 22:30 | 6822000 | 1895 | 4.2009 | 18.05738 | 26.03697 | 1.116833 | 21.53917 | 262.1583 | 18034.38 | 30.94904 | 153.5083 | 7554.989 | 76.68508 | 2252.544 | 229.3117 | 229.3117 | 228.4467 | 228.4469 | 1.656933 | 0.4058756 | 0.4055986 | 170.8192 | 0.4001311 | 0.4027008 | 283.2861 | 209.3656 | 1202.41 | 166.2406 | 140.9803 | 155.3811 | 143.4936 | 140.9522 | 2.756378 | 19.58276 | 47.83611 | 24.70617 | 46.85425
2023-04-28 23:30 | 6825600 | 1896 | 4.223343 | 17.45516 | 25.94148 | 1.178106 | 21.63819 | 260.727 | 18034.57 | 30.77937 | 148.3008 | 7508.423 | 76.21187 | 2261.755 | 229.3209 | 229.3209 | 228.4713 | 228.4719 | 1.785192 | 0.4105841 | 0.4103072 | 175.8075 | 0.4051284 | 0.4077125 | 279.1838 | 210.351 | 1202.787 | 181.9047 | 158.9468 | 169.2844 | 156.0318 | 151.9978 | 2.889652 | 19.34229 | 47 | 23.57309 | 47.02599
2023-04-29 00:30 | 6829200 | 1897 | 4.216357 | 17.77574 | 25.99939 | 1.220917 | 21.53156 | 260.5972 | 17993.07 | 30.76225 | 150.5861 | 7510.464 | 76.23247 | 2255.369 | 229.3381 | 229.3381 | 228.4467 | 228.4464 | 1.848328 | 0.4071014 | 0.4068325 | 172.4669 | 0.4018047 | 0.4043764 | 281.425 | 210.8122 | 1205.291 | 167.8244 | 147.8358 | 152.0506 | 142.4553 | 141.7561 | 2.819131 | 19.3394 | 47.75556 | 24.47183 | 47.6345
2023-04-29 01:30 | 6832800 | 1898 | 4.204722 | 17.97852 | 26.02524 | 1.328245 | 21.35585 | 260.8301 | 17957.35 | 30.79184 | 151.5487 | 7516.975 | 76.29869 | 2252.384 | 229.3248 | 229.3248 | 228.4844 | 228.4841 | 1.742443 | 0.4060568 | 0.4057942 | 170.7616 | 0.4000861 | 0.4026524 | 282.1922 | 210.476 | 1204.807 | 181.4543 | 161.2309 | 170.29 | 155.0822 | 150.5443 | 2.779114 | 19.2863 | 48 | 23.65234 | 48.14864
2023-04-29 02:30 | 6836400 | 1899 | 4.207387 | 17.86024 | 25.91033 | 1.430028 | 21.28694 | 260.5694 | 17949.18 | 30.75619 | 149.8861 | 7509.731 | 76.22508 | 2251.403 | 229.3714 | 229.3714 | 228.4489 | 228.4483 | 1.526458 | 0.4078564 | 0.4075903 | 171.6733 | 0.4010447 | 0.4035992 | 280.7583 | 210.7814 | 1204.2925 | 184.2403 | 158.2175 | 162.7767 | 151.1292 | 148.6844 | 2.804086 | 19.31968 | 48 | 23.86797 | 47.95525
2023-04-29 03:30 | 6840000 | 1900 | 4.189281 | 17.98524 | 25.97822 | 1.364067 | 21.43585 | 262.7549 | 18018.06 | 31.01552 | 154.571 | 7566.323 | 76.79969 | 2254.117 | 229.3599 | 229.3599 | 228.4546 | 228.4546 | 1.488705 | 0.4061799 | 0.4058969 | 171.5819 | 0.4009423 | 0.403495 | 283.9972 | 208.073 | 1204.225 | 172.146 | 146.8189 | 163.6393 | 148.822 | 145.0875 | 2.764479 | 19.31812 | 48 | 23.76802 | 48.10643
2023-04-29 04:30 | 6843600 | 1901 | 3.970909 | 18.43964 | 25.75767 | 1.254389 | 21.56283 | 264.5972 | 17130.66 | 31.23563 | 158.8056 | 7548.667 | 76.62036 | 2262.386 | 229.28 | 229.28 | 228.4664 | 228.4661 | 1.471364 | 0.4052636 | 0.4050094 | 169.155 | 0.3984347 | 0.4009731 | 286.9528 | 206.8686 | 1205.861 | 179.1164 | 154.7986 | 172.5547 | 154.9042 | 150.3708 | 2.727625 | 17.41302 | 47.19444 | 23.87114 | 47.67125
2023-04-29 05:30 | 6847200 | 1902 | 3.952522 | 18.4575 | 25.44365 | 1.062479 | 20.99368 | 263.7967 | 16998.55 | 31.14262 | 158.1866 | 7534.312 | 76.47426 | 2250.109 | 229.2799 | 229.2799 | 228.4499 | 228.4496 | 1.542825 | 0.4034479 | 0.4031942 | 168.2694 | 0.3975493 | 0.4000864 | 286.9276 | 205.7409 | 1205.118 | 169.3694 | 147.9641 | 162.2045 | 149.8774 | 144.6443 | 2.716669 | 17.57226 | 47.98468 | 24.05318 | 47.62089
2023-04-29 06:30 | 6850800 | 1903 | 4.120399 | 17.99556 | 26.01253 | 1.042667 | 21.18233 | 263.1139 | 17712.24 | 31.06004 | 154.3667 | 7529.253 | 76.42319 | 2269.775 | 229.3164 | 229.3164 | 228.4969 | 228.4969 | 1.585278 | 0.4073936 | 0.4071178 | 172.2031 | 0.4015189 | 0.4040628 | 283.8167 | 206.1608 | 1204.393 | 180.5506 | 153.2061 | 166.9053 | 157.1886 | 149.5792 | 2.801564 | 17.15424 | 47.29722 | 23.80083 | 48.2635
2023-04-29 07:30 | 6854400 | 1904 | 4.053336 | 18.14045 | 26.00969 | 1.269025 | 21.56072 | 264.649 | 17505.91 | 31.24014 | 156.688 | 7559.109 | 76.72607 | 2266.819 | 229.2741 | 229.2741 | 228.4365 | 228.4365 | 1.644786 | 0.4079047 | 0.4076526 | 171.6298 | 0.4009039 | 0.4034543 | 285.1838 | 207.1384 | 1204.414 | 175.0657 | 146.4774 | 156.9382 | 146.5404 | 144.2738 | 2.76966 | 16.96386 | 47.5 | 23.76008 | 47.51738
2023-04-29 08:30 | 6858000 | 1905 | 4.052558 | 17.82839 | 25.93914 | 1.25468 | 21.38173 | 265.4708 | 17541.26 | 31.33796 | 156.7214 | 7555.574 | 76.69047 | 2279.435 | 229.2886 | 229.2886 | 228.4708 | 228.4705 | 1.709312 | 0.4098883 | 0.4096326 | 175.017 | 0.404305 | 0.406856 | 284.9944 | 206.8373 | 1204.876 | 198.9103 | 172.388 | 181.5181 | 164.8627 | 158.988 | 2.840396 | 15.1315 | 47.5 | 23.49688 | 47.57799
2023-04-29 09:30 | 6861600 | 1906 | 4.060572 | 17.56378 | 26.12922 | 1.157806 | 21.33464 | 266.95 | 17654.21 | 31.51134 | 156.2694 | 7563.508 | 76.77125 | 2295.95 | 229.2117 | 229.2119 | 228.4344 | 228.4339 | 1.814933 | 0.4145231 | 0.4142667 | 179.1497 | 0.4083628 | 0.4108861 | 284.0333 | 206.5586 | 1204.562 | 185.5647 | 159.5853 | 175.7281 | 160.5994 | 153.0931 | 2.922597 | 12.81925 | 47.5 | 23.81761 | 47.70675
2023-04-29 10:30 | 6865200 | 1907 | 4.13370975 | 17.33492 | 26.20747 | 0.9632222 | 21.15308 | 267.2833 | 18004.6 | 31.55219 | 155.1722 | 7567.139 | 76.80836 | 2312.286 | 229.2311 | 229.2311 | 228.4906 | 228.4903 | 1.724386 | 0.4176058 | 0.4173603 | 181.8781 | 0.4111097 | 0.4135933 | 282.9389 | 206.8789 | 1205.774 | 185.8208 | 171.1297 | 182.2794 | 160.7283 | 156.2594 | 2.976861 | 11.8635 | 47.12778 | 23.29697 | 47.32
2023-04-29 11:30 | 6868800 | 1908 | 4.054867 | 18.07735 | 26.13543 | 1.075682 | 21.38426 | 263.39 | 17385.53 | 31.09338 | 155.6602 | 7452.089 | 75.63944 | 2298.315 | 229.1889 | 229.1889 | 228.4454 | 228.4457 | 1.763226 | 0.4066365 | 0.4064036 | 171.5975 | 0.4007866 | 0.4032214 | 285.5515 | 204.0944 | 1209.688 | 176.8955 | 145.9838 | 158.0635 | 150.8315 | 144.9538 | 2.835206 | 11.40745 | 47.8468 | 23.73755 | 46.85047
2023-04-29 12:30 | 6872400 | 1909 | 4.103171 | 18.30383 | 26.22636 | 1.173778 | 21.00264 | 261.7611 | 17490.99 | 30.90073 | 154.6528 | 7416.189 | 75.27561 | 2297.264 | 229.2586 | 229.2586 | 228.485 | 228.4847 | 1.679939 | 0.4034008 | 0.4031772 | 168.3892 | 0.3976478 | 0.4000925 | 285.5306 | 203.6969 | 1209.229 | 192.3478 | 164.4339 | 185.1472 | 166.8747 | 155.8242 | 2.792411 | 11.33391 | 48 | 24.42461 | 47.84425
2023-04-29 13:30 | 6876000 | 1910 | 4.20564 | 18.24155 | 26.10485 | 1.229192 | 20.81136 | 261.8496 | 17957.26 | 30.90899 | 153.961 | 7432.593 | 75.44228 | 2305.212 | 229.2538 | 229.2538 | 228.4468 | 228.4465 | 1.60722 | 0.4046955 | 0.404466 | 169.095 | 0.398349 | 0.4008103 | 284.805 | 205.7997 | 1209.119 | 187.9875 | 157.576 | 175.5563 | 163.776 | 154.5554 | 2.797755 | 11.25791 | 48 | 24.74914 | 48.22097
2023-04-29 14:30 | 6879600 | 1911 | 4.016491 | 18.33749 | 25.86006 | 1.208806 | 20.87731 | 260.1639 | 16992.4 | 30.70864 | 152.575 | 7356.186 | 74.66658 | 2289.981 | 229.2581 | 229.2581 | 228.4736 | 228.4736 | 1.565242 | 0.4023103 | 0.4020667 | 167.0458 | 0.3963044 | 0.3987561 | 284.4833 | 206.5153 | 1209.809 | 175.6544 | 159.6636 | 172.0519 | 158.1328 | 149.9994 | 2.803383 | 11.06991 | 48 | 24.36794 | 48.035
2023-04-29 15:30 | 6883200 | 1912 | 4.095525 | 18.44227 | 25.7532 | 1.209248 | 20.82387 | 260.8914 | 17394.92 | 30.79792 | 154.3398 | 7385.357 | 74.96262 | 2298.226 | 229.2515 | 229.2515 | 228.4557 | 228.456 | 1.540788 | 0.4014189 | 0.4011666 | 166.4632 | 0.3957156 | 0.398188 | 285.7855 | 207.2318 | 1209.7 | 183.622 | 156.2485 | 167.9019 | 156.9468 | 150.0507 | 2.77166 | 10.86625 | 48 | 24.27524 | 47.99089
2023-04-29 16:30 | 6886800 | 1913 | 4.090468 | 18.24025 | 25.72583 | 1.108611 | 21.04339 | 262.7694 | 17494.76 | 31.01654 | 154.6278 | 7433.375 | 75.45008 | 2294.961 | 229.2608 | 229.2608 | 228.455 | 228.4544 | 1.588214 | 0.4036828 | 0.4034192 | 169.4908 | 0.3987519 | 0.4012431 | 284.9917 | 208.0314 | 1201.867 | 184.7464 | 151.2431 | 174.3297 | 161.9328 | 151.7078 | 2.804572 | 10.83167 | 48 | 24.05564 | 47.99975
2023-04-29 17:30 | 6890400 | 1914 | 4.122908 | 18.31836 | 25.45036 | 1.130808 | 21.02513 | 263.0446 | 17660.19 | 31.0509 | 155.39 | 7440.465 | 75.52214 | 2302.604 | 229.2657 | 229.2657 | 228.4585 | 228.4585 | 1.670524 | 0.4033039 | 0.4030373 | 169.0435 | 0.3983089 | 0.4007981 | 285.5348 | 207.8549 | 1201.865 | 190.6738 | 155.7894 | 177.6997 | 166.9448 | 155.4624 | 2.791097 | 10.6811 | 47.61838 | 24.58256 | 48.04889
2023-04-29 18:30 | 6894000 | 1915 | 4.2017445 | 18.20596 | 25.472 | 0.8661944 | 20.21461 | 263.1583 | 18026.65 | 31.0645 | 154.9083 | 7452.342 | 75.64267 | 2313.844 | 229.2739 | 229.2739 | 228.4669 | 228.4667 | 1.739444 | 0.4043931 | 0.4041156 | 170.0931 | 0.3993667 | 0.4018572 | 285.1 | 206.9722 | 1201.954 | 186.2647 | 159.0128 | 180.0239 | 164.2039 | 154.9967 | 2.804953 | 10.86125 | 47 | 23.47781 | 47.06525
2023-04-29 19:30 | 6897600 | 1916 | 4.19050975 | 17.41092 | 25.94458 | 1.181972 | 20.74658 | 263.8444 | 18025 | 31.14583 | 151.125 | 7476.592 | 75.8885 | 2307.467 | 229.2789 | 229.2789 | 228.4608 | 228.4608 | 1.777653 | 0.4123783 | 0.4120925 | 178.3072 | 0.4075861 | 0.4101094 | 281.1 | 207.7072 | 1200.659 | 215.8214 | 187.2242 | 200.8308 | 187.0881 | 175.5533 | 2.962064 | 11.143025 | 47.40139 | 24.35003 | 47.03025
2023-04-29 20:30 | 6901200 | 1917 | 4.167445 | 17.75977 | 26.11852 | 1.142702 | 20.83189 | 264.9081 | 17988.62 | 31.26811 | 154.5961 | 7502.437 | 76.15123 | 2304.086 | 229.2457 | 229.2457 | 228.4632 | 228.4632 | 1.862632 | 0.4096162 | 0.4093415 | 175.5585 | 0.4048047 | 0.4073178 | 283.8691 | 207.9251 | 1201.085 | 187.0838 | 163.5763 | 170.1869 | 169.5318 | 157.7535 | 2.886409 | 10.91547 | 47.92479 | 24.23365 | 47.48953
2023-04-29 21:30 | 6904800 | 1918 | 4.15925 | 17.80938 | 26.32572 | 1.025167 | 21.09597 | 265.9528 | 18024.36 | 31.39216 | 155.9694 | 7528.358 | 76.41428 | 2307.292 | 229.2739 | 229.2739 | 228.4753 | 228.4756 | 1.876586 | 0.4101253 | 0.4098508 | 175.8214 | 0.4050953 | 0.4076194 | 284.5194 | 207.1269 | 1200.121 | 190.115 | 165.8847 | 178.42 | 165.4469 | 160.0097 | 2.875911 | 11.11802 | 47.53611 | 23.79739 | 48.28975
2023-04-29 22:30 | 6908400 | 1919 | 4.151967 | 17.57406 | 26.19036 | 0.9453203 | 21.25134 | 266.3844 | 18025.37 | 31.44727 | 155.5292 | 7540.588 | 76.53841 | 2310.12 | 229.2763 | 229.2763 | 228.4755 | 228.4752 | 1.909184 | 0.4126223 | 0.4123407 | 178.246 | 0.4075226 | 0.4100557 | 283.8663 | 206.2908 | 1201.615 | 193.9981 | 167.1173 | 176.4744 | 168.8721 | 161.6443 | 2.917006 | 11.35984 | 47.27019 | 23.50345 | 46.92164
2023-04-29 23:30 | 6912000 | 1920 | 4.130346 | 17.81814 | 26.26731 | 0.9495556 | 21.27428 | 267.3861 | 17990.62 | 31.56354 | 158.5889 | 7569.222 | 76.82864 | 2303.633 | 229.2403 | 229.2403 | 228.4439 | 228.4442 | 1.743625 | 0.4108389 | 0.4105503 | 176.7806 | 0.40602 | 0.4085372 | 286.025 | 205.6894 | 1201.858 | 193.1606 | 168.2978 | 184.9681 | 171.2278 | 160.7233 | 2.869592 | 11.28471 | 48 | 23.90047 | 49.035
2023-04-30 00:30 | 6915600 | 1921 | 4.121441 | 17.59202 | 26.19647 | 0.9667222 | 21.27428 | 267.1417 | 17931.21 | 31.53652 | 156.9861 | 7556.689 | 76.70175 | 2307.522 | 229.2158 | 229.2158 | 228.4275 | 228.4278 | 1.795481 | 0.4138397 | 0.4135533 | 178.8817 | 0.4080978 | 0.4106222 | 284.7583 | 206.3303 | 1205.286 | 210.6719 | 177.2533 | 190.4339 | 180.0869 | 169.1969 | 2.920992 | 10.93222 | 48 | 24.62997 | 48.14425
2023-04-30 01:30 | 6919200 | 1922 | 4.139123 | 17.916 | 26.10858 | 1.014875 | 21.27382 | 267.195 | 18014.44 | 31.5429 | 158.3621 | 7558.295 | 76.71836 | 2308.944 | 229.2454 | 229.2454 | 228.4827 | 228.4827 | 1.707198 | 0.4112053 | 0.4109538 | 175.756 | 0.4050017 | 0.4075287 | 286.0223 | 205.8972 | 1204.033 | 189.278 | 166.5081 | 178.7159 | 164.5783 | 158.5201 | 2.854886 | 10.74992 | 48 | 23.6956 | 48.16889
2023-04-30 02:30 | 6922800 | 1923 | 4.081731 | 17.68107 | 26.00636 | 1.007278 | 21.47106 | 267.4306 | 17770.525 | 31.57106 | 157.0944 | 7557.256 | 76.70772 | 2307.8 | 229.2694 | 229.2694 | 228.4847 | 228.4847 | 1.626497 | 0.4142275 | 0.4139708 | 178.1339 | 0.4074033 | 0.4099289 | 284.6806 | 205.2075 | 1204.462 | 193.6761 | 162.1717 | 174.8589 | 161.8242 | 157.4692 | 2.905106 | 11.16638 | 47.53056 | 24.08958 | 48.17975
2023-04-30 03:30 | 6926400 | 1924 | 4.076216 | 17.50512 | 25.93493 | 0.9928969 | 21.52014 | 266.7409 | 17694.61 | 31.48709 | 155.3426 | 7529.242 | 76.42312 | 2310.635 | 229.2265 | 229.2265 | 228.4476 | 228.4476 | 1.517942 | 0.4144791 | 0.414232 | 179.483 | 0.4087092 | 0.4112398 | 283.5432 | 205.3593 | 1203.195 | 187.976 | 150.5735 | 172.7279 | 166.3318 | 154.6125 | 2.951287 | 10.81707 | 47.17688 | 23.79234 | 47.1534
2023-04-30 04:30 | 6930000 | 1925 | 4.099418 | 17.45028 | 25.84714 | 1.028361 | 21.65106 | 266.3917 | 17778.5 | 31.44859 | 155.0444 | 7524.517 | 76.37528 | 2312.328 | 229.2294 | 229.2294 | 228.4572 | 228.4581 | 1.449403 | 0.4149125 | 0.4146697 | 179.8028 | 0.4090317 | 0.4116094 | 283.4194 | 204.8178 | 1205.646 | 186.1222 | 161.0664 | 166.5661 | 156.4833 | 152.7881 | 2.961236 | 10.69038 | 47.40139 | 24.15564 | 47.793
2023-04-30 05:30 | 6933600 | 1926 | 3.979563 | 16.41384 | 25.94618 | 0.9553482 | 21.40847 | 264.0223 | 17083.61 | 31.16734 | 143.0418 | 7436.872 | 75.48563 | 2294.903 | 229.2568 | 229.2568 | 228.478 | 228.478 | 1.531554 | 0.4236916 | 0.4234396 | 189.2228 | 0.4184802 | 0.4211496 | 273.4067 | 205.6173 | 1191.011 | 181.4808 | 156.7373 | 170.5981 | 167.9203 | 152.4652 | 3.225368 | 10.81482 | 46.55989 | 23.67543 | 47.37981
2023-04-30 06:30 | 6937200 | 1927 | 3.980117 | 16.96701 | 24.58003 | 0.9291111 | 19.90514 | 263.5972 | 17049.58 | 31.1161 | 146.1611 | 7425.228 | 75.36742 | 2296.406 | 229.2275 | 229.2275 | 228.4394 | 228.4389 | 1.673653 | 0.4184831 | 0.4182456 | 183.02 | 0.4122483 | 0.414905 | 276.6833 | 203.9772 | 1196.003 | 187.8189 | 160.1681 | 169.4053 | 164.4819 | 153.3539 | 3.09865 | 10.61161 | 46.86528 | 23.94975 | 46.13175
2023-04-30 07:30 | 6940800 | 1928 | 4.058943 | 17.17131 | 25.87661 | 0.989 | 20.7465 | 264.3083 | 17450.74 | 31.20118 | 147.1667 | 7450.1 | 75.61989 | 2305.997 | 229.2436 | 229.2436 | 228.4706 | 228.4703 | 1.713192 | 0.4184886 | 0.4182444 | 181.4256 | 0.4106694 | 0.41332 | 277.25 | 204.1828 | 1194.7775 | 191.0503 | 162.8956 | 175.9014 | 164.3542 | 156.8028 | 3.047456 | 10.25664 | 46.71389 | 23.75458 | 47.1335
2023-04-30 08:30 | 6944400 | 1929 | 4.085428 | 17.10349 | 25.93103 | 0.9798607 | 20.82301 | 263.6936 | 17530.62 | 31.13154 | 148.1588 | 7439.844 | 75.51563 | 2308.585 | 229.2794 | 229.2794 | 228.4616 | 228.4613 | 1.73763 | 0.4165195 | 0.4162671 | 181.5521 | 0.4108312 | 0.4134916 | 278.5292 | 204.4022 | 1199.659 | 191.5003 | 162.7866 | 177.6618 | 163.466 | 157.4292 | 3.05734 | 10.16633 | 47 | 23.36485 | 47.13067
2023-04-30 09:30 | 6948000 | 1930 | 4.17396475 | 17.41779 | 25.55056 | 1.013444 | 21.06967 | 264.2056 | 17968.02 | 31.18856 | 151.3944 | 7470.408 | 75.82614 | 2315.694 | 229.3053 | 229.3053 | 228.4886 | 228.4886 | 1.720694 | 0.4131144 | 0.4128339 | 178.6117 | 0.4079167 | 0.4105064 | 281.2722 | 206.6081 | 1201.527 | 176.2833 | 153.1786 | 156.3947 | 152.49 | 147.7847 | 2.974042 | 10.45995 | 47 | 23.73775 | 47.091
2023-04-30 10:30 | 6951600 | 1931 | 4.195906 | 17.01613 | 25.85805 | 0.9326741 | 21.21474 | 263.6518 | 18024.01 | 31.12297 | 149.7465 | 7458.295 | 75.7029 | 2319.011 | 229.232 | 229.232 | 228.4387 | 228.4384 | 1.742343 | 0.4175309 | 0.417244 | 182.432 | 0.4116632 | 0.4142669 | 280.1086 | 208.8847 | 1211.118 | 175.0504 | 151.8042 | 160.6936 | 153.6111 | 149.6462 | 3.062379 | 9.799273 | 47.91086 | 23.75418 | 47.10955
2023-04-30 11:30 | 6955200 | 1932 | 4.207217 | 17.23318 | 25.4151 | 0.9673816 | 21.05546 | 262.2201 | 17968.27 | 30.95521 | 148.9777 | 7409.71 | 75.20961 | 2320.265 | 229.2872 | 229.2872 | 228.4961 | 228.4961 | 1.788019 | 0.4138117 | 0.4135451 | 179.2267 | 0.4085139 | 0.4111106 | 280.2173 | 211.0192 | 1209.092 | 191.5657 | 164.9379 | 172.478 | 174.6813 | 160.2666 | 3.028393 | 8.84256 | 48 | 24.06376 | 48.05568
2023-04-30 12:30 | 6958800 | 1933 | 4.221645 | 16.9672 | 25.42881 | 0.9894722 | 20.96125 | 261.9722 | 18011.03 | 30.926175 | 146.8194 | 7392.817 | 75.03839 | 2327.811 | 229.2389 | 229.2389 | 228.4403 | 228.4397 | 1.724475 | 0.4166281 | 0.4163739 | 181.8306 | 0.4110689 | 0.4136367 | 278.3861 | 213.4667 | 1209.031 | 177.0994 | 159.8103 | 172.4067 | 163.1261 | 155.5583 | 3.096 | 8.115067 | 47.72917 | 24.12494 | 48.002
2023-04-30 13:30 | 6962400 | 1934 | 4.193627 | 17.25765 | 25.30481 | 0.8834722 | 21.08731 | 263.7417 | 18001.625 | 31.13466 | 150.9361 | 7427.889 | 75.3945 | 2333.572 | 229.2869 | 229.2869 | 228.4689 | 228.4694 | 1.704567 | 0.4145769 | 0.4143097 | 179.8564 | 0.4091433 | 0.4116944 | 281.4306 | 215.3158 | 1209.138 | 185.4094 | 175.4642 | 183.6119 | 176.5622 | 163.4128 | 3.028792 | 7.723375 | 47.51667 | 24.00025 | 47.46375
2023-04-30 14:30 | 6966000 | 1935 | 4.208802 | 17.92404 | 25.69721 | 0.7950418 | 20.89604 | 263.3008 | 18038.23 | 31.08262 | 154.624 | 7416.554 | 75.27928 | 2333.156 | 229.2816 | 229.2816 | 228.4526 | 228.4524 | 1.76612 | 0.4069421 | 0.4066287 | 172.876 | 0.4021577 | 0.4046766 | 285.1588 | 214.4474 | 1208.777 | 171.5198 | 150.0855 | 154.9396 | 153.2214 | 146.5532 | 2.887042 | 7.434306 | 47.72702 | 24.14 | 47.56733
2023-04-30 15:30 | 6969600 | 1936 | 4.234057 | 17.39786 | 25.50003 | 0.7830833 | 20.99822 | 261.0083 | 17989.75 | 30.81044 | 148.0611 | 7355.822 | 74.66278 | 2330.608 | 229.3194 | 229.3194 | 228.4714 | 228.4711 | 1.8123 | 0.4113608 | 0.4110136 | 176.6028 | 0.4059211 | 0.4084389 | 280.2611 | 214.8239 | 1208.957 | 176.6814 | 163.4356 | 179.3011 | 162.4486 | 157.3636 | 3.009472 | 7.005528 | 48 | 24.38158 | 48.038
2023-04-30 16:30 | 6973200 | 1937 | 4.216066 | 17.94518 | 25.48187 | 0.8890808 | 20.96861 | 262.3259 | 18005.99 | 30.96647 | 152.3983 | 7397.864 | 75.08989 | 2322.591 | 229.3318 | 229.3318 | 228.4872 | 228.4872 | 1.809189 | 0.4058788 | 0.4055092 | 171.9643 | 0.4012958 | 0.4038019 | 283.5738 | 214.4368 | 1202.918 | 187.322 | 174.2507 | 168.3217 | 165.3072 | 157.7903 | 2.880855 | 7.704047 | 48 | 24.47468 | 48.0695
2023-04-30 17:30 | 6976800 | 1938 | 4.226162 | 17.40501 | 25.39619 | 0.8693611 | 21.06042 | 261.5556 | 18005.23 | 30.87922 | 148.1389 | 7386.725 | 74.97661 | 2317.575 | 229.3214 | 229.3214 | 228.4361 | 228.4361 | 1.847053 | 0.4105808 | 0.4101597 | 176.7669 | 0.4060886 | 0.4086175 | 279.875 | 214.3675 | 1201.239 | 189.7606 | 167.9506 | 182.2653 | 172.4217 | 163.1375 | 2.991478 | 8.208669 | 48 | 24.42153 | 48.04075
2023-04-30 18:30 | 6980400 | 1939 | 4.206862 | 17.93292 | 25.51061 | 0.8824167 | 20.99244 | 262.4972 | 17978.06 | 30.9874 | 152.3639 | 7399.089 | 75.10197 | 2325.294 | 229.3753 | 229.3753 | 228.4583 | 228.4581 | 1.734914 | 0.4062561 | 0.4058825 | 172.2492 | 0.4016244 | 0.4041408 | 283.3806 | 213.6942 | 1201.98 | 196.5231 | 176.7347 | 184.1244 | 182.3178 | 167.9264 | 2.888222 | 7.882269 | 47.52222 | 24.57394 | 48.03025
2023-04-30 19:30 | 6984000 | 1940 | 4.022721 | 17.94162 | 24.93153 | 0.8928691 | 20.32443 | 262.2869 | 17135.55 | 30.96058 | 152.4875 | 7373.142 | 74.83861 | 2306.134 | 229.288 | 229.288 | 228.4638 | 228.4638 | 1.733577 | 0.4058136 | 0.4054379 | 172.015 | 0.4013033 | 0.4038162 | 283.5989 | 212.868 | 1203.075 | 182.134 | 161.5323 | 166.071 | 163.1552 | 156.3315 | 2.897883 | 8.130056 | 48 | 24.38128 | 48.03978
2023-04-30 20:30 | 6987600 | 1941 | 3.975046 | 18.0846 | 25.38689 | 0.8546667 | 20.93447 | 262.7639 | 16957.17 | 31.01954 | 153.6 | 7385.647 | 74.96544 | 2299.158 | 229.2678 | 229.2678 | 228.4681 | 228.4681 | 1.623694 | 0.4047261 | 0.4043681 | 170.9664 | 0.4002342 | 0.4027228 | 284.3361 | 211.4928 | 1201.079 | 190.3553 | 175.6197 | 173.7108 | 175.2692 | 164.6789 | 2.866544 | 8.602747 | 48 | 24.36622 | 48.06925
2023-04-30 21:30 | 6991200 | 1942 | 3.979099 | 17.93221 | 25.55994 | 1.022981 | 21.0446 | 263.2117 | 17007.21 | 31.07012 | 153.6212 | 7410.401 | 75.21696 | 2292.006 | 229.2772 | 229.2772 | 228.4877 | 228.4875 | 1.490696 | 0.4065799 | 0.4062368 | 172.8582 | 0.4021354 | 0.4046281 | 284.0223 | 210.671 | 1202.158 | 188.8173 | 159.6997 | 174.0167 | 169.6312 | 160.5095 | 2.891387 | 9.128618 | 48.59889 | 25.09423 | 48.07
2023-04-30 22:30 | 6994800 | 1943 | 3.980398 | 17.61083 | 25.71022 | 0.9600833 | 21.29497 | 263.8833 | 17059.66 | 31.14923 | 152.5861 | 7427.675 | 75.39197 | 2296.547 | 229.2781 | 229.2781 | 228.4306 | 228.4303 | 1.513972 | 0.4100028 | 0.4096508 | 176.0619 | 0.4053406 | 0.4078339 | 282.7194 | 209.6219 | 1202.134 | 208.9119 | 180.2867 | 192.8856 | 184.0083 | 173.7861 | 2.946353 | 9.397344 | 48.11944 | 24.39133 | 49.26925
2023-04-30 23:30 | 6998400 | 1944 | 4.14703 | 18.28756 | 25.67347 | 0.9971667 | 21.25072 | 265.8472 | 17955 | 31.38079 | 158.7 | 7518.253 | 76.31181 | 2306.85 | 229.3186 | 229.3186 | 228.485 | 228.485 | 1.563286 | 0.40592 | 0.4055831 | 171.2306 | 0.4005497 | 0.4030433 | 287.1139 | 208.1067 | 1201.536 | 191.8244 | 177.0636 | 175.4017 | 168.1661 | 163.0553 | 2.788703 | 10.41711 | 48 | 24.09475 | 48.208
2023-05-01 00:30 | 7002000 | 1945 | 4.156611 | 17.61905 | 25.87173 | 1.05766 | 21.23944 | 265.4958 | 17980.52 | 31.3399 | 156.3175 | 7517.27 | 76.30212 | 2310.07 | 229.305 | 229.305 | 228.4694 | 228.4696 | 1.579072 | 0.4110281 | 0.4106989 | 177.0872 | 0.4063922 | 0.4089192 | 285.1365 | 207.0448 | 1208.58 | 199.0964 | 175.9783 | 178.3591 | 173.0251 | 168.034 | 2.908242 | 10.89237 | 48 | 24.33554 | 48.11156
2023-05-01 01:30 | 7005600 | 1946 | 4.154335 | 17.61981 | 26.04903 | 1.099583 | 21.44797 | 265.7472 | 17991.09 | 31.37073 | 156.6556 | 7530.186 | 76.43272 | 2310.044 | 229.2919 | 229.2919 | 228.4628 | 228.4628 | 1.566972 | 0.4125086 | 0.4121861 | 177.5903 | 0.4068817 | 0.4094028 | 285.1722 | 206.7647 | 1211.329 | 206.3969 | 176.6733 | 187.2567 | 175.7958 | 169.8711 | 2.912375 | 11.34321 | 48 | 24.36567 | 47.9735
2023-05-01 02:30 | 7009200 | 1947 | 4.161355 | 17.78178 | 25.79198 | 1.090418 | 21.4017 | 265.8635 | 18030.06 | 31.38657 | 156.9554 | 7530.763 | 76.43847 | 2310.423 | 229.2616 | 229.2616 | 228.4404 | 228.4401 | 1.54666 | 0.4114237 | 0.4111173 | 176.0624 | 0.405324 | 0.4078538 | 285.4262 | 206.3967 | 1208.804 | 207.707 | 184.2741 | 193.2802 | 189.1298 | 177.3591 | 2.879738 | 11.0456 | 48 | 24.65708 | 48.12643
2023-05-01 03:30 | 7012800 | 1948 | 4.148622 | 18.03259 | 26.03414 | 1.128361 | 21.35072 | 265.7833 | 17964.21 | 31.37494 | 159.2417 | 7525.339 | 76.3835 | 2312.633 | 229.2919 | 229.2919 | 228.4661 | 228.4661 | 1.482669 | 0.4086167 | 0.4083222 | 173.5597 | 0.4028519 | 0.4053644 | 287.575 | 205.4222 | 1212.361 | 186.3044 | 170.5661 | 178.3606 | 166.7494 | 162.5842 | 2.831275 | 10.98762 | 48 | 24.00325 | 48.208
2023-05-01 04:30 | 7016400 | 1949 | 4.182611 | 18.31426 | 26.10635 | 1.13766 | 21.18616 | 264.0279 | 18004.64 | 31.16798 | 157.2284 | 7490.964 | 76.0344 | 2305.908 | 229.2646 | 229.2646 | 228.4532 | 228.4535 | 1.415345 | 0.4058256 | 0.4055298 | 169.7435 | 0.3990084 | 0.4015106 | 286.5794 | 203.4465 | 1208.854 | 202.3178 | 170.7351 | 186.1426 | 177.768 | 169.9214 | 2.774331 | 11.49861 | 48 | 23.99262 | 48.26866
2023-05-01 05:30 | 7020000 | 1950 | 4.198693 | 18.01493 | 26.10575 | 1.064972 | 21.47444 | 264.0917 | 18082.075 | 31.175025 | 156.3806 | 7496.175 | 76.08808 | 2307.456 | 229.2756 | 229.2756 | 228.4706 | 228.4706 | 1.640433 | 0.4079067 | 0.4076258 | 172.8078 | 0.4020833 | 0.4046642 | 285.7417 | 203.5783 | 1210.257 | 204.4481 | 174.7583 | 189.6661 | 179.1936 | 171.1075 | 2.835431 | 11.53422 | 48.07222 | 24.42344 | 48.2895
2023-05-01 06:30 | 7023600 | 1951 | 4.160068 | 17.93944 | 26.12251 | 1.159276 | 21.34928 | 265.1616 | 17982.86 | 31.30386 | 157.1894 | 7526.462 | 76.39462 | 2300.922 | 229.2345 | 229.2345 | 228.4577 | 228.4577 | 1.770476 | 0.4095446 | 0.4092861 | 174.032 | 0.4032669 | 0.4058359 | 285.9499 | 202.8574 | 1210.093 | 208.2936 | 176.9822 | 193.4482 | 176.076 | 173.0981 | 2.839123 | 11.756 | 48.5 | 24.98755 | 48.65175
2023-05-01 07:30 | 7027200 | 1952 | 4.15008 | 18.10175 | 24.65744 | 0.9587778 | 19.88478 | 266.0083 | 17989.84 | 31.40149 | 159.175 | 7537.594 | 76.50803 | 2307.708 | 229.2475 | 229.2475 | 228.4719 | 228.4717 | 1.648167 | 0.4083031 | 0.4081017 | 173.0106 | 0.4022581 | 0.4048753 | 287.3361 | 202.9172 | 1209.274 | 198.4811 | 168.1589 | 184.6306 | 181.7411 | 168.5994 | 2.811089 | 11.38964 | 48.05 | 24.94694 | 48.57225
2023-05-01 08:30 | 7030800 | 1953 | 4.173328 | 17.85161 | 25.52483 | 0.9432778 | 20.99531 | 264.4167 | 17981.26 | 31.21408 | 155.0861 | 7487.936 | 76.00389 | 2310.061 | 229.2436 | 229.2436 | 228.4439 | 228.4431 | 1.614419 | 0.4097061 | 0.4094917 | 174.3564 | 0.4035992 | 0.4061786 | 284.5333 | 204.1456 | 1207.66 | 171.4581 | 152.925 | 166.0308 | 163.3781 | 152.3253 | 2.871567 | 10.63762 | 48 | 24.21039 | 48.30675
2023-05-01 09:30 | 7034400 | 1954 | 4.191033 | 17.60751 | 25.33827 | 0.955766 | 21.25526 | 263.883 | 18021.18 | 31.14909 | 152.429 | 7470.591 | 75.82794 | 2310.788 | 229.2852 | 229.2852 | 228.5019 | 228.5017 | 1.587602 | 0.4116691 | 0.4114487 | 176.546 | 0.4058309 | 0.4083967 | 282.4429 | 207.254 | 1205.48 | 197.3677 | 177.7267 | 184.1435 | 176.0543 | 161.9281 | 2.929312 | 10.25324 | 48 | 23.71184 | 47.9578
2023-05-01 10:30 | 7038000 | 1955 | 4.216877 | 17.5797 | 25.15353 | 0.9696389 | 21.19525 | 261.7139 | 17982.51 | 30.89237 | 149.2278 | 7406.583 | 75.17856 | 2313.581 | 229.2114 | 229.2114 | 228.4367 | 228.4364 | 1.561697 | 0.4108997 | 0.4106775 | 175.2386 | 0.4044503 | 0.4070306 | 280.6611 | 209.6792 | 1206.369 | 164.8228 | 146.9242 | 152.7503 | 148.8122 | 145.3011 | 2.943 | 9.532942 | 48 | 23.89011 | 48.0085
2023-05-01 11:30 | 7041600 | 1956 | 4.237991 | 17.1454 | 25.30596 | 1.000836 | 21.22042 | 259.9805 | 17960.36 | 30.68774 | 144.4234 | 7366.404 | 74.76997 | 2308.532 | 229.2758 | 229.2758 | 228.4507 | 228.4507 | 1.567245 | 0.4133198 | 0.4130501 | 178.4474 | 0.4077228 | 0.4103167 | 277.0474 | 214.1072 | 1203.715 | 188.9134 | 163.7897 | 175.2109 | 166.471 | 160.6607 | 3.04129 | 9.721412 | 48 | 24.31173 | 48.20554
2023-05-01 12:30 | 7045200 | 1957 | 3.97485 | 16.00058 | 24.96172 | 1.053222 | 21.02792 | 257.275 | 16619.99 | 30.373275 | 135.1167 | 7257.067 | 73.66092 | 2287.864 | 228.6536 | 228.6536 | 227.7975 | 227.7978 | 1.558658 | 0.4219128 | 0.4215317 | 189.0031 | 0.4176572 | 0.4202933 | 269.3222 | 220.5033 | 1201.599 | 212.4411 | 176.8217 | 197.5314 | 185.7047 | 173.5625 | 3.350061 | 10.39816 | 47.10833 | 23.66 | 48.132
2023-05-01 13:30 | 7048800 | 1958 | 3.69076 | 16.13475 | 24.86925 | 1.139749 | 20.84983 | 257.5432 | 15407.44 | 30.40375 | 131.8524 | 7242.187 | 73.50947 | 2238.031 | 227.3437 | 227.3437 | 226.4535 | 226.4535 | 1.594217 | 0.4204618 | 0.4200599 | 187.8939 | 0.4152376 | 0.4178409 | 265.61 | 222.8663 | 1175.379 | 187.2287 | 170.9097 | 180.0825 | 174.4953 | 164.2237 | 3.326591 | 11.98152 | 46.97632 | 23.2744 | 47.68025
2023-05-01 14:30 | 7052400 | 1959 | 3.623846 | 16.53589 | 24.59008 | 1.233111 | 20.58717 | 257.3583 | 15099.18 | 30.37701 | 130.5889 | 7228.794 | 73.37394 | 2220.883 | 227.3767 | 227.3767 | 226.4503 | 226.4506 | 1.713806 | 0.415435 | 0.4150108 | 183.0647 | 0.4104417 | 0.4130214 | 264.4 | 222.7242 | 1156.208 | 207.3792 | 172.055 | 181.5064 | 191.1525 | 171.1503 | 3.226547 | 12.78119 | 46.11389 | 23.22311 | 46.227
2023-05-01 15:30 | 7056000 | 1960 | 3.750095 | 16.65058 | 24.75515 | 1.305627 | 20.80006 | 258.3649 | 15717.54 | 30.50056 | 135.2953 | 7290.63 | 74.00128 | 2237.875 | 229.2777 | 229.2777 | 228.3808 | 228.3805 | 1.728872 | 0.417944 | 0.4175056 | 182.6955 | 0.4119733 | 0.4145744 | 268.61 | 222.7822 | 1179.899 | 204.1618 | 167.7195 | 190.7421 | 180.3198 | 168.6811 | 3.19122 | 13.1353 | 47.25209 | 24.12487 | 46.69841
2023-05-01 16:30 | 7059600 | 1961 | 3.587242 | 16.70534 | 24.93222 | 1.370111 | 20.68375 | 258.525 | 15012.725 | 30.5192 | 135.3944 | 7277.978 | 73.87289 | 2215.694 | 229.3689 | 229.3689 | 228.4672 | 228.4672 | 1.716778 | 0.4157814 | 0.4153483 | 182.135 | 0.4115039 | 0.4141194 | 268.5639 | 221.9714 | 1172.719 | 208.0769 | 188.7114 | 195.3911 | 196.0025 | 178.4097 | 3.188553 | 13.51499 | 47.5 | 24.32064 | 47.53875
2023-05-01 17:30 | 7063200 | 1962 | 3.784077 | 17.244 | 24.90983 | 1.440446 | 20.73109 | 259.7326 | 15955.72 | 30.66085 | 143.7827 | 7343.9 | 74.54184 | 2246.733 | 229.3727 | 229.3727 | 228.4487 | 228.4487 | 1.651916 | 0.4109758 | 0.4105443 | 177.1794 | 0.4065518 | 0.4091443 | 276.0808 | 221.1738 | 1192.641 | 222.8777 | 188.2 | 193.1189 | 193.2685 | 178.8248 | 3.031468 | 13.85723 | 47.5 | 24.07474 | 47.53067
2023-05-01 18:30 | 7066800 | 1963 | 3.850978 | 17.31369 | 25.43872 | 1.411361 | 20.82422 | 261.0333 | 16336.87 | 30.8127 | 149.1278 | 7397.111 | 75.08214 | 2263.247 | 229.3339 | 229.3339 | 228.4381 | 228.4381 | 1.61335 | 0.4121178 | 0.4116944 | 177.4417 | 0.4067756 | 0.4093422 | 280.4278 | 218.5186 | 1211.629 | 189.3983 | 168.7917 | 177.9 | 175.0303 | 164.2736 | 2.999381 | 14.19607 | 47.95556 | 24.15908 | 47.67625
2023-05-01 19:30 | 7070400 | 1964 | 4.056786 | 17.27444 | 24.98072 | 1.429111 | 20.6445 | 261.8667 | 17316.09 | 30.91008 | 149.5806 | 7454.458 | 75.66428 | 2277.969 | 229.4122 | 229.4122 | 228.4919 | 228.4922 | 1.563347 | 0.4139597 | 0.4135242 | 178.4186 | 0.4078308 | 0.410405 | 280.3639 | 218.7919 | 1211.957 | 203.2194 | 184.3133 | 193.6428 | 181.9022 | 172.8483 | 2.982539 | 14.45449 | 48 | 24.48256 | 48.09925
2023-05-01 20:30 | 7074000 | 1965 | 4.182463 | 17.50817 | 25.6393 | 1.184401 | 21.0829 | 263.3398 | 17987.29 | 31.08723 | 153.4624 | 7518.097 | 76.31025 | 2288.209 | 229.3632 | 229.3632 | 228.4607 | 228.4607 | 1.511507 | 0.4118663 | 0.4114351 | 177.012 | 0.4063752 | 0.4089471 | 283.1671 | 216.4011 | 1212.049 | 183.5078 | 166.7398 | 168.7811 | 169.7554 | 160.3515 | 2.909368 | 14.75326 | 48 | 24.51025 | 48.09045
2023-05-01 21:30 | 7077600 | 1966 | 4.182764 | 17.35062 | 25.91875 | 1.309471 | 21.28777 | 263.4958 | 18002.44 | 31.10528 | 152.5599 | 7527.097 | 76.4017 | 2286.423 | 229.3869 | 229.3869 | 228.4669 | 228.4669 | 1.499401 | 0.4138719 | 0.4134479 | 178.6872 | 0.4080738 | 0.4106387 | 282.1671 | 216.8031 | 1212.012 | 193.012 | 174.0794 | 185.4437 | 173.6195 | 167.5997 | 2.938861 | 15.09823 | 48 | 24.33643 | 48.1095
2023-05-01 22:30 | 7081200 | 1967 | 4.1745325 | 17.80199 | 25.70125 | 1.057028 | 21.52006 | 264.2722 | 18020.15 | 31.197675 | 157.2861 | 7550.161 | 76.63542 | 2286.839 | 229.3269 | 229.3269 | 228.4272 | 228.4269 | 1.5604 | 0.4088211 | 0.4083908 | 174.7189 | 0.4040458 | 0.4065964 | 286.0667 | 216.235 | 1213.169 | 176.5017 | 147.6356 | 157.5539 | 155.5792 | 150.4286 | 2.840467 | 15.33923 | 48 | 24.50456 | 48.00275
2023-05-01 23:30 | 7084800 | 1968 | 4.16831225 | 17.7125 | 26.13694 | 1.136194 | 21.45156 | 264.5 | 18009.6 | 31.22541 | 156.1028 | 7558.661 | 76.72175 | 2284.842 | 229.4031 | 229.4031 | 228.4847 | 228.485 | 1.585344 | 0.4112314 | 0.4108025 | 175.7881 | 0.4051908 | 0.4077339 | 284.8278 | 216.0897 | 1212.406 | 192.4781 | 167.4647 | 177.0483 | 169.7564 | 164.1042 | 2.858375 | 15.563125 | 48 | 24.58531 | 48.039
2023-05-02 00:30 | 7088400 | 1969 | 4.16253 | 17.62151 | 25.77696 | 1.171281 | 21.43752 | 265 | 18018.34 | 31.28379 | 155.8942 | 7573.17 | 76.86869 | 2282.245 | 229.3393 | 229.3393 | 228.4379 | 228.4379 | 1.654304 | 0.4120992 | 0.4117095 | 176.9752 | 0.4063148 | 0.4088543 | 284.3343 | 215.7114 | 1209.712 | 186.1691 | 159.8897 | 170.7223 | 159.2337 | 156.9588 | 2.872532 | 15.70616 | 48 | 23.90841 | 48.02045
2023-05-02 01:30 | 7092000 | 1970 | 4.163703 | 17.42834 | 25.90719 | 1.115361 | 21.42061 | 265.1083 | 18031.375 | 31.29646 | 154.9333 | 7576.983 | 76.90764 | 2282.4 | 229.3836 | 229.3836 | 228.475 | 228.475 | 1.710347 | 0.4139544 | 0.4135997 | 179.0044 | 0.4083881 | 0.4109403 | 283.4278 | 215.915 | 1210.014 | 196.1869 | 167.7067 | 181.6206 | 177.6294 | 167.1856 | 2.912419 | 15.76988 | 48 | 10.60317 | 48.01025
2023-05-02 02:30 | 7095600 | 1971 | 4.147547 | 17.58893 | 25.84983 | 1.352833 | 21.45164 | 265.2222 | 17967.81 | 31.30942 | 156.3028 | 7581.869 | 76.95708 | 2280.183 | 229.3656 | 229.3656 | 228.4706 | 228.4714 | 1.724719 | 0.4123194 | 0.4120008 | 177.4689 | 0.4068347 | 0.4093817 | 284.5972 | 215.1089 | 1210.736 | 184.45 | 156.6236 | 163.7425 | 166.1714 | 155.9303 | 2.87725 | 16.08215 | 48 | 24.05628 | 20.9635
2023-05-02 03:30 | 7099200 | 1972 | 4.146924 | 17.68215 | 25.9076 | 1.183454 | 21.56362 | 265.8719 | 18012.56 | 31.38614 | 157.3231 | 7604.674 | 77.18894 | 2278.822 | 229.3267 | 229.3267 | 228.454 | 228.4538 | 1.690465 | 0.4125248 | 0.4121822 | 176.9195 | 0.4062465 | 0.4087994 | 285.1532 | 213.4685 | 1210.503 | 174.3958 | 151.7245 | 166.7914 | 155.9663 | 152.4891 | 2.850546 | 16.47106 | 48 | 24.02195 | 47.39184
2023-05-02 04:30 | 7102800 | 1973 | 4.140561 | 17.74549 | 25.86131 | 1.391253 | 21.50922 | 266.3064 | 18011.89 | 31.43424 | 158.844 | 7616.432 | 77.30825 | 2278.68 | 229.3535 | 229.3535 | 228.4591 | 228.4591 | 1.681691 | 0.4114309 | 0.4110797 | 176.5309 | 0.4058844 | 0.4084318 | 286.2674 | 213.0613 | 1210.872 | 180.4175 | 160.7128 | 170.4833 | 158.8663 | 155.2471 | 2.835485 | 16.59494 | 48 | 24.10292 | 48.01
2023-05-02 05:30 | 7106400 | 1974 | 4.133646 | 17.51644 | 25.73192 | 1.357972 | 21.42122 | 266.3361 | 17985.48 | 31.438225 | 157.6389 | 7621.094 | 77.35564 | 2276.844 | 229.3414 | 229.3414 | 228.4667 | 228.4664 | 1.670394 | 0.4138014 | 0.4134692 | 178.8664 | 0.4082075 | 0.4107708 | 285.1028 | 213.0639 | 1211.603 | 176.1669 | 153.0011 | 166.7022 | 164.4311 | 156.0392 | 2.879894 | 16.93474 | 48 | 24.24592 | 47.308
2023-05-02 06:30 | 7110000 | 1975 | 4.140538 | 17.32292 | 25.75117 | 1.440778 | 21.47969 | 266.3667 | 18019.84 | 31.44172 | 156.4083 | 7624.167 | 77.38669 | 2276.419 | 229.3733 | 229.3733 | 228.4672 | 228.4675 | 1.662192 | 0.4157156 | 0.4153814 | 180.8817 | 0.4102553 | 0.4128272 | 283.9611 | 213.4903 | 1211.038 | 194.2461 | 170.8636 | 174.8381 | 169.3072 | 163.9436 | 2.920136 | 17.02675 | 48 | 24.20336 | 48.43075
2023-05-02 07:30 | 7113600 | 1976 | 4.128896 | 17.3405 | 25.64047 | 1.459777 | 21.39081 | 266.766 | 17994.46 | 31.49169 | 157.0975 | 7633.117 | 77.47752 | 2276.635 | 229.3337 | 229.3337 | 228.4563 | 228.456 | 1.678393 | 0.4159092 | 0.4155694 | 181.1694 | 0.4105031 | 0.4130894 | 284.3315 | 213.1944 | 1211.074 | 176.4565 | 153.0833 | 164.6487 | 166.7426 | 155.6234 | 2.92027 | 16.97774 | 48 | 23.96624 | 48.64577
2023-05-02 08:30 | 7117200 | 1977 | 4.141561 | 16.92996 | 24.85411 | 1.159417 | 20.72717 | 266.0083 | 17999.825 | 31.40058 | 152.7194 | 7613.278 | 77.27614 | 2274.892 | 229.3706 | 229.3706 | 228.4603 | 228.46 | 1.703806 | 0.4201717 | 0.4198981 | 184.9931 | 0.4143636 | 0.4169764 | 280.7861 | 214.3786 | 1209.058 | 192.8533 | 169.6406 | 176.7997 | 176.2644 | 162.4456 | 3.013431 | 16.90351 | 48 | 24.37989 | 48.05525
2023-05-02 09:30 | 7120800 | 1978 | 4.031313 | 17.1868 | 25.27298 | 1.514652 | 21.34114 | 265.4875 | 17464.57 | 31.34033 | 152.766 | 7588.334 | 77.02262 | 2259.599 | 229.3061 | 229.3061 | 228.4309 | 228.4312 | 1.702167 | 0.4169359 | 0.4167131 | 181.8396 | 0.4111454 | 0.4137123 | 281.0975 | 214.6721 | 1204.455 | 161.7875 | 145.244 | 151.9708 | 154.6783 | 146.1953 | 2.962797 | 17.33224 | 48 | 24.38368 | 48.22524
2023-05-02 10:30 | 7124400 | 1979 | 4.0438 | 16.87716 | 25.37494 | 1.583861 | 21.39781 | 265.5111 | 17527.9 | 31.34362 | 150.7694 | 7598.239 | 77.12358 | 2256.692 | 229.3697 | 229.3697 | 228.4819 | 228.4817 | 1.839914 | 0.4202192 | 0.4199692 | 185.1553 | 0.4145247 | 0.4171169 | 279.1889 | 214.0503 | 1203.43 | 185.3836 | 167.0956 | 167.3753 | 166.1217 | 158.9067 | 3.026106 | 17.84397 | 48 | 24.32461 | 48.074
2023-05-02 11:30 | 7128000 | 1980 | 4.030707 | 17.07085 | 25.48486 | 1.559 | 21.50042 | 266.0861 | 17511.88 | 31.41281 | 153.0139 | 7620.992 | 77.35447 | 2254.906 | 229.3383 | 229.3383 | 228.4467 | 228.4458 | 1.870253 | 0.4190947 | 0.4188317 | 183.5069 | 0.412845 | 0.4154444 | 280.8778 | 213.3369 | 1205.715 | 163.5872 | 147.805 | 150.4767 | 156.0808 | 145.87 | 2.976547 | 18.48658 | 48 | 24.83342 | 48.2065
2023-05-02 12:30 | 7131600 | 1981 | 4.029762 | 17.07498 | 25.36167 | 1.525905 | 21.56699 | 266.0167 | 17504.96 | 31.40282 | 154.0279 | 7622.877 | 77.37376 | 2256.117 | 229.395 | 229.395 | 228.4833 | 228.4833 | 1.899783 | 0.4185947 | 0.4182986 | 183.3256 | 0.4127203 | 0.4153156 | 281.7549 | 213.3078 | 1209.518 | 163.0387 | 153.7443 | 155.5131 | 156.9212 | 148.1914 | 2.972148 | 18.79109 | 48 | 24.29643 | 48.20022
2023-05-02 13:30 | 7135200 | 1982 | 4.040988 | 17.10084 | 25.40672 | 1.526917 | 21.754 | 265.1694 | 17501.45 | 31.30607 | 153.6222 | 7601.364 | 77.15533 | 2257.975 | 229.3564 | 229.3564 | 228.4453 | 228.4453 | 1.85925 | 0.4177411 | 0.41742 | 182.4683 | 0.4118247 | 0.4144181 | 281.8583 | 214.7972 | 1212.046 | 185.9042 | 155.0031 | 163.3211 | 164.5369 | 153.7044 | 2.968053 | 18.71215 | 48 | 24.59531 | 48.122
2023-05-02 14:30 | 7138800 | 1983 | 4.045375 | 17.34612 | 25.48585 | 1.547549 | 21.36886 | 265 | 17507.94 | 31.28386 | 154.9331 | 7595.245 | 77.09306 | 2258.769 | 229.3774 | 229.3774 | 228.4571 | 228.4571 | 1.85105 | 0.4149708 | 0.4146747 | 179.7747 | 0.4091521 | 0.4117451 | 283.1532 | 214.4067 | 1212.087 | 168.1499 | 161.2705 | 165.8822 | 162.4752 | 153.6883 | 2.916616 | 18.58547 | 48 | 24.31646 | 48.05175
2023-05-02 15:30 | 7142400 | 1984 | 4.047853 | 17.4441 | 25.80256 | 1.605972 | 21.01231 | 264.4861 | 17483.11 | 31.22 | 154.2972 | 7580.503 | 76.94333 | 2256.581 | 229.4117 | 229.4117 | 228.4794 | 228.4794 | 1.839656 | 0.4140228 | 0.4136983 | 178.5258 | 0.4079378 | 0.4105231 | 282.7861 | 215.1125 | 1210.208 | 213.1272 | 188.5372 | 191.0206 | 197.7503 | 177.9408 | 2.902092 | 18.54909 | 48 | 24.35014 | 48.07925
2023-05-02 16:30 | 7146000 | 1985 | 4.030948 | 18.37563 | 26.22819 | 1.677 | 20.75858 | 261.6111 | 17220.3 | 30.8815 | 155.9833 | 7503.783 | 76.16492 | 2250.181 | 229.365 | 229.365 | 228.465 | 228.4653 | 1.895125 | 0.4034611 | 0.4031531 | 167.4758 | 0.3968403 | 0.3993883 | 285.8944 | 212.5922 | 1212.05 | 176.9758 | 163.7181 | 165.1 | 158.5333 | 155.4111 | 2.7211 | 18.7843 | 48 | 23.85261 | 48.119
2023-05-02 17:30 | 7149600 | 1986 | 4.062542 | 18.13545 | 25.56852 | 1.744708 | 20.87735 | 258.7911 | 17177.17 | 30.54848 | 151.6769 | 7434.345 | 75.45992 | 2247.482 | 229.3721 | 229.3721 | 228.4462 | 228.4462 | 1.828836 | 0.4026309 | 0.4023162 | 167.7919 | 0.3971638 | 0.3997053 | 283.493 | 213.4089 | 1213.293 | 194.3245 | 181.3195 | 184.8616 | 176.5903 | 167.6861 | 2.770802 | 18.91081 | 48 | 24.09345 | 48.18844
2023-05-02 18:30 | 7153200 | 1987 | 3.921439 | 18.24881 | 25.38606 | 1.675861 | 21.05878 | 257.7472 | 16480.06 | 30.42359 | 150.9528 | 7385.483 | 74.96433 | 2234.425 | 229.3642 | 229.3642 | 228.45 | 228.4503 | 1.665408 | 0.4006853 | 0.4003894 | 166.1211 | 0.3954856 | 0.3980353 | 283.3917 | 213.3903 | 1212.985 | 196.2031 | 168.6303 | 175.8161 | 169.4767 | 162.1392 | 2.766894 | 18.99685 | 48 | 24.41222 | 48.04375
2023-05-02 19:30 | 7156800 | 1988 | 3.941114 | 18.18702 | 25.53429 | 1.658301 | 21.16961 | 257.8496 | 16574.26 | 30.4377 | 150.4067 | 7390.256 | 75.01292 | 2237.006 | 229.4033 | 229.4033 | 228.4858 | 228.4858 | 1.607705 | 0.4020011 | 0.4017206 | 166.7663 | 0.3961696 | 0.3987214 | 282.805 | 212.7627 | 1213.394 | 195.4019 | 174.1621 | 180.0061 | 171.5777 | 164.6493 | 2.777671 | 18.89255 | 48 | 23.83331 | 48.1671
2023-05-02 20:30 | 7160400 | 1989 | 4.032536 | 18.01951 | 24.827 | 1.451972 | 20.79953 | 258.1278 | 16998.62 | 30.47221 | 149.9611 | 7410.906 | 75.22208 | 2244.019 | 229.3725 | 229.3725 | 228.4481 | 228.4478 | 1.570189 | 0.4033592 | 0.4030689 | 168.5292 | 0.3979014 | 0.4004514 | 282.2139 | 213.1236 | 1212.582 | 194.76 | 177.3639 | 178.7733 | 173.3136 | 164.4667 | 2.801642 | 18.81282 | 48 | 23.37633 | 47.975
2023-05-02 21:30 | 7164000 | 1990 | 4.042606 | 17.66007 | 25.3222 | 1.520752 | 21.43866 | 258.0446 | 17035.86 | 30.45995 | 147.9443 | 7408.735 | 75.2 | 2245.301 | 229.4028 | 229.4028 | 228.4894 | 228.4891 | 1.687599 | 0.4065836 | 0.4062825 | 171.8903 | 0.4012933 | 0.403846 | 280.4318 | 213.6173 | 1213.004 | 199.8443 | 183.8844 | 183.0546 | 182.9847 | 170.4019 | 2.873953 | 18.74569 | 48 | 24.36409 | 48.21373
2023-05-02 22:30 | 7167600 | 1991 | 4.032965 | 17.77255 | 25.58058 | 1.556111 | 21.48767 | 258.5528 | 17026.32 | 30.5217 | 149.1111 | 7419.553 | 75.31044 | 2245.811 | 229.3867 | 229.3867 | 228.4564 | 228.4569 | 1.793772 | 0.4059028 | 0.4056194 | 171.0964 | 0.4004828 | 0.4030283 | 281.2333 | 213.1539 | 1212.364 | 210.7294 | 194.3239 | 196.7308 | 181.5708 | 175.0453 | 2.849911 | 18.61837 | 48 | 24.365 | 48.0835
2023-05-02 23:30 | 7171200 | 1992 | 4.037654 | 17.64249 | 25.74348 | 1.590111 | 21.3456 | 258.2925 | 17031.14 | 30.49272 | 147.4485 | 7413.688 | 75.25028 | 2246.936 | 229.3877 | 229.3877 | 228.4688 | 228.4691 | 1.822301 | 0.4085797 | 0.4082847 | 172.2568 | 0.4016448 | 0.4041992 | 279.7493 | 213.6446 | 1213.792 | 192.0267 | 174.2281 | 183.5905 | 176.063 | 166.0811 | 2.878524 | 18.61203 | 48 | 24.23242 | 48.0995
2023-05-03 00:30 | 7174800 | 1993 | 4.025029 | 17.5746 | 25.49489 | 1.580778 | 21.51583 | 258.4972 | 16984.03 | 30.51215 | 147.7028 | 7413.653 | 75.24961 | 2245.8 | 229.3897 | 229.3897 | 228.4619 | 228.4619 | 1.764139 | 0.4079839 | 0.4076869 | 173.0686 | 0.4024581 | 0.4050119 | 279.9278 | 213.9372 | 1211.8425 | 204.2828 | 181.6433 | 197.2325 | 181.1017 | 172.4719 | 2.896147 | 18.42664 | 48 | 24.18092 | 48.22675
2023-05-03 01:30 | 7178400 | 1994 | 4.019174 | 17.74629 | 25.80267 | 1.567047 | 21.63245 | 259.1978 | 17002.8 | 30.59526 | 149.5153 | 7429.298 | 75.40886 | 2247.939 | 229.3462 | 229.3462 | 228.4412 | 228.4412 | 1.681763 | 0.406888 | 0.40661 | 171.8309 | 0.4011774 | 0.4037175 | 281.3343 | 212.6827 | 1212.145 | 188.688 | 158.239 | 165.4579 | 163.3273 | 158.2092 | 2.858699 | 18.25164 | 48 | 23.90897 | 47.63359
2023-05-03 02:30 | 7182000 | 1995 | 4.002697 | 17.78516 | 25.68721 | 1.561226 | 21.67928 | 259.7799 | 16969.98 | 30.66697 | 150.468 | 7454.097 | 75.66061 | 2236.883 | 229.3975 | 229.3975 | 228.4858 | 228.4852 | 1.569284 | 0.4069989 | 0.4067217 | 171.8429 | 0.4012407 | 0.4037819 | 281.8189 | 212.0858 | 1211.792 | 194.3953 | 173.6 | 179.934 | 176.4869 | 165.6563 | 2.84332 | 18.39368 | 48.96657 | 24.33568 | 47.99047
2023-05-03 03:30 | 7185600 | 1996 | 4.024618 | 17.64835 | 25.49914 | 1.596639 | 21.704 | 259.25 | 17030.19 | 30.60269 | 148.8694 | 7430.9 | 75.42539 | 2248.219 | 229.3411 | 229.3411 | 228.4439 | 228.4439 | 1.596489 | 0.4081753 | 0.4078942 | 172.8558 | 0.4021972 | 0.4047486 | 280.6417 | 212.3125 | 1212.017 | 190.2197 | 172.0528 | 175.735 | 171.8486 | 164.6831 | 2.879575 | 18.13272 | 48.08333 | 23.90717 | 49.08225
2023-05-03 04:30 | 7189200 | 1997 | 4.014574 | 17.7454 | 25.36309 | 1.573955 | 21.77201 | 259.3565 | 16993.68 | 30.61676 | 149.7939 | 7432.596 | 75.44248 | 2248.27 | 229.4117 | 229.4117 | 228.4905 | 228.4905 | 1.648084 | 0.4068457 | 0.4065747 | 171.893 | 0.401305 | 0.4038515 | 281.4986 | 211.5134 | 1211.985 | 190.0086 | 164.9443 | 172.6791 | 171.9345 | 163.2097 | 2.858095 | 18.18613 | 48 | 23.6573 | 48.14206
2023-05-03 05:30 | 7192800 | 1998 | 4.012855 | 17.5692 | 25.71464 | 1.533917 | 21.84475 | 259.8889 | 17025.17 | 30.67774 | 149.4972 | 7454.817 | 75.66781 | 2245.286 | 229.3542 | 229.3542 | 228.4517 | 228.4517 | 1.666167 | 0.4090014 | 0.4087242 | 174.0192 | 0.4033733 | 0.4059117 | 280.8667 | 211.3539 | 1211.8275 | 177.3625 | 157.7061 | 171.3239 | 163.8114 | 157.5475 | 2.887881 | 18.80664 | 48 | 24.26403 | 47.95425
2023-05-03 06:30 | 7196400 | 1999 | 4.002578 | 17.246 | 25.63524 | 1.596045 | 21.70006 | 260.1978 | 17004.79 | 30.71885 | 148.195 | 7467.401 | 75.7956 | 2243.535 | 229.3521 | 229.3521 | 228.4596 | 228.4604 | 1.681939 | 0.4125677 | 0.4122738 | 177.5964 | 0.406949 | 0.4095134 | 279.3649 | 211.0549 | 1212.244 | 194.5162 | 170.0031 | 180.4123 | 178.4872 | 166.6788 | 2.955423 | 19.15211 | 48 | 23.81582 | 48.00866
2023-05-03 07:30 | 7200000 | 2000 | 3.997177 | 17.53305 | 25.20203 | 1.636861 | 21.68917 | 260.6 | 17001.725 | 30.76115 | 150.0472 | 7473.111 | 75.85331 | 2245.344 | 229.3594 | 229.3594 | 228.4792 | 228.4789 | 1.682928 | 0.4104911 | 0.4102097 | 174.975 | 0.4043347 | 0.4068828 | 280.9167 | 210.7983 | 1212.53 | 188.9131 | 159.8094 | 176.4544 | 167.6686 | 161.3608 | 2.89645 | 18.92901 | 48 | 24.10669 | 48.03925
2023-05-03 08:30 | 7203600 | 2001 | 4.139402 | 17.76741 | 25.26471 | 1.592813 | 21.57716 | 261.3733 | 17697.61 | 30.85534 | 153.0362 | 7518.298 | 76.3122 | 2256.827 | 229.3526 | 229.3526 | 228.4518 | 228.4515 | 1.718217 | 0.407912 | 0.4076284 | 173.0936 | 0.4024462 | 0.4049986 | 283.3148 | 210.5942 | 1213 | 198.9359 | 169.3136 | 183.4841 | 176.1864 | 168.6348 | 2.827582 | 19.06323 | 48 | 24.69649 | 48.27398
2023-05-03 09:30 | 7207200 | 2002 | 4.204768 | 17.51037 | 24.73394 | 1.610056 | 21.00789 | 261.3583 | 17992.02 | 30.85158 | 151.1722 | 7530.378 | 76.43447 | 2260.058 | 229.3531 | 229.3531 | 228.4589 | 228.4586 | 1.637047 | 0.4108347 | 0.4105589 | 175.5986 | 0.4049522 | 0.4075253 | 281.575 | 210.5592 | 1212.655 | 194.4681 | 165.7467 | 178.4436 | 170.7594 | 163.5319 | 2.871622 | 19.26368 | 48 | 24.03161 | 48.1825
2023-05-03 10:30 | 7210800 | 2003 | 4.217463 | 17.57846 | 25.33571 | 1.649164 | 21.52028 | 260.9109 | 18015.9 | 30.79898 | 151.0864 | 7515.972 | 76.28847 | 2262.287 | 229.3724 | 229.3724 | 228.49 | 228.49 | 1.707173 | 0.4097393 | 0.4094777 | 174.6304 | 0.4040033 | 0.4065638 | 281.7688 | 211.0343 | 1213.017 | 202.2345 | 176.5568 | 186.239 | 180.9713 | 170.2326 | 2.860905 | 18.95194 | 48 | 24.60058 | 48.17025
2023-05-03 11:30 | 7214400 | 2004 | 4.188205 | 17.734175 | 25.47511 | 1.688778 | 21.34717 | 262.6944 | 18008.69 | 31.00946 | 154.1167 | 7563.981 | 76.77622 | 2261.619 | 229.3481 | 229.3481 | 228.4408 | 228.4406 | 1.756811 | 0.4099317 | 0.4096736 | 174.3122 | 0.40366 | 0.4062353 | 283.5694 | 212.0703 | 1212.994 | 210.8806 | 176.5578 | 196.6581 | 182.8383 | 175.0192 | 2.823636 | 19.26286 | 48 | 24.25861 | 48.248
2023-05-03 12:30 | 7218000 | 2005 | 4.202906 | 17.56847 | 25.42267 | 1.663148 | 21.25914 | 261.9276 | 18022.92 | 30.91965 | 152.7354 | 7545.295 | 76.58616 | 2261.429 | 229.3727 | 229.3727 | 228.4747 | 228.4747 | 1.756173 | 0.4100694 | 0.4098184 | 175.4719 | 0.4048448 | 0.4074287 | 282.7242 | 212.3869 | 1212.992 | 212.7487 | 187.0423 | 199.485 | 188.3351 | 178.2669 | 2.859827 | 19.23571 | 48 | 24.18103 | 48.04526
2023-05-03 13:30 | 7221600 | 2006 | 4.218143 | 17.57379 | 25.39703 | 1.673556 | 21.02869 | 260.4917 | 17993.37 | 30.74969 | 150.525 | 7509.639 | 76.22386 | 2259.828 | 229.3542 | 229.3542 | 228.4528 | 228.4531 | 1.815097 | 0.4097042 | 0.4094692 | 174.3811 | 0.4037353 | 0.4063222 | 281.4194 | 213.6722 | 1213.411 | 219.6078 | 192.0939 | 208.7778 | 185.4583 | 181.7953 | 2.859906 | 19.30704 | 48 | 24.25833 | 48.1375
2023-05-03 14:30 | 7225200 | 2007 | 4.21963 | 17.88665 | 25.7422 | 1.607019 | 21.25058 | 260.8162 | 18023.29 | 30.78722 | 152.7549 | 7520.209 | 76.33125 | 2259.092 | 229.356 | 229.356 | 228.4624 | 228.4624 | 1.789861 | 0.4066345 | 0.4064031 | 171.5721 | 0.4009279 | 0.4035014 | 283.2869 | 212.9811 | 1212.564 | 192.7719 | 170.761 | 181.454 | 172.1117 | 165.1457 | 2.794816 | 19.42893 | 48 | 24.49671 | 48.2671
2023-05-03 15:30 | 7228800 | 2008 | 4.2253765 | 18.00923 | 25.84444 | 1.601611 | 21.26722 | 260.025 | 17997.29 | 30.69698 | 152.3361 | 7501.947 | 76.14608 | 2257.328 | 229.4025 | 229.4025 | 228.4833 | 228.4836 | 1.848967 | 0.4051028 | 0.4048294 | 169.8753 | 0.3992775 | 0.4018569 | 283.3056 | 213.4703 | 1212.592 | 205.9681 | 179.3883 | 190.445 | 176.1886 | 172.6969 | 2.772019 | 19.55175 | 48 | 24.40697 | 48.08475
2023-05-03 16:30 | 7232400 | 2009 | 4.230431 | 18.10289 | 25.62239 | 1.610278 | 21.46839 | 259.9417 | 18014.79 | 30.68403 | 152.6528 | 7503.144 | 76.15794 | 2254.939 | 229.3586 | 229.3586 | 228.455 | 228.455 | 1.843269 | 0.4038575 | 0.4035711 | 168.8653 | 0.3982247 | 0.4008056 | 283.6444 | 213.6775 | 1211.216 | 184.7317 | 166.2547 | 169.3361 | 158.9714 | 158.8225 | 2.749578 | 19.79267 | 48 | 24.45489 | 48.16775
2023-05-03 17:30 | 7236000 | 2010 | 4.224189 | 17.91713 | 25.70123 | 1.693677 | 21.47047 | 259.0251 | 17925.21 | 30.57736 | 150.6685 | 7477.958 | 75.90281 | 2253.532 | 229.3588 | 229.3588 | 228.4649 | 228.4646 | 1.864735 | 0.4049864 | 0.4046961 | 170.0964 | 0.3994546 | 0.4020337 | 282.2396 | 215.061 | 1212.3 | 209.7086 | 175.19 | 189.7418 | 181.7226 | 173.2819 | 2.791064 | 19.8145 | 48 | 24.09267 | 48.27755
2023-05-03 18:30 | 7239600 | 2011 | 3.735346 | 17.83466 | 25.56328 | 1.664139 | 21.3895 | 257.6861 | 15663.27 | 30.42129 | 148.0528 | 7352.939 | 74.63386 | 2232.083 | 229.4231 | 229.4231 | 228.4983 | 228.4981 | 1.854464 | 0.4058581 | 0.4055417 | 170.0781 | 0.3995011 | 0.4020753 | 280.5306 | 217.7147 | 1213.297 | 206.1186 | 187.2422 | 202.1106 | 180.6544 | 174.6811 | 2.872856 | 19.69966 | 46.55 | 23.42617 | 48.124
2023-05-03 19:30 | 7243200 | 2012 | 3.595188 | 17.68439 | 25.15344 | 1.662278 | 21.10544 | 257.3167 | 15020.19 | 30.37862 | 145.6056 | 7307.236 | 74.16953 | 2230.711 | 229.4075 | 229.4075 | 228.4692 | 228.4692 | 1.878931 | 0.4080106 | 0.4077017 | 170.9061 | 0.4003144 | 0.4029147 | 278.5444 | 217.6564 | 1211.129 | 207.8908 | 180.0519 | 192.2453 | 185.6078 | 172.8347 | 2.919767 | 19.11478 | 45.8 | 22.93653 | 46.131
2023-05-03 20:30 | 7246800 | 2013 | 1.836957 | 16.68153 | 24.60925 | 1.588607 | 20.86078 | 253.8329 | 7534.61 | 29.96226 | 124.9666 | 6937.499 | 70.4173 | 2086.769 | 228.1181 | 228.1181 | 227.1967 | 227.1969 | 1.938579 | 0.4177231 | 0.4174042 | 178.8471 | 0.4069652 | 0.409573 | 259.7577 | 225.6953 | 1157.223 | 244.6109 | 209.7649 | 210.473 | 214.0766 | 194.4758 | 3.371939 | 18.98092 | 43.08914 | 21.43273 | 45.38582
2023-05-03 21:30 | 7250400 | 2014 | 0.6937807 | 16.80682 | 22.05042 | 1.352306 | 19.12411 | 254.2611 | 2774.217 | 30.0175 | 114.7 | 6727.528 | 68.2855 | 2000.156 | 224.5478 | 224.5478 | 223.6389 | 223.6392 | 1.956967 | 0.4087111 | 0.4084511 | 178.1989 | 0.4027458 | 0.4053442 | 248.7306 | 225.8058 | 1070.216 | 271.4994 | 250.0017 | 256.2461 | 251.2733 | 226.6489 | 3.492417 | 18.72262 | 37.1 | 17.76131 | 40.17325
2023-05-03 22:30 | 7254000 | 2015 | 1.512885 | 17.15703 | 23.0066 | 1.143398 | 19.66337 | 259.9889 | 6206.73 | 30.69277 | 125.8579 | 6994.217 | 70.99242 | 2064.496 | 223.3891 | 223.3891 | 222.4741 | 222.4744 | 1.982267 | 0.4075362 | 0.4072649 | 179.0727 | 0.4024621 | 0.4050579 | 257.6184 | 223.6387 | 1083.837 | 248.1933 | 228.9164 | 238.7521 | 223.5521 | 206.9446 | 3.279699 | 18.51733 | 38.25905 | 19.20928 | 35.14164
2023-05-03 23:30 | 7257600 | 2016 | 1.544771 | 16.67489 | 23.5415 | 1.074306 | 20.27186 | 259.8306 | 6334.169 | 30.67069 | 126.5722 | 6999.975 | 71.05094 | 2070.978 | 223.36 | 223.36 | 222.4628 | 222.4628 | 1.978411 | 0.4123033 | 0.4120267 | 183.4608 | 0.4068208 | 0.4094264 | 258.5722 | 224.0033 | 1103.353 | 256.2006 | 228.9178 | 261.4875 | 234.1153 | 217.1444 | 3.374833 | 17.898725 | 39.76667 | 19.84547 | 39.9245
2023-05-04 00:30 | 7261200 | 2017 | 2.036906 | 17.83281 | 24.48532 | 1.174791 | 19.78621 | 262.8858 | 8507.404 | 31.03384 | 139.9136 | 7160.939 | 72.6849 | 2107.401 | 223.3198 | 223.3198 | 222.4251 | 222.4253 | 1.973655 | 0.4012019 | 0.4009869 | 173.4699 | 0.39679 | 0.3993557 | 270.2981 | 220.3253 | 1118.158 | 299.695 | 259.1699 | 294.2844 | 258.8457 | 242.8877 | 3.021315 | 17.60531 | 41.36212 | 21.15189 | 40.08911
2023-05-04 01:30 | 7264800 | 2018 | 2.32901 | 17.45146 | 25.12464 | 1.195389 | 19.79881 | 262.9778 | 9767.822 | 31.04594 | 145.7917 | 7234.578 | 73.43219 | 2139.094 | 226.5969 | 226.5969 | 225.6794 | 225.6794 | 1.968833 | 0.408575 | 0.4083239 | 177.2958 | 0.4038928 | 0.4064789 | 275.8222 | 220.2125 | 1166.936 | 252.7153 | 228.5625 | 247.0506 | 235.6994 | 216.6536 | 3.085186 | 17.731175 | 44.19444 | 22.81381 | 43.06375
2023-05-04 02:30 | 7268400 | 2019 | 2.528796 | 18.09534 | 24.41553 | 1.318944 | 20.09528 | 263.8417 | 10670.6 | 31.14606 | 155.2944 | 7303.458 | 74.13139 | 2168.581 | 229.3914 | 229.3914 | 228.4689 | 228.4683 | 1.989211 | 0.4074228 | 0.4071761 | 171.5361 | 0.4009275 | 0.4034908 | 284.2222 | 220.4656 | 1202.593 | 217.2992 | 194.85 | 204.8797 | 196.8556 | 183.8769 | 2.936956 | 18.07283 | 45.55 | 23.19322 | 44.973
2023-05-04 03:30 | 7272000 | 2020 | 2.699317 | 17.36245 | 24.24513 | 1.429331 | 20.42666 | 259.5376 | 11229.91 | 30.63589 | 145.8552 | 7222.891 | 73.31401 | 2165.883 | 229.4312 | 229.4312 | 228.4858 | 228.4861 | 1.916195 | 0.4105209 | 0.4102404 | 175.8847 | 0.4053159 | 0.4079028 | 277.688 | 219.2624 | 1201.368 | 227.8067 | 205.1337 | 230.7295 | 202.6256 | 193.1253 | 3.090591 | 18.28958 | 46 | 23.45624 | 46.01727
2023-05-04 04:30 | 7275600 | 2021 | 2.937794 | 17.44139 | 24.17067 | 1.520222 | 20.55683 | 260.3583 | 12304.94 | 30.73662 | 146.3 | 7284.506 | 73.93881 | 2180.525 | 229.3878 | 229.3878 | 228.4531 | 228.4533 | 1.965783 | 0.4114561 | 0.4111844 | 175.6161 | 0.4050044 | 0.4075844 | 277.6056 | 218.1297 | 1199.145 | 241.4839 | 219.3892 | 230.5467 | 205.7278 | 199.0256 | 3.03915 | 18.58909 | 46 | 23.53175 | 46.118
2023-05-04 05:30 | 7279200 | 2022 | 3.206428 | 17.21044 | 24.99432 | 1.603343 | 20.53245 | 261.4345 | 13535.01 | 30.86264 | 146.5153 | 7347.994 | 74.58384 | 2203.85 | 229.4231 | 229.4231 | 228.5109 | 228.5106 | 1.849997 | 0.4127334 | 0.4124788 | 178.7123 | 0.4081354 | 0.4107245 | 277.2758 | 217.2245 | 1194.876 | 255.0075 | 231.3911 | 260.1669 | 225.1175 | 211.9524 | 3.062474 | 18.6622 | 45.37047 | 22.87028 | 46.1785
2023-05-04 06:30 | 7282800 | 2023 | 3.538118 | 17.23038 | 25.42192 | 1.633889 | 20.72814 | 263.5111 | 15126.46 | 31.10544 | 150.2917 | 7450.633 | 75.62517 | 2241.192 | 229.3861 | 229.3861 | 228.4603 | 228.4603 | 1.769833 | 0.4151814 | 0.4149003 | 179.9311 | 0.4093175 | 0.4119064 | 279.6667 | 216.5636 | 1202.822 | 256.9411 | 202.9442 | 236.5553 | 212.4936 | 205.2886 | 3.017 | 18.73374 | 45 | 22.96797 | 45.11725
2023-05-04 07:30 | 7286400 | 2024 | 3.719404 | 17.18567 | 25.15407 | 1.730334 | 20.97513 | 264.7019 | 16007.51 | 31.24393 | 149.5097 | 7505.276 | 76.18011 | 2254.17 | 229.4047 | 229.4047 | 228.4805 | 228.4811 | 1.844175 | 0.4162972 | 0.4160134 | 181.3039 | 0.4107081 | 0.4132955 | 278.2563 | 216.2883 | 1192.164 | 247.476 | 220.4769 | 252.3866 | 227.5142 | 208.7552 | 3.009657 | 18.98308 | 44.16435 | 22.23025 | 45.08022
2023-05-04 08:30 | 7290000 | 2025 | 4.077225 | 17.67632 | 25.61903 | 1.774472 | 20.78439 | 266.4083 | 17757.33 | 31.44687 | 152.7667 | 7614.581 | 77.28933 | 2272.531 | 229.4028 | 229.4028 | 228.4808 | 228.4811 | 1.840508 | 0.4122931 | 0.4120428 | 177.3556 | 0.4067586 | 0.4093422 | 280.2944 | 214.2744 | 1182.154 | 231.6225 | 200.7075 | 227.7489 | 215.6111 | 196.8667 | 2.854753 | 19.6078 | 44 | 22.28728 | 44.09525
2023-05-04 09:30 | 7293600 | 2026 | 4.135696 | 17.4107 | 25.22265 | 1.649136 | 20.40248 | 266.2674 | 18017.91 | 31.43322 | 150.2284 | 7622.688 | 77.37178 | 2276.591 | 229.3891 | 229.3891 | 228.4925 | 228.4928 | 1.712983 | 0.4167267 | 0.4164719 | 180.0914 | 0.4094802 | 0.4120724 | 278.0028 | 214.6649 | 1183.241 | 227.2613 | 203.2685 | 230.6928 | 195.9162 | 194.888 | 2.905513 | 19.75709 | 44 | 22.52632 | 44.0115
2023-05-04 10:30 | 7297200 | 2027 | 4.129052 | 17.32903 | 25.41672 | 1.789417 | 20.9455 | 265.7778 | 17953.8 | 31.37522 | 150.4778 | 7607.825 | 77.22056 | 2275.928 | 229.3753 | 229.3753 | 228.48 | 228.48 | 1.654544 | 0.4150561 | 0.4147672 | 180.4633 | 0.4098392 | 0.4124306 | 278.4889 | 215.9344 | 1183.722 | 208.5392 | 188.7675 | 202.5172 | 197.1372 | 183.6592 | 2.922297 | 19.719475 | 44 | 22.41792 | 44.0295
2023-05-04 11:30 | 7300800 | 2028 | 4.098727 | 17.98876 | 25.6376 | 1.573092 | 21.27652 | 268.5543 | 18003.22 | 31.7038 | 157.9331 | 7682.724 | 77.98097 | 2275.997 | 229.3602 | 229.3602 | 228.4875 | 228.4869 | 1.660014 | 0.4105641 | 0.4102618 | 175.7373 | 0.4050978 | 0.407673 | 283.805 | 216.2579 | 1183.172 | 218.5783 | 181.017 | 196.4448 | 187.4267 | 179.639 | 2.778496 | 20.02543 | 44 | 22.53657 | 44.07889
2023-05-04 12:30 | 7304400 | 2029 | 4.10743475 | 17.83947 | 25.703 | 1.648389 | 21.11564 | 268.0806 | 18015.04 | 31.64497 | 161.1111 | 7686.369 | 78.01803 | 2284.189 | 229.3856 | 229.3856 | 228.4767 | 228.4767 | 1.694336 | 0.4126306 | 0.4122986 | 176.7069 | 0.4060922 | 0.40868 | 286.8472 | 218.3756 | 1207.53 | 184.5864 | 174.4583 | 176.7917 | 170.9442 | 165.0331 | 2.7955 | 20.53251 | 44.91667 | 22.42731 | 44.12875
2023-05-04 13:30 | 7308000 | 2030 | 4.123636 | 18.16759 | 25.34106 | 1.665376 | 20.8124 | 266.8329 | 18006.47 | 31.49682 | 161.6936 | 7664.783 | 77.79919 | 2276.1 | 229.4206 | 229.4206 | 228.4838 | 228.4838 | 1.643538 | 0.4091565 | 0.4088145 | 172.829 | 0.4022501 | 0.4048476 | 288.0223 | 219.8953 | 1210.387 | 204.3404 | 181.1496 | 198.0744 | 173.9214 | 173.7624 | 2.732114 | 20.64628 | 45.80501 | 23.36409 | 44.99039
2023-05-04 14:30 | 7311600 | 2031 | 4.122008 | 18.27803 | 25.84914 | 1.776351 | 20.83231 | 266.5181 | 17977.57 | 31.46247 | 162.4178 | 7658.008 | 77.73058 | 2271.744 | 229.3969 | 229.3969 | 228.4618 | 228.4621 | 1.620694 | 0.4069891 | 0.4066348 | 171.4836 | 0.4008811 | 0.4034641 | 288.8552 | 218.2967 | 1210.068 | 200.5905 | 178.7819 | 204.3214 | 178.6591 | 173.4265 | 2.708476 | 20.42881 | 46.28134 | 23.2363 | 46.01418
2023-05-04 15:30 | 7315200 | 2032 | 4.161908 | 17.71016 | 26.03947 | 1.784361 | 21.02572 | 265.5444 | 18096.96 | 31.34785 | 157.3333 | 7650.092 | 77.65003 | 2260.522 | 229.4564 | 229.4564 | 228.5144 | 228.5153 | 1.623064 | 0.4122475 | 0.4118675 | 176.3853 | 0.4058411 | 0.4084408 | 284.7639 | 219.0267 | 1209.334 | 206.0083 | 172.7378 | 184.4311 | 177.8817 | 172.2878 | 2.813311 | 20.57643 | 47.36528 | 23.68325 | 47.00525
2023-05-04 16:30 | 7318800 | 2033 | 4.145863 | 17.47185 | 25.64134 | 1.730891 | 21.24089 | 264.9304 | 17980.88 | 31.27543 | 154.9749 | 7631.565 | 77.46178 | 2256.783 | 229.3916 | 229.3916 | 228.4864 | 228.4866 | 1.695627 | 0.4140003 | 0.4136111 | 178.4563 | 0.4078479 | 0.4104604 | 283.0028 | 220.5487 | 1208.67 | 191.0409 | 169.0145 | 183.4011 | 167.2014 | 165.9164 | 2.866097 | 20.54913 | 47.47493 | 24.15014 | 47.43947
2023-05-04 17:30 | 7322400 | 2034 | 4.147611 | 17.72494 | 25.48681 | 1.669 | 21.35228 | 264.7083 | 17972.375 | 31.246175 | 156.3861 | 7628.356 | 77.42947 | 2253.472 | 229.4061 | 229.4061 | 228.4922 | 228.4917 | 1.729633 | 0.4111069 | 0.4107014 | 175.7178 | 0.4051242 | 0.4077128 | 284.375 | 219.8839 | 1208.8875 | 178.0181 | 165.2589 | 159.3228 | 156.5783 | 155.8206 | 2.812467 | 20.57889 | 47.77222 | 24.19894 | 47.528
2023-05-04 18:30 | 7326000 | 2035 | 4.15423 | 17.82826 | 25.81462 | 1.52546 | 21.32443 | 265.0084 | 18023.71 | 31.28327 | 157.766 | 7634.591 | 77.49206 | 2258.883 | 229.4281 | 229.4281 | 228.5326 | 228.532 | 1.646142 | 0.4102058 | 0.4098164 | 174.9343 | 0.4043621 | 0.4069515 | 285.4847 | 219.6019 | 1210.275 | 189.8482 | 168.7986 | 184.0117 | 162.0042 | 163.4384 | 2.792526 | 20.53306 | 47.4805 | 23.93056 | 47.15847
2023-05-04 19:30 | 7329600 | 2036 | 4.129589 | 18.16231 | 26.32675 | 1.536972 | 21.08544 | 266.0139 | 17974.65 | 31.39999 | 160.8472 | 7653.897 | 77.68842 | 2259.244 | 229.4042 | 229.4042 | 228.505 | 228.5053 | 1.627319 | 0.4077986 | 0.4073647 | 172.3122 | 0.4017164 | 0.4042883 | 287.7611 | 218.8944 | 1209.464 | 217.9369 | 187.2022 | 198.9889 | 185.1164 | 178.3511 | 2.727419 | 20.224575 | 47.55694 | 23.94892 | 47.657
2023-05-04 20:30 | 7333200 | 2037 | 4.132983 | 17.982075 | 26.10311 | 1.604 | 21.09169 | 266.15 | 17998.49 | 31.416 | 159.5556 | 7660.953 | 77.76033 | 2256.908 | 229.3878 | 229.3878 | 228.4847 | 228.4847 | 1.574694 | 0.4106736 | 0.4102194 | 174.1108 | 0.4034986 | 0.4060719 | 286.5361 | 218.8778 | 1210.7 | 190.0969 | 171.1456 | 179.4461 | 161.1519 | 163.1222 | 2.759222 | 20.13191 | 48 | 24.15306 | 48.1965
2023-05-04 21:30 | 7336800 | 2038 | 4.127003 | 17.80321 | 25.77217 | 1.48234 | 21.38577 | 266.4791 | 17995.3 | 31.45804 | 160.4206 | 7665.891 | 77.81003 | 2263.911 | 229.4457 | 229.4457 | 228.5084 | 228.5084 | 1.486128 | 0.4113429 | 0.4109192 | 176.1939 | 0.4056398 | 0.408212 | 287.1226 | 218.6591 | 1213.592 | 194.3574 | 168.0354 | 181.9276 | 166.7212 | 163.8454 | 2.799741 | 20.16897 | 47.539 | 23.76056 | 47.88735
2023-05-04 22:30 | 7340400 | 2039 | 4.123658 | 17.50152 | 25.05219 | 1.580389 | 20.84261 | 266.4028 | 17970.64 | 31.44656 | 157.6889 | 7654.719 | 77.697 | 2266.353 | 229.4739 | 229.4739 | 228.5433 | 228.5436 | 1.451828 | 0.4142472 | 0.4138503 | 179.1225 | 0.4085961 | 0.4111914 | 284.7417 | 218.9178 | 1210.483 | 198.4261 | 171.385 | 193.8789 | 170.5889 | 165.8564 | 2.865986 | 19.83908 | 47.18889 | 23.35522 | 47.73375
2023-05-04 23:30 | 7344000 | 2040 | 4.129403 | 17.81856 | 25.74128 | 1.504917 | 21.39469 | 266.9583 | 18028.43 | 31.51172 | 159.7472 | 7660.958 | 77.76028 | 2269.681 | 229.4311 | 229.4311 | 228.5175 | 228.5175 | 1.418825 | 0.4112525 | 0.4108692 | 176.2392 | 0.40567 | 0.4082592 | 286.4333 | 218.5175 | 1207.476 | 190.5889 | 165.8336 | 183.6958 | 166.6714 | 163.8811 | 2.802672 | 19.20778 | 47.1125 | 24.12353 | 47.2815
2023-05-05 00:30 | 7347600 | 2041 | 4.115056 | 18.14636 | 25.94691 | 1.56585 | 21.42011 | 267.6351 | 18004.69 | 31.59351 | 162.5989 | 7674.256 | 77.8951 | 2271.32 | 229.4106 | 229.4106 | 228.4933 | 228.4933 | 1.430638 | 0.4096947 | 0.4093148 | 173.5359 | 0.4029471 | 0.4055198 | 288.6072 | 217.429 | 1210.431 | 180.8081 | 169.1089 | 181.9557 | 160.7733 | 161.5482 | 2.739989 | 18.72789 | 47.5 | 24.04175 | 47.66109
2023-05-05 01:30 | 7351200 | 2042 | 4.127414 | 17.88604 | 25.87661 | 1.568444 | 21.57358 | 267.2139 | 18030.07 | 31.54349 | 160.8611 | 7660.411 | 77.75478 | 2274.272 | 229.4436 | 229.4436 | 228.5236 | 228.5233 | 1.572708 | 0.4115972 | 0.4112192 | 175.7458 | 0.4051894 | 0.4077536 | 287.3417 | 217.2911 | 1211.648 | 184.8711 | 152.3258 | 170.7825 | 159.5914 | 157.1497 | 2.793119 | 18.42204 | 47.5 | 24.14444 | 47.553
2023-05-05 02:30 | 7354800 | 2043 | 4.142916 | 17.77415 | 25.80942 | 1.623259 | 21.60777 | 265.688 | 17997.42 | 31.36485 | 158.6017 | 7618.666 | 77.33106 | 2273.978 | 229.473 | 229.473 | 228.5223 | 228.522 | 1.561526 | 0.4107097 | 0.4103343 | 175.7747 | 0.4052476 | 0.4078084 | 286.1838 | 216.4259 | 1211.5 | 197.2357 | 166.7175 | 177.3866 | 170.0267 | 164.9025 | 2.820312 | 18.18475 | 47.5 | 24.12646 | 47.589
2023-05-05 03:30 | 7358400 | 2044 | 4.153686 | 17.35783 | 25.57281 | 1.638417 | 21.56208 | 265.1167 | 18003.86 | 31.29714 | 155.1056 | 7602.325 | 77.16478 | 2272.756 | 229.4228 | 229.4228 | 228.4894 | 228.4892 | 1.582806 | 0.4148961 | 0.414515 | 179.8628 | 0.4092861 | 0.4118722 | 283.3472 | 217.1533 | 1211.789 | 201.8342 | 180.8478 | 184.6881 | 169.8422 | 169.9619 | 2.915331 | 17.75997 | 47.87083 | 24.71536 | 47.38525
2023-05-05 04:30 | 7362000 | 2045 | 4.157646 | 17.12511 | 25.34635 | 1.571086 | 21.61997 | 265.312 | 18036.03 | 31.32201 | 154.5014 | 7605.259 | 77.19487 | 2276.607 | 229.4387 | 229.4387 | 228.5056 | 228.5053 | 1.626273 | 0.4163694 | 0.4159933 | 182.2618 | 0.4117006 | 0.4142953 | 282.6825 | 217.363 | 1211.675 | 209.5928 | 185.3474 | 197.6039 | 182.8864 | 177.1557 | 2.962259 | 17.71647 | 47.56964 | 23.89733 | 47.72123
2023-05-05 05:30 | 7365600 | 2046 | 4.132331 | 17.66952 | 25.60736 | 1.712944 | 21.56856 | 266.1861 | 17981.11 | 31.42314 | 158.5417 | 7627.981 | 77.42542 | 2275.333 | 229.4569 | 229.4569 | 228.5328 | 228.5328 | 1.643894 | 0.4119314 | 0.4115556 | 177.2061 | 0.4066628 | 0.4092422 | 285.8667 | 216.6014 | 1210.719 | 204.7603 | 187.4122 | 188.8894 | 175.485 | 173.1758 | 2.843186 | 18.12125 | 47.34583 | 24.21025 | 47.847
2023-05-05 06:30 | 7369200 | 2047 | 4.096287 | 17.72518 | 26.08429 | 1.72312 | 21.42128 | 268.7409 | 17995.04 | 31.72587 | 162.6045 | 7700.095 | 78.15747 | 2276.387 | 229.4557 | 229.4557 | 228.5214 | 228.5214 | 1.659329 | 0.4132618 | 0.4128822 | 178.3777 | 0.4078337 | 0.4104287 | 287.9972 | 216.8148 | 1211.41 | 201.4529 | 173.9214 | 186.7671 | 172.9944 | 170.3669 | 2.821825 | 18.9502 | 47 | 23.79011 | 47.0385
2023-05-05 07:30 | 7372800 | 2048 | 4.098348 | 17.8565 | 26.00139 | 1.778972 | 21.28342 | 269.2944 | 18041.82 | 31.785225 | 163.2417 | 7720.067 | 78.36006 | 2273.211 | 229.4164 | 229.4164 | 228.4889 | 228.4886 | 1.717036 | 0.41315 | 0.4127703 | 177.4056 | 0.4068222 | 0.4094189 | 288.2361 | 217.0572 | 1209.479 | 217.1311 | 188.2972 | 199.7542 | 188.7003 | 180.5547 | 2.7897 | 19.38234 | 47 | 24.26469 | 47.04925
2023-05-05 08:30 | 7376400 | 2049 | 4.066567 | 18.6067 | 25.87827 | 1.820334 | 21.11799 | 270.3928 | 17973.07 | 31.92095 | 167.9916 | 7752.819 | 78.69226 | 2259.384 | 229.4086 | 229.4086 | 228.5086 | 228.5089 | 1.679301 | 0.4053827 | 0.4050128 | 170.9401 | 0.4003485 | 0.402932 | 291.7688 | 216.0039 | 1198.799 | 203.7521 | 172.1123 | 194.9872 | 178.8582 | 174.2838 | 2.641649 | 19.65246 | 47.30084 | 24.08318 | 47.089
2023-05-05 09:30 | 7380000 | 2050 | 4.075258 | 18.47094 | 25.92789 | 1.853167 | 21.23417 | 269.65 | 17967.11 | 31.83234 | 169.3889 | 7741.167 | 78.57453 | 2265.794 | 229.4472 | 229.4472 | 228.5186 | 228.5186 | 1.589611 | 0.4059286 | 0.4055597 | 171.7211 | 0.4011686 | 0.4037442 | 293.3333 | 215.7375 | 1212.239 | 197.4839 | 171.9514 | 182.3431 | 172.7861 | 169.0186 | 2.664417 | 20.03476 | 47.5 | 24.07186 | 47.74325
2023-05-05 10:30 | 7383600 | 2051 | 4.10218 | 18.10367 | 24.80552 | 1.989805 | 20.61565 | 268.376 | 18008.63 | 31.68124 | 164.3482 | 7713.83 | 78.2968 | 2263.432 | 229.461 | 229.461 | 228.5301 | 228.5298 | 1.548836 | 0.4096334 | 0.4092604 | 174.366 | 0.4038262 | 0.4064217 | 289.6017 | 217.229 | 1211.158 | 214.1304 | 175.1387 | 185.7279 | 172.8604 | 174.144 | 2.733184 | 20.23831 | 47.5 | 24.37117 | 47.55526
2023-05-05 11:30 | 7387200 | 2052 | 4.109951 | 17.60473 | 25.19722 | 1.955667 | 21.27344 | 267.3333 | 17976.05 | 31.55869 | 159.6056 | 7688.956 | 78.04453 | 2260.294 | 229.4239 | 229.4239 | 228.5 | 228.5 | 1.481144 | 0.4138117 | 0.4134269 | 178.6603 | 0.4080847 | 0.4107131 | 285.9361 | 218.8339 | 1210.061 | 185.5297 | 162.3094 | 165.7264 | 159.7967 | 159.8675 | 2.834247 | 20.38892 | 47.5 | 23.99558 | 47.48175
2023-05-05 12:30 | 7390800 | 2053 | 4.123833 | 17.80874 | 25.51003 | 1.717799 | 21.47072 | 267.1894 | 18030.15 | 31.5384 | 160.3872 | 7688.666 | 78.04175 | 2260.864 | 229.4295 | 229.4295 | 228.5017 | 228.5014 | 1.568969 | 0.4124641 | 0.4120872 | 176.4942 | 0.4059237 | 0.4085454 | 286.6546 | 219.5011 | 1210.924 | 187.4315 | 161.6953 | 175.7309 | 164.1131 | 162.0694 | 2.790802 | 20.53978 | 47.5 | 23.97596 | 47.519
2023-05-05 13:30 | 7394400 | 2054 | 4.10371525 | 18.15321 | 25.70606 | 1.681167 | 21.53953 | 268.1583 | 18008.43 | 31.65489 | 164.9028 | 7720.453 | 78.36456 | 2259.367 | 229.4436 | 229.4436 | 228.5167 | 228.5169 | 1.586067 | 0.4091117 | 0.4087153 | 173.7989 | 0.4032425 | 0.4058458 | 290.0833 | 219.4467 | 1213.336 | 192.6522 | 170.9611 | 178.4433 | 169.2147 | 166.4711 | 2.7178 | 21.080475 | 47.56111 | 24.09331 | 47.5395
2023-05-05 14:30 | 7398000 | 2055 | 4.120273 | 18.09754 | 25.42465 | 1.787019 | 21.51766 | 266.7688 | 17993.9 | 31.48865 | 162.195 | 7694.588 | 78.10153 | 2250.955 | 229.4167 | 229.4167 | 228.5351 | 228.5351 | 1.601354 | 0.4091635 | 0.4087212 | 173.3086 | 0.4027253 | 0.4053429 | 288.4457 | 220.3847 | 1212.856 | 210.2234 | 175.2613 | 187.0019 | 176.5529 | 171.4217 | 2.7219 | 21.47949 | 48 | 24.99136 | 48.57638
2023-05-05 15:30 | 7401600 | 2056 | 4.128284 | 18.1973 | 25.48169 | 1.855333 | 21.52031 | 265.975 | 17975.56 | 31.39651 | 162.2111 | 7675.417 | 77.90719 | 2246.258 | 229.4261 | 229.4261 | 228.5233 | 228.5236 | 1.520358 | 0.4067258 | 0.4062689 | 171.9214 | 0.4013469 | 0.4040061 | 288.8583 | 220.545 | 1212.158 | 198.7481 | 168.9608 | 187.49 | 174.6103 | 171.5942 | 2.706839 | 21.22379 | 48.47361 | 24.50858 | 48.16125
2023-05-05 16:30 | 7405200 | 2057 | 4.155094 | 18.19033 | 25.19259 | 1.956936 | 21.56471 | 265.0362 | 18038.09 | 31.2868 | 159.9944 | 7657.908 | 77.72933 | 2243.526 | 229.4092 | 229.4092 | 228.529 | 228.529 | 1.526362 | 0.4070989 | 0.4066003 | 171.4134 | 0.400822 | 0.4035092 | 287.4095 | 220.4231 | 1210.521 | 201.7953 | 167.7284 | 180.2203 | 172.4755 | 169.3487 | 2.706763 | 21.45357 | 48.5 | 24.44546 | 48.74471
2023-05-05 17:30 | 7408800 | 2058 | 4.157571 | 18.34896 | 25.44908 | 2.011528 | 21.39633 | 264.625 | 18021.84 | 31.23989 | 160.8722 | 7647.056 | 77.61889 | 2243.958 | 229.4444 | 229.4444 | 228.5425 | 228.5425 | 1.684453 | 0.4047564 | 0.4043417 | 169.7042 | 0.3991489 | 0.4018431 | 288.4028 | 220.6233 | 1211.468 | 210.0919 | 187.1144 | 201.5683 | 183.9228 | 177.3442 | 2.679725 | 21.424025 | 48.5 | 24.89206 | 48.59425
2023-05-05 18:30 | 7412400 | 2059 | 4.146702 | 18.41052 | 25.66579 | 1.965432 | 21.14457 | 264.4652 | 17959.71 | 31.21617 | 160.9916 | 7641.813 | 77.56593 | 2242.387 | 229.444 | 229.444 | 228.5253 | 228.5253 | 1.635515 | 0.4043253 | 0.4039203 | 169.1011 | 0.3985448 | 0.401195 | 288.5432 | 220.3758 | 1212.002 | 207.4329 | 187.315 | 195.7318 | 180.4933 | 174.6409 | 2.671811 | 21.55973 | 48.5 | 24.5356 | 48.76549
2023-05-05 19:30 | 7416000 | 2060 | 4.149664 | 18.23548 | 25.78864 | 1.959861 | 21.16411 | 264.8167 | 17999.97 | 31.25934 | 160.2972 | 7654.714 | 77.69661 | 2240.922 | 229.4419 | 229.4419 | 228.5422 | 228.5419 | 1.494175 | 0.4058911 | 0.4054575 | 170.8425 | 0.4002847 | 0.4029125 | 287.7278 | 220.6164 | 1210.361 | 206.5231 | 170.3533 | 183.9783 | 173.6708 | 169.2469 | 2.698008 | 21.73755 | 48.5 | 24.79931 | 48.614
2023-05-05 20:30 | 7419600 | 2061 | 4.138043 | 18.00332 | 25.38368 | 1.878747 | 21.30262 | 265.1198 | 17967.32 | 31.29669 | 158.961 | 7661.011 | 77.76067 | 2241.136 | 229.4318 | 229.4318 | 228.5231 | 228.5234 | 1.440836 | 0.4090688 | 0.408627 | 173.2019 | 0.4026337 | 0.4052479 | 286.3649 | 221.0206 | 1210.731 | 190.0724 | 169.9184 | 184.0552 | 166.3315 | 165.5379 | 2.741281 | 21.70374 | 48.5 | 24.75181 | 48.57089
2023-05-05 21:30 | 7423200 | 2062 | 4.12967 | 17.78953 | 25.29989 | 1.73766 | 21.65788 | 265.4123 | 17952.47 | 31.33473 | 158.6825 | 7670.529 | 77.85705 | 2241.32 | 229.4357 | 229.4357 | 228.524 | 228.5242 | 1.263326 | 0.4108983 | 0.4104446 | 175.5571 | 0.4049925 | 0.4075983 | 285.9248 | 220.9518 | 1211.974 | 210.0028 | 177.8454 | 185.4192 | 168.1423 | 170.1719 | 2.782794 | 21.8515 | 48.5 | 23.98396 | 48.54075
2023-05-05 22:30 | 7426800 | 2063 | 4.113178 | 17.51402 | 25.4755 | 1.760306 | 21.40781 | 267.9694 | 18046.61 | 31.63388 | 160.3722 | 7735.361 | 78.51542 | 2245.236 | 229.4711 | 229.4711 | 228.5461 | 228.5461 | 1.445589 | 0.41533 | 0.4148686 | 180.0617 | 0.4095331 | 0.4121286 | 286.0806 | 222.3478 | 1211.501 | 201.49 | 177.8536 | 199.0244 | 183.3642 | 176.1942 | 2.834303 | 21.78578 | 48.44444 | 24.29139 | 48.58875
2023-05-05 23:30 | 7430400 | 2064 | 4.103793 | 17.86472 | 24.79086 | 1.67454 | 20.84538 | 268.8217 | 18060.18 | 31.73234 | 163.4847 | 7753.752 | 78.70223 | 2248.418 | 229.449 | 229.449 | 228.5331 | 228.5337 | 1.626284 | 0.4121763 | 0.411729 | 177.0301 | 0.4064794 | 0.4090744 | 288.3816 | 222.2599 | 1209.683 | 194.9992 | 168.1432 | 185.5128 | 168.8025 | 167.2496 | 2.761733 | 21.88045 | 48 | 24.19638 | 48.32677
2023-05-06 00:30 | 7434000 | 2065 | 4.08104 | 18.07727 | 25.66839 | 1.806139 | 21.28469 | 269.1944 | 17981.11 | 31.77952 | 166.2528 | 7761.006 | 78.77533 | 2248.342 | 229.4447 | 229.4447 | 228.52 | 228.52 | 1.678933 | 0.4093239 | 0.4088719 | 175.0844 | 0.4045297 | 0.4071192 | 290.6583 | 220.8917 | 1210.771 | 209.3758 | 184.8614 | 207.305 | 190.7997 | 179.0128 | 2.718547 | 21.88094 | 48 | 23.75342 | 48.32
2023-05-06 01:30 | 7437600 | 2066 | 4.092333 | 18.18751 | 25.67825 | 1.815639 | 21.32214 | 269.4111 | 18044.21 | 31.80226 | 166.7444 | 7764.525 | 78.81156 | 2251.836 | 229.4778 | 229.4778 | 228.5358 | 228.5358 | 1.640467 | 0.4094133 | 0.4089381 | 174.2331 | 0.4037108 | 0.4062711 | 291.0111 | 219.85 | 1211.814 | 202.7383 | 176.3742 | 203.4308 | 181.1169 | 173.5056 | 2.700283 | 21.63723 | 48 | 23.86233 | 48.047
2023-05-06 02:30 | 7441200 | 2067 | 4.102142 | 18.10591 | 25.85097 | 1.761198 | 21.40618 | 268.117 | 17999.92 | 31.64921 | 165.0613 | 7726.34 | 78.42396 | 2251.758 | 229.4599 | 229.4599 | 228.5178 | 228.5173 | 1.768897 | 0.4081713 | 0.4076953 | 174.1343 | 0.4035944 | 0.4061407 | 290.2256 | 219.2989 | 1211.309 | 185.1315 | 161.0696 | 174.4114 | 164.0643 | 162.2423 | 2.720975 | 21.31057 | 48 | 23.67749 | 48.02045
2023-05-06 03:30 | 7444800 | 2068 | 4.114742 | 17.8577 | 25.21331 | 1.627967 | 21.91407 | 267.2173 | 17996.33 | 31.54524 | 161.7131 | 7700.1 | 78.15747 | 2252.081 | 229.4752 | 229.4752 | 228.5429 | 228.5435 | 1.792682 | 0.4103708 | 0.4099248 | 176.0095 | 0.405485 | 0.4080421 | 287.805 | 219.51 | 1210.404 | 184.7699 | 171.1969 | 165.8908 | 158.456 | 159.7337 | 2.774245 | 21.01397 | 48 | 24.20752 | 48.04925
2023-05-06 04:30 | 7448400 | 2069 | 4.112111 | 17.377475 | 25.56611 | 1.637306 | 21.84142 | 266.9278 | 17964.11 | 31.51169 | 158.4444 | 7690.575 | 78.06089 | 2251.922 | 229.4683 | 229.4683 | 228.5347 | 228.5347 | 1.719389 | 0.4148175 | 0.4143967 | 180.6783 | 0.4101472 | 0.4127197 | 285.05 | 219.7983 | 1210.366 | 201.6161 | 171.5958 | 177.6119 | 167.4119 | 167.055 | 2.874536 | 20.91339 | 48 | 24.04483 | 47.94275
2023-05-06 05:30 | 7452000 | 2070 | 4.124949 | 17.29561 | 25.66086 | 1.728552 | 21.57184 | 266.961 | 18025.04 | 31.5157 | 157.1058 | 7692.493 | 78.08028 | 2253.942 | 229.4741 | 229.4741 | 228.5387 | 228.5393 | 1.708733 | 0.4173969 | 0.4169716 | 181.6708 | 0.4111446 | 0.4137095 | 283.8022 | 220.585 | 1211.012 | 212.2827 | 189.0053 | 193.1716 | 180.8078 | 176.395 | 2.894251 | 20.83573 | 48 | 24.01287 | 48.13499
2023-05-06 06:30 | 7455600 | 2071 | 4.087245 | 17.46016 | 25.67383 | 1.85725 | 21.19781 | 267.9472 | 17916.65 | 31.62988 | 159.6 | 7714.192 | 78.30042 | 2252.239 | 229.4333 | 229.4333 | 228.5164 | 228.5164 | 1.796989 | 0.4160778 | 0.4156689 | 180.6319 | 0.4100653 | 0.4126214 | 285.5056 | 220.1208 | 1210.93 | 193.3608 | 178.1144 | 193.7872 | 174.3081 | 171.0558 | 2.8589 | 20.93775 | 48 | 23.82764 | 48.14
2023-05-06 07:30 | 7459200 | 2072 | 4.087069 | 17.80782 | 25.7507 | 1.818134 | 21.28256 | 269.2925 | 18009.93 | 31.79484 | 164.4485 | 7753.1 | 78.69543 | 2254.825 | 229.4593 | 229.4593 | 228.5304 | 228.5306 | 1.778524 | 0.4125267 | 0.4121326 | 177.924 | 0.407383 | 0.4099209 | 289.1086 | 219.5343 | 1211.559 | 200.5008 | 189.4666 | 187.1123 | 174.19 | 172.6749 | 2.780164 | 21.01094 | 48 | 23.97067 | 48.1985
2023-05-06 08:30 | 7462800 | 2073 | 4.078075 | 18.04167 | 25.79222 | 1.811944 | 21.27689 | 269.9361 | 18009.54 | 31.86757 | 166.9306 | 7769.297 | 78.86011 | 2254.156 | 229.48 | 229.48 | 228.5386 | 228.5381 | 1.782533 | 0.4102225 | 0.4098317 | 175.9386 | 0.4054175 | 0.4079628 | 290.9056 | 218.7239 | 1210.769 | 201.0242 | 178.8019 | 185.1569 | 169.1469 | 170.1258 | 2.731014 | 21.0796 | 48 | 24.21222 | 47.888
2023-05-06 09:30 | 7466400 | 2074 | 4.093792 | 17.73216 | 25.82582 | 1.759749 | 21.58827 | 269.1922 | 18032.65 | 31.77735 | 162.8886 | 7752.281 | 78.68721 | 2254.036 | 230.3262 | 230.3262 | 229.3972 | 229.3972 | 1.867777 | 0.4145465 | 0.4141426 | 178.5231 | 0.4088487 | 0.4114111 | 287.7521 | 219.1708 | 1211.387 | 191.1997 | 168.9203 | 165.3025 | 164.2418 | 164.0435 | 2.799847 | 21.16009 | 48 | 23.87632 | 48.54295
2023-05-06 10:30 | 7470000 | 2075 | 3.918337 | 17.34637 | 25.72383 | 1.697972 | 21.73781 | 267.2917 | 17110.69 | 31.55134 | 156.8083 | 7682.017 | 77.97356 | 2230.436 | 230.5461 | 230.5461 | 229.5994 | 229.6006 | 1.878822 | 0.4176606 | 0.4172553 | 181.4139 | 0.4119603 | 0.4145431 | 283.2111 | 220.2981 | 1207.019 | 193.1428 | 168.1128 | 180.6608 | 168.3033 | 167.4747 | 2.907581 | 21.8025 | 48 | 24.50842 | 48.06275
2023-05-06 11:30 | 7473600 | 2076 | 4.135951 | 17.53579 | 24.10919 | 1.619722 | 20.43464 | 266.0611 | 18028.01 | 31.41096 | 156.0222 | 7692.881 | 78.08408 | 2232.333 | 229.4889 | 229.4889 | 228.5419 | 228.5419 | 1.763889 | 0.4131947 | 0.4128147 | 178.4994 | 0.4079883 | 0.4105814 | 283.1222 | 221.0853 | 1200.543 | 194.4606 | 175.8325 | 183.4889 | 170.3444 | 168.3703 | 2.829425 | 22.179 | 48.40833 | 24.15078 | 48.09875
2023-05-06 12:30 | 7477200 | 2077 | 4.158999 | 17.89999 | 24.66955 | 1.878412 | 20.81396 | 264.1365 | 17995.79 | 31.1771 | 155.2006 | 7638.532 | 77.53231 | 2232.415 | 229.461 | 229.461 | 228.5223 | 228.5223 | 1.736646 | 0.4090362 | 0.4086426 | 173.495 | 0.4029557 | 0.4056081 | 283.4652 | 223.3195 | 1201.587 | 210.3365 | 182.9223 | 196.3627 | 181.2571 | 175.3482 | 2.761393 | 21.83045 | 48.5 | 24.40109 | 48.50947
2023-05-06 13:30 | 7480800 | 2078 | 4.156942 | 18.30179 | 24.88203 | 1.969 | 20.85044 | 263.9583 | 17974.04 | 31.15915 | 157.6889 | 7631.017 | 77.45597 | 2235.686 | 229.5011 | 229.5011 | 228.5444 | 228.5442 | 1.643753 | 0.4055042 | 0.4050989 | 169.5756 | 0.3990761 | 0.4017425 | 285.8917 | 223.83 | 1204.545 | 206.5786 | 171.7119 | 191.3553 | 178.8253 | 173.0044 | 2.687686 | 21.61491 | 48.5 | 24.77328 | 48.5785
2023-05-06 14:30 | 7484400 | 2079 | 4.186429 | 18.48576 | 25.25504 | 1.828468 | 20.97075 | 262.3231 | 17994.67 | 30.96612 | 156.5877 | 7587.304 | 77.01276 | 2235.93 | 229.5187 | 229.5187 | 228.537 | 228.5373 | 1.581474 | 0.4022465 | 0.4018513 | 166.7457 | 0.3962649 | 0.3992315 | 285.844 | 224.2838 | 1203.946 | 206.944 | 181.1571 | 193.9273 | 180.3733 | 173.9396 | 2.657201 | 21.33518 | 48.5 | 24.30682 | 48.56045
2023-05-06 15:30 | 7488000 | 2080 | 4.172969 | 18.35784 | 25.15813 | 1.905125 | 21.05499 | 262.7354 | 17958.39 | 31.01298 | 157.2507 | 7592.507 | 77.06549 | 2237.295 | 229.5329 | 229.5329 | 228.5368 | 228.5368 | 1.48161 | 0.4024357 | 0.4020889 | 168.2262 | 0.3977585 | 0.4007061 | 286.1616 | 224.6911 | 1204.047 | 203.3554 | 174.863 | 203.8267 | 183.1376 | 175.2482 | 2.684476 | 21.08321 | 48.5 | 24.46643 | 48.55025
2023-05-06 16:30 | 7491600 | 2081 | 4.155586 | 17.76259 | 25.31292 | 1.919083 | 21.05125 | 264.7056 | 18012.09 | 31.24941 | 156.1 | 7640.575 | 77.55319 | 2244.667 | 229.5072 | 229.5072 | 228.5222 | 228.5217 | 1.369778 | 0.4114075 | 0.4110372 | 175.2272 | 0.4047344 | 0.4074581 | 284.1111 | 226.0194 | 1208.167 | 207.4711 | 175.7567 | 197.8631 | 182.1253 | 175.2006 | 2.796325 | 20.83076 | 48.5 | 24.45647 | 48.54025
2023-05-06 17:30 | 7495200 | 2082 | 4.122234 | 17.88527 | 25.24866 | 1.804652 | 21.43123 | 266.9833 | 18013.72 | 31.51491 | 161.0362 | 7699.398 | 78.15028 | 2246.955 | 229.4997 | 229.4997 | 228.5393 | 228.5393 | 1.40566 | 0.4107435 | 0.4103362 | 175.4916 | 0.4049908 | 0.4076423 | 287.3175 | 225.968 | 1210.367 | 194.3883 | 162.4705 | 177.5487 | 165.0816 | 165.1947 | 2.764813 | 21.04079 | 48.5 | 24.11276 | 48.56925
2023-05-06 18:30 | 7498800 | 2083 | 4.09828 | 17.54733 | 25.46217 | 1.758667 | 21.59397 | 268.9667 | 18029.61 | 31.75323 | 160.9083 | 7736.169 | 78.52369 | 2253.031 | 229.4078 | 229.4078 | 228.5011 | 228.5017 | 1.585017 | 0.4158494 | 0.4154528 | 180.49 | 0.4098981 | 0.4125175 | 286.2444 | 224.3292 | 1208.256 | 199.0344 | 178.5181 | 185.0122 | 170.2756 | 169.8833 | 2.841853 | 20.03761 | 48.5 | 24.46556 | 48.42375
2023-05-06 19:30 | 7502400 | 2084 | 4.054958 | 17.82291 | 25.98372 | 1.571694 | 21.50233 | 272.1583 | 18019.14 | 32.12521 | 166.8194 | 7786.503 | 79.03411 | 2266.911 | 229.4097 | 229.4097 | 228.5508 | 228.5508 | 1.545044 | 0.4150711 | 0.4146989 | 179.7172 | 0.4091275 | 0.4116758 | 289.9889 | 222.9125 | 1208.286 | 183.0219 | 164.9125 | 176.0578 | 162.2872 | 161.9581 | 2.7942 | 18.09588 | 48.5 | 24.06881 | 48.1665
2023-05-06 20:30 | 7506000 | 2085 | 4.097751 | 17.33306 | 26.12337 | 1.458719 | 21.47028 | 268.3064 | 17951.91 | 31.6744 | 157.3343 | 7671.546 | 77.8673 | 2268.457 | 229.3755 | 229.3755 | 228.5206 | 228.5203 | 1.535426 | 0.417876 | 0.417537 | 182.3577 | 0.4117326 | 0.4142454 | 283.8078 | 221.1028 | 1205.198 | 193.1281 | 164.1078 | 174.7006 | 166.71 | 162.2635 | 2.920061 | 16.76886 | 48.5 | 24.10758 | 48.56947
2023-05-06 21:30 | 7509600 | 2086 | 4.126438 | 17.82341 | 25.81567 | 1.470222 | 21.53258 | 266.9083 | 17985.97 | 31.50892 | 159.625 | 7630.597 | 77.45203 | 2275.236 | 229.3742 | 229.3742 | 228.5425 | 228.5425 | 1.360717 | 0.4115925 | 0.4112736 | 176.2894 | 0.4056636 | 0.4081564 | 286.6944 | 216.4467 | 1209.981 | 192.0369 | 167.7408 | 178.3256 | 162.2333 | 161.6092 | 2.821472 | 16.22367 | 48.5 | 24.76675 | 48.45325
2023-05-06 22:30 | 7513200 | 2087 | 4.122291 | 18.360625 | 26.18228 | 1.32375 | 21.21372 | 267.7889 | 18023.08 | 31.60902 | 163.8444 | 7651.017 | 77.65936 | 2278.369 | 229.3503 | 229.3503 | 228.5278 | 228.5281 | 1.330297 | 0.4078644 | 0.4075619 | 171.7231 | 0.4010739 | 0.4035558 | 289.9583 | 215.2469 | 1211.365 | 197.98 | 173.89 | 175.5683 | 170.2389 | 166.1281 | 2.716486 | 16.09639 | 48.5 | 24.82053 | 48.3525
2023-05-06 23:30 | 7516800 | 2088 | 4.105731 | 18.53106 | 25.81666 | 1.238412 | 20.56109 | 268.3426 | 17985.25 | 31.6771 | 165.8579 | 7663.967 | 77.79075 | 2277.128 | 229.322 | 229.322 | 228.5153 | 228.5153 | 1.393844 | 0.4059602 | 0.4056666 | 170.5827 | 0.3999039 | 0.4023836 | 291.4262 | 213.8245 | 1210.083 | 186.3248 | 172.2187 | 174.6443 | 164.7362 | 160.6716 | 2.6859 | 16.10403 | 48.5 | 24.22955 | 48.50599
2023-05-07 00:30 | 7520400 | 2089 | 4.12302475 | 18.05829 | 26.33567 | 1.226889 | 20.78144 | 268.0111 | 18041.33 | 31.63562 | 162.0389 | 7653.847 | 77.68808 | 2278.683 | 229.3142 | 229.3142 | 228.505 | 228.505 | 1.537289 | 0.4098078 | 0.4095228 | 174.6708 | 0.4039844 | 0.4064722 | 288.3056 | 214.3147 | 1207.2625 | 208.0156 | 183.8653 | 197.6686 | 180.0608 | 174.6572 | 2.773164 | 16.06616 | 48.1875 | 24.31461 | 48.5295
2023-05-07 01:30 | 7524000 | 2090 | 4.120905 | 17.70047 | 25.95972 | 1.382033 | 21.08858 | 267.7744 | 18018.35 | 31.60906 | 160.6936 | 7652.983 | 77.67947 | 2278.933 | 229.327 | 229.327 | 228.5259 | 228.5262 | 1.605089 | 0.4133833 | 0.4130914 | 178.0953 | 0.4074226 | 0.4099245 | 287.1476 | 214.3813 | 1212.972 | 179.9148 | 157.5788 | 168.7613 | 155.0593 | 155.7955 | 2.843159 | 16.28078 | 48.45961 | 24.01017 | 47.82805
2023-05-07 02:30 | 7527600 | 2091 | 4.107362 | 17.68028 | 25.80536 | 1.389306 | 21.38867 | 268.7556 | 18035.14 | 31.72857 | 162.2611 | 7696.836 | 78.12439 | 2272.394 | 229.3225 | 229.3225 | 228.5367 | 228.5367 | 1.628439 | 0.4143 | 0.41397 | 178.9233 | 0.4082456 | 0.4107475 | 287.8444 | 211.8433 | 1213.715 | 178.4136 | 148.5642 | 165.3558 | 157.5886 | 152.2503 | 2.831722 | 17.57212 | 48.5 | 24.49556 | 48.54125
2023-05-07 03:30 | 7531200 | 2092 | 4.059225 | 17.8801 | 25.77109 | 1.398691 | 21.70086 | 271.507 | 17999.44 | 32.04953 | 167.4847 | 7774.159 | 78.90925 | 2269.139 | 229.339 | 229.339 | 228.5295 | 228.5295 | 1.772309 | 0.4141933 | 0.4139563 | 178.7354 | 0.4080749 | 0.4105836 | 290.883 | 204.0994 | 1214.005 | 182.4173 | 152.0526 | 169.4287 | 157.5203 | 152.6747 | 2.78122 | 18.38982 | 48.5 | 23.861 | 48.80443
2023-05-07 04:30 | 7534800 | 2093 | 4.045508 | 17.98048 | 25.48727 | 1.386574 | 22.00401 | 271.9805 | 17967.4 | 32.1055 | 167.6128 | 7782.66 | 78.99593 | 2269.925 | 229.3604 | 229.3604 | 228.5357 | 228.5357 | 1.752109 | 0.4145409 | 0.4142911 | 178.0028 | 0.4073632 | 0.4099 | 290.7382 | 208.0741 | 1211.848 | 181.8501 | 160.6479 | 172.3095 | 161.6772 | 155.9582 | 2.761618 | 18.44883 | 48.18524 | 23.9412 | 48.57602
2023-05-07 05:30 | 7538400 | 2094 | 4.042368 | 17.87806 | 25.35408 | 1.401194 | 21.99025 | 272.3889 | 17980.8 | 32.15519 | 168.3889 | 7793.989 | 79.11036 | 2271.842 | 229.3383 | 229.3383 | 228.5158 | 228.5156 | 1.640381 | 0.4150833 | 0.4148547 | 179.3878 | 0.4087256 | 0.4112758 | 291.1417 | 204.6139 | 1213.166 | 199.8869 | 178.1942 | 193.5672 | 175.5314 | 167.9314 | 2.78225 | 18.53992 | 48.09444 | 24.74425 | 48.28725
2023-05-07 06:30 | 7542000 | 2095 | 4.065985 | 17.5418 | 25.73719 | 1.536222 | 21.43386 | 271.775 | 18046.84 | 32.079825 | 163.5694 | 7774.692 | 78.91436 | 2270.833 | 229.37 | 229.37 | 228.5439 | 228.5439 | 1.626525 | 0.4186842 | 0.4184908 | 182.3317 | 0.4117014 | 0.4142694 | 287.3556 | 208.2475 | 1207.59 | 194.4744 | 173.4319 | 186.2278 | 172.6178 | 165.2947 | 2.853044 | 18.1861 | 48 | 24.04331 | 48.21175
2023-05-07 07:30 | 7545600 | 2096 | 4.04888 | 17.5641 | 25.99462 | 1.508747 | 21.51496 | 272.2813 | 18000.74 | 32.14005 | 164.9025 | 7789.958 | 79.06953 | 2267.329 | 229.3292 | 229.3292 | 228.5117 | 228.5117 | 1.707518 | 0.4183072 | 0.4181025 | 182.3618 | 0.4116914 | 0.4142691 | 288.2061 | 209.7014 | 1208.295 | 191.4649 | 171.0526 | 173.7836 | 162.9903 | 161.1813 | 2.843315 | 18.28621 | 48.31755 | 24.41841 | 48.04426
2023-05-07 08:30 | 7549200 | 2097 | 4.070801 | 17.60797 | 25.7805 | 1.400361 | 21.61275 | 270.9417 | 18017.74 | 31.98423 | 163.4056 | 7763.369 | 78.79947 | 2266.242 | 229.3797 | 229.3797 | 228.5622 | 228.5619 | 1.690642 | 0.4183192 | 0.4181069 | 181.3039 | 0.4106833 | 0.4132697 | 287.5417 | 210.4272 | 1211.815 | 174.6769 | 155.4778 | 167.8167 | 155.8864 | 154.5097 | 2.840369 | 18.54878 | 48.5 | 24.31625 | 48.40075
2023-05-07 09:30 | 7552800 | 2098 | 4.102675 | 17.33908 | 25.63479 | 1.40415 | 21.68214 | 268.0947 | 17976.74 | 31.64928 | 159.3398 | 7690.671 | 78.06167 | 2263.944 | 229.3616 | 229.3616 | 228.5379 | 228.5376 | 1.691593 | 0.4164432 | 0.4162273 | 181.9663 | 0.4113279 | 0.4139175 | 285.5265 | 210.5334 | 1211.776 | 190.4036 | 167.2769 | 175.3474 | 158.2716 | 160.7579 | 2.898262 | 18.46539 | 48.5 | 24.21975 | 48.52733
2023-05-07 10:30 | 7556400 | 2099 | 4.124525 | 17.64863 | 25.46975 | 1.395889 | 21.46275 | 268.3778 | 18089.97 | 31.68178 | 160.8306 | 7691.7 | 78.07208 | 2269.758 | 229.3411 | 229.3411 | 228.5211 | 228.5206 | 1.780136 | 0.4145753 | 0.4143531 | 179.0042 | 0.4083464 | 0.4109225 | 286.7889 | 210.7419 | 1211.344 | 190.0472 | 166.4867 | 176.4083 | 161.1256 | 158.8422 | 2.837533 | 17.77234 | 48.5 | 24.34789 | 48.6275
2023-05-07 11:30 | 7560000 | 2100 | 4.098623 | 17.6792 | 25.57961 | 1.407019 | 21.36983 | 268.1978 | 17949.08 | 31.66098 | 160.8747 | 7668.114 | 77.83251 | 2273.811 | 229.344 | 229.344 | 228.529 | 228.529 | 1.849797 | 0.4138474 | 0.4136214 | 178.6404 | 0.4079847 | 0.410556 | 287.0279 | 211.1563 | 1211.449 | 187.7226 | 171.5549 | 168.637 | 166.2053 | 159.0958 | 2.845306 | 16.72972 | 48.5 | 24.57304 | 48.39602
2023-05-07 12:30 | 7563600 | 2101 | 4.090218 | 17.72349 | 23.97606 | 1.397139 | 19.77147 | 268.9222 | 17956.46 | 31.74449 | 160.1694 | 7680.503 | 77.95864 | 2276.858 | 229.3514 | 229.3514 | 228.5392 | 228.5389 | 1.689642 | 0.4159581 | 0.4157317 | 178.7433 | 0.408095 | 0.4106581 | 286.0111 | 212.4464 | 1208.286 | 186.7642 | 168.4764 | 182.4081 | 170.9703 | 161.0322 | 2.840253 | 16.66912 | 48.02778 | 24.52417 | 48.47775
2023-05-07 13:30 | 7567200 | 2102 | 4.090515 | 17.97202 | 25.26345 | 1.537187 | 20.93549 | 269.5738 | 18001.37 | 31.82165 | 162.1114 | 7697.145 | 78.12749 | 2273.919 | 229.3518 | 229.3518 | 228.5198 | 228.5198 | 1.491462 | 0.4126117 | 0.4123958 | 176.5585 | 0.4059103 | 0.4084532 | 287.4345 | 212.6939 | 1202.646 | 182.0819 | 169.6159 | 172.2465 | 165.8627 | 159.5164 | 2.785131 | 16.61334 | 48 | 24.7334 | 48.10953
2023-05-07 14:30 | 7570800 | 2103 | 4.11992 | 17.69034 | 25.37869 | 1.494944 | 21.11572 | 267.6583 | 18016.53 | 31.59713 | 157.7556 | 7662.153 | 77.77192 | 2267.489 | 229.3775 | 229.3775 | 228.5272 | 228.5281 | 1.518228 | 0.4142561 | 0.4140233 | 177.9619 | 0.4073394 | 0.4098883 | 284.4444 | 213.5856 | 1202.231 | 170.9856 | 157.5481 | 172.6836 | 155.3592 | 154.1303 | 2.835317 | 17.43001 | 48 | 24.20172 | 48.0805
2023-05-07 15:30 | 7574400 | 2104 | 4.108445 | 17.44796 | 25.29788 | 1.548747 | 21.26953 | 267.9582 | 17972.63 | 31.62994 | 157.9276 | 7652.657 | 77.67552 | 2274.978 | 229.3905 | 229.3905 | 228.5175 | 228.5178 | 1.446111 | 0.4152914 | 0.4150212 | 180.8454 | 0.4102359 | 0.4127986 | 284.571 | 214.8462 | 1204.081 | 196.1772 | 171.5142 | 192.8045 | 169.4206 | 167.3309 | 2.901696 | 16.36471 | 48 | 24.40162 | 48.08
2023-05-07 16:30 | 7578000 | 2105 | 4.01942 | 16.98775 | 25.61411 | 1.595194 | 21.2075 | 268.9361 | 17622.83 | 31.74634 | 154.0472 | 7646.586 | 77.61472 | 2276.167 | 229.3764 | 229.3764 | 228.5417 | 228.5419 | 1.4945 | 0.4216178 | 0.4213472 | 186.3856 | 0.4157614 | 0.4183394 | 280.6222 | 216.7086 | 1196.234 | 208.3803 | 179.7878 | 189.1289 | 179.8122 | 170.8014 | 3.0194 | 15.5643 | 47.21944 | 23.43814 | 47.7485
2023-05-07 17:30 | 7581600 | 2106 | 4.097591 | 17.08895 | 25.55031 | 1.58156 | 21.23125 | 269.6741 | 18024.81 | 31.83379 | 156.1699 | 7667.825 | 77.82964 | 2289.897 | 229.3136 | 229.3136 | 228.5058 | 228.5061 | 1.607663 | 0.4209153 | 0.4206487 | 185.7446 | 0.4150591 | 0.4176326 | 282.2396 | 216.2638 | 1198.609 | 183.2329 | 165.4568 | 173.5741 | 158.2894 | 157.7652 | 2.990167 | 14.82348 | 47.17549 | 23.62487 | 47.33053
2023-05-07 18:30 | 7585200 | 2107 | 4.067974 | 17.32399 | 25.72622 | 1.575111 | 21.42719 | 271.7861 | 18022.75 | 32.08591 | 162.2222 | 7717.822 | 78.33769 | 2294.975 | 229.3606 | 229.3606 | 228.5408 | 228.5403 | 1.693214 | 0.420025 | 0.4197789 | 184.7969 | 0.4141581 | 0.4167158 | 286.5972 | 214.5436 | 1207.135 | 181.9306 | 165.4094 | 168.0192 | 159.0889 | 155.5231 | 2.939264 | 14.15109 | 47.94722 | 24.323 | 47.54425
2023-05-07 19:30 | 7588800 | 2108 | 4.043749 | 17.63605 | 26.00903 | 1.443833 | 21.44578 | 273.4306 | 18010.72 | 32.27834 | 166.4583 | 7748.269 | 78.64622 | 2299.681 | 229.3183 | 229.3183 | 228.5244 | 228.5247 | 1.760706 | 0.4178594 | 0.4176239 | 182.5533 | 0.4118722 | 0.4144197 | 289.5806 | 212.7128 | 1207.3675 | 194.2014 | 165.0639 | 182.8222 | 166.3406 | 160.8756 | 2.873328 | 13.47164 | 48 | 24.27803 | 48.30075
2023-05-07 20:30 | 7592400 | 2109 | 4.035829 | 17.65309 | 26.3612 | 1.370752 | 21.27348 | 274.3649 | 18029.49 | 32.38629 | 167.688 | 7767.655 | 78.84318 | 2301.429 | 229.2802 | 229.2802 | 228.4961 | 228.4972 | 1.829897 | 0.4188866 | 0.4186309 | 182.9287 | 0.4122089 | 0.414734 | 290.2006 | 211.4379 | 1208.706 | 200.4593 | 177.693 | 197.5209 | 170.3279 | 166.6911 | 2.867783 | 12.99806 | 48.32591 | 24.35153 | 48.81721
2023-05-07 21:30 | 7596000 | 2110 | 4.091236 | 17.48007 | 26.24394 | 1.261167 | 21.15364 | 273.8861 | 18260.59 | 32.33402 | 164.3056 | 7763.919 | 78.80514 | 2296.578 | 229.32 | 229.32 | 228.54 | 228.5397 | 1.95025 | 0.4198308 | 0.4196214 | 184.5778 | 0.4138975 | 0.4164211 | 287.5028 | 210.6875 | 1199.926 | 199.0503 | 160.7344 | 187.8564 | 167.3628 | 163.1386 | 2.90475 | 12.83582 | 48.5 | 25.19697 | 48.52775
2023-05-07 22:30 | 7599600 | 2111 | 4.017924 | 17.84882 | 26.07508 | 1.129167 | 21.20556 | 274.9667 | 17983.26 | 32.463 | 169.6611 | 7777.597 | 78.94383 | 2300.647 | 229.3053 | 229.3053 | 228.4842 | 228.4839 | 1.830642 | 0.4171033 | 0.4168958 | 181.4369 | 0.4107425 | 0.4132511 | 291.5889 | 210.2172 | 1207.1175 | 172.6742 | 151.7281 | 160.2369 | 159.2678 | 150.6236 | 2.832978 | 12.58644 | 48.5 | 24.42681 | 48.52975
2023-05-07 23:30 | 7603200 | 2112 | 4.042259 | 18.00721 | 26.14813 | 1.086128 | 21.56967 | 273.2284 | 17981.07 | 32.25528 | 168.1866 | 7731.955 | 78.48056 | 2300.276 | 229.3323 | 229.3323 | 228.5156 | 228.5162 | 1.713883 | 0.414224 | 0.4139916 | 178.6922 | 0.4080248 | 0.4105231 | 291.2981 | 208.6435 | 1206.86 | 176.832 | 145.6788 | 160.6223 | 151.0025 | 149.1284 | 2.80661 | 12.39682 | 48.5 | 24.81209 | 48.10103
2023-05-08 00:30 | 7606800 | 2113 | 3.989195 | 16.60391 | 25.19081 | 0.9438611 | 20.52347 | 267.075 | 17335.43 | 31.52452 | 149.9444 | 7553.369 | 76.66861 | 2285.475 | 229.2858 | 229.2858 | 228.4769 | 228.4767 | 1.635317 | 0.4249197 | 0.4246708 | 189.2003 | 0.4184853 | 0.4210211 | 278.0056 | 209.4694 | 1201.955 | 183.405 | 165.9547 | 169.1494 | 157.4544 | 155.4961 | 3.144247 | 12.18941 | 48.20278 | 24.36781 | 48.4995
2023-05-08 01:30 | 7610400 | 2114 | 3.777929 | 16.46358 | 25.26014 | 1.122674 | 21.39081 | 261.1476 | 15998.31 | 30.82782 | 127.5153 | 7348.939 | 74.59301 | 2219.003 | 229.2891 | 229.2891 | 228.4953 | 228.4955 | 1.603532 | 0.4252947 | 0.4250682 | 186.8465 | 0.4161354 | 0.4186518 | 259.39 | 210.6749 | 1135.381 | 196.1791 | 168.0663 | 183.346 | 172.5379 | 162.922 | 3.240844 | 12.06499 | 46.75766 | 23.55432 | 47.07685
2023-05-08 02:30 | 7614000 | 2115 | 3.887718 | 17.23596 | 25.01319 | 1.088639 | 21.13378 | 264.5667 | 16705.25 | 31.23276 | 141.9694 | 7452.511 | 75.64444 | 2258.389 | 229.3247 | 229.3247 | 228.5086 | 228.5086 | 1.676881 | 0.4172103 | 0.4169997 | 180.7319 | 0.4100569 | 0.4125608 | 271.9944 | 208.4456 | 1162.244 | 216.0319 | 189.4022 | 205.8508 | 194.0589 | 177.7739 | 3.031375 | 11.87895 | 46.6 | 23.63997 | 46.81575
2023-05-08 03:30 | 7617600 | 2116 | 3.927148 | 17.14499 | 25.54279 | 1.068579 | 20.82543 | 265.337 | 16932.13 | 31.32123 | 148.7187 | 7481.911 | 75.94318 | 2282.841 | 229.2886 | 229.2886 | 228.4624 | 228.4621 | 1.687142 | 0.4175663 | 0.4173543 | 182.3373 | 0.4116259 | 0.4141532 | 278.0641 | 207.5543 | 1191.067 | 204.1699 | 184.3571 | 195.717 | 181.3532 | 171.3724 | 3.046014 | 11.86218 | 47 | 23.64618 | 47.02448
2023-05-08 04:30 | 7621200 | 2117 | 3.96607 | 17.17311 | 25.88436 | 1.060694 | 21.05206 | 265.7306 | 17135.66 | 31.36955 | 152.1972 | 7501.389 | 76.14025 | 2294.428 | 229.275 | 229.275 | 228.4767 | 228.4761 | 1.647122 | 0.4171386 | 0.4169361 | 182.1794 | 0.4114547 | 0.4139803 | 281.0111 | 207.2167 | 1203.446 | 186.2125 | 165.0367 | 180.6581 | 163.0439 | 158.8336 | 3.027575 | 11.91086 | 47.20278 | 24.18447 | 47.03975
2023-05-08 05:30 | 7624800 | 2118 | 3.991393 | 17.25265 | 25.86797 | 0.9142061 | 21.33226 | 265.4763 | 17232.23 | 31.33726 | 151.8747 | 7498.786 | 76.11412 | 2294.05 | 229.3022 | 229.3022 | 228.4864 | 228.4864 | 1.538616 | 0.4171783 | 0.4169972 | 181.1075 | 0.4104097 | 0.4129234 | 280.9109 | 207.2309 | 1204.323 | 180.685 | 167.5727 | 173.4058 | 166.9451 | 156.1777 | 3.007064 | 11.73057 | 47.55153 | 24.54343 | 47.49822
2023-05-08 06:30 | 7628400 | 2119 | 4.034941 | 16.69826 | 25.72368 | 0.8768524 | 21.52003 | 265.0641 | 17402.07 | 31.28817 | 148.0223 | 7489.76 | 76.02267 | 2299.883 | 229.2496 | 229.2496 | 228.4409 | 228.4398 | 1.539479 | 0.4222933 | 0.422105 | 186.9462 | 0.4161953 | 0.4187351 | 277.5292 | 207.9613 | 1203.353 | 189.954 | 158.8265 | 170.0652 | 170.4418 | 156.8401 | 3.13815 | 11.6426 | 47.18245 | 23.45719 | 47.5685
2023-05-08 07:30 | 7632000 | 2120 | 4.013071 | 17.0608 | 26.50292 | 0.8931111 | 21.26794 | 267.9944 | 17496.15 | 31.63718 | 154.2778 | 7569.481 | 76.83158 | 2300.125 | 229.3069 | 229.3069 | 228.4767 | 228.4764 | 1.607344 | 0.4206831 | 0.4204761 | 184.9492 | 0.4142564 | 0.4167894 | 281.7639 | 208.0286 | 1204.7375 | 192.1006 | 166.4436 | 180.4997 | 170.1161 | 160.8972 | 3.040575 | 11.6615 | 47.63056 | 23.6095 | 47.063
2023-05-08 08:30 | 7635600 | 2121 | 4.068521 | 17.33598 | 25.73226 | 1.025933 | 21.35738 | 269.0279 | 17821.13 | 31.76056 | 158.0696 | 7605.61 | 77.19847 | 2308.398 | 229.2788 | 229.2788 | 228.4727 | 228.4733 | 1.670331 | 0.4180838 | 0.4178398 | 182.7805 | 0.4120596 | 0.414583 | 284.6602 | 207.9201 | 1206.57 | 185.8699 | 156.2295 | 173.2357 | 163.4312 | 151.6521 | 2.970493 | 11.73104 | 47.5 | 23.93017 | 47.49847
2023-05-08 09:30 | 7639200 | 2122 | 4.086487 | 17.53416 | 25.86997 | 1.050806 | 21.34469 | 270.7611 | 18019.54 | 31.96522 | 161.5444 | 7659.781 | 77.74797 | 2311.208 | 229.2667 | 229.2667 | 228.4483 | 228.4486 | 1.743733 | 0.4185117 | 0.418275 | 181.8506 | 0.4111167 | 0.4136508 | 286.775 | 207.7228 | 1209.503 | 187.3703 | 160.4892 | 177.9428 | 169.0917 | 158.0269 | 2.9163 | 11.89587 | 47.80139 | 24.17475 | 47.67575
2023-05-08 10:30 | 7642800 | 2123 | 4.062238 | 18.00799 | 25.5573 | 1.096657 | 21.36301 | 272.1309 | 18007.61 | 32.12494 | 166.8607 | 7712.192 | 78.28056 | 2301.827 | 229.2376 | 229.2376 | 228.4359 | 228.4362 | 1.778903 | 0.4143159 | 0.4141011 | 178.0958 | 0.4073334 | 0.4098543 | 290.6657 | 205.7624 | 1209.935 | 172.8412 | 152.1797 | 167.5811 | 162.4025 | 150.2042 | 2.805568 | 13.07939 | 48.14624 | 24.55028 | 48.05153
2023-05-08 11:30 | 7646400 | 2124 | 4.095553 | 17.60494 | 25.96677 | 1.150251 | 21.66992 | 269.663 | 18005.18 | 31.83454 | 161.1309 | 7666.418 | 77.81543 | 2289.401 | 229.2808 | 229.2808 | 228.4733 | 228.4735 | 1.778549 | 0.4162351 | 0.4160223 | 180.3802 | 0.409661 | 0.4122086 | 286.8162 | 204.7145 | 1209.019 | 176.5318 | 154.0474 | 174.0295 | 162.4454 | 152.276 | 2.881574 | 13.69992 | 48.76323 | 24.45092 | 48.54886
2023-05-08 12:30 | 7650000 | 2125 | 4.12517825 | 17.46844 | 25.66 | 1.100778 | 21.59678 | 267.5472 | 17998.65 | 31.58607 | 157.8389 | 7604.767 | 77.18994 | 2296.203 | 229.2839 | 229.2839 | 228.4731 | 228.4731 | 1.8554 | 0.4156453 | 0.4154364 | 180.4119 | 0.4096956 | 0.4122425 | 285.0417 | 205.7803 | 1209.82 | 192.4619 | 167.9525 | 187.6533 | 181.0367 | 163.5008 | 2.921906 | 13.39513 | 48.16389 | 24.09117 | 48.6575
2023-05-08 13:30 | 7653600 | 2126 | 4.072689 | 17.01363 | 24.32802 | 1.198273 | 20.24875 | 265.351 | 17615.68 | 31.32562 | 150.2563 | 7539.362 | 76.52618 | 2285.192 | 229.2565 | 229.2565 | 228.4446 | 228.4443 | 1.831064 | 0.4215919 | 0.4213621 | 183.7384 | 0.4129953 | 0.4155627 | 279.2117 | 206.7273 | 1208.182 | 160.1805 | 136.2571 | 157.5423 | 141.6791 | 140.2844 | 3.035621 | 13.36435 | 48.36769 | 24.45669 | 48.20178
2023-05-08 14:30 | 7657200 | 2127 | 3.753745 | 16.85757 | 25.15983 | 1.239694 | 21.51347 | 262.0611 | 15961.08 | 30.93268 | 143.5 | 7394.236 | 75.05292 | 2250.294 | 228.4925 | 228.4925 | 227.6406 | 227.6403 | 1.80515 | 0.4176186 | 0.4174425 | 183.2014 | 0.4116942 | 0.4142644 | 274.5111 | 208.3583 | 1190.553 | 181.2453 | 164.9589 | 168.9892 | 168.6236 | 155.8386 | 3.121594 | 13.45932 | 47.41111 | 24.21931 | 48.21925
2023-05-08 15:30 | 7660800 | 2128 | 4.134378 | 17.90981 | 24.91401 | 1.233203 | 21.27538 | 267.0501 | 18010.96 | 31.52814 | 158.7744 | 7588.432 | 77.02384 | 2300.76 | 229.2476 | 229.2476 | 228.4014 | 228.4017 | 1.684869 | 0.4113953 | 0.4112526 | 175.4669 | 0.4047145 | 0.4072735 | 286.0919 | 206.0972 | 1206.149 | 201.2103 | 169.9591 | 186.429 | 171.0905 | 163.6465 | 2.829905 | 13.68855 | 47.20474 | 23.76928 | 47.07933
2023-05-08 16:30 | 7664400 | 2129 | 4.11057 | 17.79541 | 25.66133 | 1.260972 | 21.55111 | 268.1694 | 17978.15 | 31.65621 | 159.7806 | 7626.547 | 77.41097 | 2290.506 | 229.2728 | 229.2728 | 228.4536 | 228.4536 | 1.611419 | 0.4126203 | 0.4124756 | 177.3919 | 0.4066647 | 0.4092503 | 286.3667 | 203.9892 | 1205.015 | 186.815 | 167.5861 | 178.9356 | 167.2556 | 159.5014 | 2.845378 | 14.14066 | 47.89167 | 24.30969 | 47.596
2023-05-08 17:30 | 7668000 | 2130 | 4.128456 | 17.41029 | 25.58613 | 1.223426 | 21.42577 | 267.3175 | 18008.18 | 31.5572 | 156.2535 | 7616.95 | 77.31343 | 2285.111 | 229.2897 | 229.2897 | 228.4593 | 228.4593 | 1.601719 | 0.4167042 | 0.4165677 | 180.9209 | 0.4102111 | 0.4127953 | 283.546 | 205.2543 | 1206.665 | 183.5457 | 164.9596 | 173.9117 | 160.0518 | 154.707 | 2.925563 | 14.60714 | 48.27437 | 24.34479 | 48.01947
2023-05-08 18:30 | 7671600 | 2131 | 4.138767 | 17.24392 | 25.26567 | 1.264694 | 21.80675 | 266.6056 | 18013.41 | 31.47411 | 154.5111 | 7605.15 | 77.19367 | 2284.117 | 229.2861 | 229.2861 | 228.4728 | 228.4725 | 1.613897 | 0.4176956 | 0.4175653 | 182.1656 | 0.4114514 | 0.4140322 | 282.3056 | 206.4717 | 1206.903 | 178.0083 | 154.0203 | 160.4844 | 150.6867 | 150.1522 | 2.958383 | 15.15626 | 48.02222 | 24.35469 | 48.4785
2023-05-08 19:30 | 7675200 | 2132 | 4.125644 | 17.36388 | 25.12253 | 1.246156 | 21.97905 | 266.8691 | 17968.73 | 31.49977 | 155.4986 | 7613.343 | 77.27713 | 2279.351 | 229.3226 | 229.3226 | 228.4599 | 228.4599 | 1.551599 | 0.4165404 | 0.4164217 | 180.8657 | 0.410188 | 0.4127774 | 283.0947 | 206.3376 | 1206.71 | 175.9281 | 161.0175 | 166.661 | 157.256 | 152.0766 | 2.926226 | 15.22565 | 48.3844 | 24.25011 | 48.21702
2023-05-08 20:30 | 7678800 | 2133 | 4.13522075 | 17.31271 | 25.84508 | 1.261833 | 21.83239 | 267.0861 | 18026.78 | 31.53013 | 155.8167 | 7623.05 | 77.37522 | 2276.325 | 229.3347 | 229.3347 | 228.4658 | 228.4656 | 1.521114 | 0.41685 | 0.4167189 | 181.5519 | 0.4108869 | 0.4134958 | 283.2722 | 206.3189 | 1206.916 | 197.0403 | 169.3725 | 191.8436 | 174.1128 | 165.1289 | 2.934367 | 14.91847 | 49 | 24.58144 | 48.7755
2023-05-08 21:30 | 7682400 | 2134 | 4.122528 | 17.73667 | 26.40139 | 1.415167 | 21.20178 | 267.2361 | 17975.42 | 31.54656 | 158.3528 | 7621.094 | 77.35572 | 2277.45 | 229.2725 | 229.2725 | 228.4558 | 228.4558 | 1.534464 | 0.4131153 | 0.4129819 | 177.3728 | 0.4066456 | 0.4092497 | 285.5083 | 206.2175 | 1207.244 | 201.4283 | 181.4239 | 191.9197 | 179.8703 | 168.3186 | 2.848517 | 14.65786 | 49 | 25.03542 | 49.1215
2023-05-08 22:30 | 7686000 | 2135 | 4.125361 | 17.59328 | 26.20156 | 1.445682 | 21.06641 | 267.6128 | 18013.35 | 31.59044 | 158.0947 | 7631.081 | 77.45699 | 2278.24 | 229.2939 | 229.2939 | 228.4554 | 228.4557 | 1.54507 | 0.4144713 | 0.4143401 | 179.0852 | 0.4083788 | 0.410961 | 285.1337 | 205.4749 | 1206.838 | 189.1724 | 163.7482 | 184.4632 | 167.1691 | 160.6078 | 2.877682 | 14.62271 | 49 | 24.61721 | 49.0715
2023-05-08 23:30 | 7689600 | 2136 | 4.123663 | 17.59325 | 25.92564 | 1.394361 | 21.31056 | 267.3444 | 17985.6 | 31.55774 | 157.9111 | 7621.6 | 77.36067 | 2278.792 | 229.2906 | 229.2906 | 228.4458 | 228.4458 | 1.464364 | 0.4141333 | 0.4140006 | 178.9203 | 0.4082111 | 0.4107878 | 285.1139 | 206.0678 | 1207.407 | 177.4267 | 162.6172 | 174.8142 | 155.1419 | 154.0597 | 2.880606 | 14.49934 | 49 | 24.78078 | 49.00175
2023-05-09 00:30 | 7693200 | 2137 | 4.139639 | 17.69755 | 25.45437 | 1.426657 | 21.8873 | 266.6518 | 18010.65 | 31.47569 | 157.9833 | 7602.602 | 77.16822 | 2281.443 | 229.3156 | 229.3156 | 228.4735 | 228.4735 | 1.645457 | 0.4126256 | 0.4124964 | 177.3691 | 0.406685 | 0.4092574 | 285.546 | 205.7825 | 1209.232 | 180.3841 | 152.1958 | 166.7928 | 156.407 | 152.3348 | 2.860883 | 14.291 | 49 | 25.50409 | 49.02933
2023-05-09 01:30 | 7696800 | 2138 | 4.151662 | 17.59413 | 24.32422 | 1.080361 | 20.29669 | 266.1611 | 18034.47 | 31.42444 | 157.2083 | 7589.35 | 77.03317 | 2282.839 | 229.3281 | 229.3281 | 228.4558 | 228.4561 | 1.639333 | 0.4124494 | 0.4123183 | 177.9928 | 0.4073208 | 0.4098978 | 285.1472 | 205.7972 | 1209.07 | 201.7736 | 177.3614 | 191.7911 | 172.7797 | 167.3892 | 2.8823 | 14.0436 | 49 | 25.39811 | 49.09825
2023-05-09 02:30 | 7700400 | 2139 | 4.144529 | 17.45353 | 25.18203 | 1.302869 | 21.1273 | 265.7298 | 17967.34 | 31.36701 | 154.9638 | 7573.766 | 76.87501 | 2281.535 | 229.2942 | 229.2942 | 228.4568 | 228.4568 | 1.561942 | 0.4146095 | 0.4144713 | 179.2565 | 0.4085507 | 0.4111304 | 283.3538 | 206.373 | 1208.556 | 204.6708 | 176.5604 | 198.0847 | 178.5003 | 170.4056 | 2.918457 | 13.94655 | 49 | 24.72159 | 49.1585
2023-05-09 03:30 | 7704000 | 2140 | 4.144421 | 17.47995 | 25.67522 | 1.491139 | 21.24522 | 265.9167 | 17980.34 | 31.39191 | 155.2944 | 7578.103 | 76.91933 | 2282.172 | 229.3167 | 229.3167 | 228.4589 | 228.4589 | 1.488392 | 0.4145272 | 0.4143958 | 179.0967 | 0.4084131 | 0.4109939 | 283.5333 | 206.2669 | 1208.186 | 208.6336 | 193.2261 | 202.1269 | 181.9586 | 174.8203 | 2.91275 | 13.852525 | 49 | 25.07233 | 49.01375
2023-05-09 04:30 | 7707600 | 2141 | 4.147323 | 17.81831 | 25.67384 | 1.493788 | 21.16081 | 266.4401 | 18028.18 | 31.45355 | 158.0056 | 7590.922 | 77.04936 | 2284.019 | 229.2799 | 229.2799 | 228.4437 | 228.4432 | 1.485276 | 0.4115036 | 0.4113755 | 176.0095 | 0.4052891 | 0.4078532 | 285.7577 | 205.7841 | 1208.14 | 201.5721 | 172.5 | 187.9067 | 173.5045 | 167.0267 | 2.839903 | 13.73534 | 49 | 25.00267 | 49.34148
2023-05-09 05:30 | 7711200 | 2142 | 4.125866 | 18.14461 | 25.93694 | 1.454763 | 21.26053 | 267.1783 | 17978.91 | 31.53999 | 161.6574 | 7606.922 | 77.21203 | 2284.153 | 229.3 | 229.3 | 228.4953 | 228.495 | 1.472 | 0.4078635 | 0.4077379 | 173.2967 | 0.4025967 | 0.4051552 | 288.6323 | 204.8368 | 1208.441 | 203.0986 | 178.6379 | 190.112 | 175.9393 | 166.4075 | 2.773911 | 13.71762 | 49 | 24.50014 | 49.05752
2023-05-09 06:30 | 7714800 | 2143 | 4.129034 | 18.57163 | 26.13003 | 1.519083 | 21.14169 | 267.6667 | 18026.06 | 31.59711 | 164.5194 | 7620.606 | 77.35056 | 2284.586 | 229.0158 | 229.0158 | 228.445 | 228.4447 | 1.455492 | 0.4045614 | 0.4044419 | 169.9472 | 0.3989631 | 0.4015206 | 290.9472 | 203.7028 | 1207.756 | 200.4275 | 184.8278 | 193.1828 | 173.6619 | 168.6806 | 2.693239 | 13.73884 | 49 | 24.68369 | 49.05
2023-05-09 07:30 | 7718400 | 2144 | 4.135112 | 18.13681 | 26.21342 | 1.505194 | 21.01714 | 267.6833 | 18057.23 | 31.597675 | 162.2806 | 7625.839 | 77.40339 | 2282.975 | 228.9028 | 228.9028 | 228.4742 | 228.4742 | 1.460653 | 0.4080331 | 0.4078992 | 174.1286 | 0.4030311 | 0.4056061 | 288.8806 | 203.5692 | 1207.349 | 209.8306 | 173.54 | 194.5575 | 191.7958 | 173.905 | 2.771836 | 14.02666 | 49 | 25.00164 | 49.0695
2023-05-09 08:30 | 7722000 | 2145 | 4.11471 | 18.23255 | 26.01457 | 1.402451 | 21.23524 | 268.9053 | 18046.87 | 31.74229 | 164.3983 | 7658.582 | 77.73604 | 2284.404 | 228.9643 | 228.9643 | 228.4421 | 228.4418 | 1.624487 | 0.4090766 | 0.4089409 | 173.9348 | 0.4028994 | 0.4054841 | 290.1142 | 204.183 | 1209.764 | 187.0694 | 156.0613 | 177.263 | 170.5262 | 160.5212 | 2.749688 | 14.25226 | 49 | 24.66292 | 49.02125
2023-05-09 09:30 | 7725600 | 2146 | 4.133622 | 17.83407 | 25.69003 | 1.363389 | 21.44817 | 267.1278 | 18017.64 | 31.53524 | 157.8361 | 7612.683 | 77.27028 | 2285.053 | 229.3292 | 229.3292 | 228.4808 | 228.48 | 1.715742 | 0.4141719 | 0.4140342 | 176.3611 | 0.4056889 | 0.4083033 | 285.15 | 204.9981 | 1208.691 | 204.0008 | 178.3603 | 200.3983 | 178.1544 | 172.2886 | 2.834522 | 14.39493 | 48.58194 | 24.53936 | 48.669
2023-05-09 10:30 | 7729200 | 2147 | 4.111191 | 17.48991 | 25.85058 | 1.431472 | 21.37344 | 268.275 | 17996.075 | 31.66844 | 159.2194 | 7655.872 | 77.70839 | 2275.892 | 229.2489 | 229.2489 | 228.4406 | 228.4406 | 1.817511 | 0.4160286 | 0.4158828 | 180.3303 | 0.4095789 | 0.4122353 | 285.7222 | 205.3269 | 1211.267 | 201.6583 | 166.4633 | 192.2836 | 171.8939 | 167.4592 | 2.885006 | 15.03125 | 49.38194 | 25.23858 | 49.2645
2023-05-09 11:30 | 7732800 | 2148 | 4.074766 | 17.83289 | 25.95633 | 1.465194 | 21.29556 | 271.4222 | 18033.85 | 32.04134 | 165.8083 | 7734.717 | 78.50872 | 2276.411 | 229.3478 | 229.3478 | 228.4761 | 228.4761 | 1.862692 | 0.4150669 | 0.4148911 | 179.3111 | 0.4086589 | 0.4112597 | 289.8389 | 206.9942 | 1211.803 | 191.8356 | 172.8186 | 192.0317 | 171.2486 | 166.1586 | 2.81885 | 14.68739 | 49.89167 | 25.09981 | 49.553
2023-05-09 12:30 | 7736400 | 2149 | 4.088585 | 17.28037 | 25.67354 | 1.44351 | 21.39256 | 269.4457 | 17968.41 | 31.808 | 159.7493 | 7694.613 | 78.1017 | 2262.889 | 229.3047 | 229.3047 | 228.4387 | 228.4387 | 1.827398 | 0.4184922 | 0.4183045 | 183.3969 | 0.4127011 | 0.4153245 | 285.6295 | 208.7652 | 1210.851 | 188.6563 | 157.4281 | 170.1031 | 166.7084 | 159.5666 | 2.924816 | 14.81871 | 50.83705 | 25.9173 | 49.37476
2023-05-09 13:30 | 7740000 | 2150 | 4.122436 | 17.17336 | 24.3285 | 1.338111 | 20.8985 | 267.9806 | 18030.2 | 31.63663 | 156.2139 | 7666.744 | 77.819 | 2258.292 | 229.3869 | 229.3869 | 228.4997 | 228.4997 | 1.772064 | 0.4199572 | 0.4197778 | 183.8175 | 0.4132039 | 0.4158428 | 283.1056 | 209.3631 | 1209.709 | 184.5581 | 157.4247 | 173.5869 | 161.8869 | 159.0669 | 2.953794 | 15.11651 | 51 | 25.74081 | 51.03725
2023-05-09 14:30 | 7743600 | 2151 | 4.130003 | 17.22498 | 24.0907 | 1.797549 | 21.72961 | 268.3175 | 18086.45 | 31.67467 | 156.7855 | 7676.006 | 77.91306 | 2257.532 | 229.3042 | 229.3042 | 228.4382 | 228.4382 | 1.91683 | 0.4189214 | 0.4187571 | 183.3624 | 0.4126671 | 0.4152919 | 283.4958 | 209.2549 | 1207.162 | 170.1195 | 143.2011 | 155.4039 | 153.1181 | 147.4368 | 2.93683 | 15.07817 | 51 | 26.10429 | 51.16774
2023-05-09 15:30 | 7747200 | 2152 | 4.121012 | 17.13262 | 24.77983 | 1.451528 | 21.91169 | 267.0694 | 17961.79 | 31.5297 | 154.8944 | 7640.908 | 77.55647 | 2256.372 | 229.3078 | 229.3078 | 228.4761 | 228.4764 | 1.860969 | 0.4190558 | 0.4188978 | 183.5367 | 0.4128439 | 0.4154789 | 282.4667 | 209.1778 | 1208.936 | 183.5519 | 149.455 | 168.3622 | 152.3036 | 150.6889 | 2.963103 | 15.024 | 51 | 25.74172 | 51.10175
2023-05-09 16:30 | 7750800 | 2153 | 4.127126 | 17.00939 | 25.21011 | 1.378611 | 21.79853 | 267.075 | 17990.28 | 31.52805 | 154.5194 | 7643.311 | 77.58125 | 2256.978 | 229.3247 | 229.3247 | 228.4586 | 228.4575 | 1.717856 | 0.4201692 | 0.4200097 | 184.8806 | 0.4142058 | 0.4168406 | 282.075 | 209.7119 | 1210.052 | 217.7481 | 195.6797 | 209.7361 | 186.8397 | 180.3831 | 2.990264 | 15.15285 | 51 | 25.73275 | 50.71
2023-05-09 17:30 | 7754400 | 2154 | 4.12756 | 16.98784 | 25.4839 | 1.353287 | 21.62042 | 266.5655 | 17958.21 | 31.46765 | 154.2368 | 7629.978 | 77.44554 | 2255.674 | 229.2889 | 229.2889 | 228.463 | 228.4627 | 1.575145 | 0.4190446 | 0.4188955 | 184.7616 | 0.414051 | 0.4166864 | 282.1031 | 209.4189 | 1209.806 | 177.5897 | 154.2304 | 174.8412 | 157.8577 | 153.4978 | 2.995435 | 15.1776 | 51 | 25.94201 | 51.21671
2023-05-09 18:30 | 7758000 | 2155 | 3.940711 | 16.67071 | 25.70781 | 1.325972 | 21.59111 | 266.0583 | 17074.66 | 31.41201 | 144.9194 | 7591.942 | 77.05981 | 2212.858 | 229.3283 | 229.3283 | 228.4667 | 228.4667 | 1.508283 | 0.42263 | 0.4224406 | 187.9608 | 0.4172894 | 0.4199411 | 273.6083 | 211.2033 | 1177.718 | 211.6831 | 184.4508 | 206.6586 | 194.1072 | 179.4283 | 3.089267 | 15.43069 | 51 | 25.52583 | 51.2105
2023-05-09 19:30 | 7761600 | 2156 | 3.926294 | 16.68805 | 25.22549 | 1.316741 | 21.33822 | 266.1003 | 17008.8 | 31.41258 | 139.727 | 7591.345 | 77.05376 | 2189.348 | 229.3599 | 229.3599 | 228.4774 | 228.4774 | 1.512942 | 0.4227716 | 0.422529 | 187.7315 | 0.4170919 | 0.419732 | 268.6769 | 210.9334 | 1151.786 | 221.249 | 185.9613 | 208.039 | 193.2501 | 180.1997 | 3.085538 | 15.54567 | 51 | 25.49903 | 51.1515
2023-05-09 20:30 | 7765200 | 2157 | 4.016275 | 16.50699 | 25.51906 | 1.326028 | 21.40106 | 266.225 | 17426.975 | 31.42677 | 139.0694 | 7606.944 | 77.212 | 2198.606 | 229.3058 | 229.3058 | 228.4381 | 228.4381 | 1.433411 | 0.4251494 | 0.4248886 | 189.8894 | 0.4191947 | 0.4218261 | 268.025 | 211.1886 | 1153.9675 | 207.6389 | 177.6556 | 196.1603 | 171.2992 | 172.7953 | 3.119617 | 15.42964 | 51 | 25.26153 | 50.65275
2023-05-09 21:30 | 7768800 | 2158 | 4.02169 | 16.88332 | 25.37471 | 1.47649 | 21.40248 | 267.1504 | 17513.08 | 31.53599 | 141.571 | 7633.816 | 77.48476 | 2197.897 | 229.3103 | 229.3103 | 228.4677 | 228.4674 | 1.402006 | 0.4222501 | 0.4220156 | 186.466 | 0.4157766 | 0.4184139 | 269.9025 | 210.395 | 1151.127 | 199.1747 | 188.4003 | 202.5632 | 185.5086 | 176.0022 | 3.029911 | 15.51451 | 51 | 25.31919 | 51.07872
2023-05-09 22:30 | 7772400 | 2159 | 4.003136 | 17.32374 | 25.52361 | 1.452361 | 21.3395 | 268.5694 | 17522.29 | 31.70561 | 153.7333 | 7670.614 | 77.85825 | 2228.369 | 229.3203 | 229.3203 | 228.4606 | 228.4606 | 1.524536 | 0.41767 | 0.4174361 | 182.4819 | 0.4118017 | 0.4144206 | 280.525 | 208.0703 | 1186.491 | 190.8803 | 169.0583 | 178.2106 | 161.4556 | 161.8081 | 2.922156 | 15.607225 | 51 | 25.61372 | 50.7
2023-05-09 23:30 | 7776000 | 2160 | 4.008962 | 17.41901 | 25.74674 | 1.454373 | 21.41666 | 268.1783 | 17522.27 | 31.65671 | 157.8635 | 7661.178 | 77.76253 | 2247.499 | 229.3022 | 229.3022 | 228.4791 | 228.4791 | 1.577735 | 0.4180078 | 0.417778 | 181.2749 | 0.4105774 | 0.4131708 | 284.4457 | 208.3733 | 1210.079 | 188.9075 | 170.5329 | 179.4546 | 166.076 | 163.3858 | 2.90351 | 15.65964 | 51 | 25.58958 | 51.07997
2023-05-10 00:30 | 7779600 | 2161 | 3.978465 | 17.78349 | 25.46397 | 1.391444 | 21.72617 | 270.3806 | 17525.42 | 31.91737 | 161.6389 | 7716.758 | 78.32636 | 2238.464 | 229.275 | 229.275 | 228.4575 | 228.4578 | 1.745814 | 0.4139244 | 0.4137347 | 179.0594 | 0.4083339 | 0.4109358 | 286.5972 | 206.8608 | 1197.589 | 182.8306 | 153.2078 | 172.8528 | 155.655 | 154.9436 | 2.823497 | 15.74239 | 51 | 25.80775 | 51.02175
2023-05-10 01:30 | 7783200 | 2162 | 3.976051 | 17.79314 | 24.97579 | 1.442145 | 21.84267 | 270.2117 | 17506.39 | 31.89881 | 161.3844 | 7714.939 | 78.3085 | 2238.036 | 229.2643 | 229.2643 | 228.4588 | 228.4588 | 1.77493 | 0.4141602 | 0.4139903 | 178.7916 | 0.408056 | 0.4106515 | 286.5209 | 206.8279 | 1198.989 | 182.9866 | 155.7259 | 157.7075 | 149.9279 | 153.0036 | 2.817813 | 15.94047 | 51 | 25.79248 | 51.02
2023-05-10 02:30 | 7786800 | 2163 | 3.986245 | 17.440575 | 24.36633 | 1.322806 | 20.89661 | 269.5889 | 17515.32 | 31.8242 | 159.9389 | 7704.011 | 78.19756 | 2241.764 | 229.2775 | 229.2775 | 228.4539 | 228.4542 | 1.720367 | 0.4173006 | 0.4171628 | 182.025 | 0.4113028 | 0.4139306 | 285.4972 | 207.4997 | 1206.117 | 187.7775 | 163.64 | 175.8508 | 157.1664 | 157.5831 | 2.890675 | 16.24525 | 51 | 25.41281 | 51.059
2023-05-10 03:30 | 7790400 | 2164 | 3.972173 | 17.39859 | 25.27524 | 1.482451 | 21.50058 | 269.5348 | 17445.97 | 31.81798 | 160.4401 | 7699.045 | 78.14694 | 2244.593 | 229.2866 | 229.2866 | 228.4724 | 228.4724 | 1.634053 | 0.4176593 | 0.4175245 | 182.395 | 0.4116819 | 0.4143017 | 286.0195 | 207.4682 | 1210.218 | 178.0448 | 165.2905 | 179.8148 | 160.1109 | 158.3435 | 2.901189 | 16.15454 | 51 | 24.81702 | 50.91376
2023-05-10 04:30 | 7794000 | 2165 | 3.999474 | 17.35225 | 25.48186 | 1.532361 | 21.49103 | 268.9278 | 17533.12 | 31.74341 | 158.8917 | 7690.269 | 78.05767 | 2240.872 | 229.2583 | 229.2583 | 228.4414 | 228.4414 | 1.624289 | 0.4173989 | 0.4172539 | 182.5814 | 0.4118392 | 0.4144742 | 284.8639 | 207.2275 | 1206.717 | 202.4408 | 169.1697 | 181.6475 | 171.92 | 165.3019 | 2.911608 | 16.42184 | 51 | 24.93067 | 50.88075
2023-05-10 05:30 | 7797600 | 2166 | 3.971848 | 17.75175 | 25.60736 | 1.566972 | 21.39997 | 269.8917 | 17470.89 | 31.85986 | 162.0528 | 7714.228 | 78.30081 | 2238.308 | 229.3339 | 229.3339 | 228.4722 | 228.4722 | 1.583694 | 0.4143344 | 0.414185 | 178.9675 | 0.4083014 | 0.4109147 | 287.2417 | 206.6811 | 1204.726 | 189.8789 | 179.0628 | 188.4747 | 168.0608 | 165.3958 | 2.823403 | 16.552875 | 51 | 25.31581 | 50.63625
2023-05-10 06:30 | 7801200 | 2167 | 3.984949 | 17.72066 | 25.4661 | 1.580111 | 21.19312 | 269.0696 | 17479.72 | 31.76029 | 161.1476 | 7699.37 | 78.15028 | 2236.992 | 229.3326 | 229.3326 | 228.4755 | 228.4752 | 1.539833 | 0.4142682 | 0.4141092 | 178.7451 | 0.408078 | 0.4106911 | 286.766 | 206.7396 | 1206.792 | 190.5836 | 173.5788 | 192.1811 | 168.7097 | 165.9184 | 2.82866 | 16.96255 | 51 | 24.92841 | 51.16621
2023-05-10 07:30 | 7804800 | 2168 | 3.994905 | 17.67921 | 25.39708 | 1.516611 | 21.29328 | 268.6361 | 17499.17 | 31.71123 | 160.9222 | 7690 | 78.05478 | 2235.894 | 229.2994 | 229.2994 | 228.465 | 228.4644 | 1.417225 | 0.4129556 | 0.4127892 | 178.8081 | 0.4081075 | 0.4107361 | 286.8111 | 206.8992 | 1205.638 | 187.4317 | 164.3739 | 180.1678 | 161.8236 | 159.9025 | 2.834444 | 16.97051 | 51 | 25.20675 | 50.8095
2023-05-10 08:30 | 7808400 | 2169 | 3.989107 | 18.11329 | 25.57081 | 1.577744 | 21.32315 | 269.6769 | 17541.88 | 31.83564 | 164.1894 | 7718.914 | 78.34847 | 2235.866 | 229.2905 | 229.2905 | 228.4228 | 228.4231 | 1.615056 | 0.4104666 | 0.4103011 | 175.2315 | 0.404522 | 0.407122 | 289.1309 | 206.4763 | 1204.524 | 177.4774 | 162.8682 | 166.5334 | 156.6802 | 154.7719 | 2.745485 | 17.07729 | 51 | 25.29554 | 51.09248
2023-05-10 09:30 | 7812000 | 2170 | 3.999507 | 17.73353 | 25.678 | 1.620806 | 21.56553 | 268.425 | 17508.89 | 31.68585 | 160.2639 | 7688.972 | 78.04472 | 2235.606 | 229.3692 | 229.3692 | 228.495 | 228.4944 | 1.667369 | 0.4140911 | 0.413925 | 178.1581 | 0.4075269 | 0.4101208 | 286.2889 | 207.0381 | 1207.369 | 176.1983 | 156.4067 | 182.7733 | 158.315 | 155.3961 | 2.823425 | 17.25669 | 51 | 25.83381 | 51.05125
2023-05-10 10:30 | 7815600 | 2171 | 4.001209 | 17.57542 | 25.41577 | 1.584819 | 21.5073 | 268.351 | 17508.7 | 31.67858 | 159.4234 | 7680.535 | 77.95903 | 2238.404 | 229.368 | 229.368 | 228.4591 | 228.4591 | 1.668579 | 0.4150875 | 0.4149265 | 179.6727 | 0.4090412 | 0.4116526 | 285.6546 | 207.6329 | 1207.231 | 203.1304 | 175.9295 | 196.3192 | 186.1345 | 172.5591 | 2.859563 | 16.76158 | 51 | 25.73318 | 51.43022
2023-05-10 11:30 | 7819200 | 2172 | 4.042216 | 17.8922 | 25.44253 | 1.653444 | 21.25881 | 268.4972 | 17708.6 | 31.69527 | 160.9194 | 7691.733 | 78.07292 | 2241.194 | 229.3497 | 229.3497 | 228.4703 | 228.4703 | 1.810756 | 0.4131383 | 0.4129681 | 176.5775 | 0.4059272 | 0.4085219 | 286.8722 | 207.3425 | 1207.137 | 183.3131 | 155.2808 | 182.2969 | 169.0678 | 160.275 | 2.789617 | 16.82171 | 51 | 25.66269 | 51.167
2023-05-10 12:30 | 7822800 | 2173 | 4.088312 | 17.43002 | 25.60142 | 1.610028 | 21.49897 | 268.7994 | 17945.43 | 31.73297 | 159.3148 | 7709.554 | 78.25354 | 2244.401 | 229.3123 | 229.3123 | 228.4649 | 228.4655 | 1.915295 | 0.4166279 | 0.4164682 | 181.5666 | 0.4108788 | 0.4135022 | 285.2813 | 207.863 | 1207.192 | 194.9624 | 166.6758 | 175.6348 | 171.1047 | 164.9499 | 2.878822 | 16.96281 | 51 | 25.93749 | 51.03326
2023-05-10 13:30 | 7826400 | 2174 | 3.945267 | 16.46809 | 25.21536 | 1.693528 | 21.48353 | 265.4889 | 17075.7 | 31.34242 | 143.1889 | 7596.203 | 77.10311 | 2210.153 | 229.3156 | 229.3156 | 228.4736 | 228.4733 | 1.814431 | 0.4245131 | 0.4243644 | 189.5694 | 0.4188844 | 0.4215483 | 272.075 | 209.8994 | 1178.26 | 227.9664 | 204.7947 | 224.6767 | 207.3644 | 190.5925 | 3.118292 | 17.4456 | 50.05278 | 24.983 | 51.0105
2023-05-10 14:30 | 7830000 | 2175 | 4.023287 | 16.69173 | 24.33159 | 1.551643 | 19.83894 | 266.429 | 17492.83 | 31.45253 | 144.3928 | 7642.136 | 77.56875 | 2209.847 | 229.3646 | 229.3646 | 228.5209 | 228.5209 | 1.701755 | 0.4246577 | 0.4245217 | 187.9479 | 0.4173128 | 0.4199568 | 272.7409 | 209.5301 | 1176.765 | 200.134 | 181.0036 | 198.7671 | 177.0635 | 170.4039 | 3.054487 | 17.76101 | 50.50696 | 25.17526 | 48.69281
2023-05-10 15:30 | 7833600 | 2176 | 3.908792 | 17.00513 | 25.97777 | 1.73156 | 20.46657 | 266.727 | 16990.47 | 31.4895 | 148.4819 | 7639.571 | 77.54292 | 2209.911 | 229.3825 | 229.3825 | 228.5273 | 228.527 | 1.74454 | 0.4242017 | 0.4240396 | 184.6006 | 0.4139822 | 0.4166081 | 276.3454 | 210.5643 | 1193.111 | 204.8763 | 187.0883 | 211.056 | 194.3008 | 178.2234 | 2.98649 | 17.93151 | 51 | 25.08404 | 50.94084
2023-05-10 16:30 | 7837200 | 2177 | 3.898668 | 17.65296 | 25.74264 | 1.783389 | 20.68175 | 267.2417 | 16976.84 | 31.54597 | 155.675 | 7654.672 | 77.69614 | 2221.328 | 229.3544 | 229.3544 | 228.5092 | 228.5092 | 1.6654 | 0.4186981 | 0.4185436 | 178.2106 | 0.4075653 | 0.41015 | 282.6722 | 209.385 | 1208.429 | 209.1825 | 187.1328 | 197.4189 | 185.06 | 175.1753 | 2.845461 | 18.20338 | 51 | 25.68086 | 51.02925
2023-05-10 17:30 | 7840800 | 2178 | 3.906184 | 17.70853 | 25.47602 | 1.670251 | 20.88039 | 267.0111 | 16997.84 | 31.52464 | 155.4011 | 7647.797 | 77.62646 | 2222.582 | 229.3925 | 229.3925 | 228.5279 | 228.5279 | 1.556448 | 0.4183811 | 0.4182281 | 177.4309 | 0.4068234 | 0.4093997 | 282.6128 | 208.5228 | 1208.053 | 208.3178 | 183.8649 | 201.7106 | 189.7192 | 175.5036 | 2.834072 | 17.97726 | 51 | 25.69354 | 51.15674
2023-05-10 18:30 | 7844400 | 2179 | 3.902902 | 17.65225 | 25.87286 | 1.557167 | 20.88194 | 267.3 | 16998.26 | 31.55457 | 156.5722 | 7653.286 | 77.68214 | 2225.572 | 229.3553 | 229.3553 | 228.5 | 228.4994 | 1.578833 | 0.4183228 | 0.4181639 | 178.3153 | 0.4076711 | 0.410245 | 283.4639 | 207.4853 | 1210.886 | 195.4519 | 177.0658 | 193.2644 | 174.6933 | 168.4997 | 2.848933 | 17.91596 | 51 | 25.59361 | 51.0625
2023-05-10 19:30 | 7848000 | 2180 | 3.911126 | 17.37458 | 25.6193 | 1.484791 | 21.30524 | 267.2591 | 17028.53 | 31.54775 | 156.507 | 7646.983 | 77.61827 | 2229.599 | 229.4162 | 229.4162 | 228.5382 | 228.5384 | 1.655008 | 0.4185543 | 0.418393 | 181.0799 | 0.4104961 | 0.4130791 | 283.5042 | 208.3429 | 1212.126 | 170.8253 | 152.6017 | 172.7813 | 157.8309 | 153.8582 | 2.910086 | 17.48745 | 51 | 25.6544 | 51.23549
2023-05-10 20:30 | 7851600 | 2181 | 3.88418 | 17.24775 | 25.55203 | 1.3745 | 21.97225 | 268.9194 | 17001.95 | 31.74157 | 159.5111 | 7674.744 | 77.90017 | 2235.531 | 229.3675 | 229.3675 | 228.5372 | 228.5369 | 1.657139 | 0.4179853 | 0.4178381 | 183.4456 | 0.4128128 | 0.4154203 | 285.4611 | 207.9192 | 1211.79 | 164.3428 | 143.9969 | 155.2831 | 154.3719 | 145.9136 | 2.938861 | 16.63699 | 51 | 25.21269 | 51.18167
2023-05-10 21:30 | 7855200 | 2182 | 3.880224 | 17.57456 | 25.74569 | 1.458972 | 21.75831 | 269.0722 | 16993.62 | 31.763325 | 160.8028 | 7676.553 | 77.91819 | 2235.1 | 229.3386 | 229.3386 | 228.4969 | 228.4969 | 1.712389 | 0.4157639 | 0.4156606 | 180.2317 | 0.40957 | 0.4121622 | 286.5444 | 207.6708 | 1210.023 | 174.825 | 156.6075 | 167.0547 | 152.2033 | 150.2508 | 2.872414 | 16.46051 | 51 | 25.46283 | 50.76075
2023-05-10 22:30 | 7858800 | 2183 | 3.928154 | 17.60161 | 25.61011 | 1.504624 | 21.42744 | 265.7159 | 17000.33 | 31.36805 | 156.8134 | 7593.972 | 77.08036 | 2233.345 | 229.3944 | 229.3944 | 228.5518 | 228.5518 | 1.661064 | 0.4130136 | 0.4128791 | 177.7418 | 0.4071365 | 0.4097148 | 284.727 | 205.9323 | 1211.174 | 159.1421 | 154.6532 | 146.7579 | 143.6273 | 141.3373 | 2.874911 | 16.42943 | 51 | 25.15565 | 50.92549
2023-05-10 23:30 | 7862400 | 2184 | 3.931979 | 17.41615 | 25.21067 | 1.552361 | 21.65761 | 265.3056 | 16987.89 | 31.31994 | 154.4944 | 7577.281 | 76.91028 | 2232.992 | 229.3514 | 229.3514 | 228.5078 | 228.5078 | 1.658078 | 0.4145347 | 0.4143169 | 179.3294 | 0.4086811 | 0.4112614 | 282.9194 | 205.3706 | 1208.158 | 180.3425 | 164.0147 | 177.9261 | 157.0942 | 153.2706 | 2.918 | 15.97647 | 51 | 24.80808 | 51.05675
2023-05-11 00:30 | 7866000 | 2185 | 3.928796 | 17.91024 | 25.22889 | 1.497298 | 21.41955 | 266.4429 | 17044.14 | 31.45214 | 158.5432 | 7605.786 | 77.20022 | 2235.309 | 229.4226 | 229.4226 | 228.5526 | 228.5532 | 1.706153 | 0.4113078 | 0.4110869 | 175.1075 | 0.4045292 | 0.4071017 | 285.9387 | 205.183 | 1208.206 | 167.2053 | 140.829 | 149.5228 | 136.1362 | 139.9914 | 2.814292 | 15.91098 | 51 | 25.30228 | 51.12825
2023-05-11 01:30 | 7869600 | 2186 | 3.910634 | 17.9798 | 25.53125 | 1.579611 | 21.57667 | 267.025 | 16998.28 | 31.52036 | 160.0833 | 7618.314 | 77.32778 | 2236.225 | 229.385 | 229.385 | 228.5328 | 228.5328 | 1.814831 | 0.4108 | 0.4105722 | 174.8356 | 0.4042203 | 0.4067944 | 287.0361 | 204.2697 | 1209.379 | 174.6078 | 157.0981 | 166.6464 | 151.4781 | 148.2503 | 2.800156 | 15.89585 | 51 | 25.79633 | 51.29575
2023-05-11 02:30 | 7873200 | 2187 | 3.908625 | 17.54216 | 25.39019 | 1.611003 | 21.28482 | 266.8579 | 16976.65 | 31.50053 | 157.3454 | 7610.538 | 77.2485 | 2236.825 | 229.3521 | 229.3521 | 228.5318 | 228.5312 | 1.863616 | 0.4146758 | 0.4144499 | 179.1574 | 0.4085089 | 0.4110891 | 284.6992 | 204.5635 | 1209.219 | 191.4253 | 168.2373 | 175.7535 | 163.6092 | 159.7496 | 2.892875 | 15.68868 | 51 | 25.601 | 51.20251
2023-05-11 03:30 | 7876800 | 2188 | 3.91286125 | 17.32234 | 24.43344 | 1.759139 | 20.27878 | 266.9667 | 16998.93 | 31.51349 | 156.5389 | 7607.503 | 77.21753 | 2241.858 | 229.3628 | 229.3628 | 228.5167 | 228.5175 | 1.837353 | 0.4169267 | 0.4166208 | 181.4225 | 0.4107844 | 0.4133731 | 284.0222 | 204.8558 | 1211.281 | 175.2378 | 164.1628 | 170.0572 | 155.9433 | 152.84 | 2.941703 | 15.21752 | 51 | 26.19869 | 49.92275
2023-05-11 04:30 | 7880400 | 2189 | 3.908314 | 17.25065 | 25.12607 | 1.427521 | 21.32682 | 267.0362 | 16980.81 | 31.52151 | 156.039 | 7606.357 | 77.20585 | 2242.579 | 229.41 | 229.41 | 228.5404 | 228.5409 | 1.821571 | 0.4180189 | 0.417715 | 182.21 | 0.4116206 | 0.4142125 | 283.5125 | 205.5646 | 1211.238 | 181.4245 | 169.9451 | 179.5713 | 172.9123 | 159.4412 | 2.960058 | 15.05847 | 51 | 9.599805 | 50.84543
2023-05-11 05:30 | 7884000 | 2190 | 3.902226 | 17.86074 | 25.31561 | 1.316 | 21.53889 | 267.6861 | 16995.025 | 31.59682 | 160.7583 | 7624.761 | 77.39261 | 2243.031 | 229.4133 | 229.4133 | 228.5322 | 228.5317 | 1.727611 | 0.4124083 | 0.4120928 | 176.3439 | 0.4057575 | 0.4083369 | 287.425 | 204.7461 | 1211.998 | 159.6578 | 146.9578 | 158.935 | 159.855 | 146.7933 | 2.827069 | 15.22045 | 51 | 25.02086 | 51.03575
2023-05-11 06:30 | 7887600 | 2191 | 3.902196 | 17.88723 | 25.42164 | 1.376323 | 21.49833 | 267.3175 | 16975.18 | 31.55762 | 160.6323 | 7618.131 | 77.32496 | 2241.641 | 229.4421 | 229.4421 | 228.5359 | 228.5357 | 1.691198 | 0.41171 | 0.4113855 | 175.8571 | 0.4052992 | 0.407873 | 287.4847 | 204.8666 | 1212.207 | 177.4669 | 156.2724 | 171.1471 | 159.8813 | 153.4153 | 2.821911 | 15.37814 | 51 | 25.54897 | 51.01075
2023-05-11 07:30 | 7891200 | 2192 | 3.913945 | 17.57268 | 25.68095 | 1.385153 | 21.63571 | 267.0696 | 17012.18 | 31.5296 | 158.1783 | 7610.733 | 77.2505 | 2242.524 | 229.4329 | 229.4329 | 228.5167 | 228.5167 | 1.607911 | 0.4146886 | 0.4143674 | 178.8721 | 0.4083042 | 0.4108802 | 285.39 | 205.1022 | 1211.332 | 168.0791 | 151.0306 | 164.754 | 149.0292 | 148.1036 | 2.888546 | 15.17206 | 51 | 26.13234 | 51.15624
2023-05-11 08:30 | 7894800 | 2193 | 3.91328225 | 17.84971 | 25.10658 | 1.409889 | 21.73697 | 266.7583 | 16989.575 | 31.49001 | 159.0861 | 7604.436 | 77.18669 | 2238.031 | 229.3983 | 229.3983 | 228.5389 | 228.5392 | 1.589078 | 0.4111328 | 0.4108189 | 175.8186 | 0.4052167 | 0.4077842 | 286.3833 | 205.4472 | 1208.18 | 179.63 | 167.3286 | 171.4225 | 157.4817 | 154.5378 | 2.828319 | 15.37093 | 51 | 25.99033 | 51.043
2023-05-11 09:30 | 7898400 | 2194 | 3.908697 | 18.03174 | 25.09766 | 1.471337 | 21.58136 | 267.493 | 17013.95 | 31.57592 | 160.9304 | 7622.05 | 77.3649 | 2240.657 | 229.3702 | 229.3702 | 228.5045 | 228.5042 | 1.602538 | 0.4108173 | 0.4104908 | 174.6379 | 0.4040084 | 0.4065788 | 287.6518 | 205.2674 | 1209.562 | 182.3401 | 164.4265 | 168.1117 | 165.0429 | 156.4476 | 2.793844 | 15.2909 | 51 | 25.67259 | 51.079
2023-05-11 10:30 | 7902000 | 2195 | 3.929469 | 18.08816 | 25.22514 | 1.524528 | 21.41286 | 265.9306 | 17008.175 | 31.39289 | 159.2528 | 7580.575 | 76.94422 | 2239.906 | 229.38 | 229.38 | 228.5233 | 228.5236 | 1.684811 | 0.4086436 | 0.4083203 | 172.9886 | 0.4023681 | 0.4049311 | 287.0083 | 205.0828 | 1208.689 | 174.8828 | 169.8758 | 171.2181 | 159.4486 | 154.7825 | 2.785431 | 15.0584 | 51 | 26.13872 | 51.05075
2023-05-11 11:30 | 7905600 | 2196 | 3.9172 | 17.79494 | 25.27811 | 1.52585 | 21.33624 | 266.688 | 17002.31 | 31.48412 | 158.8245 | 7600.579 | 77.14733 | 2241.109 | 229.3869 | 229.3869 | 228.5251 | 228.5253 | 1.613554 | 0.4121691 | 0.411844 | 176.4574 | 0.405844 | 0.4084092 | 286.1699 | 205.7769 | 1210.156 | 177.6312 | 160.871 | 172.6331 | 164.522 | 156.2203 | 2.844741 | 15.15021 | 51 | 26.2551 | 51.09875
2023-05-11 12:30 | 7909200 | 2197 | 3.93 | 17.75986 | 25.36561 | 1.382278 | 21.56381 | 266.4417 | 17035.18 | 31.45104 | 157.9417 | 7582.319 | 76.96228 | 2246.056 | 229.3353 | 229.3353 | 228.4783 | 228.4783 | 1.736939 | 0.4121744 | 0.4118428 | 176.5417 | 0.4058761 | 0.4084372 | 285.6361 | 206.4889 | 1209.164 | 179.9714 | 175.1856 | 168.6597 | 155.2333 | 155.5464 | 2.8571 | 14.244625 | 51 | 25.32178 | 51.03175
2023-05-11 13:30 | 7912800 | 2198 | 3.936011 | 17.42975 | 25.15669 | 1.520362 | 21.57148 | 265.9053 | 17024.16 | 31.38745 | 155.2201 | 7562.212 | 76.75763 | 2248.727 | 229.3359 | 229.3359 | 228.4588 | 228.4588 | 1.84744 | 0.4151997 | 0.4148657 | 179.5501 | 0.4088861 | 0.4114602 | 283.507 | 207.4086 | 1209.723 | 188.5643 | 166.1841 | 176.6248 | 159.7109 | 160.1156 | 2.932713 | 13.76765 | 51 | 27.15958 | 51.24448
2023-05-11 14:30 | 7916400 | 2199 | 3.92762675 | 17.65951 | 25.28694 | 1.546417 | 21.47731 | 266.2417 | 17010.9 | 31.43121 | 157.2056 | 7573.461 | 76.87208 | 2247.572 | 229.2903 | 229.2903 | 228.4506 | 228.4508 | 1.947647 | 0.4129844 | 0.4126597 | 177.4747 | 0.4067647 | 0.4093225 | 285.1194 | 206.9614 | 1209.591 | 196.1997 | 170.1625 | 181.18 | 165.6333 | 162.3728 | 2.881444 | 13.95776 | 51 | 26.58208 | 51.484
2023-05-11 15:30 | 7920000 | 2200 | 3.903547 | 18.11326 | 24.16276 | 1.411699 | 20.22097 | 267.1031 | 16959.09 | 31.5316 | 160.8301 | 7598.716 | 77.12838 | 2243.766 | 229.295 | 229.295 | 228.4705 | 228.4708 | 1.729298 | 0.4093362 | 0.4090109 | 173.6969 | 0.4029914 | 0.4055359 | 287.8468 | 205.3432 | 1208.347 | 178.9733 | 155.7226 | 171.6139 | 153.7682 | 153.2593 | 2.788228 | 14.40819 | 51 | 26.34649 | 51.02203
2023-05-11 16:30 | 7923600 | 2201 | 3.918295 | 17.78457 | 25.36058 | 1.555028 | 21.04725 | 266.4694 | 16992.96 | 31.45776 | 158.3361 | 7594.719 | 77.08778 | 2240.189 | 229.2511 | 229.2511 | 228.4414 | 228.4411 | 1.681294 | 0.4119994 | 0.4116797 | 176.3897 | 0.4056408 | 0.4082053 | 285.8556 | 206.4628 | 1209.447 | 175.7244 | 158.3383 | 167.3292 | 160.3114 | 154.2836 | 2.844692 | 15.14999 | 51 | 25.51211 | 51.3025
2023-05-11 17:30 | 7927200 | 2202 | 3.908542 | 17.83311 | 25.00992 | 1.615766 | 21.3534 | 267.2479 | 16991.08 | 31.54677 | 159.8162 | 7604.716 | 77.18922 | 2246.93 | 229.3025 | 229.3025 | 228.4694 | 228.4691 | 1.659189 | 0.4125844 | 0.4122568 | 176.4019 | 0.4057053 | 0.4082819 | 286.8858 | 207.8543 | 1212.293 | 163.278 | 141.8916 | 158.368 | 147.1682 | 143.7504 | 2.839309 | 14.53578 | 51 | 25.67493 | 51.33925
2023-05-11 18:30 | 7930800 | 2203 | 3.91511075 | 17.95014 | 24.94892 | 1.417694 | 21.7135 | 267.4694 | 17035.01 | 31.576825 | 160.9222 | 7608.294 | 77.22578 | 2249.133 | 229.2764 | 229.2764 | 228.4625 | 228.4625 | 1.688342 | 0.4112461 | 0.4109708 | 175.4528 | 0.4047286 | 0.4072992 | 287.7583 | 208.0811 | 1211.63 | 165.0192 | 154.1136 | 160.7294 | 156.0117 | 148.7933 | 2.817233 | 14.23585 | 51 | 25.58181 | 51.0865
2023-05-11 19:30 | 7934400 | 2204 | 3.929278 | 17.5846 | 25.17189 | 1.331811 | 21.71827 | 267.6741 | 17107.84 | 31.59936 | 157.4067 | 7607.526 | 77.21763 | 2249.131 | 229.2972 | 229.2972 | 228.4783 | 228.4791 | 1.811451 | 0.4154279 | 0.4151487 | 179.1354 | 0.4084323 | 0.4110136 | 284.5655 | 208.337 | 1205.899 | 187.0134 | 173.8891 | 184.7493 | 167.0682 | 160.4284 | 2.893265 | 13.65386 | 51 | 25.61234 | 50.75827
2023-05-11 20:30 | 7938000 | 2205 | 3.935659 | 17.54418 | 25.12744 | 1.382917 | 21.75214 | 267.9333 | 17151.07 | 31.63189 | 156.9083 | 7611.197 | 77.25556 | 2250.097 | 229.305 | 229.305 | 228.4658 | 228.4653 | 1.799086 | 0.4162217 | 0.4159406 | 179.8275 | 0.4091325 | 0.4117053 | 283.9944 | 208.2239 | 1203.678 | 163.3647 | 155.2472 | 161.9678 | 149.7964 | 147.8761 | 2.906014 | 13.33578 | 51 | 26.24003 | 51.53975
2023-05-11 21:30 | 7941600 | 2206 | 3.960941 | 17.62224 | 25.28259 | 1.302591 | 21.7039 | 268.3482 | 17290.73 | 31.67891 | 158.2089 | 7621.889 | 77.36312 | 2255.142 | 229.3075 | 229.3075 | 228.4733 | 228.4741 | 1.75939 | 0.4154577 | 0.4151721 | 179.2443 | 0.4085521 | 0.4111178 | 284.9972 | 208.2822 | 1204.638 | 190.8939 | 171.563 | 177.4936 | 167.0437 | 160.6685 | 2.886666 | 13.06199 | 51 | 25.69318 | 51.26752
2023-05-11 22:30 | 7945200 | 2207 | 3.9652675 | 17.52971 | 25.39197 | 1.375306 | 21.52328 | 268.9389 | 17343.1 | 31.74324 | 158.7778 | 7632.283 | 77.46936 | 2259.078 | 229.2469 | 229.2469 | 228.4389 | 228.4394 | 1.6787 | 0.4163206 | 0.4160353 | 180.6758 | 0.4099228 | 0.4125014 | 285.25 | 207.7611 | 1205.344 | 201.8239 | 182.1092 | 192.9914 | 175.9514 | 168.1556 | 2.909172 | 12.71937 | 51 | 26.18375 | 51.28925
2023-05-11 23:30 | 7948800 | 2208 | 3.954829 | 17.23325 | 25.41401 | 1.265822 | 20.91159 | 269.1281 | 17309.14 | 31.77085 | 156.4847 | 7632.156 | 77.46774 | 2259.827 | 229.2919 | 229.2919 | 228.4713 | 228.4716 | 1.659011 | 0.4196281 | 0.419312 | 183.9485 | 0.4132404 | 0.4158226 | 283.0724 | 208.1994 | 1202.001 | 181.6379 | 175.4705 | 179.2228 | 167.5164 | 159.154 | 2.977621 | 12.58695 | 50.69081 | 25.50883 | 51.10476
2023-05-12 00:30 | 7952400 | 2209 | 3.71008 | 17.20755 | 25.30345 | 1.407883 | 20.92187 | 266.9666 | 16050.8 | 31.51259 | 143.61 | 7528.655 | 76.41733 | 2203.568 | 229.2582 | 229.2582 | 228.4919 | 228.4919 | 1.688755 | 0.4176699 | 0.4173571 | 182.7716 | 0.4120301 | 0.4146075 | 272.2925 | 208.3521 | 1152.158 | 185.054 | 175.2067 | 183.1816 | 165.7911 | 160.3111 | 3.021604 | 12.51646 | 50 | 24.81532 | 50.55404
2023-05-12 01:30 | 7956000 | 2210 | 3.698751 | 17.37902 | 25.28283 | 1.292056 | 21.44861 | 268.325 | 16082.19 | 31.67751 | 147.1528 | 7562.581 | 76.76128 | 2210.567 | 229.2547 | 229.2547 | 228.4736 | 228.4736 | 1.781917 | 0.4173617 | 0.4170792 | 181.7781 | 0.4110325 | 0.4136011 | 274.925 | 207.885 | 1157.693 | 178.7478 | 161.5522 | 172.8978 | 161.5183 | 156.9542 | 2.977283 | 12.42609 | 50 | 25.39997 | 49.84
2023-05-12 02:30 | 7959600 | 2211 | 3.877371 | 16.81742 | 25.20306 | 1.21415 | 21.73256 | 270.2618 | 17018.23 | 31.89966 | 151.1727 | 7638.368 | 77.53095 | 2247.914 | 229.2095 | 229.2095 | 228.4298 | 228.4298 | 1.780886 | 0.4244836 | 0.4241928 | 189.2733 | 0.4184825 | 0.421078 | 277.7187 | 208.2944 | 1181.822 | 184.4618 | 169.6345 | 180.0579 | 163.1942 | 160.4284 | 3.082769 | 12.2901 | 50 | 25.22933 | 50.06373
2023-05-12 03:30 | 7963200 | 2212 | 3.625813 | 16.79385 | 24.66492 | 1.226722 | 20.64739 | 269.1139 | 15794.84 | 31.76849 | 151.8611 | 7567.828 | 76.81481 | 2238.097 | 229.2947 | 229.2947 | 228.4897 | 228.49 | 1.704253 | 0.4240892 | 0.4237861 | 188.7297 | 0.4180239 | 0.4205975 | 278.9389 | 209.5558 | 1193.051 | 173.7014 | 152.4464 | 160.3378 | 150.245 | 148.6619 | 3.122008 | 12.146775 | 50 | 25.13906 | 49.914
2023-05-12 04:30 | 7966800 | 2213 | 3.837751 | 17.25074 | 24.44362 | 1.550585 | 20.69315 | 269.7549 | 16802.23 | 31.84187 | 158.8552 | 7624.251 | 77.38735 | 2259.326 | 229.246 | 229.246 | 228.434 | 228.434 | 1.683819 | 0.4196295 | 0.4192872 | 184.0468 | 0.4132922 | 0.4158521 | 284.9721 | 208.1579 | 1208.694 | 173.6487 | 158.249 | 170.973 | 164.3398 | 153.4189 | 2.983588 | 12.0744 | 50.87465 | 25.40019 | 49.86125
2023-05-12 05:30 | 7970400 | 2214 | 3.930113 | 17.873675 | 25.53494 | 1.392306 | 21.20736 | 266.0889 | 16992.54 | 31.40889 | 157.7278 | 7539.669 | 76.52906 | 2259.706 | 229.2967 | 229.2967 | 228.4903 | 228.4908 | 1.622258 | 0.4112208 | 0.410895 | 175.3608 | 0.4046581 | 0.4071992 | 285.8861 | 206.0506 | 1209.552 | 186.0122 | 170.1192 | 180.2392 | 166.3461 | 157.975 | 2.859497 | 11.873425 | 51 | 25.36 | 51.0885
2023-05-12 06:30 | 7974000 | 2215 | 3.930213 | 17.91287 | 25.72602 | 1.416574 | 20.98446 | 266.312 | 17009.11 | 31.43763 | 158.5905 | 7546.563 | 76.599 | 2260.003 | 229.2359 | 229.2359 | 228.4379 | 228.4382 | 1.669627 | 0.4105234 | 0.4102039 | 175.0994 | 0.4043359 | 0.4068869 | 286.5682 | 205.2813 | 1209.569 | 184.9008 | 167.8994 | 179.0682 | 165.7142 | 158.0733 | 2.849019 | 11.9038 | 51 | 25.28875 | 51.09075
2023-05-12 07:30 | 7977600 | 2216 | 3.921137 | 18.00664 | 25.84342 | 1.463194 | 21.0255 | 267.2944 | 17032.05 | 31.55521 | 160.5028 | 7572.744 | 76.86486 | 2260.681 | 229.2853 | 229.2853 | 228.4833 | 228.4831 | 1.929167 | 0.4101844 | 0.4098642 | 174.7611 | 0.4040467 | 0.4066025 | 287.775 | 205.0956 | 1209.472 | 188.9731 | 163.0036 | 186.2725 | 167.6592 | 159.9867 | 2.825161 | 11.99116 | 51 | 25.88753 | 51.09
2023-05-12 08:30 | 7981200 | 2217 | 3.907117 | 17.85359 | 25.45404 | 1.41351 | 21.25106 | 267.1142 | 16957.79 | 31.53358 | 158.8189 | 7568.652 | 76.82318 | 2257.735 | 229.2529 | 229.2529 | 228.4663 | 228.4663 | 1.830056 | 0.4123827 | 0.412056 | 176.1997 | 0.4054526 | 0.4080097 | 286.3008 | 206.0053 | 1209.086 | 176.4967 | 159.5384 | 170.4752 | 166.6799 | 153.9604 | 2.857443 | 12.19895 | 51 | 26.44755 | 50.72928
2023-05-12 09:30 | 7984800 | 2218 | 3.934072 | 17.56976 | 25.34222 | 1.425056 | 21.60267 | 266.2917 | 17029.1 | 31.43599 | 156.375 | 7552.631 | 76.66053 | 2257.931 | 229.2178 | 229.2178 | 228.4328 | 228.4325 | 1.796533 | 0.4142389 | 0.4139028 | 178.4719 | 0.4076894 | 0.4102519 | 284.5278 | 206.9564 | 1209.788 | 179.025 | 155.4111 | 166.7992 | 151.7106 | 150.8394 | 2.914533 | 12.3276 | 51 | 26.09203 | 51.5195
2023-05-12 10:30 | 7988400 | 2219 | 3.923884 | 17.41222 | 25.32042 | 1.437827 | 21.40075 | 267.0362 | 17032.04 | 31.52783 | 156.6072 | 7570.791 | 76.8451 | 2259.513 | 229.2596 | 229.2596 | 228.4682 | 228.4685 | 1.876329 | 0.4162426 | 0.4159543 | 180.7042 | 0.4099635 | 0.4125501 | 284.3036 | 209.5579 | 1210.243 | 191.4292 | 170.3708 | 178.8203 | 172.2741 | 161.5643 | 2.950206 | 12.256 | 51 | 25.91997 | 51.09153
2023-05-12 11:30 | 7992000 | 2220 | 3.936654 | 17.73752 | 25.18908 | 1.428778 | 21.19867 | 265.5167 | 16990.08 | 31.34138 | 156.7639 | 7531.9 | 76.44983 | 2257.4 | 229.3006 | 229.3006 | 228.4828 | 228.4828 | 1.97635 | 0.4115406 | 0.4112633 | 176.2733 | 0.4055736 | 0.4081397 | 285.2861 | 212.7836 | 1210.792 | 183.9247 | 167.4286 | 179.1006 | 166.8172 | 157.2161 | 2.883547 | 12.33066 | 51 | 25.25617 | 51.0215
2023-05-12 12:30 | 7995600 | 2221 | 3.97479 | 17.49401 | 25.13967 | 1.471894 | 21.22184 | 262.7019 | 16982.73 | 31.01407 | 151.3733 | 7462.067 | 75.74111 | 2254.423 | 229.3089 | 229.3089 | 228.4655 | 228.4652 | 1.891089 | 0.4120638 | 0.4117421 | 176.8234 | 0.406132 | 0.4086983 | 281.8384 | 213.8418 | 1209.475 | 177.3279 | 159.3351 | 161.4816 | 153.7908 | 150.9407 | 2.9421 | 12.19233 | 51 | 25.25003 | 51.09799
2023-05-12 13:30 | 7999200 | 2222 | 3.958866 | 17.4035 | 24.97864 | 1.584583 | 21.25203 | 263.8611 | 16985.61 | 31.14625 | 152.1861 | 7493.494 | 76.06044 | 2253.814 | 229.3267 | 229.3267 | 228.4625 | 228.4622 | 1.799878 | 0.4139481 | 0.4136261 | 178.3589 | 0.4076861 | 0.4102542 | 281.9417 | 215.4658 | 1209.539 | 180.2353 | 167.2447 | 171.1517 | 160.0989 | 155.8547 | 2.953036 | 12.4875 | 51 | 25.63203 | 51.03175
2023-05-12 14:30 | 8002800 | 2223 | 3.937231 | 17.70698 | 24.88279 | 1.494318 | 21.41708 | 265.7159 | 17010.67 | 31.36781 | 156.8496 | 7544.045 | 76.5734 | 2254.688 | 229.3315 | 229.3315 | 228.4432 | 228.4432 | 1.806245 | 0.411978 | 0.4116089 | 176.5454 | 0.4058766 | 0.4084248 | 285.2089 | 216.9471 | 1210.039 | 171.054 | 155.5813 | 160.527 | 151.0092 | 150.3599 | 2.881677 | 12.76618 | 51 | 26.06591 | 50.95201
2023-05-12 15:30 | 8006400 | 2224 | 3.919676 | 17.69654 | 24.8495 | 1.535097 | 21.50432 | 266.9833 | 17014.07 | 31.51248 | 158.3343 | 7582.192 | 76.96047 | 2251.529 | 229.3398 | 229.3398 | 228.4485 | 228.4487 | 1.815591 | 0.4129404 | 0.412554 | 177.5329 | 0.4068724 | 0.4094025 | 285.8468 | 217.4788 | 1209.142 | 163.456 | 145.9493 | 148.5493 | 145.4496 | 142.6841 | 2.877981 | 13.35517 | 51 | 25.63947 | 51.06699
2023-05-12 16:30 | 8010000 | 2225 | 3.899094 | 18.22433 | 23.63347 | 1.353556 | 20.28606 | 267.9639 | 16978.84 | 31.63255 | 162.2611 | 7597.283 | 77.11408 | 2255.647 | 229.3486 | 229.3486 | 228.4742 | 228.4742 | 1.831436 | 0.4094406 | 0.4090731 | 172.9997 | 0.4023486 | 0.4048556 | 288.8528 | 216.9694 | 1209.171 | 155.3236 | 140.8692 | 144.2597 | 136.0606 | 137.0639 | 2.775114 | 12.73841 | 51 | 25.95233 | 51.03111
2023-05-12 17:30 | 8013600 | 2226 | 3.899251 | 18.03349 | 25.03017 | 1.321833 | 21.45481 | 268.6889 | 17022.81 | 31.71912 | 163.0444 | 7612.292 | 77.26606 | 2261.853 | 229.3175 | 229.3175 | 228.4325 | 228.4325 | 1.845483 | 0.4116242 | 0.4112739 | 175.3383 | 0.4046556 | 0.4071592 | 289.2528 | 216.1025 | 1213.383 | 167.7075 | 149.6444 | 164.0036 | 152.3858 | 146.0703 | 2.813644 | 12.34627 | 51.10556 | 25.64061 | 50.8545
2023-05-12 18:30 | 8017200 | 2227 | 3.962129 | 17.69823 | 25.21206 | 1.38351 | 21.61396 | 264.0306 | 17009.01 | 31.17047 | 155.4373 | 7501.139 | 76.13816 | 2251.577 | 229.3384 | 229.3384 | 228.4691 | 228.4688 | 1.89437 | 0.4107031 | 0.4103532 | 175.5978 | 0.4049362 | 0.4074404 | 284.8997 | 214.6922 | 1214.329 | 193.5184 | 159.7852 | 173.4309 | 156.1019 | 155.5588 | 2.890192 | 11.9406 | 52 | 26.47671 | 52.10766
2023-05-12 19:30 | 8020800 | 2228 | 3.97222 | 17.30601 | 25.35546 | 1.373705 | 21.58774 | 263.7939 | 17035.92 | 31.14127 | 152.1114 | 7491.128 | 76.03657 | 2253.12 | 229.3409 | 229.3409 | 228.473 | 228.4733 | 1.926535 | 0.4151334 | 0.4147766 | 179.5195 | 0.4088604 | 0.4113677 | 282.0474 | 214.1621 | 1213.385 | 166.6117 | 153.5861 | 158.2228 | 156.8719 | 148.2178 | 2.97956 | 11.58494 | 52 | 26.77162 | 52.0815
2023-05-12 20:30 | 8024400 | 2229 | 3.925106 | 17.45715 | 25.05008 | 1.368333 | 21.75264 | 266.4167 | 16991.18 | 31.44994 | 156.6611 | 7553.722 | 76.67158 | 2256.822 | 229.3139 | 229.3139 | 228.4633 | 228.4636 | 1.970494 | 0.4155825 | 0.4152383 | 179.6167 | 0.4089303 | 0.4114269 | 284.7361 | 214.4494 | 1214.294 | 170.3689 | 147.2914 | 158.2781 | 156.4758 | 147.2469 | 2.939392 | 11.75007 | 51.78472 | 26.25008 | 52.09944
2023-05-12 21:30 | 8028000 | 2230 | 3.911522 | 17.51592 | 25.45501 | 1.187131 | 21.83331 | 267.2674 | 16987.49 | 31.54768 | 158.2674 | 7584.774 | 76.98691 | 2253.607 | 229.2942 | 229.2942 | 228.4588 | 228.4593 | 1.912813 | 0.4162084 | 0.4158649 | 179.5852 | 0.4088788 | 0.4113819 | 285.6936 | 214.3526 | 1216.377 | 177.7513 | 162.766 | 171.0117 | 164.617 | 155.3752 | 2.917875 | 12.44903 | 51.92897 | 25.88429 | 52.05125
2023-05-12 22:30 | 8031600 | 2231 | 3.873439 | 17.56117 | 25.37531 | 1.134222 | 21.73067 | 269.9722 | 16988.04 | 31.87027 | 161.0333 | 7653.364 | 77.68328 | 2253.583 | 229.3083 | 229.3083 | 228.4489 | 228.4489 | 1.7708 | 0.4181469 | 0.4178178 | 180.9086 | 0.4102172 | 0.4127431 | 286.7444 | 214.4622 | 1212.011 | 170.1767 | 159.1456 | 157.5272 | 147.4239 | 147.8178 | 2.901036 | 12.79339 | 51.61389 | 26.16783 | 51.5235
2023-05-12 23:30 | 8035200 | 2232 | 3.8761 | 17.36342 | 25.14649 | 1.131393 | 21.93978 | 269.7019 | 16979.69 | 31.83834 | 160.4958 | 7643.604 | 77.58437 | 2253.847 | 229.3646 | 229.3646 | 228.4747 | 228.4747 | 1.662616 | 0.4188708 | 0.418546 | 182.8443 | 0.4122095 | 0.4147487 | 286.3621 | 214.4028 | 1213.995 | 170.8056 | 155.9972 | 158.3279 | 149.6081 | 149.0409 | 2.94834 | 12.3307 | 52 | 26.11827 | 52.1632
2023-05-13 00:30 | 8038800 | 2233 | 3.897961 | 17.43617 | 24.98719 | 1.1839 | 21.89019 | 268.5627 | 17008.36 | 31.70207 | 160.429 | 7617.677 | 77.32097 | 2252.145 | 229.3479 | 229.3479 | 228.4262 | 228.4262 | 1.602883 | 0.4153994 | 0.415076 | 181.1975 | 0.4105451 | 0.4130733 | 286.9749 | 214.8543 | 1213.403 | 177.2819 | 167.6532 | 176.1632 | 155.3894 | 154.5813 | 2.930997 | 12.42553 | 52 | 25.98334 | 52.13125
2023-05-13 01:30 | 8042400 | 2234 | 3.929547 | 17.42148 | 24.95092 | 1.2365 | 22.03272 | 265.8 | 16979.77 | 31.37854 | 155.7861 | 7552.567 | 76.66019 | 2248.406 | 229.4061 | 229.4061 | 228.4808 | 228.4808 | 1.575417 | 0.4153192 | 0.4149592 | 179.5347 | 0.4089411 | 0.4114747 | 284.1917 | 214.0192 | 1214.013 | 177.6917 | 156.6842 | 170.2606 | 158.8544 | 154.0375 | 2.939808 | 12.6245 | 52 | 25.97292 | 51.57425
2023-05-13 02:30 | 8046000 | 2235 | 3.917273 | 17.2662 | 25.18092 | 1.393593 | 21.87838 | 267.0975 | 17010.76 | 31.52967 | 156.5655 | 7588.304 | 77.02312 | 2251.465 | 229.3752 | 229.3752 | 228.4557 | 228.4554 | 1.595989 | 0.4179752 | 0.4176267 | 182.0563 | 0.4114312 | 0.4139635 | 284.1393 | 212.1075 | 1214.101 | 192.563 | 168.4237 | 184.1125 | 178.2827 | 164.7131 | 2.968688 | 13.19082 | 51.53203 | 26.16799 | 52.18396
2023-05-13 03:30 | 8049600 | 2236 | 3.918218 | 17.27617 | 25.16292 | 1.413528 | 21.81906 | 266.9833 | 17008.77 | 31.5155 | 156.3111 | 7588.944 | 77.02897 | 2247.514 | 229.3336 | 229.3336 | 228.4392 | 228.4392 | 1.637997 | 0.4174564 | 0.4171256 | 181.8528 | 0.4111864 | 0.4137256 | 284.0056 | 211.1111 | 1212.62 | 184.0844 | 165.5103 | 182.0025 | 172.6169 | 161.1867 | 2.963361 | 13.34667 | 51.69167 | 26.32683 | 51.15675
2023-05-13 04:30 | 8053200 | 2237 | 3.916846 | 17.31201 | 24.60331 | 1.351922 | 20.86136 | 266.7326 | 16986.12 | 31.48442 | 156.7159 | 7584.866 | 76.9878 | 2242.474 | 229.383 | 229.383 | 228.4705 | 228.4702 | 1.596733 | 0.4154627 | 0.4151348 | 181.2281 | 0.4106114 | 0.4131546 | 284.5209 | 210.383 | 1211.096 | 179.6588 | 169.8805 | 178.356 | 166.1755 | 159.8306 | 2.953276 | 13.36128 | 52 | 25.86953 | 52.18292
2023-05-13 05:30 | 8056800 | 2238 | 3.921592 | 17.19693 | 25.22097 | 1.452167 | 21.58497 | 266.7889 | 17010.725 | 31.49276 | 156.0333 | 7585.619 | 76.99536 | 2243.667 | 229.3714 | 229.3714 | 228.4786 | 228.4789 | 1.604353 | 0.4167922 | 0.4164581 | 182.5139 | 0.4118856 | 0.4144272 | 283.8528 | 210.1356 | 1211.046 | 178.8206 | 167.0428 | 167.4958 | 156.9636 | 154.4428 | 2.979306 | 13.23308 | 52 | 26.25975 | 52.327
2023-05-13 06:30 | 8060400 | 2239 | 3.929399 | 16.8987 | 25.18471 | 1.384624 | 21.71964 | 266.2173 | 17011.88 | 31.428 | 152.8663 | 7566.942 | 76.80613 | 2249.685 | 229.3426 | 229.3426 | 228.4546 | 228.4546 | 1.621409 | 0.420788 | 0.4204496 | 185.4872 | 0.4148295 | 0.4173866 | 281.2173 | 210.6387 | 1211.477 | 189.1981 | 162.5919 | 167.0019 | 157.2708 | 158.195 | 3.054708 | 13.28616 | 51.35097 | 25.65106 | 51.82304
2023-05-13 07:30 | 8064000 | 2240 | 3.926126 | 17.26856 | 24.83747 | 1.391 | 21.93922 | 266.2417 | 16998.71 | 31.42811 | 150.3472 | 7570.975 | 76.84667 | 2225.225 | 229.3164 | 229.3164 | 228.4369 | 228.4369 | 1.680714 | 0.4160061 | 0.4157172 | 181.5103 | 0.4108264 | 0.4133722 | 278.8889 | 210.2203 | 1185.91 | 181.1164 | 161.4581 | 174.4867 | 164.7978 | 157.6914 | 2.968161 | 13.51852 | 51.49028 | 25.66903 | 51.264
2023-05-13 08:30 | 8067600 | 2241 | 3.928759 | 17.24387 | 25.13989 | 1.406351 | 21.87967 | 266.1337 | 17009.08 | 31.4177 | 153.1365 | 7579.471 | 76.93304 | 2232.036 | 229.3825 | 229.3825 | 228.4933 | 228.4933 | 1.642228 | 0.4170117 | 0.4167432 | 181.6139 | 0.4109964 | 0.4135482 | 281.4624 | 209.9376 | 1202.858 | 177.724 | 160.8741 | 175.2602 | 167.5284 | 155.8125 | 2.964947 | 13.91433 | 52 | 26.5839 | 51.9422
2023-05-13 09:30 | 8071200 | 2242 | 3.938188 | 16.987775 | 25.19353 | 1.342444 | 21.99094 | 265.5694 | 17016.84 | 31.35068 | 152.175 | 7567.942 | 76.81625 | 2237.019 | 229.3158 | 229.3158 | 228.4336 | 228.4336 | 1.656817 | 0.4197567 | 0.4194786 | 184.0164 | 0.4133322 | 0.4158997 | 280.8417 | 211.1664 | 1210.411 | 180.5244 | 163.1047 | 177.2125 | 168.5103 | 157.8525 | 3.022428 | 14.07378 | 52 | 26.19119 | 52.08675
2023-05-13 10:30 | 8074800 | 2243 | 3.914008 | 17.17772 | 24.95331 | 1.444095 | 21.68095 | 266.61 | 16972.16 | 31.46886 | 154.9304 | 7593.529 | 77.07549 | 2235.978 | 229.3719 | 229.3719 | 228.4479 | 228.4476 | 1.624334 | 0.4179825 | 0.4176735 | 182.5908 | 0.4119627 | 0.4145139 | 282.8412 | 211.6565 | 1210.257 | 179.2947 | 169.0228 | 172.2217 | 157.8092 | 157.668 | 2.976292 | 14.26244 | 52 | 25.72685 | 52.08025
2023-05-13 11:30 | 8078400 | 2244 | 3.926812 | 17.17726 | 25.21061 | 1.480528 | 21.59372 | 266.4972 | 17027.24 | 31.46246 | 154.6333 | 7594.464 | 77.08514 | 2235.828 | 229.3519 | 229.3519 | 228.4742 | 228.4739 | 1.669347 | 0.4179539 | 0.4176308 | 182.57 | 0.4119219 | 0.4144831 | 282.6083 | 211.9181 | 1209.319 | 196.1403 | 169.1278 | 176.7417 | 165.8808 | 163.4619 | 2.974328 | 14.29558 | 52 | 26.79881 | 51.768
2023-05-13 12:30 | 8082000 | 2245 | 3.916689 | 16.79345 | 25.36682 | 1.492284 | 21.76354 | 266.6323 | 16991.97 | 31.47552 | 152.6936 | 7602.273 | 77.16407 | 2232.994 | 229.3574 | 229.3574 | 228.4596 | 228.4596 | 1.701031 | 0.4218997 | 0.4215724 | 186.905 | 0.4162624 | 0.4188515 | 280.7019 | 212.0337 | 1209.736 | 205.6501 | 187.2571 | 204.5883 | 176.4042 | 174.5017 | 3.060632 | 14.74518 | 52 | 26.0276 | 52.02323
2023-05-13 13:30 | 8085600 | 2246 | 3.925648 | 17.09749 | 25.17117 | 1.5595 | 21.66725 | 266.0389 | 16997.82 | 31.40231 | 153.5889 | 7594.361 | 77.08422 | 2229.689 | 229.3494 | 229.3494 | 228.4486 | 228.4492 | 1.667914 | 0.4187486 | 0.4184108 | 183.1144 | 0.4124647 | 0.4150336 | 281.8417 | 212.6292 | 1210.104 | 172.65 | 151.8464 | 168.2019 | 164.2439 | 154.1333 | 2.986019 | 15.26613 | 52 | 26.01258 | 52.06889
2023-05-13 14:30 | 8089200 | 2247 | 3.923404 | 17.19082 | 25.42658 | 1.563167 | 21.66092 | 266.6833 | 17030.94 | 31.48525 | 155.8944 | 7611.15 | 77.25486 | 2233.619 | 229.3853 | 229.3853 | 228.4628 | 228.4625 | 1.780994 | 0.4178028 | 0.4174739 | 182.5936 | 0.4119789 | 0.4145428 | 283.5389 | 212.0094 | 1212.607 | 179.5253 | 154.7683 | 167.0153 | 159.6028 | 154.9489 | 2.965075 | 15.15685 | 52 | 24.02561 | 51.953
2023-05-13 15:30 | 8092800 | 2248 | 3.928863 | 17.41522 | 25.06206 | 1.564262 | 21.73095 | 266.3872 | 17031.95 | 31.44679 | 156.3092 | 7597.663 | 77.11811 | 2233.591 | 229.3702 | 229.3702 | 228.4591 | 228.4599 | 1.832423 | 0.4152039 | 0.4148769 | 180.0499 | 0.4094203 | 0.4119747 | 284.1198 | 211.054 | 1210.008 | 187.1797 | 172.366 | 173.646 | 169.8103 | 161.1524 | 2.920942 | 14.75385 | 52 | 26.7815 | 51.99875
2023-05-13 16:30 | 8096400 | 2249 | 3.910056 | 17.38011 | 25.23781 | 1.499 | 21.71275 | 266.7889 | 16978.87 | 31.49278 | 156.7417 | 7618.392 | 77.32819 | 2226.242 | 229.3447 | 229.3447 | 228.4625 | 228.4628 | 1.791203 | 0.4153014 | 0.4149725 | 180.6567 | 0.4100017 | 0.4125589 | 284.1889 | 210.4556 | 1208.574 | 180.9414 | 161.4931 | 165.1228 | 154.7167 | 154.5072 | 2.919228 | 15.69466 | 52 | 26.38169 | 52
2023-05-13 17:30 | 8100000 | 2250 | 3.90872 | 17.50583 | 24.34964 | 1.640641 | 20.9332 | 266.9889 | 16984.51 | 31.51678 | 157.5933 | 7621.752 | 77.36198 | 2228.164 | 229.3148 | 229.3148 | 228.4507 | 228.4513 | 1.755362 | 0.4147064 | 0.4143891 | 179.4234 | 0.4087382 | 0.4112855 | 284.9276 | 210.1585 | 1209.572 | 197.6972 | 175.7345 | 181.8694 | 170.3994 | 166.4604 | 2.890682 | 15.55797 | 52 | 26.17872 | 52.0195
2023-05-13 18:30 | 8103600 | 2251 | 3.922705 | 17.08508 | 24.87639 | 1.636 | 21.72356 | 266.1194 | 16998.05 | 31.41691 | 154.3306 | 7606.931 | 77.21183 | 2226.369 | 229.3036 | 229.3036 | 228.4464 | 228.4464 | 1.792603 | 0.4183192 | 0.4180039 | 183.3267 | 0.4126306 | 0.4151919 | 282.3306 | 210.7403 | 1210.997 | 194.5669 | 172.6275 | 181.4408 | 168.0831 | 165.9119 | 2.981144 | 15.96175 | 52 | 26.21033 | 52.02
2023-05-13 19:30 | 8107200 | 2252 | 3.912781 | 17.30325 | 24.69591 | 1.577354 | 21.90593 | 266.7465 | 16988.25 | 31.48653 | 156.2563 | 7608.928 | 77.23189 | 2237.538 | 229.3521 | 229.3521 | 228.4827 | 228.4825 | 1.754847 | 0.4166465 | 0.4163448 | 181.4919 | 0.4108435 | 0.4134134 | 283.7939 | 210.9922 | 1210.624 | 191.2755 | 179.9708 | 192.0017 | 178.2585 | 169.768 | 2.943031 | 15.73308 | 51.02786 | 25.39493 | 52.16624
2023-05-13 20:30 | 8110800 | 2253 | 3.897129 | 17.76079 | 25.20358 | 1.439472 | 22.02 | 267.6333 | 16976.77 | 31.591925 | 160.6778 | 7635.525 | 77.50211 | 2236.322 | 229.3228 | 229.3228 | 228.4486 | 228.4481 | 1.700242 | 0.4122058 | 0.4118908 | 177.2856 | 0.4066086 | 0.4091622 | 287.2472 | 209.3775 | 1210.914 | 183.695 | 157.9122 | 168.9942 | 156.1489 | 156.1536 | 2.838444 | 16.12378 | 51 | 26.17569 | 51.18806
2023-05-13 21:30 | 8114400 | 2254 | 3.906848 | 17.22633 | 25.56892 | 1.293417 | 21.92881 | 267.0333 | 16982.83 | 31.52013 | 155.7306 | 7629.483 | 77.44117 | 2227.3 | 229.3328 | 229.3328 | 228.4706 | 228.4706 | 1.708886 | 0.4188672 | 0.4185503 | 182.4372 | 0.4117703 | 0.4143506 | 283.0472 | 210.4247 | 1211.538 | 201.1858 | 175.8531 | 194.9547 | 175.8392 | 170.6892 | 2.948406 | 16.14432 | 51.89722 | 26.35022 | 51.0235
2023-05-13 22:30 | 8118000 | 2255 | 3.907086 | 17.16887 | 25.21997 | 1.313417 | 21.77422 | 267.0389 | 16986.33 | 31.52406 | 156.0694 | 7631.933 | 77.46536 | 2225.592 | 229.3569 | 229.3569 | 228.4764 | 228.4764 | 1.630697 | 0.4180547 | 0.4177342 | 183.1269 | 0.4124842 | 0.4150578 | 283.4028 | 210.5528 | 1210.881 | 201.3717 | 179.4028 | 199.6561 | 178.0447 | 171.7936 | 2.961675 | 16.18408 | 52 | 26.54172 | 52.00475
2023-05-13 23:30 | 8121600 | 2256 | 3.914888 | 17.21949 | 25.01181 | 1.386128 | 21.85702 | 267.2646 | 17037.27 | 31.54959 | 157.0808 | 7641.067 | 77.5578 | 2226.003 | 229.3064 | 229.3064 | 228.4306 | 228.4306 | 1.602036 | 0.417124 | 0.416812 | 182.6797 | 0.4119861 | 0.4145649 | 284.2173 | 210.1443 | 1211.269 | 197.6292 | 174.2042 | 190.9435 | 182.9167 | 170.3056 | 2.945281 | 16.33439 | 52 | 26.49866 | 52.15674
2023-05-14 00:30 | 8125200 | 2257 | 3.852713 | 17.00836 | 25.06453 | 1.360306 | 21.91053 | 266.9667 | 16731.37 | 31.51556 | 153.4444 | 7617.944 | 77.32392 | 2217.497 | 229.3728 | 229.3728 | 228.4719 | 228.4717 | 1.777917 | 0.4199572 | 0.4196464 | 184.7239 | 0.4140967 | 0.4166939 | 281.0639 | 210.7836 | 1204.287 | 191.9633 | 157.3561 | 176.8328 | 174.7306 | 161.6444 | 3.004144 | 15.92976 | 52 | 26.38775 | 52.1015
2023-05-14 01:30 | 8128800 | 2258 | 3.75024 | 16.91801 | 24.92593 | 1.459192 | 22.10588 | 265.6657 | 16182.64 | 31.35921 | 145.4206 | 7567.582 | 76.8122 | 2187.685 | 229.3415 | 229.3415 | 228.4652 | 228.4652 | 1.786724 | 0.4216685 | 0.4213518 | 184.8432 | 0.4141852 | 0.4167822 | 274.2786 | 211.4061 | 1180.588 | 195.0487 | 169.2435 | 182.7072 | 172.3223 | 164.9306 | 3.040507 | 16.03602 | 51.93036 | 26.03217 | 52.1585
2023-05-14 02:30 | 8132400 | 2259 | 3.840162 | 17.20839 | 24.99911 | 1.569389 | 21.82642 | 265.5556 | 16587.59 | 31.34908 | 147.7306 | 7571.317 | 76.85028 | 2205.225 | 229.2633 | 229.2633 | 228.4331 | 228.4331 | 1.735547 | 0.4180922 | 0.4177842 | 181.4981 | 0.4107617 | 0.4133461 | 276.5306 | 210.1217 | 1183.168 | 225.3208 | 201.9061 | 215.3683 | 201.8083 | 188.1211 | 2.965606 | 16.09096 | 51 | 25.78483 | 51.3605
2023-05-14 03:30 | 8136000 | 2260 | 3.920675 | 17.05184 | 25.18518 | 1.615348 | 21.66167 | 266.4206 | 17006.69 | 31.44972 | 149.376 | 7605.37 | 77.19585 | 2214.259 | 229.3103 | 229.3103 | 228.495 | 228.495 | 1.708621 | 0.4184543 | 0.4181524 | 184.1947 | 0.413505 | 0.4161011 | 277.5153 | 209.7423 | 1184.486 | 239.7504 | 219.9532 | 244.2738 | 203.2031 | 199.7206 | 3.001451 | 16.00838 | 51 | 25.75279 | 51.25226
2023-05-14 04:30 | 8139600 | 2261 | 3.908642 | 17.05215 | 25.19194 | 1.698778 | 21.52611 | 267.55 | 17021.74 | 31.58065 | 151.0667 | 7631.75 | 77.46347 | 2216.181 | 229.3117 | 229.3117 | 228.4528 | 228.4528 | 1.74835 | 0.4186294 | 0.4183328 | 184.7397 | 0.4140519 | 0.4166467 | 278.575 | 210.0808 | 1184.5675 | 235.7947 | 206.7928 | 215.4131 | 197.3572 | 190.8714 | 2.994706 | 15.90473 | 51 | 25.846 | 51.23056
2023-05-14 05:30 | 8143200 | 2262 | 3.899084 | 17.23536 | 23.61575 | 1.398611 | 19.71906 | 267.7222 | 16989.78 | 31.60435 | 152.4806 | 7636.239 | 77.50928 | 2214.4 | 229.2658 | 229.2658 | 228.4528 | 228.4525 | 1.828842 | 0.4168222 | 0.4165325 | 182.8028 | 0.4120681 | 0.4146642 | 279.7861 | 208.8028 | 1184.83 | 217.9314 | 198.8094 | 210.38 | 192.1722 | 183.6208 | 2.94985 | 15.79222 | 51.23611 | 25.97642 | 51.1715
2023-05-14 06:30 | 8146800 | 2263 | 3.910261 | 17.26923 | 25.4651 | 1.617131 | 21.40772 | 267.0891 | 16998.76 | 31.52796 | 150.5794 | 7623.73 | 77.38214 | 2208.632 | 229.3042 | 229.3042 | 228.4696 | 228.4699 | 1.732251 | 0.4175981 | 0.4173226 | 182.095 | 0.4113994 | 0.4139791 | 278.4011 | 209.134 | 1183.323 | 210.6666 | 189.549 | 201.4827 | 185.071 | 178.3476 | 2.94449 | 15.70233 | 51.69638 | 26.61735 | 51.77446
2023-05-14 07:30 | 8150400 | 2264 | 3.910989 | 17.02212 | 25.37617 | 1.718806 | 21.66069 | 267.4417 | 17025.01 | 31.56946 | 153.5111 | 7636.825 | 77.51539 | 2224.075 | 229.3147 | 229.3147 | 228.4739 | 228.4736 | 1.763858 | 0.4213506 | 0.4210742 | 185.0544 | 0.4143692 | 0.4169592 | 280.9083 | 209.1631 | 1204.892 | 192.2894 | 171.9503 | 191.5836 | 173.0578 | 166.2753 | 2.997844 | 15.76166 | 52 | 25.57544 | 52.32625
2023-05-14 08:30 | 8154000 | 2265 | 3.91022925 | 16.86594 | 25.351 | 1.610222 | 21.65403 | 266.9722 | 16991.87 | 31.51525 | 152.7528 | 7623.361 | 77.37825 | 2223.917 | 229.2914 | 229.2914 | 228.4417 | 228.4425 | 1.824072 | 0.4213883 | 0.4211147 | 186.3353 | 0.4156267 | 0.4182228 | 280.4306 | 209.9836 | 1205.246 | 193.3072 | 173.1164 | 189.2725 | 173.2439 | 166.615 | 3.032906 | 15.6807 | 52 | 25.59375 | 51.7355
2023-05-14 09:30 | 8157600 | 2266 | 3.922547 | 17.23853 | 25.13588 | 1.663677 | 21.77373 | 266.0613 | 16991.42 | 31.41024 | 154.3426 | 7601.451 | 77.15621 | 2227.017 | 229.322 | 229.322 | 228.4557 | 228.4557 | 1.914975 | 0.4175936 | 0.4173251 | 181.5858 | 0.4109081 | 0.4134916 | 282.4234 | 210.3621 | 1209.966 | 181.5515 | 166.3136 | 169.7791 | 164.6563 | 158.8671 | 2.948471 | 15.67934 | 52 | 26.31457 | 52.26596
2023-05-14 10:30 | 8161200 | 2267 | 3.943087 | 17.15513 | 25.09328 | 1.723778 | 21.73558 | 264.65 | 16993.89 | 31.24276 | 152.5333 | 7566.778 | 76.80408 | 2225.744 | 229.3739 | 229.3739 | 228.4717 | 228.4722 | 1.927781 | 0.4165817 | 0.41632 | 181.4986 | 0.4108722 | 0.4134417 | 281.4583 | 210.7478 | 1210.081 | 193.7511 | 176.5783 | 175.9247 | 164.1475 | 163.7172 | 2.970789 | 15.68869 | 52 | 26.28442 | 51.9875
2023-05-14 11:30 | 8164800 | 2268 | 3.95207775 | 17.12766 | 25.29997 | 1.66875 | 21.55728 | 263.6778 | 16968.49 | 31.12488 | 150.9639 | 7537.747 | 76.50964 | 2225.964 | 229.3344 | 229.3344 | 228.4583 | 228.4581 | 1.765383 | 0.4162167 | 0.4159542 | 181.1186 | 0.4104539 | 0.4130308 | 280.625 | 211.675 | 1210.024 | 212.1264 | 191.1164 | 199.3381 | 189.0153 | 177.4383 | 2.981797 | 15.42046 | 52 | 25.93317 | 52.0385
2023-05-14 12:30 | 8168400 | 2269 | 3.976792 | 17.23175 | 25.17106 | 1.810585 | 21.40058 | 262.8969 | 17028.19 | 31.03403 | 150.7855 | 7517.791 | 76.30685 | 2227.326 | 229.3532 | 229.3532 | 228.4635 | 228.4635 | 1.707337 | 0.4142747 | 0.413995 | 179.612 | 0.4089663 | 0.4115479 | 280.8384 | 212.5889 | 1209.849 | 228.7916 | 197.1869 | 214.7067 | 194.1616 | 183.9072 | 2.964543 | 15.20023 | 52 | 26.02292 | 52.23499
2023-05-14 13:30 | 8172000 | 2270 | 3.980129 | 17.33631 | 25.07565 | 1.95312 | 20.94727 | 262.4624 | 17007.95 | 30.98014 | 150.1671 | 7496.092 | 76.08655 | 2230.688 | 229.4081 | 229.4081 | 228.4671 | 228.4671 | 1.77168 | 0.4136326 | 0.4133056 | 178.093 | 0.4075011 | 0.4100577 | 280.6267 | 213.9774 | 1209.474 | 207.7109 | 181.7638 | 202.2521 | 191.1301 | 175.9613 | 2.947549 | 14.46674 | 52 | 26.45944 | 52.09376
2023-05-14 14:30 | 8175600 | 2271 | 3.947521 | 17.5446 | 25.1944 | 1.774011 | 21.37092 | 264.3426 | 16975.09 | 31.2064 | 154.0975 | 7527.972 | 76.41039 | 2238.292 | 229.3688 | 229.3688 | 228.4577 | 228.4577 | 1.670652 | 0.4125975 | 0.4122318 | 177.3181 | 0.4066861 | 0.4092295 | 283.3482 | 215.6805 | 1209.627 | 223.8273 | 187.0306 | 206.5691 | 192.049 | 179.5813 | 2.909669 | 13.44596 | 52 | 26.08234 | 52.0705
2023-05-14 15:30 | 8179200 | 2272 | 3.959888 | 17.276 | 25.25289 | 1.872417 | 21.16003 | 264.2806 | 17021.68 | 31.19647 | 152.1667 | 7520.444 | 76.33408 | 2241.922 | 229.3044 | 229.3044 | 228.4386 | 228.4386 | 1.680264 | 0.4153819 | 0.4150017 | 180.1933 | 0.4094978 | 0.4120381 | 281.6917 | 214.4664 | 1209.384 | 207.8328 | 188.8653 | 214.3347 | 190.8833 | 179.285 | 2.974481 | 12.92697 | 52 | 26.69419 | 52.15775
2023-05-14 16:30 | 8182800 | 2273 | 3.967975 | 17.47996 | 25.19671 | 1.790362 | 21.33111 | 263.5292 | 17005.78 | 31.10717 | 152.9109 | 7495.423 | 76.07967 | 2244.691 | 229.2886 | 229.2886 | 228.4599 | 228.4602 | 1.69585 | 0.4123262 | 0.4119565 | 177.5822 | 0.406871 | 0.4094011 | 282.8106 | 215.8515 | 1210.781 | 204.6521 | 180.6153 | 203.854 | 187.8237 | 174.1162 | 2.935448 | 12.48933 | 52 | 25.6905 | 52.05276
2023-05-14 17:30 | 8186400 | 2274 | 3.968024 | 17.28488 | 23.8855 | 1.605667 | 19.9805 | 263.1111 | 16983.86 | 31.06075 | 151.1972 | 7490.35 | 76.02814 | 2241.636 | 229.3342 | 229.3342 | 228.4861 | 228.4861 | 1.663564 | 0.4140728 | 0.4136906 | 179.2369 | 0.4085711 | 0.4110992 | 281.4028 | 216.2714 | 1210.744 | 225.1006 | 196.7875 | 218.1122 | 196.7411 | 186.0889 | 2.974089 | 12.87788 | 52 | 26.20808 | 52.03056
2023-05-14 18:30 | 8190000 | 2275 | 3.952698 | 17.52234 | 24.77928 | 1.797214 | 20.83852 | 264.5181 | 17009.14 | 31.22648 | 154.6574 | 7532.245 | 76.45376 | 2240.83 | 229.327 | 229.327 | 228.4334 | 228.4334 | 1.620298 | 0.4127451 | 0.4123702 | 177.6919 | 0.4070192 | 0.4095251 | 283.7354 | 215.6329 | 1211.253 | 204.8942 | 180.927 | 190.1298 | 181.2908 | 172.4641 | 2.914357 | 13.36821 | 52 | 26.2307 | 52.03
2023-05-14 19:30 | 8193600 | 2276 | 3.93408675 | 17.57038 | 25.07108 | 1.711833 | 21.41869 | 265.375 | 16981.36 | 31.3276 | 157.2 | 7555.094 | 76.68581 | 2244.392 | 229.3569 | 229.3569 | 228.4692 | 228.4689 | 1.573453 | 0.4129192 | 0.4125322 | 177.7725 | 0.4071303 | 0.4096336 | 285.5889 | 215.4164 | 1216.514 | 212.2614 | 184.9258 | 203.5464 | 182.3592 | 175.2367 | 2.901147 | 13.57385 | 52 | 26.02717 | 52.03
2023-05-14 20:30 | 8197200 | 2277 | 3.928368 | 17.70501 | 25.16526 | 1.639833 | 21.61955 | 265.9833 | 16995.66 | 31.39727 | 159.2897 | 7574.337 | 76.8812 | 2243.864 | 229.373 | 229.373 | 228.4571 | 228.4574 | 1.504008 | 0.4114799 | 0.4110911 | 176.7131 | 0.4060864 | 0.4085891 | 287.1504 | 214.7025 | 1217.262 | 184.3479 | 168.4067 | 192.0228 | 170.724 | 166.0217 | 2.866585 | 13.89625 | 52 | 26.21064 | 52.24448
2023-05-14 21:30 | 8200800 | 2278 | 3.927187 | 17.32959 | 25.33719 | 1.608194 | 21.62283 | 266.2917 | 17015.64 | 31.43374 | 156.8639 | 7592.133 | 77.06125 | 2239.144 | 229.3353 | 229.3353 | 228.4544 | 228.4544 | 1.494792 | 0.4159292 | 0.4155333 | 180.7822 | 0.4101172 | 0.4126711 | 284.7 | 215.0611 | 1215.84 | 202.1631 | 184.0336 | 197.1322 | 181.2222 | 172.3303 | 2.938511 | 14.58485 | 52 | 26.14489 | 52.1135
2023-05-14 22:30 | 8204400 | 2279 | 3.919491 | 17.12163 | 25.36487 | 1.727242 | 21.65955 | 266.5404 | 17002.65 | 31.46416 | 154.624 | 7606.747 | 77.20961 | 2231.159 | 229.3972 | 229.3972 | 228.4733 | 228.4735 | 1.551933 | 0.4189382 | 0.4185334 | 183.195 | 0.4125922 | 0.4151376 | 282.4373 | 215.1468 | 1210.8 | 205.0175 | 178.4724 | 199.3905 | 179.1568 | 175.1769 | 2.980482 | 15.21363 | 52 | 26.08972 | 52.1295
2023-05-14 23:30 | 8208000 | 2280 | 3.923715 | 17.27137 | 25.18042 | 1.680975 | 21.82908 | 267.1226 | 17061.24 | 31.53189 | 157 | 7627.017 | 77.41538 | 2229.869 | 229.3139 | 229.3139 | 228.4279 | 228.4279 | 1.692833 | 0.4163242 | 0.4159304 | 182.0195 | 0.4113326 | 0.4138852 | 284.2925 | 214.3031 | 1209.772 | 185.8019 | 163.0788 | 179.6331 | 172.3922 | 162.5925 | 2.941357 | 15.52387 | 52 | 26.02961 | 52.05201
2023-05-15 00:30 | 8211600 | 2281 | 3.9114 | 17.10659 | 25.18072 | 1.754139 | 21.64408 | 267.1667 | 17010.74 | 31.53729 | 154.4611 | 7629.1 | 77.43672 | 2224.814 | 229.3731 | 229.3731 | 228.4833 | 228.4836 | 1.859775 | 0.4187361 | 0.4183431 | 183.8581 | 0.4132314 | 0.4158103 | 281.8944 | 214.2128 | 1203.918 | 215.3967 | 191.3361 | 207.1508 | 197.6786 | 180.7314 | 2.979106 | 15.91996 | 51.70278 | 26.04667 | 51.855
2023-05-15 01:30 | 8215200 | 2282 | 3.898787 | 17.64242 | 25.12056 | 1.7215 | 21.55267 | 267.5972 | 16981.47 | 31.5893 | 158.7361 | 7634.2 | 77.48822 | 2233.7 | 229.3386 | 229.3386 | 228.4481 | 228.4475 | 1.830228 | 0.4143356 | 0.4139553 | 178.5731 | 0.4079119 | 0.4104664 | 285.5222 | 213.2428 | 1208.018 | 183.9386 | 178.8475 | 181.1253 | 173.6628 | 166.0514 | 2.866417 | 15.96796 | 51.11944 | 25.82217 | 51.0505
2023-05-15 02:30 | 8218800 | 2283 | 3.907757 | 17.42861 | 25.35145 | 1.773482 | 21.64145 | 267.2033 | 16996.79 | 31.54169 | 156.429 | 7623.56 | 77.38067 | 2234.886 | 229.3125 | 229.3125 | 228.4493 | 228.4496 | 1.81924 | 0.4171008 | 0.4167125 | 180.4092 | 0.4097214 | 0.4122699 | 283.6825 | 212.7518 | 1208.527 | 209.017 | 186.0894 | 195.9694 | 181.9028 | 174.3471 | 2.910019 | 15.91969 | 51.06128 | 25.81975 | 51.63446
2023-05-15 03:30 | 8222400 | 2284 | 3.894023 | 17.27813 | 25.61489 | 1.768111 | 21.57597 | 268.0083 | 16986.41 | 31.63793 | 156.9639 | 7646.319 | 77.61192 | 2232.017 | 229.3039 | 229.3039 | 228.4722 | 228.4717 | 1.719825 | 0.4181656 | 0.4177797 | 182.6356 | 0.4119394 | 0.4144922 | 283.6944 | 211.4572 | 1207.191 | 210.42 | 182.6686 | 196.1625 | 190.1022 | 177.5075 | 2.94085 | 16.0339 | 51.225 | 25.46769 | 51.065
2023-05-15 04:30 | 8226000 | 2285 | 3.890836 | 17.49615 | 25.11214 | 1.832228 | 21.76237 | 268.7549 | 17019.82 | 31.7274 | 159.7632 | 7664.357 | 77.79474 | 2235.733 | 229.3524 | 229.3524 | 228.4802 | 228.4802 | 1.780538 | 0.4159574 | 0.4155682 | 180.7827 | 0.4101354 | 0.4126958 | 285.8078 | 210.6446 | 1207.703 | 185.8735 | 170.1081 | 186.7454 | 167.5209 | 163.1365 | 2.892042 | 16.05875 | 51 | 25.60883 | 50.84526
2023-05-15 05:30 | 8229600 | 2286 | 3.885185 | 17.43301 | 25.26844 | 1.805222 | 22.01414 | 269.0694 | 17013.1 | 31.76343 | 159.2806 | 7675.011 | 77.9025 | 2233.069 | 229.2731 | 229.2731 | 228.4394 | 228.4392 | 1.825289 | 0.4179672 | 0.4175861 | 181.6969 | 0.41097 | 0.4135447 | 285.1917 | 210.2961 | 1208.595 | 182.265 | 179.8911 | 178.7961 | 173.9092 | 165.4486 | 2.902511 | 16.06681 | 51.35417 | 25.96511 | 51.31775
2023-05-15 06:30 | 8233200 | 2287 | 3.879753 | 17.42057 | 23.93841 | 1.414039 | 20.69916 | 269.1616 | 16991.93 | 31.77052 | 159.6713 | 7679.15 | 77.94476 | 2228.747 | 229.2593 | 229.2593 | 228.4462 | 228.4468 | 1.811886 | 0.4172106 | 0.4168568 | 181.9011 | 0.4111607 | 0.4137217 | 285.5404 | 209.6281 | 1207.931 | 189.507 | 176.6616 | 186.1808 | 171.6173 | 165.0688 | 2.90378 | 16.06706 | 51.70613 | 26.16078 | 51.72972
2023-05-15 07:30 | 8236800 | 2288 | 3.881138 | 17.15104 | 25.14964 | 1.654833 | 21.88439 | 269.4583 | 17019.93 | 31.809 | 158.5361 | 7689.803 | 78.053 | 2229.506 | 229.3264 | 229.3264 | 228.4775 | 228.4772 | 1.831794 | 0.4203406 | 0.419985 | 184.9739 | 0.4143008 | 0.416845 | 284.3556 | 211.0797 | 1208.961 | 209.9906 | 185.4892 | 203.6489 | 183.2561 | 176.1258 | 2.960958 | 16.180375 | 51.725 | 26.01419 | 51.662
2023-05-15 08:30 | 8240400 | 2289 | 3.873358 | 17.13654 | 24.93042 | 1.681811 | 21.68468 | 269.0167 | 16958.18 | 31.75519 | 158.6407 | 7683.376 | 77.9876 | 2223.095 | 229.327 | 229.327 | 228.4471 | 228.4465 | 1.814936 | 0.4188393 | 0.4184944 | 184.7306 | 0.4140577 | 0.4166058 | 284.5822 | 212.1975 | 1208.447 | 196.561 | 177.3563 | 193.8134 | 175.5499 | 168.488 | 2.96034 | 16.48699 | 52 | 26.08273 | 52.01097
2023-05-15 09:30 | 8244000 | 2290 | 3.902491 | 17.18717 | 24.84275 | 1.706722 | 21.53414 | 268.4194 | 17049.36 | 31.68561 | 156.7972 | 7663.019 | 77.78106 | 2225.947 | 229.3131 | 229.3131 | 228.4633 | 228.4633 | 1.879178 | 0.4192736 | 0.4188997 | 183.9156 | 0.4132292 | 0.4158069 | 283.325 | 214.1903 | 1206.176 | 203.1308 | 180.6489 | 210.0339 | 191.5731 | 176.2089 | 2.956947 | 15.84455 | 52 | 26.02147 | 51.99083
2023-05-15 10:30 | 8247600 | 2291 | 3.980989 | 17.16035 | 24.86136 | 1.660724 | 21.3963 | 267.0975 | 17327.18 | 31.53544 | 154.507 | 7638.719 | 77.53429 | 2227.772 | 229.3577 | 229.3577 | 228.4565 | 228.4568 | 1.954331 | 0.4182501 | 0.4178457 | 183.1476 | 0.4125053 | 0.4150774 | 281.9944 | 218.2262 | 1203.211 | 196.3025 | 178.3822 | 197.1577 | 187.8791 | 171.5496 | 2.957549 | 15.66327 | 52 | 26.0444 | 52.05825
2023-05-15 11:30 | 8251200 | 2292 | 4.02812425 | 17.04252 | 24.59581 | 1.567722 | 21.49783 | 266.3194 | 17485.56 | 31.43922 | 152.5611 | 7617.231 | 77.31628 | 2231.992 | 229.3461 | 229.3461 | 228.4506 | 228.4503 | 1.911936 | 0.4188794 | 0.4184728 | 183.9067 | 0.4132531 | 0.4158178 | 280.6694 | 221.1378 | 1202.648 | 191.5892 | 164.0286 | 189.5231 | 168.2067 | 163.7167 | 2.987514 | 15.16728 | 52 | 26.24533 | 52.08917
2023-05-15 12:30 | 8254800 | 2293 | 4.014017 | 16.99715 | 24.79239 | 1.573333 | 21.40908 | 267.7528 | 17510.63 | 31.60809 | 154.0056 | 7647.358 | 77.62206 | 2235.183 | 229.3625 | 229.3625 | 228.4622 | 228.4619 | 1.87965 | 0.4201119 | 0.4196889 | 185.4319 | 0.4147944 | 0.4173619 | 281.2944 | 223.6858 | 1201.371 | 199.0711 | 176.0367 | 190.8942 | 184.8317 | 171.1442 | 2.999647 | 14.74391 | 52 | 26.20589 | 51.7585
2023-05-15 13:30 | 8258400 | 2294 | 4.017219 | 17.10166 | 25.12401 | 1.621114 | 21.29652 | 266.9081 | 17469.92 | 31.50949 | 153.6128 | 7623.184 | 77.37699 | 2235.802 | 229.3535 | 229.3535 | 228.4549 | 228.4549 | 1.93778 | 0.4187404 | 0.4183031 | 183.7234 | 0.4130772 | 0.4156382 | 281.3705 | 225.4117 | 1202.569 | 188.9727 | 161.7919 | 190.8064 | 170.1429 | 163.9301 | 2.979905 | 14.57856 | 52 | 26.18457 | 52.02298
2023-05-15 14:30 | 8262000 | 2295 | 4.03722 | 17.066275 | 25.36644 | 1.584667 | 21.43547 | 265.8972 | 17499.74 | 31.38979 | 152.1778 | 7607.342 | 77.216 | 2231.558 | 229.3589 | 229.3589 | 228.4433 | 228.4425 | 1.843247 | 0.4182561 | 0.4178081 | 183.3981 | 0.4127567 | 0.4153175 | 280.5472 | 225.6878 | 1202.267 | 197.6528 | 173.3881 | 189.0886 | 180.9939 | 169.2283 | 2.984053 | 15.1634 | 52 | 26.38036 | 51.913
2023-05-15 15:30 | 8265600 | 2296 | 4.029416 | 17.28791 | 25.06217 | 1.786462 | 21.27209 | 266.039 | 17475.17 | 31.40647 | 153.7883 | 7612.643 | 77.2695 | 2229.958 | 229.4003 | 229.4003 | 228.4852 | 228.485 | 1.754549 | 0.4157604 | 0.4153078 | 180.9443 | 0.4103451 | 0.4129064 | 281.9582 | 225.3599 | 1202.003 | 218.176 | 186.607 | 215.0025 | 196.2719 | 181.2733 | 2.928958 | 15.35663 | 52 | 26.56109 | 52.02699
2023-05-15 16:30 | 8269200 | 2297 | 4.028063 | 17.28647 | 25.18194 | 1.693944 | 21.37003 | 266.4194 | 17491.39 | 31.44783 | 154.3639 | 7620.981 | 77.35436 | 2231.319 | 229.3753 | 229.3756 | 228.4367 | 228.4367 | 1.673983 | 0.4161253 | 0.4156408 | 181.3553 | 0.4107308 | 0.4132808 | 282.3056 | 224.2775 | 1202.571 | 196.2567 | 163.7331 | 188.6556 | 170.9961 | 165.4844 | 2.933033 | 15.2948 | 52 | 25.74178 | 52.0495
2023-05-15 17:30 | 8272800 | 2298 | 4.0125 | 17.30969 | 24.9693 | 1.737883 | 21.54716 | 266.805 | 17447.94 | 31.49769 | 154.4958 | 7630.54 | 77.45156 | 2229.357 | 229.3933 | 229.3933 | 228.4688 | 228.4688 | 1.49739 | 0.4165529 | 0.4160733 | 181.383 | 0.4107758 | 0.4133382 | 282.1727 | 223.8643 | 1200.883 | 199.078 | 178.3323 | 191.9476 | 177.2758 | 171.0713 | 2.927276 | 15.34232 | 52 | 26.08786 | 52.61546
2023-05-15 18:30 | 8276400 | 2299 | 4.016415 | 17.87313 | 23.5478 | 1.577326 | 20.3012 | 267.7688 | 17531.09 | 31.60801 | 159.727 | 7661.783 | 77.76841 | 2230.769 | 229.3944 | 229.3944 | 228.473 | 228.4733 | 1.430167 | 0.4113187 | 0.4108499 | 176.173 | 0.4055674 | 0.4080964 | 286.376 | 222.6092 | 1202.85 | 205.0593 | 182.3518 | 197.8635 | 180.3526 | 172.8877 | 2.800125 | 15.73963 | 52 | 25.39485 | 52.32777
2023-05-15 19:30 | 8280000 | 2300 | 4.022532 | 17.58064 | 25.45864 | 1.8385 | 21.12197 | 266.6611 | 17489.12 | 31.47873 | 156.4083 | 7636.358 | 77.51072 | 2227.269 | 229.37 | 229.37 | 228.4569 | 228.4564 | 1.408817 | 0.4135061 | 0.4130211 | 178.4478 | 0.4078175 | 0.4103719 | 283.875 | 222.0294 | 1202.179 | 214.9664 | 183.8633 | 194.0742 | 186.0333 | 177.5611 | 2.862494 | 15.94892 | 52 | 26.01944 | 52.17417
2023-05-15 20:30 | 8283600 | 2301 | 4.024851 | 17.20224 | 25.468 | 1.865222 | 21.12972 | 266.65 | 17501.76 | 31.47813 | 154.1472 | 7640.628 | 77.55358 | 2225.433 | 229.37 | 229.37 | 228.4803 | 228.4797 | 1.3817 | 0.4172003 | 0.4166961 | 182.48 | 0.4118494 | 0.4144169 | 281.8389 | 222.9167 | 1201.783 | 216.695 | 189.9944 | 201.7919 | 179.3589 | 178.4808 | 2.943003 | 16.2318 | 52 | 25.89936 | 52.092
2023-05-15 21:30 | 8287200 | 2302 | 3.961393 | 17.44901 | 25.76404 | 1.84507 | 21.27582 | 267.2618 | 17254.72 | 31.5492 | 155.7131 | 7654.479 | 77.69437 | 2216.894 | 229.3451 | 229.3451 | 228.4493 | 228.4496 | 1.543128 | 0.4157404 | 0.4152532 | 180.3259 | 0.4096713 | 0.4122192 | 282.8552 | 222.1671 | 1199.504 | 204.5231 | 173.1942 | 187.2145 | 169.739 | 169.3148 | 2.889808 | 16.77547 | 52 | 26.08064 | 52.09
2023-05-15 22:30 | 8290800 | 2303 | 3.896852 | 17.62256 | 25.45975 | 1.849361 | 21.22189 | 268.3528 | 17035.86 | 31.68046 | 160.0028 | 7686.028 | 78.01456 | 2215.381 | 229.3786 | 229.3786 | 228.4697 | 228.4694 | 1.668889 | 0.4144881 | 0.4140069 | 179.2858 | 0.408665 | 0.4112103 | 286.0472 | 221.0569 | 1206.544 | 205.1983 | 174.9544 | 201.9761 | 178.8536 | 172.1333 | 2.848606 | 17.60834 | 52 | 26.30686 | 51.78775
2023-05-15 23:30 | 8294400 | 2304 | 3.877719 | 17.84582 | 25.48412 | 1.797326 | 21.49591 | 269.1811 | 17002.44 | 31.77691 | 162.4624 | 7709.908 | 78.25674 | 2212.669 | 229.3432 | 229.3432 | 228.4376 | 228.437 | 1.767228 | 0.4125777 | 0.4121195 | 177.4632 | 0.4068061 | 0.4093451 | 287.8022 | 220.3925 | 1205.636 | 201.3273 | 173.3148 | 193.3256 | 184.7448 | 173.0774 | 2.79617 | 17.96363 | 52 | 25.92348 | 51.98474
2023-05-16 00:30 | 8298000 | 2305 | 3.880769 | 17.76958 | 25.69134 | 1.853036 | 21.63872 | 269.312 | 17024.7 | 31.79214 | 161.9916 | 7714.295 | 78.30178 | 2212.072 | 229.3641 | 229.3641 | 228.4652 | 228.4652 | 1.800507 | 0.4133128 | 0.4128554 | 178.3111 | 0.4076747 | 0.4102178 | 287.2786 | 219.9097 | 1204.526 | 198.8552 | 180.0755 | 198.0688 | 181.7123 | 173.5006 | 2.810554 | 17.9946 | 52 | 27.16838 | 52.10699
2023-05-16 01:30 | 8301600 | 2306 | 3.880029 | 17.58201 | 25.43264 | 1.767194 | 21.68533 | 268.7861 | 16986.61 | 31.72946 | 160.3139 | 7698.708 | 78.14353 | 2213.569 | 229.3622 | 229.3622 | 228.4744 | 228.4747 | 1.867431 | 0.41539 | 0.4149461 | 179.9389 | 0.4093014 | 0.4118592 | 286.0722 | 219.9678 | 1207.089 | 205.1989 | 185.3717 | 189.6436 | 172.0825 | 172.1636 | 2.853453 | 17.9168 | 52 | 26.20886 | 52.15861
2023-05-16 02:30 | 8305200 | 2307 | 3.872767 | 17.65387 | 25.29476 | 1.858774 | 21.69298 | 269.1421 | 16974.65 | 31.76937 | 161.5376 | 7706.591 | 78.22329 | 2214.557 | 229.3443 | 229.3443 | 228.4487 | 228.4482 | 1.778462 | 0.4147279 | 0.414295 | 179.4134 | 0.4087588 | 0.4113106 | 286.9666 | 219.4747 | 1208.064 | 193.2443 | 175.2752 | 183.7925 | 169.1256 | 166.712 | 2.837914 | 17.90983 | 52 | 26.50733 | 52.1015
2023-05-16 03:30 | 8308800 | 2308 | 3.898049 | 17.54801 | 25.16542 | 1.789639 | 21.65894 | 268.0167 | 17020.54 | 31.63706 | 159.2528 | 7680.661 | 77.96008 | 2214.411 | 229.375 | 229.375 | 228.4706 | 228.4706 | 1.740083 | 0.4152986 | 0.4148631 | 179.71 | 0.4090847 | 0.4116356 | 285.5083 | 218.9064 | 1208.357 | 204.4531 | 177.91 | 195.1228 | 175.9556 | 172.5008 | 2.860164 | 17.92084 | 52 | 26.20914 | 52.01225
2023-05-16 04:30 | 8312400 | 2309 | 3.882751 | 17.66819 | 25.39814 | 1.715722 | 21.69225 | 268.3028 | 16969.14 | 31.67341 | 160.5778 | 7686.139 | 78.01611 | 2215.372 | 229.3622 | 229.3622 | 228.4547 | 228.4547 | 1.737942 | 0.4145717 | 0.4141464 | 178.6739 | 0.4080358 | 0.4105869 | 286.5528 | 218.1533 | 1209.916 | 195.3358 | 174.7133 | 181.7206 | 171.4492 | 166.8631 | 2.835747 | 17.89736 | 52 | 26.30764 | 52.01975
2023-05-16 05:30 | 8316000 | 2310 | 3.884789 | 17.55925 | 25.35685 | 1.687382 | 21.79195 | 268.7967 | 17012.62 | 31.73407 | 160.6685 | 7702.448 | 78.18097 | 2215.557 | 229.3546 | 229.3546 | 228.4699 | 228.4702 | 1.657033 | 0.4158733 | 0.4154501 | 180.1415 | 0.4094964 | 0.4120554 | 286.351 | 218.0953 | 1209.875 | 209.0808 | 191.2003 | 202.9911 | 177.673 | 175.2359 | 2.854724 | 18.04848 | 52 | 26.94833 | 52.04925
2023-05-16 06:30 | 8319600 | 2311 | 3.87971 | 17.55406 | 25.53725 | 1.656944 | 21.46536 | 269.0833 | 17004.89 | 31.76611 | 160.5722 | 7706.944 | 78.22689 | 2215.225 | 229.34 | 229.34 | 228.4561 | 228.4561 | 1.677272 | 0.4163239 | 0.415895 | 180.4014 | 0.4097414 | 0.4122942 | 286.1389 | 217.6192 | 1208.351 | 193.5692 | 162.1311 | 179.2331 | 161.2119 | 161.6194 | 2.857225 | 17.91035 | 52 | 26.85661 | 52.11825
2023-05-16 07:30 | 8323200 | 2312 | 3.880672 | 17.27051 | 24.48618 | 1.275181 | 20.01529 | 269.3343 | 17024.18 | 31.79267 | 158.7688 | 7714.187 | 78.30058 | 2214.134 | 229.3382 | 229.3382 | 228.4437 | 228.4432 | 1.770827 | 0.4193273 | 0.4189072 | 183.544 | 0.4128819 | 0.4154451 | 284.3928 | 216.776 | 1206.948 | 216.0407 | 179.4064 | 197.5423 | 179.2546 | 173.9571 | 2.91637 | 17.98528 | 52 | 25.91552 | 52.30524
2023-05-16 08:30 | 8326800 | 2313 | 3.83181 | 17.12635 | 25.46033 | 1.717333 | 21.39411 | 268.3139 | 16735.13 | 31.67056 | 156.5944 | 7678.939 | 77.94272 | 2206.981 | 229.3636 | 229.3636 | 228.4678 | 228.4681 | 1.820564 | 0.4192525 | 0.4188339 | 184.345 | 0.4137094 | 0.4162769 | 282.9944 | 217.4586 | 1205.079 | 183.5236 | 171.2392 | 179.6722 | 175.5258 | 164.6697 | 2.955875 | 17.99723 | 52 | 26.38544 | 52.29056
2023-05-16 09:30 | 8330400 | 2314 | 3.879933 | 17.38095 | 25.39772 | 1.753278 | 21.67714 | 268.9639 | 17001.625 | 31.75096 | 159.8417 | 7709.842 | 78.25619 | 2213.75 | 229.3394 | 229.3394 | 228.4517 | 228.4517 | 1.782683 | 0.4177339 | 0.4173222 | 182.1917 | 0.4115308 | 0.4140931 | 285.4972 | 216.45 | 1209.971 | 195.8061 | 170.5189 | 186.0161 | 173.5386 | 166.4175 | 2.891889 | 18.35688 | 52 | 26.19361 | 52.0365
2023-05-16 10:30 | 8334000 | 2315 | 3.72124 | 17.34771 | 25.21485 | 1.789053 | 21.46017 | 266.0139 | 16107.91 | 31.4075 | 155.6546 | 7611.262 | 77.25552 | 2194.345 | 229.3705 | 229.3705 | 228.4671 | 228.4674 | 1.80276 | 0.4159741 | 0.4155666 | 180.6543 | 0.4100245 | 0.412595 | 283.2284 | 217.6981 | 1209.089 | 205.7624 | 184.8189 | 201.0415 | 186.2872 | 175.7972 | 2.925145 | 18.63144 | 52 | 25.97496 | 52.07875
2023-05-16 11:30 | 8337600 | 2316 | 3.835486 | 17.31195 | 25.11325 | 1.87025 | 21.21236 | 264.7417 | 16546.83 | 31.25119 | 153.65 | 7598.317 | 77.12389 | 2197.842 | 229.36 | 229.36 | 228.4544 | 228.4544 | 1.648058 | 0.4154478 | 0.4150406 | 179.9756 | 0.4093358 | 0.4118975 | 282.0639 | 219.0192 | 1208.931 | 202.9814 | 191.8531 | 201.9031 | 184.6544 | 176.5039 | 2.919111 | 18.97669 | 52 | 26.44719 | 52.041
2023-05-16 12:30 | 8341200 | 2317 | 3.937541 | 17.0947 | 25.16521 | 1.892451 | 21.34994 | 264.4875 | 16988.43 | 31.22047 | 152.8357 | 7612.825 | 77.27131 | 2206.07 | 229.3602 | 229.3602 | 228.4468 | 228.4465 | 1.571844 | 0.4177852 | 0.4173663 | 182.0148 | 0.4113747 | 0.4139471 | 281.4067 | 220.1964 | 1213.687 | 206.4496 | 181.9905 | 209.3635 | 186.0214 | 179.8184 | 2.95127 | 19.41127 | 52 | 25.88173 | 52.0595
2023-05-16 13:30 | 8344800 | 2318 | 3.9435245 | 17.46848 | 25.12389 | 1.855722 | 21.40994 | 263.9222 | 16981.37 | 31.15385 | 154.8111 | 7601.717 | 77.15917 | 2204.572 | 229.4044 | 229.4044 | 228.4692 | 228.4689 | 1.597658 | 0.4131222 | 0.4127 | 177.8053 | 0.4072094 | 0.4097894 | 283.4972 | 221.6867 | 1214.312 | 178.8206 | 166.2878 | 179.0353 | 165.0547 | 160.4822 | 2.872494 | 19.63786 | 52 | 26.31697 | 52.05028
2023-05-16 14:30 | 8348400 | 2319 | 3.937043 | 17.22009 | 25.009 | 1.861667 | 21.72233 | 265.0056 | 17026.41 | 31.2858 | 155.1528 | 7636.025 | 77.50722 | 2204.836 | 229.4319 | 229.4319 | 228.4922 | 228.4922 | 1.580511 | 0.4162242 | 0.4157894 | 181.1461 | 0.4105778 | 0.4131703 | 283.1417 | 222.8092 | 1215.182 | 196.7344 | 166.1961 | 180.2914 | 172.6319 | 164.5094 | 2.91955 | 20.01185 | 52 | 26.28642 | 52.167
2023-05-16 15:30 | 8352000 | 2320 | 3.940544 | 16.96659 | 25.40097 | 1.835487 | 21.57852 | 264.4206 | 17004.17 | 31.21392 | 149.844 | 7620.894 | 77.35329 | 2197.66 | 229.4131 | 229.4131 | 228.4847 | 228.4847 | 1.572928 | 0.4209822 | 0.4205443 | 183.2886 | 0.4127019 | 0.4153095 | 278.5905 | 224.783 | 1208.109 | 197.2462 | 176.6805 | 187.8184 | 178.5153 | 168.2652 | 2.97271 | 20.06228 | 52 | 25.97084 | 52.27724
2023-05-16 16:30 | 8355600 | 2321 | 3.877646 | 16.55249 | 25.55064 | 1.898833 | 21.45369 | 263.1972 | 16642.19 | 31.07109 | 147.8306 | 7575.867 | 76.89664 | 2194.394 | 229.4044 | 229.4044 | 228.4706 | 228.4706 | 1.649806 | 0.4219697 | 0.4215308 | 187.1194 | 0.4165236 | 0.4191606 | 277.3722 | 225.9658 | 1211.1375 | 219.1267 | 198.1058 | 208.4275 | 181.0517 | 178.0311 | 3.084075 | 19.86735 | 52 | 26.39219 | 52.06611
2023-05-16 17:30 | 8359200 | 2322 | 3.804515 | 16.69414 | 25.84345 | 1.830223 | 21.42421 | 263.7437 | 16348.28 | 31.13083 | 148.5487 | 7583.084 | 76.96936 | 2187.1 | 229.4178 | 229.4178 | 228.4886 | 228.4883 | 1.751677 | 0.4219549 | 0.4215148 | 186.0563 | 0.4154735 | 0.4181022 | 277.7326 | 225.4694 | 1209.948 | 209.9579 | 191.5401 | 206.4922 | 176.2643 | 174.5384 | 3.058017 | 20.20936 | 52 | 26.18357 | 52.08925
2023-05-16 18:30 | 8362800 | 2323 | 3.67941 | 16.883475 | 25.58694 | 1.809639 | 21.11567 | 264.3306 | 15816.9 | 31.2015 | 151.175 | 7582.017 | 76.95853 | 2179.806 | 229.4097 | 229.4097 | 228.4881 | 228.4878 | 1.78725 | 0.4197856 | 0.4193442 | 184.3353 | 0.4137444 | 0.4163447 | 279.8167 | 225.2331 | 1211.796 | 208.5492 | 184.6283 | 204.1256 | 182.8583 | 172.7528 | 3.021844 | 20.37968 | 52 | 25.85764 | 52.12889
2023-05-16 19:30 | 8366400 | 2324 | 3.642724 | 17.03905 | 24.62223 | 1.533231 | 20.0139 | 261.5543 | 15492.27 | 30.87711 | 148.7632 | 7504.724 | 76.17426 | 2170.682 | 229.3969 | 229.3969 | 228.4649 | 228.4649 | 1.69449 | 0.4158148 | 0.4153752 | 180.7209 | 0.4101178 | 0.412705 | 279.0306 | 223.3064 | 1211.705 | 211.5616 | 187.3284 | 202.505 | 183.2462 | 174.888 | 2.997273 | 20.52542 | 52 | 26.07423 | 51.85702
2023-05-16 20:30 | 8370000 | 2325 | 3.55695825 | 17.05209 | 25.69639 | 1.938278 | 21.08469 | 259.7944 | 15005.71 | 30.6694 | 146.8417 | 7445.828 | 75.57678 | 2160.728 | 229.4158 | 229.4158 | 228.5042 | 228.5042 | 1.724242 | 0.4140864 | 0.4136453 | 179.24 | 0.4086558 | 0.4112342 | 278.1611 | 221.9236 | 1212.168 | 215.2792 | 188.7725 | 214.9792 | 186.6528 | 176.3811 | 3.005689 | 20.63003 | 52 | 25.58842 | 52.30825
2023-05-16 21:30 | 8373600 | 2326 | 3.553581 | 16.91061 | 25.41819 | 1.991838 | 21.12836 | 260.0084 | 15002.18 | 30.69286 | 145.6657 | 7450.666 | 75.62554 | 2160.056 | 229.3953 | 229.3953 | 228.4769 | 228.4777 | 1.720248 | 0.416461 | 0.4160162 | 181.1153 | 0.4105103 | 0.4130911 | 276.9276 | 221.9677 | 1211.226 | 231.9808 | 193.5944 | 211.1877 | 192.8323 | 182.9922 | 3.043624 | 20.63369 | 52 | 25.87816 | 51.91053
2023-05-16 22:30 | 8377200 | 2327 | 3.548487 | 17.17067 | 25.42228 | 1.944556 | 21.19633 | 260.7 | 15019.86 | 30.77538 | 148.4111 | 7468.522 | 75.80686 | 2161.308 | 229.3975 | 229.3975 | 228.4869 | 228.4869 | 1.770844 | 0.4137517 | 0.4133092 | 178.7222 | 0.4081192 | 0.410705 | 279.1361 | 221.4253 | 1211.395 | 209.4533 | 196.2181 | 223.9275 | 204.1522 | 181.4558 | 2.979392 | 20.62894 | 52 | 25.89617 | 52.03611
2023-05-16 23:30 | 8380800 | 2328 | 3.563466 | 17.21529 | 25.28103 | 2.022583 | 21.29433 | 259.5722 | 15020.88 | 30.64514 | 146.7778 | 7438.236 | 75.49972 | 2161.381 | 229.4244 | 229.4244 | 228.4989 | 228.4994 | 1.881464 | 0.4133022 | 0.4128667 | 177.3761 | 0.4068008 | 0.4093742 | 278.2028 | 220.7642 | 1211.328 | 213.0236 | 193.2483 | 213.8267 | 193.7522 | 179.9858 | 2.971328 | 20.40569 | 52 | 25.61681 | 51.8255
2023-05-17 00:30 | 8384400 | 2329 | 3.671135 | 16.35589 | 25.16047 | 2.209471 | 21.05933 | 256.9053 | 15337.75 | 30.32776 | 138.8245 | 7380.861 | 74.91702 | 2164.309 | 229.4145 | 229.4145 | 228.5003 | 228.4997 | 1.84966 | 0.419378 | 0.4189345 | 184.6103 | 0.4140256 | 0.416632 | 272.1114 | 221.5075 | 1211.399 | 240.6348 | 221.8223 | 247.044 | 219.7501 | 200.6944 | 3.166861 | 20.28604 | 52 | 25.99072 | 52.12223
2023-05-17 01:30 | 8388000 | 2330 | 3.972038 | 16.855625 | 25.20206 | 2.065889 | 21.31947 | 258.8583 | 16791.65 | 30.561425 | 144.0889 | 7471.503 | 75.83694 | 2198.736 | 229.3914 | 229.3914 | 228.4964 | 228.4967 | 1.642467 | 0.4161547 | 0.4157186 | 180.8708 | 0.4102636 | 0.4128506 | 276.0389 | 220.0222 | 1211.861 | 236.665 | 216.1597 | 244.9414 | 213.3536 | 197.7631 | 3.023514 | 20.19995 | 51.25833 | 25.77217 | 52.13972
2023-05-17 02:30 | 8391600 | 2331 | 4.018301 | 17.0561 | 25.10744 | 2.174722 | 21.23219 | 259.2556 | 17017.87 | 30.604225 | 145.5389 | 7482.381 | 75.94786 | 2207.106 | 229.4092 | 229.4092 | 228.4953 | 228.4953 | 1.542094 | 0.4146981 | 0.4142647 | 178.9308 | 0.40834 | 0.4109208 | 277.2972 | 218.9825 | 1212.329 | 229.3942 | 208.7558 | 222.8492 | 200.5042 | 190.4861 | 2.974661 | 19.92271 | 51.03611 | 25.89819 | 51.1845
2023-05-17 03:30 | 8395200 | 2332 | 4.02066 | 17.02263 | 25.25624 | 2.143538 | 21.36741 | 259.1838 | 17023.95 | 30.59789 | 145.3008 | 7488.175 | 76.00643 | 2198.24 | 229.3925 | 229.3925 | 228.4838 | 228.4836 | 1.691373 | 0.4149267 | 0.4144864 | 179.2178 | 0.4086103 | 0.4111872 | 277.1198 | 218.9117 | 1212.369 | 228.9145 | 203.0256 | 220.3145 | 206.6047 | 191.7337 | 2.976471 | 19.76473 | 52 | 26.43245 | 51.7937
2023-05-17 04:30 | 8398800 | 2333 | 4.165644 | 16.81999 | 25.42517 | 2.098056 | 21.39133 | 261.8028 | 17852.01 | 30.90827 | 147.6444 | 7578.853 | 76.92708 | 2215.625 | 229.4106 | 229.4106 | 228.4994 | 228.4994 | 1.843208 | 0.4185911 | 0.4181567 | 183.2464 | 0.4126575 | 0.4152461 | 277.9111 | 219.5847 | 1212.276 | 251.2908 | 221.5453 | 245.5761 | 226.5447 | 209.5339 | 3.000417 | 19.60355 | 51.94167 | 26.55347 | 52.10167
2023-05-17 05:30 | 8402400 | 2334 | 3.979293 | 17.04194 | 25.73649 | 2.071253 | 21.03766 | 261.6212 | 16995.79 | 30.8842 | 148.2312 | 7536.813 | 76.50039 | 2210.454 | 229.4056 | 229.4056 | 228.4925 | 228.4925 | 1.791593 | 0.4167866 | 0.4163485 | 180.7223 | 0.4101276 | 0.4127106 | 278.6156 | 220.0462 | 1211.901 | 245.1833 | 219.6295 | 240.0097 | 211.327 | 203.4953 | 2.976092 | 19.6807 | 51 | 25.88448 | 51.19357
2023-05-17 06:30 | 8406000 | 2335 | 3.969346 | 17.38174 | 25.5435 | 2.020528 | 21.17439 | 262.3361 | 16998.4 | 30.96992 | 151.3139 | 7555.369 | 76.68844 | 2210.967 | 229.4031 | 229.4031 | 228.4978 | 228.4972 | 1.689564 | 0.4135317 | 0.4130997 | 177.6103 | 0.4070133 | 0.4095858 | 281.1417 | 219.1844 | 1211.854 | 212.1297 | 186.7475 | 208.1297 | 187.1161 | 179.7956 | 2.897642 | 19.71239 | 51 | 26.05347 | 51.0335
2023-05-17 07:30 | 8409600 | 2336 | 3.962471 | 17.38748 | 23.89813 | 1.908942 | 20.24953 | 262.5599 | 16981.86 | 30.99518 | 152.1421 | 7561 | 76.74552 | 2210.46 | 229.407 | 229.407 | 228.4983 | 228.4983 | 1.74395 | 0.4127106 | 0.4122716 | 177.5666 | 0.4069738 | 0.4095493 | 281.766 | 218.8682 | 1211.783 | 229.8861 | 197.0894 | 213.4011 | 209.0114 | 189.8304 | 2.892802 | 19.77566 | 51 | 25.82476 | 51.00075
2023-05-17 08:30 | 8413200 | 2337 | 3.948977 | 17.33037 | 25.32208 | 1.966444 | 20.97106 | 263.2944 | 16969.43 | 31.07971 | 152.9111 | 7582.686 | 76.96603 | 2209.558 | 229.3753 | 229.3753 | 228.4861 | 228.4856 | 1.666625 | 0.4138769 | 0.4134392 | 178.8256 | 0.4082014 | 0.4107814 | 282.0361 | 219.5931 | 1212.442 | 199.3811 | 187.5592 | 209.3458 | 187.3119 | 176.1681 | 2.904717 | 20.09857 | 51 | 25.85614 | 51.2535
2023-05-17 09:30 | 8416800 | 2338 | 3.835258 | 16.64047 | 25.37769 | 1.927298 | 21.44373 | 262.4373 | 16408.47 | 30.97911 | 146.6992 | 7550.047 | 76.63474 | 2190.788 | 229.4134 | 229.4134 | 228.5019 | 228.5025 | 1.637652 | 0.4205028 | 0.4200568 | 185.6939 | 0.4151075 | 0.417712 | 276.6017 | 221.2925 | 1207.132 | 230.2114 | 201.9699 | 216.9875 | 209.7047 | 192.0287 | 3.072727 | 20.54426 | 51.17549 | 25.3834 | 51.02602
2023-05-17 10:30 | 8420400 | 2339 | 3.792301 | 16.83972 | 24.71675 | 2.067194 | 21.26156 | 262.6944 | 16231.66 | 31.00944 | 147.6611 | 7553.108 | 76.66514 | 2187.097 | 229.4039 | 229.4039 | 228.4722 | 228.4722 | 1.622878 | 0.4191164 | 0.4186775 | 183.6044 | 0.4130089 | 0.4156142 | 277.375 | 222.6714 | 1205.978 | 217.885 | 192.9517 | 212.5914 | 196.2903 | 181.6247 | 3.025847 | 20.86516 | 51 | 25.86769 | 50.981
2023-05-17 11:30 | 8424000 | 2340 | 3.926894 | 17.26205 | 24.66696 | 2.001866 | 21.13136 | 264.9359 | 16981.69 | 31.27418 | 153.4485 | 7634.947 | 77.49599 | 2201.181 | 229.4437 | 229.4437 | 228.5036 | 228.5036 | 1.546111 | 0.4159053 | 0.4154655 | 180.6747 | 0.4101187 | 0.4127209 | 281.5014 | 223.4242 | 1206.229 | 215.4418 | 188.1565 | 212.7602 | 193.0139 | 178.3234 | 2.911262 | 20.90635 | 51 | 25.76173 | 51.22373
2023-05-17 12:30 | 8427600 | 2341 | 3.936413 | 17.25337 | 25.08236 | 2.043528 | 20.98589 | 264.5944 | 17002.94 | 31.23446 | 152.7111 | 7630.678 | 77.45267 | 2196.128 | 229.4547 | 229.4547 | 228.5092 | 228.5097 | 1.514975 | 0.4157483 | 0.4153142 | 180.3236 | 0.4097783 | 0.4124183 | 281.0611 | 225.0347 | 1205.398 | 211.9231 | 184.0542 | 204.1406 | 191.2756 | 178.9108 | 2.905561 | 20.82254 | 51.48333 | 26.06447 | 51.11333
2023-05-17 13:30 | 8431200 | 2342 | 3.933732 | 17.05837 | 25.10136 | 2.079387 | 20.85153 | 264.9387 | 17010.15 | 31.2738 | 152.5961 | 7635.955 | 77.50655 | 2199.877 | 229.4538 | 229.4538 | 228.5189 | 228.5189 | 1.494538 | 0.4177454 | 0.4173086 | 182.6783 | 0.4121323 | 0.4147855 | 280.7911 | 226.9869 | 1207.765 | 210.4298 | 199.3187 | 213.7719 | 196.3298 | 184.7719 | 2.950808 | 20.5736 | 51.5 | 25.66972 | 51.49997
2023-05-17 14:30 | 8434800 | 2343 | 3.914588 | 17.30755 | 25.22758 | 1.989278 | 20.96436 | 265.8833 | 16982.775 | 31.38559 | 153.9417 | 7657.594 | 77.72572 | 2200.131 | 229.4697 | 229.4697 | 228.5256 | 228.5256 | 1.521869 | 0.4180792 | 0.4176497 | 180.7994 | 0.4102692 | 0.4129292 | 281.5167 | 228.5036 | 1207.018 | 222.8119 | 205.5969 | 218.5572 | 196.9739 | 188.1378 | 2.8991 | 20.505575 | 51.5 | 25.89181 | 51.39333
2023-05-17 15:30 | 8438400 | 2344 | 3.906075 | 16.77042 | 24.96262 | 2.063315 | 21.0083 | 264.4735 | 16854.87 | 31.21952 | 149.766 | 7617.76 | 77.32173 | 2195.911 | 229.4563 | 229.4563 | 228.5237 | 228.5234 | 1.630329 | 0.4205329 | 0.4201136 | 185.5922 | 0.4150487 | 0.4177201 | 278.4401 | 228.8292 | 1205.731 | 215.9125 | 197.9354 | 213.9379 | 188.0604 | 184.3086 | 3.024022 | 20.46811 | 51.5 | 25.56198 | 51.55574
2023-05-17 16:30 | 8442000 | 2345 | 3.731569 | 17.01015 | 24.84178 | 2.077972 | 20.87628 | 263.0056 | 15972.18 | 31.04748 | 144.9972 | 7548.908 | 76.62247 | 2163.503 | 229.4008 | 229.4008 | 228.5014 | 228.5014 | 1.692925 | 0.4168994 | 0.416495 | 181.9703 | 0.4113714 | 0.4140294 | 274.7639 | 228.7639 | 1184.149 | 247.5244 | 200.4614 | 225.4903 | 210.8178 | 196.6197 | 2.993453 | 20.26959 | 51.5 | 25.81931 | 51.28778
2023-05-17 17:30 | 8445600 | 2346 | 3.822431 | 17.5097 | 25.241 | 2.035181 | 20.66014 | 264.766 | 16495.16 | 31.25521 | 150.3844 | 7610.674 | 77.24983 | 2175.947 | 229.4365 | 229.4365 | 228.5251 | 228.5251 | 1.665167 | 0.4127788 | 0.412261 | 177.9131 | 0.4073501 | 0.4100337 | 278.8802 | 227.1064 | 1184.209 | 235.1866 | 191.6042 | 214.3039 | 197.5323 | 188.5797 | 2.868978 | 20.58945 | 51.07382 | 25.65496 | 51.72847
2023-05-17 18:30 | 8449200 | 2347 | 3.910806 | 17.49879 | 25.79697 | 1.833194 | 20.81889 | 266.0139 | 16974.69 | 31.40218 | 151.4778 | 7656.856 | 77.71861 | 2185.958 | 229.44 | 229.44 | 228.5542 | 228.5542 | 1.541103 | 0.4148422 | 0.4143161 | 179.1511 | 0.4085917 | 0.4112764 | 279.1833 | 226.3717 | 1184.515 | 242.2547 | 216.0839 | 240.6836 | 215.7106 | 201.1578 | 2.865972 | 20.55691 | 51 | 25.68203 | 51.22325
2023-05-17 19:30 | 8452800 | 2348 | 3.91858 | 17.92312 | 25.93409 | 1.518384 | 20.98825 | 266.3092 | 17031.26 | 31.43399 | 157.6908 | 7671.554 | 77.86797 | 2196.646 | 229.4058 | 229.4058 | 228.5331 | 228.5329 | 1.685111 | 0.4103774 | 0.4098574 | 174.8521 | 0.4042579 | 0.4069279 | 284.6685 | 225.0426 | 1199.081 | 241.1799 | 215.5688 | 230.7774 | 219.1694 | 201.2045 | 2.767652 | 21.00002 | 51 | 25.58092 | 51.09301
2023-05-17 20:30 | 8456400 | 2349 | 3.923335 | 17.65865 | 24.8725 | 1.270861 | 20.13675 | 265.6194 | 17011.39 | 31.35359 | 156.25 | 7656.656 | 77.71669 | 2199.217 | 229.4119 | 229.4119 | 228.5406 | 228.5406 | 1.742094 | 0.4126753 | 0.4121608 | 176.9414 | 0.4063539 | 0.4090142 | 283.7444 | 225.0761 | 1204.674 | 212.9747 | 198.2958 | 206.0217 | 188.5089 | 184.2822 | 2.818797 | 21.19415 | 51 | 25.81072 | 51.22611
2023-05-17 21:30 | 8460000 | 2350 | 3.917667 | 17.41719 | 25.58336 | 1.621861 | 21.37308 | 266.4167 | 17038.79 | 31.45239 | 156.4194 | 7678.353 | 77.93667 | 2200.683 | 229.4194 | 229.4189 | 228.5081 | 228.5078 | 1.778514 | 0.4149797 | 0.4144556 | 179.9783 | 0.4093978 | 0.4120758 | 283.4556 | 225.5331 | 1205.034 | 209.4036 | 192.6647 | 211.7467 | 181.8761 | 180.3458 | 2.8676 | 21.19505 | 51 | 25.6125 | 50.71325
2023-05-17 22:30 | 8463600 | 2351 | 3.904247 | 17.158 | 25.51409 | 1.631922 | 21.69646 | 266.4485 | 16982.12 | 31.45441 | 155.4708 | 7690.666 | 78.06145 | 2192.671 | 229.407 | 229.407 | 228.5262 | 228.5259 | 1.819067 | 0.4182156 | 0.4176955 | 182.7688 | 0.4121755 | 0.414863 | 282.5376 | 224.4125 | 1209.536 | 193.673 | 159.6192 | 179.3267 | 169.1655 | 163.8975 | 2.915827 | 21.64541 | 51.82033 | 26.2054 | 50.661
2023-05-17 23:30 | 8467200 | 2352 | 3.77252 | 16.63456 | 25.52406 | 1.630306 | 21.97858 | 263.5111 | 16195.775 | 31.1052 | 148.1167 | 7586.742 | 77.007 | 2176.647 | 229.4019 | 229.4019 | 228.5483 | 228.5483 | 1.795031 | 0.4214539 | 0.4209325 | 186.6756 | 0.4160769 | 0.4187556 | 277.2667 | 224.4547 | 1207.22 | 205.9797 | 188.4458 | 197.6208 | 183.3661 | 174.0042 | 3.067389 | 21.35554 | 51.86389 | 25.79619 | 52.24472
2023-05-18 00:30 | 8470800 | 2353 | 3.727443 | 16.75945 | 25.1324 | 1.882145 | 21.76019 | 263.0864 | 15967.59 | 31.05534 | 147.7799 | 7572.067 | 76.85758 | 2167.565 | 229.3702 | 229.3702 | 228.5242 | 228.5242 | 1.730031 | 0.419734 | 0.4192159 | 184.89 | 0.4142604 | 0.4169203 | 277.1783 | 224.1418 | 1204.148 | 206.3886 | 176.4343 | 197.2145 | 178.6351 | 172.5724 | 3.038855 | 21.52847 | 52 | 25.73997 | 51.74404
2023-05-18 01:30 | 8474400 | 2354 | 3.915008 | 16.49879 | 25.13661 | 2.030722 | 21.53103 | 263.6389 | 16853.14 | 31.12464 | 146.4444 | 7616.911 | 77.31286 | 2181.917 | 229.3594 | 229.3594 | 228.5211 | 228.5211 | 1.632036 | 0.4235147 | 0.4229969 | 188.1742 | 0.4175347 | 0.4202058 | 275.6611 | 224.0744 | 1203.646 | 232.2378 | 218.3269 | 233.2231 | 206.5022 | 197.5953 | 3.077128 | 21.52742 | 52 | 26.18164 | 52.1675
2023-05-18 02:30 | 8478000 | 2355 | 3.942766 | 16.97722 | 25.48276 | 2.11493 | 21.45334 | 262.5571 | 16907.26 | 30.99453 | 147.9944 | 7589.265 | 77.0324 | 2182.699 | 229.3819 | 229.3819 | 228.527 | 228.5267 | 1.601482 | 0.4174543 | 0.4169382 | 181.99 | 0.4113719 | 0.4140251 | 277.7242 | 222.6758 | 1203.709 | 229.5978 | 202.2983 | 218.0713 | 202.8061 | 190.2852 | 2.966039 | 21.37282 | 52 | 25.81978 | 52.01426
2023-05-18 03:30 | 8481600 | 2356 | 3.911955 | 16.281525 | 25.43131 | 2.106083 | 21.40983 | 261.9889 | 16728.79 | 30.9264 | 143.075 | 7567.475 | 76.81131 | 2180.194 | 229.4122 | 229.4122 | 228.5408 | 228.5411 | 1.706214 | 0.4248267 | 0.4243061 | 189.4836 | 0.4188958 | 0.4215653 | 273.3167 | 223.325 | 1204.08 | 227.73 | 192.7708 | 207.4467 | 189.6106 | 183.5019 | 3.139764 | 21.27442 | 52 | 26.24522 | 51.68825
2023-05-18 04:30 | 8485200 | 2357 | 3.743529 | 16.74311 | 24.88014 | 2.110389 | 21.49247 | 263.0222 | 16034.76 | 31.04851 | 147.0583 | 7569.656 | 76.83347 | 2170.142 | 229.4256 | 229.4256 | 228.5253 | 228.525 | 1.814308 | 0.4205839 | 0.4200811 | 184.8836 | 0.4143092 | 0.4169553 | 276.6528 | 222.6669 | 1204.291 | 212.5783 | 182.2872 | 196.0469 | 184.4794 | 178.3222 | 3.040853 | 21.29111 | 52 | 26.14022 | 52.02125
2023-05-18 05:30 | 8488800 | 2358 | 3.927953 | 16.65577 | 25.25847 | 2.088106 | 21.44604 | 262.844 | 16853.94 | 31.02634 | 145.9805 | 7589.423 | 77.03426 | 2183.894 | 229.4017 | 229.4017 | 228.5487 | 228.5485 | 1.939393 | 0.4214362 | 0.4209351 | 185.4682 | 0.4148705 | 0.4175109 | 275.7549 | 221.0153 | 1203.381 | 203.7585 | 180.7253 | 192.7309 | 177.4407 | 173.6602 | 3.037019 | 21.02639 | 52 | 25.56111 | 51.9715
2023-05-18 06:30 | 8492400 | 2359 | 3.953241 | 17.10709 | 25.05661 | 2.109194 | 21.61931 | 263.2222 | 16993.62 | 31.07148 | 148.9139 | 7605.919 | 77.20158 | 2186.242 | 229.3589 | 229.3589 | 228.53 | 228.5297 | 1.96745 | 0.4179644 | 0.4174733 | 181.1683 | 0.4105272 | 0.4131725 | 278.2139 | 220.0211 | 1204.212 | 226.6694 | 201.3697 | 211.1431 | 199.7022 | 188.9308 | 2.937639 | 21.19045 | 52 | 25.80461 | 52.23325
2023-05-18 07:30 | 8496000 | 2360 | 3.94513 | 16.89494 | 25.11992 | 2.135125 | 21.63058 | 263.5348 | 16976.33 | 31.10913 | 149.195 | 7610.872 | 77.25203 | 2189.407 | 229.3953 | 229.3953 | 228.5318 | 228.5318 | 1.845192 | 0.4190852 | 0.4185994 | 183.4468 | 0.4128423 | 0.4154886 | 278.376 | 219.9585 | 1206.695 | 240.9588 | 192.3123 | 209.278 | 204.517 | 189.8805 | 2.981267 | 21.01739 | 52 | 25.98281 | 51.75253
2023-05-18 08:30 | 8499600 | 2361 | 3.940465 | 16.90673 | 23.08828 | 1.920472 | 19.64094 | 264.8917 | 17043.01 | 31.2705 | 151.1417 | 7647.456 | 77.62347 | 2189.8 | 229.3481 | 229.3481 | 228.5253 | 228.5256 | 1.871833 | 0.4191319 | 0.4186392 | 184.5111 | 0.4138586 | 0.4165064 | 279.4278 | 220.5358 | 1204.5075 | 238.0275 | 206.1297 | 222.5922 | 214.3683 | 197.0197 | 2.979361 | 21.03873 | 52 | 26.60956 | 52.27625
2023-05-18 09:30 | 8503200 | 2362 | 3.988917 | 16.97852 | 24.83042 | 2.172228 | 20.74811 | 267.6295 | 17445.21 | 31.59551 | 154.9638 | 7731.593 | 78.47724 | 2197.281 | 229.4134 | 229.4134 | 228.5345 | 228.5345 | 1.892719 | 0.4202955 | 0.4198067 | 185.273 | 0.4146864 | 0.4173568 | 281.5265 | 220.8309 | 1203.843 | 233.8911 | 203.8529 | 211.6922 | 204.5813 | 192.4674 | 2.939242 | 21.18956 | 52 | 26.03435 | 52.11451
2023-05-18 10:30 | 8506800 | 2363 | 3.996539 | 17.14131 | 24.95703 | 2.090861 | 21.19653 | 267.2278 | 17452.79 | 31.54586 | 154.9139 | 7722.125 | 78.38094 | 2195.892 | 229.3869 | 229.3869 | 228.5489 | 228.5489 | 1.8734 | 0.4190644 | 0.4185733 | 183.5383 | 0.4129258 | 0.4155781 | 281.6278 | 222.1742 | 1202.867 | 224.8472 | 199.7519 | 211.9031 | 190.885 | 188.5603 | 2.911064 | 21.23753 | 52 | 26.46839 | 52.46
2023-05-18 11:30 | 8510400 | 2364 | 4.014677 | 17.07972 | 24.98409 | 2.065515 | 21.00109 | 267.0474 | 17514.08 | 31.52454 | 153.6685 | 7703.284 | 78.18978 | 2201.421 | 229.3632 | 229.3632 | 228.5276 | 228.527 | 1.961919 | 0.4192877 | 0.4188106 | 184.0733 | 0.4134373 | 0.4160961 | 280.7493 | 224.517 | 1199.95 | 226.1003 | 210.3128 | 216.5852 | 199.1691 | 192.0496 | 2.933964 | 20.04987 | 52 | 26.08223 | 52.22627
2023-05-18 12:29 | 8514000 | 2365 | 4.018167 | 16.8884 | 24.90168 | 1.866296 | 20.81305 | 266.2849 | 17440.97 | 31.43525 | 151.1966 | 7613.302 | 77.27658 | 2234.225 | 229.3165 | 229.3165 | 228.5097 | 228.5097 | 1.930214 | 0.4202761 | 0.4198083 | 185.5362 | 0.4148527 | 0.4175017 | 279.4359 | 224.735 | 1200.152 | 216.9145 | 194.7493 | 218.7117 | 208.1573 | 188.3271 | 3.02194 | 15.54628 | 51.27066 | 26.0494 | 52.03541
2023-05-18 13:30 | 8517600 | 2366 | 4.043112 | 17.10176 | 24.99585 | 1.76663 | 20.90582 | 267.0641 | 17622.28 | 31.52561 | 153.7103 | 7669.279 | 77.84476 | 2220.944 | 229.3696 | 229.3696 | 228.5407 | 228.5407 | 1.901916 | 0.4188148 | 0.4183499 | 183.9362 | 0.4133058 | 0.4159245 | 281.0864 | 225.8813 | 1200.234 | 234.0167 | 200.5142 | 224.7031 | 220.4209 | 196.0955 | 2.953788 | 17.41809 | 51.83008 | 26.05201 | 51.05507
2023-05-18 14:30 | 8521200 | 2367 | 4.056544 | 16.728475 | 25.36178 | 1.803417 | 20.75514 | 267.6833 | 17736.23 | 31.60001 | 151.7167 | 7705.308 | 78.21019 | 2214.714 | 229.3778 | 229.3778 | 228.5311 | 228.5311 | 1.789928 | 0.424115 | 0.4236211 | 188.3994 | 0.4177778 | 0.4204311 | 278.8111 | 228.5786 | 1199.777 | 234.9667 | 198.2836 | 219.1981 | 208.0953 | 194.4956 | 3.021658 | 18.49767 | 52 | 26.11792 | 52.02167
2023-05-18 15:30 | 8524800 | 2368 | 4.072344 | 17.04666 | 25.69481 | 1.885778 | 20.83742 | 267.2944 | 17785.12 | 31.552175 | 152.3167 | 7702.458 | 78.18122 | 2212.386 | 229.3989 | 229.3989 | 228.5506 | 228.5506 | 1.7445 | 0.4219794 | 0.4214789 | 184.5397 | 0.4139389 | 0.4166075 | 279.4694 | 229.1147 | 1199.383 | 241.615 | 198.9517 | 220.3197 | 199.6594 | 193.0836 | 2.944339 | 18.89595 | 52 | 25.81044 | 52.54725
2023-05-18 16:30 | 8528400 | 2369 | 4.066156 | 17.39058 | 25.76259 | 2.013398 | 20.94719 | 267.2006 | 17754.36 | 31.54391 | 155.4596 | 7703.265 | 78.18989 | 2211.769 | 229.3655 | 229.3655 | 228.5042 | 228.5039 | 1.565256 | 0.4169981 | 0.4165008 | 180.8763 | 0.4102423 | 0.412915 | 282.4011 | 227.5226 | 1201.169 | 236.8058 | 213.6142 | 224.8379 | 207.266 | 196.1607 | 2.868961 | 19.15605 | 52 | 26.1771 | 51.8678
2023-05-18 17:30 | 8532000 | 2370 | 4.0754 | 16.99426 | 25.91281 | 1.909778 | 21.02222 | 267.0444 | 17784.07 | 31.522375 | 154.1861 | 7698.303 | 78.13914 | 2216.361 | 229.4178 | 229.4178 | 228.5633 | 228.5636 | 1.466019 | 0.4200931 | 0.4195669 | 184.9433 | 0.4143608 | 0.4170242 | 281.3944 | 227.3117 | 1205.491 | 227.1986 | 195.1686 | 223.0294 | 202.2858 | 188.405 | 2.955217 | 19.04985 | 52 | 26.27389 | 52.16111
2023-05-18 18:30 | 8535600 | 2371 | 4.075552 | 17.46371 | 25.81383 | 1.803361 | 21.30711 | 268.0056 | 17849.84 | 31.63756 | 159.2056 | 7725.978 | 78.42033 | 2219.128 | 229.3703 | 229.3703 | 228.5122 | 228.5119 | 1.468781 | 0.4156117 | 0.4151083 | 180.5994 | 0.4099697 | 0.4126158 | 285.3694 | 225.8078 | 1208.292 | 212.8031 | 181.7319 | 201.4036 | 190.1869 | 178.8272 | 2.848825 | 19.03866 | 52.15417 | 26.82092 | 51.86775
2023-05-18 19:30 | 8539200 | 2372 | 3.984043 | 17.50076 | 25.36624 | 1.793955 | 21.4749 | 265.0362 | 17228.28 | 31.28431 | 154.5794 | 7630.955 | 77.45579 | 2200.072 | 229.3861 | 229.3861 | 228.5451 | 228.5451 | 1.642276 | 0.4138114 | 0.4133142 | 178.3117 | 0.4076981 | 0.4103479 | 282.8496 | 224.3986 | 1206.587 | 239.1295 | 205.7359 | 219.3808 | 203.3198 | 193.1109 | 2.862766 | 18.49297 | 52.9805 | 26.40513 | 52.63019
2023-05-18 20:30 | 8542800 | 2373 | 4.015534 | 17.61051 | 25.483 | 1.750556 | 21.15894 | 266.5778 | 17472.73 | 31.469325 | 155.3194 | 7676.569 | 77.91867 | 2202.619 | 229.3719 | 229.3719 | 228.5236 | 228.5236 | 1.607486 | 0.4157528 | 0.4152275 | 178.1797 | 0.4075517 | 0.4101647 | 282.6639 | 223.4553 | 1202.569 | 218.9083 | 198.1931 | 208.6461 | 201.6836 | 187.0725 | 2.831203 | 18.37484 | 53 | 26.80961 | 53.20417
2023-05-18 21:30 | 8546400 | 2374 | 3.998092 | 17.25249 | 24.51764 | 1.595306 | 20.25331 | 268.1778 | 17496.675 | 31.65948 | 156.4583 | 7715.561 | 78.31467 | 2209.483 | 229.4164 | 229.4164 | 228.5478 | 228.5478 | 1.460764 | 0.4203789 | 0.4198789 | 183.0503 | 0.4124664 | 0.4150972 | 282.8722 | 224.7825 | 1207.668 | 234.7136 | 206.4569 | 220.6133 | 198.9644 | 192.42 | 2.906278 | 18.25952 | 53 | 26.73014 | 53.1225
2023-05-18 22:30 | 8550000 | 2375 | 3.990265 | 17.41508 | 26.07903 | 1.648245 | 21.03421 | 269.0919 | 17514.59 | 31.76606 | 160.6156 | 7730.552 | 78.4663 | 2216.476 | 229.371 | 229.371 | 228.5451 | 228.5451 | 1.508337 | 0.4169384 | 0.4164435 | 181.9162 | 0.4112866 | 0.4139064 | 286.2033 | 224.1696 | 1210.502 | 224.6955 | 202.5964 | 221.349 | 202.8989 | 191.3387 | 2.872343 | 17.68534 | 53 | 26.99086 | 53.159
2023-05-18 23:30 | 8553600 | 2376 | 3.977753 | 17.31213 | 26.13867 | 1.740444 | 21.10672 | 265.9444 | 17250.675 | 31.3985 | 155.9778 | 7638.017 | 77.52703 | 2211.986 | 229.3331 | 229.3331 | 228.5103 | 228.5103 | 1.484319 | 0.4154431 | 0.4149511 | 180.8531 | 0.4101864 | 0.4127975 | 283.6861 | 223.6208 | 1210.1875 | 232.3436 | 193.6939 | 218.4247 | 198.83 | 187.4175 | 2.910703 | 17.19368 | 53 | 27.22831 | 53.20861
2023-05-19 00:30 | 8557200 | 2377 | 3.693343 | 16.60347 | 25.28468 | 1.876045 | 21.01588 | 260.8217 | 15650.86 | 30.79147 | 142.5125 | 7455.783 | 75.67763 | 2175.329 | 229.344 | 229.344 | 228.5334 | 228.5331 | 1.667435 | 0.4203025 | 0.4198142 | 185.2128 | 0.4145574 | 0.4171557 | 273.8162 | 223.5621 | 1200.466 | 244.2309 | 223.0702 | 238.8986 | 217.1554 | 204.0889 | 3.127872 | 17.34196 | 52.67967 | 26.22242 | 53.06376
2023-05-19 01:30 | 8560800 | 2378 | 3.83741475 | 17.00706 | 24.87394 | 1.805111 | 21.16161 | 264.2389 | 16499.81 | 31.19239 | 149.5194 | 7554.769 | 76.68228 | 2209.008 | 229.33 | 229.33 | 228.5183 | 228.5186 | 1.879608 | 0.4204894 | 0.4200033 | 183.08 | 0.4124106 | 0.4149881 | 278.7139 | 222.4003 | 1208.126 | 226.9778 | 202.1217 | 210.1669 | 194.1558 | 188.4819 | 3.011708 | 16.81068 | 52 | 26.24758 | 51.98083
2023-05-19 02:30 | 8564400 | 2379 | 3.986346 | 17.20032 | 25.08622 | 1.794444 | 21.44853 | 269.3389 | 17497.35 | 31.79234 | 153.0472 | 7704.831 | 78.20564 | 2211.967 | 229.3603 | 229.3603 | 228.5425 | 228.5422 | 1.804253 | 0.4199189 | 0.4194367 | 184.3533 | 0.4137133 | 0.4163103 | 279.4194 | 221.3375 | 1182.3675 | 216.2175 | 186.8267 | 204.4458 | 194.0747 | 184.9136 | 2.938425 | 16.15437 | 52 | 25.99681 | 52.0475
2023-05-19 03:30 | 8568000 | 2380 | 3.985097 | 17.07017 | 25.53142 | 1.684262 | 21.49031 | 269.415 | 17494.99 | 31.80157 | 155.2312 | 7708.844 | 78.24602 | 2220.398 | 229.3493 | 229.3493 | 228.5365 | 228.537 | 1.717435 | 0.4216538 | 0.4211563 | 185.8861 | 0.4152357 | 0.4178334 | 281.4206 | 221.6036 | 1197.194 | 208.1546 | 183.9638 | 189.0226 | 176.9802 | 175.9671 | 2.967292 | 15.95881 | 52.52646 | 26.07568 | 51.97201
2023-05-19 04:30 | 8571600 | 2381 | 3.870815 | 16.7441 | 25.50003 | 1.631922 | 21.64409 | 267.7827 | 16867.84 | 31.6078 | 152.6295 | 7642.368 | 77.57142 | 2219.705 | 229.2939 | 229.2939 | 228.4958 | 228.4961 | 1.700123 | 0.423634 | 0.4231404 | 188.2596 | 0.4175535 | 0.4201621 | 279.8914 | 222.1682 | 1203.8 | 214.9326 | 187.2549 | 204.2877 | 188.2593 | 182.093 | 3.060237 | 15.96648 | 52 | 26.07142 | 52.38922
2023-05-19 05:30 | 8575200 | 2382 | 3.607857 | 16.63368 | 25.10722 | 1.749778 | 21.39072 | 266.0917 | 15568.97 | 31.41216 | 147.6361 | 7566.839 | 76.80467 | 2183.281 | 229.3683 | 229.3683 | 228.5586 | 228.5581 | 1.676736 | 0.4234067 | 0.4229194 | 188.3928 | 0.4177606 | 0.4203969 | 276.0722 | 221.2314 | 1191.941 | 225.0769 | 191.3878 | 213.9994 | 198.6306 | 187.2189 | 3.115986 | 16.618525 | 52.04722 | 26.22617 | 52.03056
2023-05-19 06:30 | 8578800 | 2383 | 3.797767 | 17.11311 | 25.4429 | 1.915515 | 21.61691 | 271 | 16750.03 | 31.98997 | 157.337 | 7760.632 | 78.77181 | 2187.067 | 229.3357 | 229.3357 | 228.549 | 228.549 | 1.496677 | 0.4214992 | 0.4210529 | 186.5309 | 0.4158666 | 0.4184855 | 282.2006 | 213.9214 | 1192.348 | 224.1827 | 190.9487 | 218.6401 | 185.4279 | 183.6649 | 2.946331 | 18.35214 | 53 | 26.54362 | 52.99493
2023-05-19 07:30 | 8582400 | 2384 | 3.862673 | 17.09272 | 25.37489 | 1.84675 | 21.69692 | 270.0444 | 16994.975 | 31.87878 | 158.8389 | 7753.103 | 78.69547 | 2199.958 | 229.3264 | 229.3264 | 228.5289 | 228.5289 | 1.445617 | 0.4219425 | 0.4215306 | 186.0303 | 0.4153564 | 0.4179539 | 283.9556 | 214.8578 | 1208.05 | 216.6394 | 192.8247 | 215.9531 | 196.3497 | 185.2047 | 2.940703 | 18.88504 | 53 | 26.60161 | 53.02972
2023-05-19 08:30 | 8586000 | 2385 | 3.850829 | 17.30721 | 25.38789 | 1.835806 | 21.79597 | 270.6472 | 16977.22 | 31.94638 | 160.6667 | 7768.606 | 78.85306 | 2196.164 | 229.3456 | 229.3456 | 228.5164 | 228.5161 | 1.475156 | 0.41927 | 0.4188789 | 184.1 | 0.4134456 | 0.4160428 | 285.2861 | 215.6639 | 1204.1825 | 213.0442 | 195.7967 | 193.5481 | 185.0586 | 179.2722 | 2.892403 | 19.02262 | 53 | 26.47869 | 53.07875
2023-05-19 09:30 | 8589600 | 2386 | 3.73468 | 17.29614 | 20.22064 | 1.466323 | 17.20535 | 270.7103 | 16443.78 | 31.95406 | 160.4735 | 7753.396 | 78.6983 | 2188.343 | 229.3702 | 229.3702 | 228.539 | 228.5384 | 1.56478 | 0.4202256 | 0.4198323 | 184.2064 | 0.4135769 | 0.4161549 | 285.0362 | 217.332 | 1205.396 | 208.5114 | 176.954 | 194.1763 | 176.8886 | 174.8596 | 2.904312 | 19.12594 | 53 | 26.6149 | 52.85577
2023-05-19 10:30 | 8593200 | 2387 | 3.831006 | 17.31618 | 24.46011 | 1.883194 | 20.74886 | 271.0889 | 16917.34 | 32.000875 | 161.4917 | 7782.281 | 78.99131 | 2193.981 | 229.3569 | 229.3569 | 228.5269 | 228.5264 | 1.613672 | 0.4193408 | 0.4189272 | 184.2897 | 0.4136469 | 0.4162986 | 285.7694 | 217.8575 | 1204.389 | 217.0628 | 186.3625 | 203.0267 | 176.7278 | 177.7669 | 2.8873 | 19.33225 | 53 | 26.84844 | 53.07361
2023-05-19 11:30 | 8596800 | 2388 | 3.883836 | 17.43649 | 24.65811 | 1.899053 | 21.12989 | 270.2841 | 17112.91 | 31.90698 | 161.0251 | 7769.393 | 78.86086 | 2197.454 | 229.3181 | 229.3181 | 228.5047 | 228.5047 | 1.793443 | 0.4183772 | 0.4179504 | 182.4942 | 0.4118117 | 0.4144334 | 285.7437 | 219.4329 | 1205.866 | 222.037 | 190.2593 | 211.9309 | 185.5833 | 182.7532 | 2.858911 | 19.34028 | 53 | 26.50708 | 53.1385
2023-05-19 12:30 | 8600400 | 2389 | 3.909173 | 17.60215 | 24.85742 | 1.861167 | 21.28672 | 266.8333 | 17015.78 | 31.49837 | 158.1194 | 7695.794 | 78.11417 | 2185.139 | 229.3603 | 229.3603 | 228.5522 | 228.5519 | 1.863908 | 0.4140097 | 0.4135858 | 178.4886 | 0.4078483 | 0.4104578 | 284.875 | 221.7378 | 1207.868 | 214.6683 | 191.1108 | 209.8833 | 196.9508 | 182.5072 | 2.824492 | 20.18838 | 53.40278 | 27.24803 | 53.09139
2023-05-19 13:30 | 8604000 | 2390 | 3.926933 | 17.22258 | 24.9873 | 2.012618 | 21.18042 | 265.1476 | 16991.55 | 31.29876 | 153.7242 | 7657.663 | 77.72652 | 2181.145 | 229.3446 | 229.3446 | 228.5192 | 228.5195 | 1.87805 | 0.4167579 | 0.4163279 | 181.3747 | 0.4107192 | 0.4133877 | 281.7409 | 223.3067 | 1208.712 | 233.9741 | 199.9334 | 231.4989 | 191.4184 | 192.505 | 2.908279 | 20.45774 | 53.5 | 27.79992 | 53.57747
2023-05-19 14:30 | 8607600 | 2391 | 3.897822 | 17.219125 | 24.95514 | 2.019167 | 21.11483 | 267.0222 | 16980.46 | 31.52167 | 156.4778 | 7706.361 | 78.22117 | 2181.847 | 229.3561 | 229.3561 | 228.5189 | 228.5186 | 1.822147 | 0.4176597 | 0.4172172 | 182.575 | 0.4119314 | 0.4146175 | 283.2333 | 224.115 | 1208.617 | 196.9875 | 183.5286 | 203.9208 | 186.2561 | 177.4292 | 2.901517 | 20.61641 | 53.5 | 27.44753 | 53.53167
2023-05-19 15:30 | 8611200 | 2392 | 3.914939 | 16.90616 | 25.16652 | 1.898802 | 21.4929 | 266.0836 | 17002.45 | 31.41452 | 152.5682 | 7686.448 | 78.01933 | 2178.914 | 229.3992 | 229.3992 | 228.5501 | 228.551 | 1.718749 | 0.4209256 | 0.4204649 | 185.2521 | 0.4146507 | 0.4173203 | 280.1866 | 225.2125 | 1206.865 | 205.4479 | 167.8164 | 190.5802 | 176.8253 | 171.0819 | 2.969058 | 20.75904 | 53.5 | 26.72496 | 53.5495
2023-05-19 16:30 | 8614800 | 2393 | 3.9648 | 16.70636 | 25.00853 | 1.976417 | 21.60536 | 262.7556 | 17009.64 | 31.01753 | 146.6944 | 7598.1 | 77.12239 | 2175.556 | 229.3558 | 229.3558 | 228.5244 | 228.5242 | 1.6075 | 0.4202306 | 0.419765 | 185.2811 | 0.4146369 | 0.4173092 | 276.5139 | 225.5158 | 1204.077 | 186.5092 | 163.2167 | 171.8508 | 165.0875 | 161.0058 | 3.028836 | 20.38391 | 53.5 | 26.93311 | 53.59861
2023-05-19 17:30 | 8618400 | 2394 | 3.775048 | 16.615 | 24.95214 | 2.042006 | 21.76045 | 260.5265 | 16015.18 | 30.75615 | 143.4318 | 7505.131 | 76.1788 | 2159.579 | 229.3532 | 229.3532 | 228.5036 | 228.5036 | 1.585699 | 0.4196891 | 0.4192329 | 184.6078 | 0.413961 | 0.4166167 | 274.5989 | 225.5095 | 1204.775 | 206.6699 | 182.1861 | 186.1017 | 178.01 | 171.3702 | 3.078033 | 20.08325 | 53.5 | 26.96752 | 53.5805
2023-05-19 18:30 | 8622000 | 2395 | 3.815578 | 16.95919 | 24.89635 | 2.063983 | 21.69897 | 257.5766 | 16010.73 | 30.40501 | 141.4652 | 7431.513 | 75.43131 | 2154.875 | 229.4008 | 229.4008 | 228.5554 | 228.5557 | 1.433994 | 0.4139234 | 0.4134694 | 178.9304 | 0.4083312 | 0.4109852 | 274.2173 | 221.9 | 1203.266 | 201.0201 | 174.2969 | 196.0903 | 181.0543 | 172.5708 | 3.008989 | 20.09048 | 53.5 | 27.30423 | 53.68724
2023-05-19 19:30 | 8625600 | 2396 | 3.825605 | 16.52083 | 25.06897 | 2.074083 | 21.66331 | 257.9917 | 16074.48 | 30.45181 | 138.3028 | 7430.814 | 75.42414 | 2160.692 | 229.3356 | 229.3356 | 228.515 | 228.515 | 1.502017 | 0.4194567 | 0.4189997 | 183.9756 | 0.4133111 | 0.4159606 | 270.9861 | 222.1639 | 1199.29 | 217.6178 | 210.9078 | 213.495 | 197.4281 | 186.4039 | 3.117656 | 19.36098 | 53.18333 | 27.09372 | 53.63167
2023-05-19 20:30 | 8629200 | 2397 | 3.884498 | 16.78863 | 25.07579 | 1.981281 | 21.80128 | 260.2256 | 16473.62 | 30.71562 | 143.468 | 7489.981 | 76.02476 | 2181.24 | 229.3387 | 229.3387 | 228.5167 | 228.517 | 1.580515 | 0.4179799 | 0.4175209 | 182.6145 | 0.4119532 | 0.4145774 | 274.8969 | 221.7894 | 1203.508 | 220.1409 | 200.5496 | 230.627 | 211.2022 | 190.1404 | 3.046343 | 19.05002 | 52.58078 | 26.57635 | 52.74281
2023-05-19 21:30 | 8632800 | 2398 | 3.87347 | 17.05927 | 23.70125 | 1.652222 | 20.22844 | 261.4917 | 16507.89 | 30.87098 | 146.8472 | 7524.661 | 76.37692 | 2182.886 | 229.3642 | 229.3642 | 228.5264 | 228.5267 | 1.633778 | 0.4160325 | 0.4155856 | 180.4983 | 0.4098622 | 0.4124967 | 277.4361 | 220.3383 | 1204.104 | 203.8811 | 179.0189 | 195.7897 | 182.9989 | 173.6906 | 2.977756 | 19.0878 | 52.6375 | 26.43967 | 52.43725
2023-05-19 22:30 | 8636400 | 2399 | 3.900236 | 16.61162 | 24.72891 | 2.046462 | 21.13521 | 261.4039 | 16619.4 | 30.85556 | 144.3398 | 7527.755 | 76.40794 | 2181.251 | 229.3869 | 229.3869 | 228.5532 | 228.5532 | 1.74154 | 0.4201167 | 0.4196526 | 185.2312 | 0.4146187 | 0.417256 | 275.1393 | 220.4593 | 1204.213 | 224.7944 | 192.6443 | 203.9632 | 194.6716 | 181.3242 | 3.075877 | 19.02212 | 53 | 26.82309 | 53.20994
2023-05-19 23:30 | 8640000 | 2400 | 3.968136 | 16.65871 | 25.04719 | 1.818139 | 21.74633 | 262.2694 | 16981.8 | 30.959525 | 145.8361 | 7566.803 | 76.80453 | 2184.981 | 229.3264 | 229.3264 | 228.4972 | 228.4981 | 1.776547 | 0.4209486 | 0.4204897 | 185.4403 | 0.4147661 | 0.4173994 | 276.0389 | 220.1742 | 1206.47 | 205.2522 | 198.5103 | 210.6631 | 192.1617 | 180.7219 | 3.052917 | 19.05868 | 53.46528 | 26.88811 | 53.02583
2023-05-20 00:30 | 8643600 | 2401 | 3.961932 | 16.88384 | 25.37298 | 1.811532 | 21.7224 | 263.2813 | 17018.58 | 31.07915 | 148.4652 | 7592.078 | 77.06111 | 2185.953 | 229.3866 | 229.3866 | 228.5429 | 228.5429 | 1.771228 | 0.4188588 | 0.4183964 | 183.5825 | 0.4129688 | 0.4156006 | 278.039 | 219.0816 | 1205.394 | 221.6783 | 208.7337 | 210.0964 | 195.556 | 188.156 | 2.997485 | 18.96137 | 53.5 | 26.7727 | 53.6537
2023-05-20 01:30 | 8647200 | 2402 | 3.877423 | 16.51112 | 25.25471 | 1.969861 | 21.60117 | 261.688 | 16534.63 | 30.88962 | 144.2591 | 7534.418 | 76.47577 | 2178.613 | 229.3384 | 229.3384 | 228.5384 | 228.5384 | 1.722649 | 0.4222214 | 0.4217557 | 186.7699 | 0.4161078 | 0.418749 | 274.9109 | 219.1577 | 1207.2 | 235.5022 | 215.7331 | 238.4017 | 205.2429 | 197.4727 | 3.104343 | 18.85987 | 53.5 | 26.86783 | 53.88448
2023-05-20 02:30 | 8650800 | 2403 | 3.94572 | 17.18914 | 25.29425 | 2.009611 | 21.35831 | 263.0194 | 16928.46 | 31.04932 | 150.3639 | 7581.592 | 76.95469 | 2185.408 | 229.3586 | 229.3586 | 228.5381 | 228.5381 | 1.646444 | 0.4150439 | 0.4145978 | 180.1122 | 0.4094711 | 0.4120947 | 279.9333 | 217.7075 | 1206.169 | 234.2753 | 204.5667 | 222.3536 | 212.1361 | 195.1047 | 2.931339 | 18.87311 | 53.5 | 26.62714 | 53.66639
2023-05-20 03:30 | 8654400 | 2404 | 3.96595 | 17.15409 | 25.68685 | 2.063872 | 21.17883 | 262.8106 | 17009.21 | 31.02511 | 150.1448 | 7584.056 | 76.97992 | 2186.017 | 229.3384 | 229.3384 | 228.5234 | 228.5231 | 1.707476 | 0.4155682 | 0.4151187 | 180.4214 | 0.4097613 | 0.4124097 | 279.8384 | 216.8769 | 1208.174 | 221.3716 | 181.9552 | 204.2451 | 193.0167 | 182.7265 | 2.936153 | 19.22635 | 53.5 | 27.01036 | 53.46501
2023-05-20 04:30 | 8658000 | 2405 | 3.960722 | 17.1757 | 25.62428 | 2.095389 | 21.28478 | 262.9583 | 16996.79 | 31.04054 | 150.7667 | 7591.753 | 77.05792 | 2184.494 | 229.3494 | 229.3494 | 228.53 | 228.53 | 1.770525 | 0.4153058 | 0.414855 | 180.28 | 0.4096292 | 0.4122689 | 280.2833 | 216.845 | 1208.995 | 225.1497 | 190.8308 | 212.2436 | 202.9308 | 187.6786 | 2.928286 | 19.5893 | 53.5 | 26.37128 | 53.80028
2023-05-20 05:30 | 8661600 | 2406 | 3.97025 | 16.87384 | 25.50678 | 1.975417 | 21.48542 | 262.0028 | 16979.51 | 30.92459 | 147.5944 | 7571.7 | 76.85431 | 2180.781 | 229.3272 | 229.3272 | 228.5067 | 228.5067 | 1.644108 | 0.4179111 | 0.4174483 | 182.8581 | 0.4121847 | 0.4148242 | 277.7917 | 217.3044 | 1208.679 | 212.7694 | 194.3464 | 201.4114 | 187.75 | 182.5797 | 2.995425 | 19.94057 | 53.5 | 26.57981 | 53.615
2023-05-20 06:30 | 8665200 | 2407 | 3.991074 | 16.85828 | 25.40791 | 2.090752 | 21.46014 | 261.2618 | 17027.91 | 30.8416 | 146.8496 | 7558.019 | 76.71568 | 2180.604 | 229.3535 | 229.3535 | 228.5281 | 228.5281 | 1.597501 | 0.4175568 | 0.4170914 | 182.5465 | 0.4119 | 0.4145744 | 277.4011 | 217.5866 | 1209.499 | 234.1031 | 211.5273 | 226.9618 | 204.9983 | 195.0223 | 2.99934 | 20.09862 | 53.5 | 26.52156 | 53.61975
2023-05-20 07:30 | 8668800 | 2408 | 4.005178 | 17.10274 | 25.50194 | 2.097694 | 21.58172 | 259.9528 | 17009.53 | 30.68673 | 146.8917 | 7529.647 | 76.42753 | 2178.658 | 229.3344 | 229.3344 | 228.5433 | 228.5433 | 1.684894 | 0.4143453 | 0.4138836 | 179.0492 | 0.4083842 | 0.4110439 | 278.1194 | 217.2675 | 1211.812 | 230.6467 | 191.3439 | 223.8286 | 199.3403 | 188.8194 | 2.943506 | 20.46313 | 53.5 | 26.81375 | 53.48389
2023-05-20 08:30 | 8672400 | 2409 | 3.993783 | 16.83288 | 25.07407 | 2.125766 | 21.44465 | 260.4763 | 16995.66 | 30.74814 | 145.585 | 7546.446 | 76.59769 | 2174.309 | 229.3398 | 229.3398 | 228.5156 | 228.5153 | 1.73693 | 0.4170125 | 0.4165557 | 182.1855 | 0.4115251 | 0.414193 | 276.5877 | 218.1897 | 1208.263 | 240.9613 | 211.5075 | 231.7351 | 218.8947 | 201.493 | 2.998203 | 20.79852 | 53.46657 | 27.08961 | 53.52875
2023-05-20 09:30 | 8676000 | 2410 | 3.898814 | 17.05925 | 24.84727 | 2.076462 | 20.99312 | 263.493 | 16766.13 | 31.10398 | 150.7632 | 7612.791 | 77.27106 | 2178.407 | 229.3981 | 229.3981 | 228.5192 | 228.5192 | 1.819067 | 0.4175237 | 0.4170727 | 181.7226 | 0.4111203 | 0.4138045 | 279.8468 | 220.7493 | 1210.18 | 217.8045 | 197.9919 | 216.8685 | 203.0443 | 188.8273 | 2.945011 | 21.08154 | 53 | 26.04741 | 52.86705
2023-05-20 10:30 | 8679600 | 2411 | 3.933243 | 17.15677 | 22.10861 | 2.293278 | 18.73875 | 263.5889 | 16931.67 | 31.12149 | 152.6333 | 7623.725 | 77.38206 | 2183.603 | 229.4397 | 229.4397 | 228.5372 | 228.5372 | 1.862444 | 0.4161528 | 0.4156925 | 180.8317 | 0.4102722 | 0.4130147 | 281.4806 | 221.8236 | 1213.862 | 206.0239 | 189.1806 | 194.1703 | 182.0792 | 175.0611 | 2.920575 | 21.19513 | 53 | 26.41581 | 52.9375
2023-05-20 11:30 | 8683200 | 2412 | 3.937099 | 16.28715 | 24.74727 | 2.045794 | 20.94423 | 260.468 | 16749.38 | 30.74647 | 141.3175 | 7549.95 | 76.63312 | 2162.251 | 229.4292 | 229.4292 | 228.5251 | 228.5245 | 1.789382 | 0.423878 | 0.423412 | 188.2312 | 0.4176604 | 0.4204552 | 272.3983 | 224.5866 | 1205.159 | 223.0242 | 207.693 | 225.8552 | 200.0724 | 188.7969 | 3.126315 | 21.7308 | 53.44708 | 26.6817 | 53.09599
2023-05-20 12:30 | 8686800 | 2413 | 3.967624 | 17.00489 | 24.50858 | 2.205389 | 21.08183 | 260.8444 | 16913.67 | 30.79241 | 146.5361 | 7570.003 | 76.83706 | 2162.625 | 229.4422 | 229.4422 | 228.5306 | 228.5303 | 1.708339 | 0.41559 | 0.4151136 | 180.5736 | 0.4100158 | 0.41284 | 277.1111 | 223.7333 | 1204.869 | 230.9469 | 194.2117 | 219.1397 | 213.4139 | 190.8619 | 2.950986 | 22.04882 | 53.5 | 26.73194 | 53.17778
2023-05-20 13:30 | 8690400 | 2414 | 3.987921 | 16.96086 | 24.72106 | 2.120446 | 21.06741 | 260.8273 | 17002.38 | 30.79141 | 147.1978 | 7570.975 | 76.84652 | 2169.15 | 229.4891 | 229.4891 | 228.5529 | 228.5526 | 1.679448 | 0.4161084 | 0.4156357 | 180.9329 | 0.410422 | 0.413395 | 277.7716 | 225.3805 | 1209.898 | 227.6382 | 198.4435 | 219.4699 | 208.0816 | 192.4011 | 2.958382 | 21.9087 | 53.5 | 26.15276 | 53.86245
2023-05-20 14:30 | 8694000 | 2415 | 3.949692 | 17.07615 | 25.07236 | 2.157444 | 20.94497 | 263.4722 | 17001.86 | 31.10429 | 151.5111 | 7637.136 | 77.51797 | 2172.486 | 229.4525 | 229.4525 | 228.5289 | 228.5289 | 1.661014 | 0.4167172 | 0.41623 | 181.5231 | 0.4109761 | 0.4139767 | 280.4111 | 226.9994 | 1210.776 | 217.4469 | 194.8469 | 218.3722 | 196.0844 | 188.8464 | 2.926086 | 21.93296 | 53.5 | 26.59544 | 53.73417
2023-05-20 15:30 | 8697600 | 2416 | 3.93314 | 16.77436 | 25.13457 | 2.108412 | 21.02432 | 264.805 | 17009.69 | 31.26087 | 151.117 | 7666.226 | 77.81376 | 2174.735 | 229.4242 | 229.4242 | 228.4958 | 228.4955 | 1.624994 | 0.4206989 | 0.4201953 | 185.7017 | 0.4151259 | 0.4179797 | 279.429 | 227.2799 | 1209.454 | 223.8421 | 209.5875 | 217.6663 | 202.8256 | 193.3462 | 2.992602 | 21.61967 | 53.5 | 26.83997 | 53.17429
2023-05-20 16:30 | 8701200 | 2417 | 3.931066 | 16.58465 | 24.88803 | 2.0215 | 21.07039 | 260.5111 | 16714.26 | 30.74943 | 139.6028 | 7529.667 | 76.42756 | 2160.289 | 229.455 | 229.455 | 228.5447 | 228.5447 | 1.721372 | 0.4214714 | 0.4209675 | 185.1636 | 0.4146186 | 0.4174431 | 270.7556 | 228.2653 | 1189.054 | 249.1022 | 211.8828 | 230.3425 | 212.4722 | 202.03 | 3.076661 | 20.62874 | 52.91944 | 26.64558 | 53.50028
2023-05-20 17:30 | 8704800 | 2418 | 3.922055 | 16.915075 | 24.91725 | 2.130972 | 21.05603 | 261.325 | 16731.69 | 30.846025 | 142.8583 | 7565.511 | 76.79147 | 2151.378 | 229.4553 | 229.4553 | 228.5489 | 228.5489 | 1.840667 | 0.4176856 | 0.4171833 | 181.74 | 0.411195 | 0.4140131 | 273.5 | 226.7367 | 1188.951 | 207.7517 | 200.3489 | 212.4008 | 187.1122 | 183.7353 | 2.977864 | 21.3674 | 53.45833 | 27.16239 | 52.62528
2023-05-20 18:30 | 8708400 | 2419 | 3.949659 | 16.84256 | 25.18599 | 2.033733 | 21.49017 | 263.6072 | 17004.09 | 31.11823 | 146.4067 | 7624.039 | 77.38529 | 2169.911 | 229.4298 | 229.4298 | 228.5206 | 228.5203 | 1.812448 | 0.4196616 | 0.4191504 | 184.3304 | 0.4137607 | 0.4165217 | 275.649 | 225.8139 | 1192.853 | 244.9733 | 215.3418 | 246.1741 | 207.1404 | 202.9195 | 2.993613 | 21.32946 | 52.64485 | 26.43955 | 53.50669
2023-05-20 19:30 | 8712000 | 2420 | 3.942701 | 17.01154 | 25.59533 | 2.021944 | 21.41131 | 264.0639 | 17007.73 | 31.17331 | 150.1389 | 7651.933 | 77.66842 | 2166.833 | 229.4342 | 229.4342 | 228.525 | 228.5258 | 1.773936 | 0.4181578 | 0.4176483 | 182.6911 | 0.4121253 | 0.4148611 | 278.8194 | 224.6497 | 1202.989 | 224.4306 | 202.4531 | 221.4892 | 195.9928 | 192.1397 | 2.940431 | 21.95041 | 53.46861 | 27.24119 | 52.5355
2023-05-20 20:30 | 8715600 | 2421 | 3.938479 | 16.70391 | 25.5046 | 2.17922 | 21.34479 | 263.8802 | 16980.36 | 31.15183 | 149.3148 | 7652.24 | 77.67159 | 2169.992 | 229.4153 | 229.4153 | 228.5145 | 228.5145 | 1.71773 | 0.4219351 | 0.4213992 | 185.9864 | 0.4154022 | 0.418134 | 278.0891 | 225.1552 | 1210.701 | 216.2749 | 200.5532 | 213.661 | 196.8409 | 185.9209 | 3.008504 | 22.34807 | 53.5 | 26.84903 | 53.54343
2023-05-20 21:30 | 8719200 | 2422 | 3.935181 | 16.88027 | 25.57458 | 2.16425 | 21.332 | 264.8583 | 17023.19 | 31.26304 | 151.9167 | 7672.353 | 77.87581 | 2174.556 | 229.4106 | 229.4106 | 228.53 | 228.5294 | 1.615433 | 0.4203731 | 0.4198319 | 184.6903 | 0.4141006 | 0.4168183 | 280.1167 | 224.9872 | 1211.735 | 228.6769 | 199.9553 | 222.3119 | 197.4472 | 190.0106 | 2.967692 | 22.00333 | 53.5 | 26.79122 | 53.25889
2023-05-20 22:30 | 8722800 | 2423 | 3.937318 | 16.89284 | 23.90613 | 1.943398 | 19.92173 | 264.2535 | 16993.2 | 31.19573 | 152.0696 | 7652.752 | 77.67674 | 2177.045 | 229.4276 | 229.4276 | 228.5298 | 228.5298 | 1.629437 | 0.4190234 | 0.4184989 | 184.1613 | 0.4135886 | 0.4163031 | 280.5877 | 224.1889 | 1213.587 | 194.0485 | 182.2632 | 200.5479 | 181.585 | 172.3666 | 2.970025 | 21.67984 | 53.5 | 27.34457 | 53.67897
2023-05-20 23:30 | 8726400 | 2424 | 3.940425 | 16.67438 | 25.02794 | 2.138778 | 21.30422 | 262.5694 | 16899.49 | 30.9972 | 146.0083 | 7607.928 | 77.22183 | 2167.761 | 229.4306 | 229.4306 | 228.5233 | 228.5228 | 1.728122 | 0.4222917 | 0.4217817 | 185.3708 | 0.4148014 | 0.4175106 | 275.725 | 223.5444 | 1206.567 | 236.4611 | 193.6142 | 226.1339 | 200.6222 | 191.9961 | 3.025653 | 21.69992 | 53.5 | 27.03406 | 53.52472
2023-05-21 00:30 | 8730000 | 2425 | 4.059571 | 16.91418 | 25.17368 | 2.228942 | 21.32769 | 262.6072 | 17444.62 | 31.00165 | 148.1727 | 7631.485 | 77.46089 | 2173.604 | 229.4521 | 229.4521 | 228.5487 | 228.5485 | 1.838072 | 0.4180348 | 0.4175167 | 182.7766 | 0.4122281 | 0.4149468 | 277.7409 | 222.1994 | 1205.138 | 224.5145 | 199.5354 | 224.5253 | 205.0465 | 191.6092 | 2.95595 | 21.98757 | 53.5 | 26.81688 | 53.5785
2023-05-21 01:30 | 8733600 | 2426 | 4.130021 | 16.75191 | 25.17136 | 2.137222 | 21.63075 | 262.4639 | 17753.38 | 30.98269 | 146.8667 | 7637.358 | 77.52064 | 2178.456 | 229.4269 | 229.4269 | 228.5269 | 228.5269 | 1.698331 | 0.4197856 | 0.4192753 | 184.4528 | 0.41388 | 0.4165875 | 276.6056 | 221.1775 | 1204.806 | 221.1103 | 189.2628 | 206.9975 | 189.5017 | 182.5836 | 2.987089 | 21.93458 | 53.5 | 26.76133 | 53.4925
2023-05-21 02:30 | 8737200 | 2427 | 4.157015 | 16.79128 | 25.10877 | 2.103844 | 21.80691 | 263.4401 | 17941.8 | 31.09819 | 148.8969 | 7666.877 | 77.82039 | 2183.164 | 229.4237 | 229.4237 | 228.522 | 228.5217 | 1.659922 | 0.4191819 | 0.4186719 | 184.7462 | 0.4141699 | 0.4168905 | 277.9721 | 220.907 | 1204.965 | 199.737 | 190.0203 | 200.8142 | 186.0702 | 177.9526 | 2.973604 | 21.83933 | 53.5 | 26.50585 | 53.58749
2023-05-21 03:30 | 8740800 | 2428 | 4.066064 | 16.571125 | 25.02611 | 2.151611 | 21.63136 | 262.4139 | 17456.875 | 30.97421 | 145.7611 | 7623.822 | 77.38292 | 2174.044 | 229.4078 | 229.4078 | 228.5103 | 228.51 | 1.557756 | 0.421345 | 0.4208475 | 186.42 | 0.4158278 | 0.4185372 | 275.6222 | 221.8189 | 1204.4375 | 238.3269 | 213.8497 | 228.9694 | 202.8064 | 195.9058 | 3.036419 | 21.81478 | 53.5 | 26.15156 | 53.44417
2023-05-21 04:30 | 8744400 | 2429 | 4.157737 | 16.80998 | 25.40147 | 2.208306 | 21.39417 | 264.2694 | 18001.63 | 31.19611 | 150.1833 | 7690.372 | 78.05906 | 2186.644 | 229.485 | 229.485 | 228.5525 | 228.5525 | 1.521314 | 0.4202719 | 0.4197769 | 184.9989 | 0.4144833 | 0.4171836 | 278.7444 | 221.6028 | 1207.496 | 217.4203 | 200.8847 | 216.0383 | 198.8994 | 190.7039 | 2.963672 | 21.90031 | 53.5 | 26.40347 | 53.56675
2023-05-21 05:30 | 8748000 | 2430 | 4.164185 | 16.50925 | 25.75175 | 2.150557 | 21.3529 | 263.9638 | 18010.06 | 31.15725 | 146.9944 | 7683.983 | 77.9939 | 2185.487 | 229.4203 | 229.4203 | 228.5075 | 228.5075 | 1.497808 | 0.4248387 | 0.4243412 | 188.2591 | 0.4176799 | 0.4204006 | 275.9109 | 221.9136 | 1207.137 | 213.049 | 207.854 | 217.5749 | 197.0799 | 186.7359 | 3.034763 | 22.01047 | 53.5 | 26.93677 | 53.04354
2023-05-21 06:30 | 8751600 | 2431 | 4.148152 | 16.74824 | 25.57831 | 2.141639 | 21.44069 | 264.8111 | 17996.58 | 31.26054 | 150.7806 | 7706.267 | 78.22003 | 2186.167 | 229.4475 | 229.4475 | 228.5317 | 228.5317 | 1.547581 | 0.4208861 | 0.4203914 | 186.1056 | 0.4155528 | 0.4182819 | 279.0611 | 221.5503 | 1207.733 | 223.5456 | 198.4981 | 210.9697 | 191.2764 | 185.7775 | 2.975217 | 22.08503 | 53.5 | 26.59753 | 53.68139
2023-05-21 07:30 | 8755200 | 2432 | 4.146331 | 17.20698 | 25.6051 | 2.1261 | 21.72487 | 265.1198 | 18010.32 | 31.29603 | 153.2145 | 7716.504 | 78.32384 | 2185.992 | 229.432 | 229.432 | 228.5309 | 228.5312 | 1.642359 | 0.4177827 | 0.4173003 | 181.3448 | 0.4107769 | 0.4135031 | 281.078 | 220.829 | 1208.052 | 207.9248 | 181.0797 | 193.0114 | 180.3967 | 174.6513 | 2.871164 | 22.24784 | 53.5 | 26.78267 | 53.77799
2023-05-21 08:30 | 8758800 | 2433 | 4.120665 | 17.06868 | 25.45442 | 2.156 | 21.66164 | 267.0389 | 18023.52 | 31.5237 | 155.2472 | 7767.581 | 78.84247 | 2186.172 | 229.435 | 229.435 | 228.5269 | 228.5272 | 1.728333 | 0.4197433 | 0.4192639 | 184.1292 | 0.4135642 | 0.4163236 | 281.9111 | 221.6036 | 1207.286 | 222.9933 | 192.1278 | 206.9475 | 186.6564 | 183.6789 | 2.8953 | 22.43764 | 53.5 | 27.11883 | 53.56611
2023-05-21 09:30 | 8762400 | 2434 | 4.106406 | 17.25391 | 25.48351 | 2.09156 | 21.52156 | 267.6992 | 18002.97 | 31.6017 | 157.4067 | 7784.025 | 79.00936 | 2186 | 229.415 | 229.415 | 228.5092 | 228.5092 | 1.799387 | 0.4179786 | 0.4175125 | 182.5655 | 0.4119808 | 0.4147866 | 283.4958 | 223.3067 | 1207.041 | 190.7326 | 176.7045 | 187.8766 | 172.7426 | 168.2674 | 2.85324 | 22.4861 | 53.5 | 26.18513 | 53.66724
2023-05-21 10:30 | 8766000 | 2435 | 4.136534 | 16.93694 | 25.62814 | 2.141889 | 21.48508 | 265.6889 | 18005.125 | 31.36517 | 152.75 | 7731.053 | 78.47175 | 2185.136 | 229.4244 | 229.4244 | 228.5131 | 228.5122 | 1.891603 | 0.419745 | 0.4192631 | 184.6444 | 0.4140692 | 0.4169114 | 280.3444 | 224.0322 | 1206.587 | 225.2394 | 192.2989 | 213.8783 | 197.1192 | 184.2475 | 2.929022 | 22.25534 | 53.5 | 27.22319 | 53.36861
2023-05-21 11:30 | 8769600 | 2436 | 4.147816 | 17.10877 | 23.92652 | 2.075766 | 19.90212 | 264.8997 | 18003.36 | 31.27468 | 152.1643 | 7709.978 | 78.25777 | 2184.552 | 229.4802 | 229.4802 | 228.5604 | 228.5604 | 1.808306 | 0.4181652 | 0.4176875 | 182.2415 | 0.411722 | 0.4146596 | 280.2591 | 225.0189 | 1205.818 | 206.1226 | 179.5368 | 208.0426 | 191.0972 | 177.539 | 2.894345 | 22.12198 | 53.5 | 25.84903 | 54.13019
2023-05-21 12:30 | 8773200 | 2437 | 4.168828 | 17.02397 | 25.30133 | 2.118611 | 21.29769 | 263.3944 | 17993.4 | 31.09696 | 150.4528 | 7666.803 | 77.8195 | 2187.694 | 229.4294 | 229.4294 | 228.5003 | 228.5006 | 1.74445 | 0.4175986 | 0.4171269 | 182.1742 | 0.4116044 | 0.4145967 | 279.4722 | 226.255 | 1208.633 | 196.0456 | 183.7592 | 196.7542 | 177.6033 | 172.3278 | 2.920556 | 21.73015 | 53.5 | 27.19853 | 53.52778
2023-05-21 13:30 | 8776800 | 2438 | 4.185736 | 17.15682 | 25.37056 | 2.112869 | 21.24373 | 262.351 | 17995.61 | 30.9736 | 149.8969 | 7635.574 | 77.50284 | 2190.259 | 229.4886 | 229.4886 | 228.5507 | 228.5507 | 1.711752 | 0.4158393 | 0.4153794 | 179.9404 | 0.4094287 | 0.4125471 | 279.5794 | 227.663 | 1210.033 | 212.0549 | 184.9189 | 208.883 | 185.8947 | 178.2081 | 2.895156 | 21.33414 | 53.5 | 26.98265 | 53.5685
2023-05-21 14:30 | 8780400 | 2439 | 4.19178375 | 16.97643 | 25.56722 | 2.128361 | 21.21828 | 261.9556 | 17997.1 | 30.92336 | 148.45 | 7629.803 | 77.44419 | 2187.875 | 229.4525 | 229.4525 | 228.5144 | 228.5139 | 1.679775 | 0.4173417 | 0.4168714 | 181.6353 | 0.4110881 | 0.414235 | 278.3417 | 228.4311 | 1210.213 | 209.8203 | 190.4058 | 211.8206 | 186.7203 | 179.5061 | 2.9339 | 21.68559 | 53.5 | 27.06911 | 53.45333
2023-05-21 15:30 | 8784000 | 2440 | 4.183829 | 16.95746 | 25.47081 | 2.050501 | 21.15669 | 262.7382 | 18010.03 | 31.01371 | 148.727 | 7644.501 | 77.59315 | 2189.875 | 229.4638 | 229.4638 | 228.5276 | 228.5279 | 1.761123 | 0.4184624 | 0.4179772 | 182.3234 | 0.4117869 | 0.4149359 | 278.3231 | 229.8123 | 1208.934 | 218.4404 | 190.4721 | 211.9766 | 194.5691 | 184.5357 | 2.938357 | 21.33911 | 53.5 | 27.40279 | 52.74805
2023-05-21 16:30 | 8787600 | 2441 | 4.179738 | 17.02629 | 25.53258 | 2.144194 | 21.23506 | 262.7611 | 17998.34 | 31.01913 | 150.3333 | 7650.15 | 77.65056 | 2189.883 | 229.4569 | 229.4569 | 228.5192 | 228.5192 | 1.790689 | 0.4167992 | 0.4163136 | 181.4853 | 0.4109419 | 0.4140897 | 279.7722 | 229.4172 | 1211.669 | 212.1856 | 175.8214 | 200.5989 | 187.9814 | 177.3528 | 2.916661 | 21.69366 | 53.5 | 26.87544 | 53.81889
2023-05-21 17:30 | 8791200 | 2442 | 4.17721 | 17.12621 | 25.32603 | 2.047722 | 21.59922 | 262.9472 | 18003.55 | 31.04248 | 150.8417 | 7660.681 | 77.75722 | 2186.097 | 229.4706 | 229.4706 | 228.5322 | 228.5322 | 1.628808 | 0.4159833 | 0.4154981 | 180.6189 | 0.4100894 | 0.4131833 | 280.0222 | 228.6083 | 1209.65 | 200.145 | 180.8425 | 193.3075 | 185.3492 | 174.5167 | 2.892567 | 22.09241 | 53.5 | 27.11903 | 53.56806
2023-05-21 18:30 | 8794800 | 2443 | 4.165277 | 17.09946 | 25.54769 | 2.080724 | 21.67298 | 263.5627 | 17992.13 | 31.11453 | 150.9526 | 7677.078 | 77.92396 | 2184.184 | 229.4777 | 229.4777 | 228.5248 | 228.5248 | 1.518841 | 0.4169426 | 0.4164607 | 181.31 | 0.4107883 | 0.4137513 | 279.8134 | 228.0641 | 1207.778 | 221.1462 | 193.6744 | 208.69 | 195.1766 | 184.8685 | 2.896231 | 22.21084 | 53.5 | 27.18058 | 53.41376
2023-05-21 19:30 | 8798400 | 2444 | 4.16817 | 17.14594 | 25.0665 | 2.088639 | 21.99997 | 263.3111 | 17990.61 | 31.08461 | 150.8611 | 7675.164 | 77.90469 | 2182.319 | 229.4747 | 229.4747 | 228.5142 | 228.5139 | 1.482944 | 0.4165731 | 0.4160806 | 180.7603 | 0.4102344 | 0.4130786 | 279.85 | 227.265 | 1208.259 | 205.8544 | 178.4311 | 195.1153 | 179.8642 | 174.3283 | 2.887219 | 22.54117 | 53.5 | 27.19986 | 53.67325
2023-05-21 20:30 | 8802000 | 2445 | 4.164855 | 17.1956 | 25.41847 | 2.170195 | 21.98103 | 264.1086 | 18030.83 | 31.1767 | 153.3705 | 7698.733 | 78.14343 | 2185.947 | 229.4799 | 229.4799 | 228.5139 | 228.5134 | 1.536649 | 0.4161365 | 0.4156429 | 180.6992 | 0.4101799 | 0.4129869 | 281.7047 | 226.6017 | 1212.321 | 216.5883 | 187.1404 | 205.2657 | 195.3691 | 181.4657 | 2.870655 | 22.7369 | 53.5 | 26.72206 | 53.53376
2023-05-21 21:30 | 8805600 | 2446 | 4.156129 | 17.06513 | 25.56942 | 2.037278 | 22.08328 | 264.2556 | 18001.87 | 31.19359 | 152.0278 | 7703.631 | 78.19336 | 2181.942 | 229.5022 | 229.5022 | 228.5386 | 228.5392 | 1.768028 | 0.4178392 | 0.4173369 | 182.2603 | 0.4117619 | 0.4145403 | 280.3806 | 226.4139 | 1209.214 | 194.2311 | 181.5172 | 191.5192 | 169.1594 | 170.1981 | 2.899919 | 22.9139 | 53.5 | 27.40369 | 53.66611
2023-05-21 22:30 | 8809200 | 2447 | 4.162352 | 16.98303 | 25.52656 | 1.875167 | 22.25394 | 263.9833 | 18008.81 | 31.16462 | 151.9028 | 7690.489 | 78.06003 | 2186.839 | 229.4564 | 229.4564 | 228.5108 | 228.5111 | 1.822156 | 0.4178319 | 0.4173322 | 182.8128 | 0.4122692 | 0.4150436 | 280.4556 | 226.0103 | 1211.328 | 196.3383 | 178.2 | 186.4861 | 176.4975 | 170.3261 | 2.917944 | 22.37688 | 53.5 | 26.65675 | 53.75775
2023-05-21 23:30 | 8812800 | 2448 | 4.205428 | 16.72975 | 24.13033 | 1.71532 | 20.48916 | 260.9415 | 17990.7 | 30.80652 | 145.6407 | 7604.27 | 77.18476 | 2185.699 | 229.4446 | 229.4446 | 228.5134 | 228.5134 | 1.83054 | 0.4186014 | 0.4181039 | 183.49 | 0.412934 | 0.4156744 | 276.3036 | 224.3287 | 1208.449 | 205.6763 | 184.239 | 199.0903 | 175.063 | 174.3259 | 2.988409 | 21.63306 | 53.5 | 27.41766 | 53.49677
2023-05-22 00:30 | 8816400 | 2449 | 4.1824735 | 16.73111 | 25.79903 | 1.783972 | 21.59286 | 262.5306 | 17987.46 | 30.98969 | 147.2972 | 7634.739 | 77.49381 | 2189.178 | 229.4833 | 229.4833 | 228.5494 | 228.5497 | 1.703089 | 0.4195903 | 0.4190953 | 184.6469 | 0.4141308 | 0.4168475 | 277.0833 | 224.4431 | 1206.642 | 209.3483 | 188.7153 | 221.1981 | 190.1364 | 182.23 | 2.993014 | 21.041425 | 53.5 | 26.44494 | 53.7525
2023-05-22 01:30 | 8820000 | 2450 | 4.173478 | 16.73735 | 25.39947 | 1.966852 | 21.64983 | 263.2841 | 17996.6 | 31.08069 | 148.0306 | 7650.223 | 77.65134 | 2191.972 | 229.4373 | 229.4373 | 228.5081 | 228.5084 | 1.572359 | 0.4206036 | 0.4201086 | 185.1618 | 0.4145992 | 0.4172967 | 277.3649 | 223.8554 | 1206.784 | 209.5788 | 173.617 | 203.2487 | 184.3295 | 173.9688 | 2.993184 | 20.75089 | 53.5 | 26.76136 | 53.59426
2023-05-22 02:30 | 8823600 | 2451 | 4.175369 | 16.40188 | 25.38922 | 1.925583 | 21.84903 | 263.2639 | 18003.45 | 31.07795 | 146.4 | 7649.342 | 77.6425 | 2193.606 | 229.4331 | 229.4331 | 228.5053 | 228.5053 | 1.529389 | 0.4239478 | 0.4234464 | 188.8578 | 0.4182914 | 0.4209969 | 275.8972 | 223.9506 | 1208.329 | 212.405 | 187.8597 | 200.0586 | 184.5797 | 177.8903 | 3.070264 | 20.70747 | 53.5 | 26.80911 | 53.33722
2023-05-22 03:30 | 8827200 | 2452 | 4.169384 | 16.79283 | 25.34554 | 2.044624 | 21.64942 | 263.6518 | 18002.79 | 31.12292 | 147.9916 | 7660.334 | 77.75331 | 2192.412 | 229.4663 | 229.4663 | 228.5423 | 228.5415 | 1.488772 | 0.4218942 | 0.4213942 | 184.8245 | 0.4142911 | 0.4169872 | 277.2145 | 223.4064 | 1207.336 | 205.4964 | 179.6387 | 195.7981 | 174.1298 | 173.8716 | 2.979847 | 20.8284 | 53.5 | 26.53487 | 53.59323
2023-05-22 04:30 | 8830800 | 2453 | 4.171945 | 16.62777 | 25.54458 | 2.013944 | 21.70339 | 263.8417 | 18028.71 | 31.14544 | 148.6861 | 7667.328 | 77.82478 | 2193.494 | 229.4192 | 229.4192 | 228.5075 | 228.5072 | 1.692728 | 0.4217564 | 0.4212483 | 186.7847 | 0.4162042 | 0.4189125 | 277.7222 | 223.2897 | 1208.624 | 201.7253 | 178.6961 | 198.7986 | 174.97 | 172.0622 | 3.0148 | 20.92412 | 53.5 | 27.17025 | 53.1625
2023-05-22 05:30 | 8834400 | 2454 | 4.164446 | 16.57993 | 25.33162 | 2.149109 | 21.83624 | 264.0836 | 18013.98 | 31.17664 | 148.585 | 7675.955 | 77.91242 | 2191.825 | 229.4426 | 229.4426 | 228.5273 | 228.5267 | 1.88734 | 0.4224585 | 0.4219688 | 187.4334 | 0.4168752 | 0.4195889 | 277.507 | 223.1407 | 1207.964 | 225.6663 | 203.5214 | 212.7178 | 201.0694 | 188.3925 | 3.022607 | 21.11872 | 53.5 | 26.92485 | 53.72521
2023-05-22 06:30 | 8838000 | 2455 | 4.128518 | 16.89486 | 25.71622 | 2.0775 | 21.73383 | 263.7194 | 17823.475 | 31.13092 | 150.7111 | 7658.028 | 77.73083 | 2189.469 | 229.4417 | 229.4417 | 228.5492 | 228.5492 | 1.731994 | 0.4177561 | 0.4172792 | 183.6392 | 0.4130808 | 0.4157936 | 279.6861 | 221.5103 | 1208.353 | 198.0872 | 177.3969 | 197.1256 | 178.0672 | 173.2106 | 2.955906 | 20.98687 | 53.5 | 26.89064 | 53.60389
2023-05-22 07:30 | 8841600 | 2456 | 4.185027 | 17.00556 | 25.73813 | 2.055515 | 21.54351 | 262.4986 | 17998.33 | 30.98957 | 149.8635 | 7634.384 | 77.49058 | 2192.953 | 229.4181 | 229.4181 | 228.4936 | 228.4939 | 1.590301 | 0.4164563 | 0.4159451 | 181.7145 | 0.4111334 | 0.4138262 | 279.5181 | 220.5549 | 1210.591 | 195.1164 | 172.9446 | 187.2632 | 178.3847 | 167.3365 | 2.932136 | 20.99689 | 53.5 | 26.83955 | 53.71699
2023-05-22 08:30 | 8845200 | 2457 | 4.15078375 | 16.71258 | 25.45108 | 1.837806 | 22.02406 | 263.0278 | 17882.43 | 31.05224 | 147.0278 | 7648.889 | 77.63756 | 2184.039 | 229.4692 | 229.4692 | 228.5433 | 228.5433 | 1.504247 | 0.4209472 | 0.4204408 | 185.3622 | 0.4148314 | 0.4175397 | 276.5389 | 221.5756 | 1204.384 | 186.7678 | 177.9681 | 192.9903 | 171.1842 | 165.5217 | 2.998639 | 21.38399 | 53.5 | 26.27108 | 53.56444
2023-05-22 09:30 | 8848800 | 2458 | 4.107369 | 17.07741 | 25.07736 | 2.039639 | 21.64081 | 264.0833 | 17757.26 | 31.1746 | 150.9917 | 7673.336 | 77.88578 | 2180.336 | 229.4503 | 229.4503 | 228.5192 | 228.5189 | 1.439956 | 0.4164244 | 0.4159222 | 181.8503 | 0.4113006 | 0.4140247 | 279.6833 | 221.9008 | 1202.668 | 221.4283 | 186.2381 | 211.8192 | 195.9572 | 182.2031 | 2.909117 | 21.60101 | 53.5 | 26.81086 | 53.6965
2023-05-22 10:30 | 8852400 | 2459 | 4.191556 | 16.89535 | 25.26591 | 1.996546 | 21.40838 | 262.5766 | 18039.26 | 30.99844 | 148.3565 | 7646.838 | 77.61702 | 2186.63 | 229.4412 | 229.4412 | 228.512 | 228.5117 | 1.550499 | 0.41829 | 0.4177964 | 182.968 | 0.4124092 | 0.4151694 | 277.9304 | 223.1563 | 1207.006 | 220.9836 | 187.9092 | 207.4231 | 189.0972 | 181.4393 | 2.950415 | 21.66593 | 53.5 | 27.08721 | 53.48552
2023-05-22 11:30 | 8856000 | 2460 | 4.174661 | 16.92972 | 23.5295 | 1.764903 | 20.03454 | 263.2368 | 18009.03 | 31.0781 | 149.7131 | 7662.958 | 77.78022 | 2187.685 | 229.4253 | 229.4253 | 228.5092 | 228.5092 | 1.74937 | 0.4181919 | 0.4177106 | 182.9758 | 0.4123997 | 0.4152045 | 278.922 | 224.8989 | 1208.259 | 213.2613 | 185.112 | 199.4886 | 194.1407 | 180.2939 | 2.93883 | 21.69383 | 53.5 | 26.19304 | 53.57721
2023-05-22 12:30 | 8859600 | 2461 | 4.108746 | 17.12305 | 25.15153 | 2.049778 | 21.24089 | 267.9694 | 18010.71 | 31.63159 | 156.7167 | 7760.503 | 78.77075 | 2199.722 | 229.3825 | 229.3825 | 228.5436 | 228.5436 | 1.753517 | 0.4195911 | 0.41909 | 184.24 | 0.4136228 | 0.4163147 | 282.9833 | 218.0514 | 1207.394 | 200.5194 | 176.2647 | 201.0647 | 186.1133 | 173.9228 | 2.901019 | 20.31861 | 53.5 | 26.99747 | 53.6675
2023-05-22 13:30 | 8863200 | 2462 | 4.100477 | 17.07609 | 26.08429 | 1.795543 | 21.71841 | 269.8635 | 18098.61 | 31.85656 | 158.0696 | 7807.281 | 79.24524 | 2202.198 | 229.3435 | 229.3435 | 228.529 | 228.5292 | 1.844666 | 0.421785 | 0.4213643 | 186.0607 | 0.4154033 | 0.4180368 | 283.2618 | 215.4454 | 1204.77 | 188.0251 | 172.3777 | 192.8128 | 169.8039 | 164.7036 | 2.906916 | 20.06341 | 53.5 | 26.43671 | 53.75774
2023-05-22 14:30 | 8866800 | 2463 | 4.087155 | 17.21812 | 26.25275 | 1.739806 | 21.49778 | 269.4722 | 17996.32 | 31.807175 | 157.8694 | 7775.256 | 78.92047 | 2206.922 | 229.3547 | 229.3547 | 228.5394 | 228.5394 | 1.783978 | 0.4201628 | 0.4197892 | 184.2764 | 0.4136311 | 0.4162481 | 283.4278 | 216.5958 | 1203.387 | 184.4536 | 172.5617 | 186.5828 | 175.3436 | 165.435 | 2.892136 | 18.76514 | 53.5 | 26.16636 | 52.89472
2023-05-22 15:30 | 8870400 | 2464 | 4.02611 | 16.84944 | 26.06675 | 1.716861 | 21.59622 | 268.2556 | 17626.75 | 31.66804 | 154.475 | 7711.647 | 78.27467 | 2212.3 | 229.3361 | 229.3361 | 228.4964 | 228.4961 | 1.711386 | 0.4233186 | 0.4229597 | 187.5989 | 0.416935 | 0.4195569 | 281.1111 | 217.0003 | 1206.856 | 217.3425 | 184.7158 | 205.9253 | 187.6233 | 176.6142 | 3.001703 | 17.18914 | 53.5 | 26.38389 | 53.56028
2023-05-22 16:30 | 8874000 | 2465 | 3.944659 | 16.86602 | 25.65886 | 1.638357 | 21.71624 | 264.8357 | 17014.11 | 31.26399 | 150.6462 | 7588.019 | 77.01967 | 2209.891 | 229.3407 | 229.3407 | 228.5212 | 228.5212 | 1.654036 | 0.4204265 | 0.4200819 | 185.0641 | 0.4144047 | 0.4170097 | 279.6212 | 215.1953 | 1209.701 | 208.734 | 177.9323 | 200.2203 | 181.7426 | 170.9903 | 3.031435 | 15.84205 | 53.5 | 26.13791 | 53.541
2023-05-22 17:30 | 8877600 | 2466 | 3.918084 | 16.888 | 25.41134 | 1.544847 | 21.9237 | 266.4067 | 16982.06 | 31.44726 | 152.0306 | 7609.557 | 77.23825 | 2216.198 | 229.3404 | 229.3404 | 228.527 | 228.5267 | 1.599994 | 0.4218677 | 0.4215031 | 185.8947 | 0.4152354 | 0.4178265 | 280.1643 | 214.5877 | 1207.879 | 209.8755 | 185.0223 | 206.1582 | 179.6198 | 172.5329 | 3.03429 | 14.71652 | 53.5 | 26.9485 | 53.53028
2023-05-22 18:30 | 8881200 | 2467 | 3.892153 | 16.9192 | 25.98803 | 1.238111 | 21.85875 | 268.9 | 17016.71 | 31.74428 | 155.4889 | 7661.472 | 77.76544 | 2223.356 | 229.3358 | 229.3358 | 228.5211 | 228.5208 | 1.581222 | 0.4227286 | 0.4223578 | 187.2228 | 0.4165589 | 0.4191525 | 282.1583 | 213.56 | 1207.083 | 204.0222 | 175.0044 | 194.0069 | 171.7069 | 166.0586 | 3.026231 | 13.9231 | 53.5 | 26.70233 | 53.43278
2023-05-22 19:30 | 8884800 | 2468 | 3.955705 | 17.26151 | 26.03134 | 1.171727 | 21.57627 | 264.2368 | 17002.11 | 31.19567 | 151.9916 | 7540.128 | 76.53354 | 2224.677 | 229.3446 | 229.3446 | 228.5404 | 228.5398 | 1.653192 | 0.4162786 | 0.4159379 | 180.1794 | 0.4095245 | 0.4120986 | 281.3677 | 211.4942 | 1210.805 | 188.9042 | 160.9393 | 174.276 | 154.5078 | 155.4838 | 2.960351 | 13.40458 | 53.5 | 23.37763 | 53.61524
2023-05-22 20:30 | 8888400 | 2469 | 4.032588 | 16.43494 | 26.23669 | 1.524861 | 21.78442 | 259.1389 | 17013.22 | 30.5882 | 140.3639 | 7408.7 | 75.19994 | 2220.456 | 229.3072 | 229.3072 | 228.5128 | 228.5131 | 1.744047 | 0.4207481 | 0.4204647 | 185.695 | 0.4150022 | 0.4175908 | 273.1556 | 210.1853 | 1208.721 | 211.8708 | 175.1661 | 191.6967 | 170.115 | 165.7019 | 3.169703 | 12.9676 | 53.5 | 26.96036 | 53.11444
2023-05-22 21:30 | 8892000 | 2470 | 4.035523 | 16.3415 | 25.64674 | 1.400669 | 21.89705 | 258.5989 | 16991.45 | 30.52907 | 139.5153 | 7392.546 | 75.03585 | 2224.123 | 229.3056 | 229.3056 | 228.537 | 228.5373 | 1.724674 | 0.4219061 | 0.4217173 | 186.41 | 0.4157156 | 0.4183139 | 272.6379 | 209.9688 | 1212.396 | 197.1376 | 162.3159 | 187.171 | 158.7253 | 159.8694 | 3.197078 | 12.72462 | 53.5 | 26.66596 | 53.65571
2023-05-22 22:30 | 8895600 | 2471 | 4.032325 | 16.42766 | 25.28136 | 1.3425 | 21.93047 | 259.1222 | 17007.91 | 30.58974 | 140.9389 | 7402.975 | 75.14183 | 2225.956 | 229.3069 | 229.3069 | 228.5219 | 228.5219 | 1.823944 | 0.4208447 | 0.4205708 | 185.8014 | 0.4151083 | 0.4177211 | 273.75 | 209.3639 | 1212.206 | 177.3956 | 155.9392 | 179.3989 | 149.0633 | 151.1939 | 3.176689 | 12.52697 | 53.5 | 26.30506 | 53.52417
2023-05-22 23:30 | 8899200 | 2472 | 3.899181 | 15.89447 | 25.31783 | 1.427632 | 21.98092 | 258.1031 | 16351.29 | 30.46903 | 134.532 | 7352.652 | 74.63072 | 2209.148 | 229.2989 | 229.2989 | 228.5306 | 228.5309 | 1.822571 | 0.4270058 | 0.4267092 | 191.2198 | 0.4205187 | 0.4231557 | 268.1058 | 210.7571 | 1204.624 | 186.0916 | 156.3669 | 189.046 | 157.0298 | 155.0699 | 3.333047 | 12.3001 | 53.5 | 26.85265 | 53.54925
2023-05-23 00:30 | 8902800 | 2473 | 3.9788015 | 16.447525 | 20.22517 | 1.078694 | 17.21758 | 262.7306 | 16996.72 | 31.0144 | 144.2111 | 7481 | 75.93344 | 2232.403 | 229.3383 | 229.3383 | 228.5225 | 228.5225 | 1.873297 | 0.4239531 | 0.4236647 | 188.1378 | 0.4174761 | 0.4200961 | 274.9972 | 210.3447 | 1207.131 | 191.0372 | 172.9414 | 194.0717 | 173.4767 | 162.1703 | 3.172822 | 12.171675 | 53.00556 | 26.65108 | 53.55972
2023-05-23 01:30 | 8906400 | 2474 | 3.826655 | 16.62763 | 24.83808 | 1.312953 | 21.1905 | 265.4847 | 16487.64 | 31.34208 | 148.961 | 7533.76 | 76.46908 | 2224.153 | 229.3407 | 229.3407 | 228.5265 | 228.5262 | 1.770755 | 0.4238669 | 0.4236178 | 188.0827 | 0.4174234 | 0.4200571 | 278.1142 | 210.2593 | 1208.225 | 203.0515 | 171.3401 | 197.5351 | 171.4738 | 164.5908 | 3.132404 | 11.9991 | 53.5 | 26.88997 | 53.62825
2023-05-23 02:30 | 8910000 | 2475 | 3.785392 | 15.8982 | 24.98248 | 1.278747 | 21.48398 | 258.8579 | 15895.86 | 30.55876 | 134.1309 | 7338.228 | 74.48482 | 2206.911 | 228.7058 | 228.7058 | 227.9056 | 227.9058 | 1.730975 | 0.425288 | 0.4250989 | 191.5763 | 0.4202825 | 0.4229471 | 267.2674 | 210.6036 | 1190.932 | 215.7217 | 187.512 | 217.4961 | 189.5097 | 179.1042 | 3.346343 | 11.8689 | 52.21588 | 25.80187 | 53.70799
2023-05-23 03:30 | 8913600 | 2476 | 3.784774 | 16.9758 | 24.71972 | 1.265694 | 21.50828 | 262.8472 | 16133.61 | 31.02818 | 146.4472 | 7449.161 | 75.61017 | 2215.681 | 228.7142 | 228.7142 | 227.9058 | 227.9058 | 1.716844 | 0.4175058 | 0.4173028 | 182.4056 | 0.4111194 | 0.4137497 | 277.1056 | 208.8408 | 1199.557 | 201.5197 | 177.1092 | 195.0478 | 171.6589 | 166.3756 | 3.064967 | 11.86017 | 52.86667 | 26.81933 | 51.74611
2023-05-23 04:30 | 8917200 | 2477 | 3.951905 | 17.08967 | 25.07485 | 1.327688 | 21.60136 | 264.7131 | 17005.28 | 31.2507 | 150.6769 | 7525.111 | 76.3815 | 2236.423 | 229.3164 | 229.3164 | 228.5162 | 228.5159 | 1.778181 | 0.4178565 | 0.4176471 | 182.49 | 0.4118056 | 0.4144415 | 280.1281 | 208.127 | 1206.175 | 237.6136 | 197.9841 | 221.7799 | 198.8883 | 184.576 | 3.019387 | 11.85813 | 52.92897 | 26.12053 | 53.42538
2023-05-23 05:30 | 8920800 | 2478 | 3.946482 | 17.02186 | 25.37617 | 1.268639 | 21.29953 | 265.2361 | 17014.5 | 31.31132 | 150.9944 | 7541.356 | 76.54633 | 2234.664 | 229.3581 | 229.3581 | 228.55 | 228.5503 | 1.8891 | 0.4191594 | 0.4189436 | 183.4817 | 0.4128394 | 0.4154806 | 280.1944 | 208.2536 | 1207.381 | 226.8433 | 186.9086 | 216.0678 | 192.8219 | 181.1728 | 3.028769 | 11.88645 | 53.25556 | 26.43461 | 52.38111
2023-05-23 06:30 | 8924400 | 2479 | 4.048177 | 16.76383 | 25.7722 | 1.207549 | 21.29189 | 257.9276 | 16992.16 | 30.44657 | 139.7242 | 7359.905 | 74.70426 | 2228.554 | 229.3167 | 229.3167 | 228.5095 | 228.5095 | 1.973515 | 0.417351 | 0.4171398 | 181.1435 | 0.4104599 | 0.4131117 | 273.2591 | 207.1092 | 1206.591 | 212.9691 | 178.5432 | 209.0128 | 179.1953 | 172.8752 | 3.106599 | 11.89934 | 53.01253 | 26.46727 | 52.93496
2023-05-23 07:30 | 8928000 | 2480 | 4.070888 | 16.69899 | 25.76083 | 1.259222 | 21.41431 | 256.5694 | 17004.03 | 30.28665 | 138.25 | 7328.661 | 74.38756 | 2226.478 | 229.3456 | 229.3456 | 228.535 | 228.5347 | 1.964597 | 0.4164275 | 0.4162019 | 181.0569 | 0.4104025 | 0.4130822 | 272.4833 | 206.8197 | 1207.451 | 209.6586 | 175.9719 | 215.1656 | 178.0056 | 171.9919 | 3.12755 | 11.90827 | 53.15278 | 26.73969 | 52.6
2023-05-23 08:30 | 8931600 | 2481 | 4.055298 | 17.10386 | 25.45162 | 1.280056 | 21.58758 | 259.8997 | 17153.93 | 30.6757 | 145.1978 | 7418.201 | 75.29591 | 2230.181 | 229.3117 | 229.3117 | 228.5175 | 228.5173 | 1.888145 | 0.4144003 | 0.4141624 | 178.9755 | 0.4082877 | 0.4109705 | 277.454 | 206.1897 | 1209.548 | 196.5546 | 170.9891 | 205.4156 | 177.5033 | 165.6362 | 3.018652 | 11.97168 | 53.5 | 26.66131 | 53.66242
2023-05-23 09:30 | 8935200 | 2482 | 4.08843 | 17.29498 | 25.76763 | 1.227911 | 21.91462 | 262.6741 | 17496.48 | 31.01218 | 150.0919 | 7506.671 | 76.19387 | 2235.981 | 230.1125 | 230.1123 | 229.3212 | 229.3212 | 1.716072 | 0.4146178 | 0.4141816 | 178.9816 | 0.4090944 | 0.4117791 | 280.6323 | 205.4836 | 1210.272 | 203.4574 | 172.7827 | 192.0306 | 171.8827 | 165.8148 | 2.965045 | 12.51233 | 53.5 | 26.38579 | 53.54418
2023-05-23 10:30 | 8938800 | 2483 | 4.114987 | 16.88614 | 26.04306 | 1.339667 | 21.67567 | 260.9694 | 17492.76 | 30.80284 | 142.9111 | 7462.922 | 75.75017 | 2233.728 | 231.2014 | 231.2014 | 230.4364 | 230.4361 | 1.599628 | 0.4221581 | 0.4218689 | 182.2458 | 0.4134461 | 0.4161564 | 274.6028 | 208.4008 | 1209.717 | 223.1275 | 189.9119 | 223.5492 | 193.0156 | 180.5344 | 3.0767 | 12.49105 | 53.5 | 26.38419 | 53.53028
2023-05-23 11:30 | 8942400 | 2484 | 4.031317 | 16.89069 | 25.80543 | 1.31312 | 21.53195 | 263.624 | 17297.57 | 31.11995 | 147.9471 | 7518.799 | 76.31719 | 2234.696 | 231.1719 | 231.1719 | 230.4097 | 230.4095 | 1.568396 | 0.4206153 | 0.4203103 | 183.8513 | 0.4150228 | 0.4177521 | 278.1588 | 208.7309 | 1209.602 | 201.6398 | 169.2641 | 193.6738 | 175.076 | 165.6354 | 3.069039 | 12.25787 | 53.5 | 26.58479 | 53.569
2023-05-23 12:30 | 8946000 | 2485 | 3.985978 | 17.27421 | 20.90133 | 0.9721111 | 17.82708 | 262.9194 | 17048.64 | 31.03832 | 148.3861 | 7495.847 | 76.08447 | 2229.508 | 231.1767 | 231.1767 | 230.4078 | 230.4081 | 1.573758 | 0.4180303 | 0.4177353 | 179.2222 | 0.4103994 | 0.4131011 | 278.9111 | 208.6744 | 1210.282 | 196.115 | 173.7311 | 199.5442 | 172.03 | 165.745 | 2.985853 | 12.43478 | 53.5 | 26.62697 | 53.63806
2023-05-23 13:30 | 8949600 | 2486 | 4.121828 | 17.24731 | 25.36164 | 0.736351 | 20.61114 | 262.7409 | 17653.8 | 31.01852 | 148.571 | 7515.017 | 76.27875 | 2237.632 | 231.2148 | 231.2148 | 230.4318 | 230.432 | 1.596632 | 0.4171301 | 0.416834 | 179.3844 | 0.4105981 | 0.4133086 | 279.1699 | 208.861 | 1209.98 | 200.1178 | 171.5936 | 187.0384 | 165.3003 | 163.5125 | 2.976747 | 12.63359 | 53.5 | 26.71953 | 53.53276
2023-05-23 14:30 | 8953200 | 2487 | 4.227348 | 16.95321 | 25.22825 | 1.202667 | 21.30297 | 260.6944 | 17986.875 | 30.77326 | 144.5444 | 7477.008 | 75.89308 | 2240.3 | 231.2164 | 231.2164 | 230.4172 | 230.4172 | 1.591306 | 0.4183219 | 0.4180522 | 181.1344 | 0.4123508 | 0.4150942 | 276.3472 | 209.2883 | 1210.072 | 180.4242 | 161.1592 | 171.4867 | 152.8639 | 151.2061 | 3.041928 | 12.74186 | 53.5 | 27.39528 | 53.53
2023-05-23 15:30 | 8956800 | 2488 | 4.190099 | 16.75117 | 25.32443 | 1.155655 | 21.83309 | 263.7409 | 18030.23 | 31.13274 | 146.8747 | 7555.343 | 76.68861 | 2242.755 | 231.2568 | 231.2568 | 230.4357 | 230.4354 | 1.617315 | 0.4231262 | 0.4229084 | 185.3989 | 0.4166554 | 0.4194136 | 276.9805 | 211.1153 | 1209.941 | 155.4774 | 141.2153 | 153.2811 | 136.6309 | 138.6908 | 3.078802 | 12.9246 | 53.5 | 26.86981 | 53.52025
2023-05-23 16:30 | 8960400 | 2489 | 4.146264 | 16.81802 | 25.26228 | 1.081476 | 22.21875 | 261.7521 | 17700.03 | 30.89851 | 144.4875 | 7496.493 | 76.09092 | 2233.955 | 231.2106 | 231.2106 | 230.4011 | 230.4014 | 1.741103 | 0.4211095 | 0.4208741 | 183.3164 | 0.414527 | 0.4172613 | 275.6936 | 211.4153 | 1208.591 | 158.122 | 138.3905 | 146.7538 | 136.9788 | 137.2515 | 3.075518 | 12.99132 | 53.5 | 26.57187 | 53.33476
2023-05-23 17:30 | 8964000 | 2490 | 4.0121 | 16.06709 | 25.16412 | 1.050251 | 22.30841 | 259.2786 | 16973.65 | 30.60632 | 138.0752 | 7412.053 | 75.23331 | 2218.382 | 231.1382 | 231.1382 | 230.3526 | 230.3524 | 1.801719 | 0.4273075 | 0.4270766 | 189.9891 | 0.421127 | 0.4238716 | 269.9638 | 212.3493 | 1209.043 | 159.7772 | 137.9928 | 150.7535 | 137.5632 | 136.0134 | 3.310253 | 13.02385 | 53.5 | 26.4512 | 53.50499
2023-05-23 18:30 | 8967600 | 2491 | 3.588794 | 14.59345 | 25.16309 | 1.167131 | 22.19986 | 239.1142 | 16696.69 | 28.22666 | 1312.357 | 6907.997 | 70.11749 | 2163.448 | 231.2089 | 231.2089 | 230.415 | 230.4153 | 1.838794 | 0.424551 | 0.4177267 | 191.2089 | 0.4224175 | 0.4251504 | 141.6574 | 213.1432 | 1207.754 | 201.0928 | 172.7955 | 191.1432 | 176.6758 | 163.244 | 9.699198 | 12.8749 | 53.5 | 26.57251 | 53.48075
2023-05-23 19:30 | 8971200 | 2492 | 3.97855325 | 16.833075 | 25.30097 | 1.292278 | 21.74625 | 262.825 | 17012.71 | 31.02681 | 146.6444 | 7498.247 | 76.10922 | 2224.617 | 231.2353 | 231.2353 | 230.4228 | 230.4236 | 1.894675 | 0.42013 | 0.4199464 | 183.7756 | 0.4150106 | 0.4177286 | 277.3083 | 211.0333 | 1208.381 | 185.0064 | 166.6436 | 180.1767 | 164.3825 | 157.9414 | 3.082739 | 12.87647 | 53.5 | 26.81953 | 53.51889
2023-05-23 20:30 | 8974800 | 2493 | 3.969539 | 17.34642 | 25.42317 | 1.300944 | 21.7675 | 263.2639 | 17001.39 | 31.07709 | 150.2056 | 7511.131 | 76.23928 | 2223.594 | 231.2547 | 231.2547 | 230.4428 | 230.4428 | 1.916653 | 0.4154283 | 0.4152564 | 178.8986 | 0.4101531 | 0.4128558 | 280.3278 | 209.9478 | 1208.334 | 196.1044 | 176.3386 | 192.8567 | 174.3292 | 162.6439 | 2.971478 | 13.08014 | 53.5 | 26.299 | 53.59778
2023-05-23 21:30 | 8978400 | 2494 | 4.11911 | 17.60987 | 25.60125 | 1.332479 | 21.62245 | 265.4429 | 17826.37 | 31.33278 | 154.9025 | 7593.816 | 77.07864 | 2238.922 | 231.1975 | 231.1975 | 230.3933 | 230.3928 | 1.885309 | 0.4140039 | 0.413834 | 177.4476 | 0.4086454 | 0.4113443 | 283.5237 | 209.6702 | 1209.401 | 195.2967 | 179.3875 | 202.2462 | 179.351 | 168.378 | 2.885114 | 13.21706 | 53.5 | 26.6205 | 53.82423
2023-05-23 22:30 | 8982000 | 2495 | 4.159009 | 17.46566 | 25.47433 | 1.284194 | 21.75556 | 265.3667 | 18003.78 | 31.32815 | 153.5028 | 7597.103 | 77.11172 | 2243.228 | 231.2444 | 231.2444 | 230.4433 | 230.4431 | 1.885419 | 0.4165731 | 0.4163994 | 179.0125 | 0.4102572 | 0.4129669 | 282.2806 | 209.5372 | 1210.218 | 192.3714 | 165.3142 | 180.2297 | 164.1161 | 158.3075 | 2.915861 | 13.0806 | 53.5 | 26.48575 | 53.53833
2023-05-23 23:30 | 8985600 | 2496 | 4.143765 | 17.60978 | 25.49632 | 1.225209 | 22.12613 | 266.2228 | 17994.99 | 31.42929 | 155.5153 | 7622.373 | 77.36847 | 2242.357 | 231.2337 | 231.2337 | 230.4362 | 230.4362 | 1.819721 | 0.4158396 | 0.4156738 | 177.961 | 0.409195 | 0.4118855 | 283.6351 | 209.1501 | 1210.815 | 160.6652 | 135.4267 | 157.4747 | 146.5524 | 141.1198 | 2.876677 | 13.42155 | 53.5 | 26.75164 | 53.52025
2023-05-24 00:30 | 8989200 | 2497 | 4.143012 | 17.39494 | 25.00311 | 1.292333 | 22.23758 | 266.3833 | 18007.69 | 31.44885 | 154.0083 | 7634.156 | 77.48764 | 2238.064 | 231.2019 | 231.2019 | 230.3961 | 230.3961 | 1.806853 | 0.4184489 | 0.4182858 | 180.5136 | 0.4117156 | 0.4144169 | 282.1083 | 208.8386 | 1209.066 | 183.7053 | 156.5817 | 171.4856 | 159.5825 | 153.5756 | 2.922731 | 13.94637 | 53.5 | 27.04933 | 53.58806
2023-05-24 01:30 | 8992800 | 2498 | 4.120226 | 17.079825 | 23.51331 | 1.068 | 19.981 | 265.3889 | 17833.06 | 31.32991 | 151.1444 | 7600.189 | 77.14325 | 2237.539 | 231.2383 | 231.2383 | 230.4447 | 230.4444 | 1.774269 | 0.4210628 | 0.4208936 | 183.0856 | 0.4143236 | 0.4170358 | 280.0222 | 209.0936 | 1211.072 | 181.8217 | 161.0597 | 173.4158 | 153.1353 | 150.4525 | 2.998622 | 13.70211 | 53.5 | 26.58261 | 53.54125
2023-05-24 02:30 | 8996400 | 2499 | 4.063753 | 17.31957 | 25.67318 | 1.22727 | 22.03504 | 265.5515 | 17586.13 | 31.3484 | 152.8579 | 7593.911 | 77.07986 | 2233.875 | 231.2173 | 231.2175 | 230.4209 | 230.4206 | 1.719752 | 0.4183097 | 0.4181379 | 180.8178 | 0.4120351 | 0.4147474 | 281.5237 | 209.6097 | 1210.379 | 192.5591 | 165.0061 | 189.1582 | 159.3437 | 152.4117 | 2.955067 | 13.57828 | 53.5 | 26.48975 | 53.56925
2023-05-24 03:30 | 9000000 | 2500 | 3.707434 | 17.72043 | 25.55081 | 1.242667 | 22.17692 | 257.9528 | 15504.54 | 30.44943 | 145.3806 | 7331.019 | 74.41136 | 2196.114 | 231.2075 | 231.2075 | 230.3992 | 230.3992 | 1.681692 | 0.4090292 | 0.4088736 | 171.4542 | 0.4026617 | 0.4053286 | 278.675 | 207.9483 | 1211.746 | 178.9389 | 147.4925 | 178.1978 | 154.5669 | 146.9825 | 2.931794 | 13.12737 | 53.5 | 26.95736 | 53.37556
2023-05-24 04:30 | 9003600 | 2501 | 3.618754 | 17.22511 | 25.00256 | 1.318389 | 22.13181 | 255.9194 | 14994.93 | 30.21169 | 140.9194 | 7264.05 | 73.73169 | 2189.553 | 231.2203 | 231.2203 | 230.4178 | 230.4178 | 1.722469 | 0.412715 | 0.4125558 | 175.0461 | 0.4062667 | 0.4089656 | 275.4139 | 207.5364 | 1216.435 | 194.3736 | 164.7447 | 192.0775 | 165.4264 | 158.1208 | 3.058217 | 13.09005 | 53.5 | 27.28122 | 53.59361
2023-05-24 05:30 | 9007200 | 2502 | 3.636732 | 17.63809 | 25.52535 | 1.362451 | 21.6837 | 254.4206 | 14990.75 | 30.03717 | 141.8579 | 7236.783 | 73.4546 | 2185.521 | 231.2123 | 231.2123 | 230.4223 | 230.422 | 1.654443 | 0.4074164 | 0.407261 | 170.0538 | 0.401266 | 0.4039396 | 277.0752 | 206.1897 | 1218.783 | 252.5791 | 203.8315 | 252.1429 | 218.0518 | 184.0092 | 2.966733 | 13.77913 | 53.5 | 27.44524 | 53.42451
2023-05-24 06:30 | 9010800 | 2503 | 3.687468 | 17.33216 | 25.87597 | 1.556028 | 21.217 | 250.8778 | 14998.475 | 29.617475 | 135.925 | 7149.611 | 72.57019 | 2181.678 | 231.1803 | 231.1803 | 230.4139 | 230.4142 | 1.682847 | 0.4076089 | 0.4074825 | 170.4319 | 0.4016125 | 0.4042933 | 273.1472 | 204.2494 | 1219.137 | 228.7428 | 196.0956 | 232.0058 | 208.97 | 180.1144 | 3.0356 | 13.74728 | 53.5 | 26.97075 | 53.64361
2023-05-24 07:30 | 9014400 | 2504 | 3.719209 | 16.38658 | 25.8415 | 1.597549 | 21.06535 | 248.844 | 15008.54 | 29.37297 | 128.1198 | 7084.613 | 71.91019 | 2194.164 | 229.6591 | 229.6591 | 228.8716 | 228.8719 | 1.702688 | 0.4157106 | 0.4155716 | 179.0173 | 0.4086766 | 0.4113903 | 266.1365 | 205.6886 | 1215.723 | 269.1994 | 227.3357 | 254.2123 | 223.5504 | 184.5011 | 3.269164 | 13.85999 | 51.77994 | 25.98532 | 53.54276
2023-05-24 08:30 | 9018000 | 2505 | 3.794048 | 16.72148 | 26.25469 | 1.525944 | 21.02494 | 244.2889 | 15049.06 | 28.83804 | 124.1056 | 6969.167 | 70.739 | 2189.336 | 226.3131 | 226.3131 | 225.4953 | 225.4947 | 1.777294 | 0.4062669 | 0.4061317 | 172.2914 | 0.3986044 | 0.4012958 | 264.4639 | 203.965 | 1206.515 | 192.8353 | 157.4094 | 179.7167 | 169.3997 | 152.4661 | 3.167364 | 13.97142 | 51 | 25.94981 | 51.14833
2023-05-24 09:30 | 9021600 | 2506 | 3.76318 | 16.41424 | 25.05733 | 1.444429 | 21.76997 | 245.5599 | 14998.58 | 28.98741 | 124.493 | 6999.125 | 71.04242 | 2187.12 | 226.3457 | 226.3457 | 225.5114 | 225.5117 | 1.757769 | 0.4081329 | 0.4079655 | 176.1825 | 0.4025273 | 0.4052315 | 264.1309 | 203.356 | 1202.682 | 227.9078 | 187.9925 | 233.893 | 226.3942 | 184.6864 | 3.23478 | 14.10008 | 50.89694 | 25.19128 | 51.12875
2023-05-24 10:30 | 9025200 | 2507 | 3.57353525 | 15.78178 | 24.49325 | 1.430306 | 21.69611 | 248.3389 | 14362.96 | 29.31206 | 107.1806 | 7027.322 | 71.32886 | 2111.975 | 226.3581 | 226.3581 | 225.4781 | 225.4781 | 1.694303 | 0.4157808 | 0.4155944 | 184.9861 | 0.4113439 | 0.4140897 | 243.7361 | 205.4153 | 1094.439 | 289.5092 | 251.0953 | 283.9447 | 274.2622 | 232.1267 | 3.419786 | 14.44287 | 48.54444 | 24.79325 | 50.43972
2023-05-24 11:30 | 9028800 | 2508 | 3.270386 | 16.27505 | 23.8571 | 1.42468 | 21.04925 | 255.2618 | 13466.42 | 30.13511 | 108.3148 | 7165.097 | 72.72719 | 2071.777 | 227.5156 | 227.5156 | 226.6443 | 226.6448 | 1.80093 | 0.4178448 | 0.4176568 | 185 | 0.4125156 | 0.4152797 | 241.5571 | 208.6891 | 1049.637 | 247.1423 | 206.2864 | 229.3702 | 242.3813 | 203.8309 | 3.324231 | 14.62356 | 48 | 23.9315 | 48.07042
2023-05-24 12:30 | 9032400 | 2509 | 3.2134795 | 16.53114 | 23.56097 | 1.405528 | 21.15894 | 253.9556 | 13151.23 | 29.979025 | 111.0444 | 7123.625 | 72.30597 | 2075.075 | 226.3575 | 226.3575 | 225.495 | 225.4947 | 1.795042 | 0.4120853 | 0.4118989 | 180.8531 | 0.4072111 | 0.40994 | 245.2806 | 208.0203 | 1062.338 | 221.2189 | 186.2914 | 212.51 | 202.7228 | 183.7358 | 3.245889 | 14.74596 | 48 | 25.06619 | 48.17528
2023-05-24 13:30 | 9036000 | 2510 | 3.401866 | 16.3553 | 19.22652 | 0.8905571 | 17.2237 | 255.9861 | 14070.95 | 30.21907 | 113.9359 | 7214.07 | 73.22407 | 2094.808 | 227.0802 | 227.0802 | 226.2499 | 226.2496 | 1.786201 | 0.4167691 | 0.4165752 | 184.3242 | 0.4114042 | 0.4141524 | 247.3593 | 209.6674 | 1075.012 | 256.154 | 214.6733 | 256.3602 | 213.922 | 203.9652 | 3.262947 | 15.0014 | 48.64903 | 25.44663 | 48.1215
2023-05-24 14:30 | 9039600 | 2511 | 3.303458 | 15.7995 | 23.11164 | 1.06688 | 20.57571 | 254.1699 | 13568.62 | 30.00596 | 109.4624 | 7153.922 | 72.61359 | 2090.058 | 228.383 | 228.3836 | 227.5657 | 227.566 | 1.816518 | 0.4252343 | 0.4250265 | 189.5568 | 0.4179401 | 0.4207189 | 243.1671 | 213.6811 | 1082.665 | 235.7354 | 183.5184 | 246.8685 | 210.0978 | 193.8298 | 3.447482 | 15.07998 | 48.66295 | 24.78248 | 49.03382
2023-05-24 15:30 | 9043200 | 2512 | 3.205257 | 16.54314 | 23.764 | 1.471917 | 20.84719 | 254.3972 | 13149.73 | 30.02918 | 120.0083 | 7141.497 | 72.48769 | 2118.669 | 228.3158 | 228.3158 | 227.4728 | 227.4733 | 1.886603 | 0.4151497 | 0.4149514 | 181.0167 | 0.4093328 | 0.4120789 | 254.5389 | 213.6064 | 1118.091 | 213.5908 | 179.4072 | 216.8578 | 191.8908 | 178.4678 | 3.257742 | 15.32733 | 48 | 25.03642 | 48.12667
2023-05-24 16:30 | 9046800 | 2513 | 3.441825 | 16.42553 | 23.90058 | 1.685153 | 20.47089 | 259.0864 | 14421.51 | 30.5847 | 132.0167 | 7303.939 | 74.13618 | 2179.897 | 228.2897 | 228.2897 | 227.4357 | 227.4359 | 1.920256 | 0.4203666 | 0.4201649 | 185.495 | 0.4137847 | 0.4165446 | 264.6435 | 213.5799 | 1162.071 | 210.7955 | 171.7997 | 211.4198 | 185.6847 | 173.2106 | 3.232298 | 15.60495 | 48 | 24.52819 | 48.08056
2023-05-24 17:30 | 9050400 | 2514 | 3.434653 | 16.57789 | 23.83811 | 1.529806 | 21.15425 | 261.1306 | 14504.07 | 30.826825 | 135.3667 | 7356.092 | 74.66572 | 2184.428 | 228.3494 | 228.3494 | 227.475 | 227.4753 | 1.911019 | 0.4196858 | 0.4194758 | 185.4853 | 0.4138347 | 0.4165978 | 266.9722 | 214.5333 | 1161.108 | 222.1311 | 183.8728 | 226.7639 | 195.1108 | 181.4519 | 3.194975 | 15.71027 | 47.74722 | 24.26669 | 48.02167
2023-05-24 18:30 | 9054000 | 2515 | 3.12252475 | 15.88315 | 24.15517 | 1.463583 | 21.28903 | 253.6556 | 12777.54 | 29.94257 | 122.475 | 7099.6 | 72.06225 | 2159.742 | 225.7036 | 225.7036 | 224.8186 | 224.8183 | 1.929161 | 0.4206814 | 0.4204672 | 187.9592 | 0.4136625 | 0.4164019 | 257.6333 | 215.2694 | 1154.587 | 247.6469 | 241.9569 | 248.0289 | 233.5064 | 214.6044 | 3.426906 | 15.90076 | 46 | 23.19914 | 47.03806
2023-05-24 19:30 | 9057600 | 2516 | 3.319072 | 16.32116 | 23.7671 | 1.530223 | 21.10819 | 261.2089 | 13999.62 | 30.83247 | 133.7493 | 7339.593 | 74.4985 | 2175.855 | 226.4501 | 226.4501 | 225.5042 | 225.505 | 1.894747 | 0.4207802 | 0.4205671 | 188.349 | 0.4147997 | 0.4175184 | 265.2702 | 214.8972 | 1154.859 | 274.6897 | 219.4045 | 240.0783 | 234.7939 | 209.5175 | 3.252011 | 16.18619 | 47 | 23.83242 | 47.0295
2023-05-24 20:30 | 9061200 | 2517 | 2.988628 | 15.94144 | 24.20897 | 1.433611 | 20.99433 | 257.0667 | 12361.14 | 30.34481 | 126.3056 | 7177.989 | 72.85694 | 2149.089 | 224.3147 | 224.3147 | 223.3906 | 223.3906 | 1.908603 | 0.4232342 | 0.4230244 | 190.0433 | 0.4143583 | 0.4170683 | 259.8306 | 216.2186 | 1154.298 | 285.0878 | 207.4686 | 232.095 | 247.4153 | 213.7036 | 3.395597 | 16.184525 | 46.53611 | 23.76394 | 47.1175
2023-05-24 21:30 | 9064800 | 2518 | 3.113902 | 16.27081 | 25.57753 | 1.395861 | 20.72006 | 257.8361 | 12930.91 | 30.43784 | 129.2333 | 7222.242 | 73.30714 | 2154.478 | 224.3878 | 224.3878 | 223.4953 | 223.4953 | 1.926681 | 0.4195631 | 0.4193458 | 186.5928 | 0.4109803 | 0.4136886 | 262.3667 | 214.3353 | 1154.196 | 171.5239 | 182.2019 | 180.2703 | 170.6778 | 164.5703 | 3.2814 | 16.34514 | 46.91111 | 23.96667 | 46.95472
2023-05-24 22:30 | 9068400 | 2519 | 3.130198 | 15.59742 | 25.34223 | 1.126713 | 21.75362 | 255.3064 | 12876.87 | 30.13833 | 122.6741 | 7160.306 | 72.6785 | 2148.682 | 224.3733 | 224.3733 | 223.5109 | 223.5109 | 1.892969 | 0.4251253 | 0.4249061 | 192.4833 | 0.4168568 | 0.4196042 | 256.9471 | 214.944 | 1153.559 | 221.4518 | 212.3443 | 220.2134 | 213.8086 | 187.6875 | 3.464139 | 16.45927 | 47 | 23.56599 | 47.05724
2023-05-24 23:30 | 9072000 | 2520 | 0.4224229 | 15.03065 | 24.58494 | 0.9229444 | 20.96844 | 242.0111 | 1678.214 | 28.56926 | 101.3528 | 6229.783 | 63.23378 | 2138.653 | 205.8561 | 205.8561 | 204.9725 | 204.9725 | 1.939989 | 0.4050047 | 0.4048031 | 190.0714 | 0.3959272 | 0.3985747 | 239.8028 | 220.0603 | 1077.598 | 267.4864 | 246.9411 | 268.6236 | 240.3853 | 233.6103 | 4.082197 | 16.60234 | 22.98611 | 14.08353 | 47.15722
2023-05-25 00:30 | 9075600 | 2521 | 0.329861 | 16.14556 | 22.70914 | 1.459387 | 18.12872 | 235.9109 | 1221.175 | 27.84947 | 103.4429 | 6152.117 | 62.4451 | 2013.621 | 201.3671 | 201.3671 | 200.495 | 200.4944 | 2.02215 | 0.378807 | 0.3786298 | 172.1518 | 0.3735195 | 0.3760571 | 245.3955 | 212.5638 | 1071.36 | 241.4212 | 230.9822 | 253.3841 | 218.7384 | 212.1507 | 3.600056 | 16.69136 | 32.29805 | 17.08234 | 30.43994
2023-05-25 01:30 | 9079200 | 2522 | 1.372162 | 16.25611 | 21.84273 | 1.858858 | 16.46582 | 242.2284 | 5240.627 | 28.59512 | 110.9443 | 6472.086 | 65.69281 | 2077.382 | 204.7716 | 204.7716 | 203.9187 | 203.9189 | 2.015295 | 0.3879457 | 0.3877563 | 175.8499 | 0.3806212 | 0.3831852 | 250.7437 | 209.89 | 1090.533 | 305.5153 | 263.5212 | 309.0574 | 269.4794 | 248.4777 | 3.439148 | 16.89005 | 35 | 18.58975 | 34.89989
2023-05-25 02:30 | 9082800 | 2523 | 1.6936015 | 17.29448 | 23.76825 | 1.467 | 17.77303 | 255.1861 | 6847.564 | 30.12586 | 131.3417 | 6853.694 | 69.56636 | 2121.725 | 210.0042 | 210.0042 | 209.1622 | 209.1622 | 2.024856 | 0.3877031 | 0.3875153 | 173.4769 | 0.3834814 | 0.3860711 | 265.7222 | 209.3675 | 1098.239 | 268.2219 | 234.0842 | 275.7531 | 252.8669 | 229.1392 | 3.115644 | 17.476925 | 35 | 18.03694 | 35.10806
2023-05-25 03:30 | 9086400 | 2524 | 1.916011 | 17.62416 | 24.30596 | 1.672089 | 18.1215 | 263.3287 | 7998.758 | 31.08321 | 141.3649 | 7091.986 | 71.9849 | 2159.557 | 216.8022 | 216.8022 | 216.0072 | 216.0072 | 2.036217 | 0.3971755 | 0.3970006 | 175.8273 | 0.3926295 | 0.3952571 | 271.5376 | 211.6543 | 1111.269 | 233.0696 | 216.8242 | 257.6855 | 223.5574 | 211.9604 | 3.057574 | 17.408 | 35 | 18.56387 | 35.02251
2023-05-25 04:30 | 9090000 | 2525 | 1.974397 | 16.73583 | 23.99517 | 1.240167 | 19.42853 | 263.8583 | 8266.953 | 31.146525 | 136.5694 | 7113.586 | 72.20444 | 2175.65 | 221.3314 | 221.3314 | 220.4917 | 220.4914 | 1.995478 | 0.4123231 | 0.4121281 | 185.6736 | 0.4070056 | 0.4097167 | 266.6139 | 215.6003 | 1124.44 | 246.5097 | 211.7686 | 240.8803 | 223.8347 | 218.6544 | 3.312061 | 17.35791 | 35 | 18.07297 | 35.05889
2023-05-25 05:30 | 9093600 | 2526 | 1.913589 | 16.28612 | 23.17348 | 1.455905 | 19.71331 | 263.8969 | 8004.148 | 31.14963 | 122.1643 | 7114.93 | 72.21786 | 2105.167 | 221.3136 | 221.3136 | 220.4749 | 220.4744 | 2.015738 | 0.416249 | 0.4160412 | 190.6894 | 0.4120036 | 0.4147457 | 252.117 | 218.0989 | 1058.722 | 297.6591 | 251.4047 | 284.2942 | 273.1953 | 250.1822 | 3.426883 | 17.27142 | 36.14763 | 18.40616 | 35.28359
2023-05-25 06:30 | 9097200 | 2527 | 1.79745 | 16.2622 | 23.48317 | 1.698083 | 18.63564 | 258.3333 | 7350.194 | 30.49566 | 109.4583 | 6952.467 | 70.56842 | 2061.692 | 221.3322 | 221.3322 | 220.4894 | 220.4897 | 2.034578 | 0.4129403 | 0.4127331 | 187.3603 | 0.4086919 | 0.4114172 | 241.1583 | 217.3069 | 1019.772 | 313.7081 | 285.2622 | 312.5647 | 300.7767 | 287.6831 | 3.486817 | 17.37317 | 35.61389 | 18.01211 | 37.17611
2023-05-25 07:30 | 9100800 | 2528 | 1.739609 | 17.12048 | 24.2573 | 2.311142 | 17.66624 | 259.454 | 7139.669 | 30.62635 | 112.4958 | 6970.019 | 70.7468 | 2052.379 | 221.2643 | 221.2643 | 220.4323 | 220.4329 | 1.998875 | 0.4034955 | 0.4033075 | 178.2721 | 0.399537 | 0.4022209 | 244.0669 | 215.3487 | 1005.64 | 341.4245 | 256.5373 | 320.7733 | 301.6164 | 279.646 | 3.252493 | 17.61656 | 35 | 18.01175 | 35.26627
2023-05-25 08:30 | 9104400 | 2529 | 2.388867 | 17.85604 | 25.41181 | 2.218694 | 17.73403 | 260.825 | 9968.656 | 30.78829 | 121.7306 | 7101.781 | 72.08417 | 2120.942 | 221.2953 | 221.2953 | 220.4922 | 220.4922 | 2.040603 | 0.3981578 | 0.3979756 | 172.0172 | 0.3933125 | 0.3959658 | 253.1528 | 212.4281 | 1032.42 | 306.1578 | 249.8578 | 288.8247 | 286.6883 | 252.9175 | 3.010597 | 17.74153 | 35 | 17.73061 | 35.27806
2023-05-25 09:30 | 9108000 | 2530 | 3.864866 | 17.0756 | 26.16574 | 1.763426 | 18.9161 | 267.5766 | 16845.75 | 31.58803 | 124.2507 | 7508.379 | 76.21145 | 2232.894 | 223.8724 | 223.8724 | 223.0318 | 223.0315 | 1.95444 | 0.4130306 | 0.4128276 | 184.4245 | 0.4082967 | 0.4110245 | 252.4123 | 211.0841 | 1033.447 | 286.8763 | 244.1003 | 278.5398 | 271.9916 | 244.2669 | 3.019153 | 18.10996 | 35 | 17.77766 | 35.18251
2023-05-25 10:30 | 9111600 | 2531 | 3.899728 | 17.08599 | 26.13564 | 1.619667 | 19.709 | 267.4667 | 16999.92 | 31.57383 | 129.6639 | 7539.108 | 76.52339 | 2238.881 | 226.35 | 226.35 | 225.4928 | 225.4931 | 1.953342 | 0.4156311 | 0.4154072 | 184.2936 | 0.4106439 | 0.4133789 | 257.7556 | 213.1508 | 1068.569 | 242.0158 | 221.7486 | 246.1461 | 225.85 | 218.1003 | 3.019833 | 18.62804 | 37.28333 | 18.99775 | 35.03417
2023-05-25 11:30 | 9115200 | 2532 | 3.563513 | 16.57449 | 25.64838 | 1.818635 | 19.49942 | 263.5961 | 15245.35 | 31.11789 | 116.8635 | 7420.571 | 75.32019 | 2142.621 | 226.3649 | 226.3649 | 225.4983 | 225.4986 | 1.977487 | 0.4178014 | 0.4175866 | 187.0691 | 0.413434 | 0.4161716 | 246.4123 | 216.4747 | 1034.233 | 278.9635 | 276.673 | 300.7485 | 304.4922 | 264.3412 | 3.161649 | 18.85357 | 40.89136 | 20.78905 | 37.93529
2023-05-25 12:30 | 9118800 | 2533 | 3.6475 | 17.02024 | 25.71632 | 2.048579 | 18.98253 | 263.5682 | 15630.94 | 31.11242 | 114.337 | 7438.042 | 75.49749 | 2132.242 | 226.3741 | 226.3741 | 225.5139 | 225.5142 | 1.954591 | 0.4147627 | 0.4145599 | 182.3877 | 0.4087621 | 0.4114752 | 243.7632 | 218.8886 | 1012.126 | 277.3501 | 254.629 | 299.8212 | 271.4228 | 247.1393 | 3.050429 | 19.77265 | 40.1337 | 20.5061 | 41.24724
2023-05-25 13:30 | 9122400 | 2534 | 3.954202 | 17.04086 | 25.91131 | 1.886528 | 19.41939 | 263.2417 | 16997.44 | 31.07538 | 129.4028 | 7504.239 | 76.16939 | 2201.392 | 226.3931 | 226.3931 | 225.4989 | 225.4994 | 1.909133 | 0.4132083 | 0.4130331 | 181.85 | 0.4082439 | 0.4109553 | 259.35 | 220.0414 | 1092.294 | 244.1083 | 219.3003 | 248.0594 | 227.22 | 209.755 | 2.993158 | 20.9065 | 41.42222 | 20.90267 | 40.08583
2023-05-25 14:30 | 9126000 | 2535 | 3.977613 | 16.69008 | 24.23563 | 1.713092 | 18.3644 | 261.6546 | 16999.18 | 30.88594 | 131.7465 | 7469.582 | 75.81752 | 2222.301 | 226.3755 | 226.3755 | 225.4669 | 225.4669 | 1.838816 | 0.4161315 | 0.4159577 | 184.5524 | 0.4109276 | 0.4136797 | 262.5209 | 221.8568 | 1125.108 | 274.4897 | 238.368 | 274.0802 | 264.3365 | 228.8964 | 3.074635 | 20.88122 | 42 | 21.64448 | 42.0915
2023-05-25 15:30 | 9129600 | 2536 | 3.927424 | 16.66508 | 25.77344 | 1.936417 | 19.36278 | 261.275 | 16740.5 | 30.84024 | 125.5611 | 7437.697 | 75.49431 | 2197.658 | 226.3983 | 226.3983 | 225.5028 | 225.5025 | 1.799444 | 0.4156453 | 0.4154486 | 184.5553 | 0.4109536 | 0.4137756 | 256.5333 | 223.0217 | 1093.819 | 285.8961 | 245.7247 | 282.8278 | 266.2297 | 235.1156 | 3.096808 | 19.88555 | 42 | 21.09028 | 42.29583
2023-05-25 16:30 | 9133200 | 2537 | 4.081269 | 16.52503 | 26.09939 | 2.004234 | 19.80448 | 263.9443 | 17612.39 | 31.15676 | 127.8217 | 7549.448 | 76.62833 | 2195.131 | 226.3992 | 226.3992 | 225.5 | 225.5 | 1.713312 | 0.4184688 | 0.418268 | 187.8577 | 0.4142565 | 0.417039 | 257.5905 | 223.0011 | 1092.907 | 253.4897 | 241.2031 | 257.9273 | 238.922 | 227.1616 | 3.087994 | 19.84044 | 43.73259 | 21.81981 | 42.09585
2023-05-25 17:30 | 9136800 | 2538 | 4.04006 | 16.56717 | 26.23111 | 1.977472 | 19.70056 | 257.4972 | 16995.94 | 30.397375 | 122.7778 | 7368.389 | 74.79056 | 2189.381 | 226.415 | 226.415 | 225.5261 | 225.5258 | 1.594725 | 0.4141194 | 0.4139072 | 182.9158 | 0.4093314 | 0.4120972 | 255.5389 | 222.8528 | 1104.474 | 297.1875 | 273.6756 | 301.6031 | 273.6975 | 245.8072 | 3.110869 | 19.60661 | 44 | 22.10414 | 44.08306
2023-05-25 18:30 | 9140400 | 2539 | 4.181024 | 16.60635 | 26.40347 | 2.0675 | 19.84383 | 261.6194 | 17911.56 | 30.88113 | 127.8639 | 7518.328 | 76.31247 | 2194.792 | 226.3425 | 226.3425 | 225.4633 | 225.4631 | 1.5303 | 0.4162244 | 0.4160108 | 185.4222 | 0.4117644 | 0.4145081 | 258.6944 | 222.4169 | 1105.149 | 299.6664 | 258.1378 | 305.6897 | 283.3114 | 244.1739 | 3.058142 | 20.28606 | 44.84444 | 22.47606 | 44.08167
2023-05-25 19:30 | 9144000 | 2540 | 3.764102 | 16.8611 | 26.85643 | 2.221727 | 19.87485 | 261.2535 | 16019 | 30.84265 | 129.2368 | 7463.187 | 75.75256 | 2149.953 | 226.6504 | 226.6504 | 225.7448 | 225.7448 | 1.471468 | 0.4130646 | 0.4128669 | 182.4028 | 0.4090532 | 0.4117858 | 260.156 | 222.5148 | 1106.125 | 272.1663 | 231.4409 | 270.8543 | 253.8265 | 229.8766 | 3.035326 | 20.79942 | 46 | 22.96393 | 46.07861
2023-05-25 20:30 | 9147600 | 2541 | 3.970627 | 16.67025 | 26.64314 | 2.270611 | 19.73111 | 262.2167 | 17006.97 | 30.95552 | 134.0583 | 7534.619 | 76.47769 | 2179.542 | 226.3394 | 226.3394 | 225.465 | 225.4647 | 1.655783 | 0.41786 | 0.4176775 | 185.1514 | 0.4114914 | 0.4142094 | 264.4861 | 221.8433 | 1137.095 | 262.3014 | 238.8961 | 273.0733 | 240.8478 | 222.265 | 3.0409 | 21.0483 | 47.13889 | 24.14858 | 46.11056
2023-05-25 21:30 | 9151200 | 2542 | 3.931828 | 16.58745 | 26.59017 | 2.281031 | 20.11891 | 264.8357 | 16998.38 | 31.26132 | 141.7409 | 7605.869 | 77.20092 | 2197.735 | 226.429 | 226.429 | 225.5136 | 225.5136 | 1.751635 | 0.4217565 | 0.4215903 | 187.8852 | 0.4143142 | 0.4169847 | 270.6379 | 222.4894 | 1166.414 | 265.0457 | 232.9086 | 264.1482 | 243.4669 | 224.8822 | 3.051019 | 20.97565 | 48 | 24.36228 | 47.97652
2023-05-25 22:30 | 9154800 | 2543 | 3.920057 | 16.43486 | 26.68869 | 2.135432 | 20.27955 | 265.7549 | 17005.03 | 31.36975 | 147.9471 | 7631.621 | 77.46256 | 2216.167 | 226.4251 | 226.4251 | 225.4958 | 225.4958 | 1.796409 | 0.4212167 | 0.421063 | 190.1607 | 0.4165864 | 0.4192655 | 276.0474 | 221.4198 | 1188.827 | 281.2053 | 238.6682 | 276.2983 | 253.8674 | 231.7891 | 3.08051 | 21.18045 | 48 | 24.32891 | 48.04944
2023-05-25 23:30 | 9158400 | 2544 | 3.84894 | 16.19153 | 26.75678 | 2.203194 | 19.88767 | 263.8361 | 16561.88 | 31.1468 | 144.4861 | 7564.006 | 76.77606 | 2213.9 | 226.37 | 226.37 | 225.4792 | 225.4789 | 1.720856 | 0.422335 | 0.4221861 | 191.5639 | 0.4179339 | 0.4206211 | 273.7556 | 221.1014 | 1190.651 | 302.1722 | 252.5203 | 287.5856 | 259.9153 | 243.0597 | 3.155206 | 21.03191 | 47.61389 | 24.20047 | 48.02083
2023-05-26 00:30 | 9162000 | 2545 | 3.858767 | 16.8757 | 26.56036 | 2.099111 | 19.65331 | 265.2056 | 16688.86 | 31.30214 | 142.2917 | 7586.842 | 77.00781 | 2199.389 | 226.3653 | 226.3653 | 225.4883 | 225.4881 | 1.628594 | 0.4164839 | 0.4163397 | 185.0661 | 0.4114308 | 0.41411 | 270.9639 | 219.9875 | 1151.91 | 311.3947 | 262.6267 | 300.15 | 274.3325 | 250.6172 | 3.00495 | 21.00661 | 46.14444 | 23.34819 | 47.16444
2023-05-26 01:30 | 9165600 | 2546 | 3.923458 | 16.90372 | 26.79655 | 1.977075 | 19.81908 | 265.4958 | 17003.4 | 31.34053 | 150.8329 | 7604.958 | 77.19114 | 2241.529 | 226.3819 | 226.3819 | 225.4758 | 225.4758 | 1.458067 | 0.4174916 | 0.4173557 | 184.8577 | 0.4112396 | 0.41391 | 278.8273 | 219.2719 | 1194.378 | 256.8788 | 223.3616 | 250.3075 | 239.0345 | 215.3936 | 2.9879 | 21.04527 | 46 | 23.23173 | 46.34056
2023-05-26 02:30 | 9169200 | 2547 | 3.921429 | 16.5218 | 24.85164 | 1.725611 | 19.27939 | 265.6778 | 17002.64 | 31.36049 | 149.7056 | 7605.267 | 77.19506 | 2247.028 | 226.3733 | 226.3733 | 225.4714 | 225.4714 | 1.507367 | 0.4214614 | 0.4213294 | 189.3592 | 0.4157319 | 0.4184019 | 277.7639 | 219.4383 | 1198.85 | 238.6547 | 222.6872 | 226.1231 | 206.5433 | 201.3386 | 3.082136 | 20.77008 | 46 | 22.95675 | 45.78528
2023-05-26 03:30 | 9172800 | 2548 | 3.921311 | 16.14989 | 25.68318 | 1.679331 | 21.17379 | 265.5432 | 16996.45 | 31.35013 | 147.2953 | 7607.287 | 77.21532 | 2242.983 | 226.3864 | 226.3864 | 225.4992 | 225.4992 | 1.443 | 0.4258201 | 0.4256836 | 193.5061 | 0.4198925 | 0.4225733 | 275.5794 | 219.9955 | 1200.242 | 235.2136 | 194.2669 | 220.6596 | 188.7368 | 180.7162 | 3.16717 | 20.73191 | 46.52646 | 23.1793 | 46.19774
2023-05-26 04:30 | 9176400 | 2549 | 3.91374 | 16.43348 | 25.63675 | 1.688139 | 21.49364 | 266.3944 | 17013.29 | 31.44829 | 151.0611 | 7627.719 | 77.423 | 2245.942 | 226.4169 | 226.4169 | 225.5094 | 225.51 | 1.538439 | 0.4228767 | 0.4227428 | 190.8019 | 0.4172189 | 0.4198883 | 278.6389 | 219.7789 | 1203.5475 | 249.4186 | 198.9278 | 238.8928 | 208.7992 | 189.805 | 3.09675 | 20.55258 | 46.70556 | 23.39072 | 46.04472
2023-05-26 05:30 | 9180000 | 2550 | 3.915504 | 16.33629 | 25.92474 | 1.827855 | 21.22861 | 266.2591 | 17012.64 | 31.43234 | 149.8301 | 7633.942 | 77.48574 | 2235.529 | 226.3903 | 226.3903 | 225.4883 | 225.4889 | 1.597513 | 0.4246791 | 0.4245432 | 191.7733 | 0.4181632 | 0.4208577 | 277.5794 | 219.5072 | 1203.791 | 227.0955 | 192.2379 | 222.5025 | 203.1086 | 180.0396 | 3.112064 | 20.52753 | 47.7688 | 23.97003 | 46.96618
2023-05-26 06:30 | 9183600 | 2551 | 3.921613 | 16.44165 | 25.76231 | 1.918719 | 20.95131 | 265.7994 | 17010.95 | 31.37534 | 150.5153 | 7625.805 | 77.40337 | 2232.928 | 226.3724 | 226.3724 | 225.4577 | 225.4577 | 1.687791 | 0.4225245 | 0.4223908 | 190.2487 | 0.4166214 | 0.4193234 | 278.4513 | 219.7802 | 1204.876 | 236.0212 | 207.3852 | 225.8763 | 215.2139 | 195.9919 | 3.085942 | 20.65271 | 48 | 24.48092 | 48.23435
2023-05-26 07:30 | 9187200 | 2552 | 3.927107 | 16.65578 | 25.60536 | 2.010694 | 20.8505 | 265.3972 | 17010.36 | 31.32755 | 151.9306 | 7616.206 | 77.30581 | 2234.194 | 226.4225 | 226.4225 | 225.5092 | 225.5089 | 1.740781 | 0.4195272 | 0.4194008 | 187.3308 | 0.4137533 | 0.4164339 | 279.9778 | 219.7583 | 1207.023 | 224.8789 | 198.8375 | 212.5692 | 199.5461 | 187.5711 | 3.03105 | 20.68615 | 48 | 24.24614 | 48.3575
2023-05-26 08:30 | 9190800 | 2553 | 3.758779 | 16.45914 | 25.2351 | 1.983621 | 20.7432 | 264.7549 | 16208.82 | 31.25626 | 149.8635 | 7577.323 | 76.91111 | 2218.755 | 226.4078 | 226.4078 | 225.5103 | 225.5106 | 1.653813 | 0.4212493 | 0.4211253 | 189.4209 | 0.4158284 | 0.4185228 | 278.3287 | 221.5788 | 1206.27 | 233.0588 | 203.0256 | 230.1955 | 226.9242 | 189.5072 | 3.102713 | 20.94894 | 48 | 24.24618 | 48.27251
2023-05-26 09:30 | 9194400 | 2554 | 3.906345 | 17.15176 | 25.17944 | 2.023167 | 20.89067 | 264.3361 | 16852.71 | 31.20601 | 153.4361 | 7589.178 | 77.03186 | 2229.244 | 226.3644 | 226.3644 | 225.4717 | 225.4717 | 1.541289 | 0.4141925 | 0.4140725 | 181.4528 | 0.4078175 | 0.4105397 | 281.8528 | 222.1836 | 1207.198 | 223.0972 | 202.4525 | 221.245 | 212.3833 | 182.0056 | 2.927819 | 20.97931 | 48 | 24.4935 | 48.14361
2023-05-26 10:30 | 9198000 | 2555 | 3.943547 | 17.09267 | 25.09409 | 1.998802 | 21.17655 | 264.4457 | 17025.3 | 31.21521 | 152.3649 | 7605.05 | 77.19262 | 2223.139 | 227.9749 | 227.9749 | 227.0682 | 227.0682 | 1.491574 | 0.416376 | 0.416234 | 182.1053 | 0.4100799 | 0.4128696 | 280.8134 | 223.0287 | 1207.672 | 236.876 | 203.6421 | 228.337 | 225.9515 | 188.2465 | 2.945613 | 20.90575 | 48.96657 | 24.84106 | 48.12056
2023-05-26 11:30 | 9201600 | 2556 | 3.973338 | 16.85574 | 25.07158 | 2.006583 | 21.13242 | 262.6944 | 17049.65 | 31.01097 | 148.8111 | 7564.133 | 76.77714 | 2222.303 | 228.4636 | 228.4636 | 227.5594 | 227.5594 | 1.587694 | 0.4178286 | 0.4176603 | 183.4156 | 0.4118797 | 0.4146458 | 278.4389 | 224.6372 | 1208.8025 | 243.505 | 204.3597 | 243.7956 | 223.6539 | 193.1444 | 3.004731 | 20.969675 | 49 | 24.84953 | 49.10194
2023-05-26 12:30 | 9205200 | 2557 | 4.176325 | 16.60276 | 25.08538 | 2.052396 | 21.03501 | 263.1142 | 18004.75 | 31.06107 | 147.9081 | 7614.407 | 77.2876 | 2234.521 | 228.4543 | 228.4543 | 227.5331 | 227.5331 | 1.547682 | 0.4207337 | 0.420549 | 186.5621 | 0.4150164 | 0.4177958 | 277.2702 | 224.3214 | 1208.432 | 229.0841 | 204.6799 | 241.1755 | 220.0969 | 188.0318 | 3.036632 | 21.49047 | 49 | 24.70936 | 49.09111
2023-05-26 13:30 | 9208800 | 2558 | 3.774509 | 17.22353 | 25.57564 | 1.998333 | 21.60933 | 255.6194 | 15830.6 | 30.1745 | 142.2861 | 7354.733 | 74.65203 | 2188.817 | 227.1911 | 227.1911 | 226.2456 | 226.2453 | 1.580986 | 0.4084661 | 0.4082911 | 174.8683 | 0.4020594 | 0.4047353 | 275.65 | 221.3117 | 1208.119 | 274.61 | 219.7658 | 230.9906 | 240.1392 | 220.8239 | 2.952581 | 21.59303 | 49 | 24.34856 | 49.05111
2023-05-26 14:30 | 9212400 | 2559 | 4.034731 | 17.00178 | 25.15969 | 2.100501 | 20.97696 | 259.0808 | 17137.7 | 30.58406 | 145.4429 | 7488.827 | 76.01281 | 2214.382 | 227.9253 | 227.9253 | 226.9944 | 226.9942 | 1.628223 | 0.4132056 | 0.4130109 | 179.4476 | 0.407373 | 0.4100777 | 277.0474 | 219.617 | 1208.633 | 170.2429 | 150.1253 | 161.1836 | 158.3733 | 154.2674 | 2.96639 | 21.83535 | 49 | 24.20786 | 49.011
2023-05-26 15:30 | 9216000 | 2560 | 4.221175 | 16.61163 | 24.45808 | 1.928886 | 20.0534 | 259.9582 | 17990.54 | 30.68973 | 143.7409 | 7542.125 | 76.5539 | 2223.331 | 228.4738 | 228.4738 | 227.5543 | 227.5543 | 1.659476 | 0.4187535 | 0.418554 | 184.1794 | 0.4126529 | 0.4153994 | 275.0362 | 224.3262 | 1208.573 | 217.6334 | 189.3398 | 201.0891 | 185.3563 | 179.785 | 3.035925 | 21.31597 | 49.93315 | 25.09164 | 48.95167
2023-05-26 16:30 | 9219600 | 2561 | 4.220457 | 16.64315 | 25.60847 | 2.038722 | 21.24728 | 260.2667 | 18007.33 | 30.72801 | 145.6611 | 7548.003 | 76.61369 | 2227.839 | 228.4686 | 228.4686 | 227.5319 | 227.5322 | 1.656447 | 0.417585 | 0.4173878 | 184.1075 | 0.4125761 | 0.4153253 | 276.7139 | 224.1736 | 1212.261 | 246.0511 | 208.0567 | 218.5308 | 203.1375 | 194.1003 | 3.030864 | 21.067775 | 50 | 25.15181 | 50.13611
2023-05-26 17:30 | 9223200 | 2562 | 4.12172725 | 16.68869 | 25.86189 | 1.844056 | 21.36119 | 259.4194 | 17502.41 | 30.62583 | 142.1944 | 7504.103 | 76.16814 | 2214.272 | 228.4717 | 228.4717 | 227.5167 | 227.5169 | 1.645392 | 0.4182817 | 0.4180822 | 183.0061 | 0.4114781 | 0.4142178 | 273.9056 | 224.1714 | 1204.089 | 234.8328 | 199.9828 | 221.02 | 211.6028 | 194.2994 | 3.038128 | 20.68698 | 50 | 25.07731 | 50.11167
2023-05-26 18:30 | 9226800 | 2563 | 3.494249 | 16.94095 | 26.08067 | 1.842117 | 21.21142 | 257.1616 | 14579.45 | 30.35661 | 138.2201 | 7337.677 | 74.47903 | 2162.348 | 228.4989 | 228.4989 | 227.5591 | 227.5588 | 1.662861 | 0.4138735 | 0.4137008 | 179.0092 | 0.4075084 | 0.4102267 | 271.2145 | 224.8978 | 1189.88 | 238.829 | 194.3875 | 214.6187 | 202.3033 | 194.5014 | 3.0699 | 20.55765 | 49.12256 | 24.75192 | 50.071
2023-05-26 19:30 | 9230400 | 2564 | 3.363361 | 17.43534 | 25.45428 | 1.849583 | 20.46886 | 258.0528 | 14051.64 | 30.460525 | 144.1333 | 7334.803 | 74.44956 | 2169.253 | 228.4694 | 228.4694 | 227.5411 | 227.5411 | 1.708758 | 0.4099378 | 0.4097533 | 174.1661 | 0.4026347 | 0.4053006 | 276.6306 | 223.2472 | 1202.754 | 253.8933 | 214.8792 | 247.8736 | 222.6958 | 204.9306 | 2.964428 | 20.13621 | 49 | 25.11106 | 49.23389
2023-05-26 20:30 | 9234000 | 2565 | 3.550705 | 17.22503 | 25.3649 | 1.714262 | 20.75142 | 259.7326 | 14969.42 | 30.66156 | 147.6156 | 7403.708 | 75.14903 | 2196.109 | 228.4897 | 228.4897 | 227.5493 | 227.5487 | 1.665599 | 0.412161 | 0.4119816 | 177.415 | 0.4059039 | 0.4085309 | 279.0362 | 221.529 | 1212.355 | 229.5301 | 203.3145 | 220.563 | 206.0643 | 192.4189 | 2.987234 | 19.78747 | 49 | 24.61262 | 49.07351
2023-05-26 21:30 | 9237600 | 2566 | 3.602709 | 16.59749 | 25.59022 | 1.538028 | 21.45297 | 259.5778 | 15195.36 | 30.64328 | 138.5861 | 7405.075 | 75.16289 | 2188.953 | 228.4781 | 228.4781 | 227.5406 | 227.5403 | 1.616211 | 0.4200969 | 0.4199164 | 184.1419 | 0.4126194 | 0.4152506 | 270.3111 | 222.1278 | 1188.986 | 221.5969 | 199.0514 | 219.6772 | 192.7561 | 188.8292 | 3.132744 | 20.50235 | 47.70833 | 23.53036 | 49.18667
2023-05-26 22:30 | 9241200 | 2567 | 3.874257 | 16.56944 | 25.39825 | 1.648639 | 21.51356 | 262.5194 | 16593.42 | 30.98976 | 142.025 | 7528.344 | 76.41444 | 2213.022 | 228.4597 | 228.4597 | 227.5472 | 227.5469 | 1.710925 | 0.4207542 | 0.4205981 | 186.5158 | 0.4149753 | 0.4176269 | 272.0694 | 220.7044 | 1184.015 | 219.0528 | 192.3894 | 214.7769 | 195.2594 | 187.7111 | 3.095442 | 21.1862 | 47 | 24.47386 | 47.09972
2023-05-26 23:30 | 9244800 | 2568 | 4.070243 | 16.3445 | 25.65786 | 1.605376 | 21.68086 | 263.4847 | 17543.2 | 31.10483 | 141.2006 | 7581.554 | 76.95418 | 2231.175 | 228.4496 | 228.4496 | 227.5521 | 227.5524 | 1.606471 | 0.4249719 | 0.4248326 | 189.4638 | 0.4179128 | 0.4205774 | 270.8496 | 220.1251 | 1184.15 | 197.9964 | 171.9345 | 192.7994 | 180.4657 | 172.3334 | 3.118203 | 20.98568 | 46.91922 | 23.59276 | 47.63471
2023-05-27 00:30 | 9248400 | 2569 | 4.148398 | 16.73935 | 25.66297 | 1.506389 | 21.60708 | 264.6639 | 17972.8 | 31.24079 | 142.0694 | 7613.939 | 77.283 | 2231.703 | 228.3983 | 228.3983 | 227.5258 | 227.525 | 1.517431 | 0.4204142 | 0.4202844 | 186.1103 | 0.4145083 | 0.4171697 | 271.0722 | 219.6647 | 1166.169 | 205.6522 | 178.255 | 200.3736 | 182.2264 | 174.6117 | 3.0266 | 20.54801 | 46.39167 | 22.78356 | 46.06528
2023-05-27 01:30 | 9252000 | 2570 | 4.120941 | 17.04073 | 25.9251 | 1.754819 | 21.45273 | 265.0891 | 17874.51 | 31.29176 | 149.532 | 7629.524 | 77.44081 | 2240.922 | 228.4418 | 228.4418 | 227.5591 | 227.5593 | 1.514961 | 0.417417 | 0.4172905 | 183.2276 | 0.4116696 | 0.4143234 | 277.8802 | 218.5106 | 1191.526 | 205.5858 | 175.0992 | 197.063 | 182.4716 | 174.0125 | 2.957485 | 20.32471 | 47.59889 | 23.82744 | 47.24841
2023-05-27 02:30 | 9255600 | 2571 | 4.147757 | 16.88716 | 25.64331 | 1.681361 | 21.48578 | 265.1361 | 18002.59 | 31.300725 | 151.1556 | 7641.011 | 77.55789 | 2252.283 | 228.4083 | 228.4083 | 227.5267 | 227.5261 | 1.342797 | 0.4207911 | 0.4206647 | 184.8544 | 0.4132628 | 0.4159197 | 279.3333 | 218.7417 | 1208.258 | 190.1081 | 164.7444 | 183.3247 | 164.0214 | 162.2294 | 2.982806 | 20.44327 | 48 | 23.98936 | 48.16472
2023-05-27 03:30 | 9259200 | 2572 | 4.143549 | 16.67011 | 23.30766 | 1.323816 | 19.38638 | 265.1421 | 17984.71 | 31.30052 | 150.7187 | 7643.655 | 77.58487 | 2250.279 | 228.4323 | 228.4323 | 227.5351 | 227.5351 | 1.241362 | 0.4217958 | 0.4216763 | 187.2329 | 0.4156649 | 0.4183315 | 278.9666 | 218.7295 | 1209.074 | 207.4811 | 172.9471 | 184.0635 | 174.2462 | 170.6772 | 3.030557 | 20.56834 | 48.16435 | 23.66574 | 47.91702
2023-05-27 04:30 | 9262800 | 2573 | 4.149618 | 16.894225 | 25.34444 | 1.627306 | 21.38197 | 265.2917 | 18021.98 | 31.31619 | 152.45 | 7660.094 | 77.75156 | 2237.922 | 228.5961 | 228.5961 | 227.6839 | 227.6842 | 1.323319 | 0.4188711 | 0.4187569 | 184.7272 | 0.4133233 | 0.4159875 | 280.4944 | 217.9975 | 1208.4025 | 192.5214 | 162.3283 | 183.4472 | 168.6303 | 163.4889 | 2.968833 | 20.59998 | 49.38611 | 24.78439 | 49.32944
2023-05-27 05:30 | 9266400 | 2574 | 4.128294 | 16.80014 | 25.16333 | 1.68925 | 21.53661 | 265.0528 | 17907.68 | 31.28811 | 151.6861 | 7653.886 | 77.68825 | 2233.847 | 229.44 | 229.44 | 228.5253 | 228.5258 | 1.307375 | 0.4208925 | 0.4207758 | 185.7833 | 0.4152231 | 0.4178892 | 279.8972 | 217.9369 | 1212.156 | 204.5689 | 173.4792 | 201.8592 | 175.7772 | 172.8033 | 3.004153 | 20.4424 | 50 | 25.05903 | 50.08944
2023-05-27 06:30 | 9270000 | 2575 | 3.903744 | 16.67576 | 25.37883 | 1.69507 | 21.49228 | 260.9331 | 16631.2 | 30.80307 | 135.2869 | 7493.457 | 76.06008 | 2185.056 | 229.4446 | 229.4446 | 228.5265 | 228.5265 | 1.381688 | 0.4201869 | 0.4200741 | 184.1579 | 0.4136025 | 0.416271 | 266.39 | 218.6657 | 1160.96 | 215.2011 | 192.3443 | 200.7744 | 194.3521 | 184.3482 | 3.08056 | 20.67419 | 48.06685 | 23.50894 | 49.73953
2023-05-27 07:30 | 9273600 | 2576 | 4.175442 | 16.75922 | 25.14047 | 1.738579 | 21.51554 | 263.0864 | 17994.92 | 31.05717 | 141.5933 | 7598.758 | 77.12813 | 2217.808 | 229.4535 | 229.4535 | 228.5571 | 228.5571 | 1.331699 | 0.4195788 | 0.4194641 | 184.7184 | 0.4141716 | 0.4168538 | 271.3259 | 216.8187 | 1173.913 | 192.1568 | 171.8872 | 183.9833 | 175.0106 | 167.1084 | 3.017825 | 21.10627 | 48 | 23.85593 | 48.17457
2023-05-27 08:30 | 9277200 | 2577 | 4.169581 | 16.39304 | 25.06072 | 1.669389 | 22.01108 | 263.5972 | 18009.59 | 31.11906 | 145.2472 | 7626.714 | 77.4125 | 2230.55 | 229.4517 | 229.4517 | 228.5425 | 228.5436 | 1.328325 | 0.4243056 | 0.4241989 | 189.2178 | 0.4186686 | 0.4213711 | 274.5083 | 216.5022 | 1201.198 | 195.0108 | 178.4081 | 181.9192 | 181.6122 | 171.1825 | 3.092961 | 21.670875 | 48.72778 | 24.36686 | 48.07167
2023-05-27 09:30 | 9280800 | 2578 | 4.168323 | 16.58804 | 25.30226 | 1.799554 | 22.1324 | 263.6546 | 18014.03 | 31.12366 | 147.1003 | 7651.17 | 77.66103 | 2216.916 | 229.4298 | 229.4298 | 228.5206 | 228.5203 | 1.381415 | 0.4229883 | 0.4228916 | 187.1318 | 0.416561 | 0.4192646 | 276.1448 | 216.4577 | 1205.97 | 215.0978 | 193.2708 | 206.7521 | 186.0981 | 182.3989 | 3.033256 | 22.54231 | 49.95822 | 25.48621 | 49.08103
2023-05-27 10:30 | 9284400 | 2579 | 4.19881 | 16.38214 | 25.23172 | 1.845222 | 21.92406 | 261.5472 | 18007.42 | 30.87603 | 143.1889 | 7589.706 | 77.037 | 2222.4 | 229.4453 | 229.4453 | 228.5306 | 228.5303 | 1.496578 | 0.4233 | 0.4231972 | 187.9336 | 0.4173792 | 0.420105 | 273.5639 | 218.2258 | 1204.654 | 223.92 | 199.3981 | 219.4583 | 205.1372 | 195.1592 | 3.091806 | 22.37736 | 49.23056 | 25.22703 | 49.99472
2023-05-27 11:30 | 9288000 | 2580 | 4.186816 | 16.76717 | 25.07081 | 1.767075 | 21.78008 | 262.2646 | 18001.5 | 30.95925 | 147.2201 | 7604.992 | 77.19187 | 2228.351 | 229.4774 | 229.4774 | 228.5164 | 228.5162 | 1.492006 | 0.419493 | 0.4193841 | 184.0326 | 0.4135095 | 0.4162596 | 276.9833 | 220.5877 | 1208.365 | 211.563 | 181.8223 | 209.6203 | 186.9131 | 183.7368 | 3.000351 | 22.37758 | 49 | 24.97758 | 49.09646
2023-05-27 12:30 | 9291600 | 2581 | 4.207512 | 16.74971 | 25.06458 | 1.775028 | 21.65592 | 260.8194 | 17991.22 | 30.78772 | 144.7556 | 7562.269 | 76.7585 | 2227.753 | 229.4889 | 229.4889 | 228.5372 | 228.5372 | 1.474281 | 0.4186028 | 0.4184725 | 183.2058 | 0.4126944 | 0.4154272 | 275.4778 | 221.3475 | 1205.984 | 216.4339 | 188.6961 | 214.1731 | 195.4925 | 185.4494 | 3.011783 | 21.92485 | 49 | 24.76153 | 49.13806
2023-05-27 13:30 | 9295200 | 2582 | 4.234961 | 16.53602 | 25.35593 | 1.716267 | 21.50033 | 259.3231 | 18014.38 | 30.61515 | 141.688 | 7527.348 | 76.40387 | 2226.604 | 229.4936 | 229.4936 | 228.5396 | 228.5396 | 1.490969 | 0.419927 | 0.4197967 | 184.6616 | 0.4141549 | 0.4169418 | 273.2813 | 222.8284 | 1205.954 | 224.595 | 195.0713 | 210.066 | 202.8042 | 189.3596 | 3.067418 | 21.97381 | 49 | 24.60184 | 49.06223
2023-05-27 14:30 | 9298800 | 2583 | 4.23477 | 16.72881 | 25.63719 | 1.709667 | 21.88636 | 259.2556 | 18007.47 | 30.60669 | 143.4 | 7529.456 | 76.42542 | 2224.033 | 229.4525 | 229.4525 | 228.5106 | 228.5103 | 1.465753 | 0.4177656 | 0.4176167 | 182.4714 | 0.4119244 | 0.4147161 | 275.0056 | 221.8314 | 1209.698 | 218.3008 | 183.3147 | 203.4697 | 191.7922 | 183.5183 | 3.018856 | 21.86144 | 49.60278 | 25.17447 | 49.30306
2023-05-27 15:30 | 9302400 | 2584 | 4.22358 | 16.38994 | 24.09078 | 1.574735 | 20.36123 | 260.3008 | 18027.76 | 30.73004 | 142.1727 | 7557.404 | 76.70905 | 2219.292 | 229.4992 | 229.4992 | 228.5482 | 228.5485 | 1.552705 | 0.4217903 | 0.4216412 | 186.7663 | 0.4162655 | 0.4190554 | 273.3092 | 224.2585 | 1206.15 | 249.3265 | 209.9448 | 222.69 | 212.0331 | 199.5234 | 3.090089 | 21.68055 | 50 | 25.42741 | 50.07799
2023-05-27 16:30 | 9306000 | 2585 | 4.232561 | 17.05515 | 24.88056 | 1.917111 | 20.613 | 262.6 | 18212.25 | 30.99936 | 148.8278 | 7598.594 | 77.12753 | 2234.225 | 229.4692 | 229.4692 | 228.5181 | 228.5175 | 1.590725 | 0.4165417 | 0.41639 | 181.2128 | 0.4106817 | 0.4134828 | 278.625 | 223.9017 | 1206.572 | 223.1397 | 183.9661 | 203.5133 | 192.3264 | 183.6967 | 2.945581 | 20.07747 | 50 | 24.98439 | 49.90556
2023-05-27 17:30 | 9309600 | 2586 | 4.199333 | 16.69268 | 25.44538 | 1.820418 | 21.2895 | 261.2061 | 17970.33 | 30.83501 | 145.7772 | 7556.373 | 76.69844 | 2235.677 | 229.4705 | 229.4708 | 228.5304 | 228.5301 | 1.615925 | 0.4207109 | 0.4205604 | 184.2095 | 0.4136802 | 0.4164393 | 276.4318 | 224.2847 | 1214.679 | 220.5602 | 176.7045 | 200.1145 | 197.7292 | 182.8688 | 3.037097 | 20.11474 | 50 | 25.00256 | 50.07549
2023-05-27 18:30 | 9313200 | 2587 | 3.99532 | 17.19415 | 25.45705 | 1.860975 | 21.59844 | 258.4624 | 16882.36 | 30.50816 | 145.663 | 7454.234 | 75.66195 | 2216.284 | 229.2379 | 229.2379 | 228.2844 | 228.285 | 1.696624 | 0.4137426 | 0.4136017 | 176.9557 | 0.4061947 | 0.4089421 | 277.7744 | 222.554 | 1217.827 | 233.8253 | 199.268 | 213.2513 | 205.2972 | 189.2095 | 2.950942 | 20.38775 | 50 | 24.77418 | 50.43969
2023-05-27 19:30 | 9316800 | 2588 | 3.654779 | 16.79799 | 25.12481 | 2.001944 | 21.31364 | 252.5722 | 15007.65 | 29.81543 | 138.4944 | 7245.017 | 73.53814 | 2179.536 | 226.47 | 226.47 | 225.5181 | 225.5181 | 1.665461 | 0.4089994 | 0.4088603 | 176.9517 | 0.4034219 | 0.4061131 | 273.9861 | 219.6119 | 1217.81 | 271.6092 | 232.4047 | 256.9925 | 238.3275 | 217.6561 | 3.069742 | 20.421225 | 50 | 25.434 | 49.925
2023-05-27 20:30 | 9320400 | 2589 | 3.626339 | 16.81197 | 25.86504 | 2.096267 | 20.86011 | 253.0641 | 14913.3 | 29.87164 | 139.0362 | 7253.565 | 73.62499 | 2178.44 | 226.4111 | 226.4111 | 225.4535 | 225.4535 | 1.612546 | 0.4094972 | 0.4093591 | 177.1808 | 0.4035919 | 0.4062621 | 274.2256 | 219.5529 | 1217.755 | 273.2167 | 225.9571 | 256.9092 | 238.4903 | 220.8724 | 3.068657 | 20.42175 | 50 | 25.41808 | 50.02666
2023-05-27 21:30 | 9324000 | 2590 | 3.468669 | 17.24686 | 25.35203 | 2.097278 | 21.209 | 249.2167 | 14017.81 | 29.41866 | 136.6278 | 7127.744 | 72.34781 | 2158.861 | 226.4419 | 226.4419 | 225.4969 | 225.4969 | 1.66485 | 0.4021403 | 0.4020072 | 170.0181 | 0.3964603 | 0.3990956 | 273.9611 | 216.8186 | 1217.545 | 265.5992 | 211.9775 | 242.2356 | 225.7322 | 207.6194 | 2.999203 | 20.41668 | 50 | 25.42706 | 50.15639
2023-05-27 22:30 | 9327600 | 2591 | 3.396954 | 16.64892 | 25.04214 | 1.978579 | 21.25811 | 254.1504 | 13985.25 | 30.00123 | 138.8217 | 7245.588 | 73.54415 | 2165.947 | 226.4181 | 226.4181 | 225.4738 | 225.4738 | 1.693368 | 0.4122139 | 0.4120705 | 179.6479 | 0.4060655 | 0.4087103 | 273.5265 | 218.5774 | 1215.321 | 256.3563 | 212.5554 | 243.649 | 238.8045 | 208.2652 | 3.128231 | 20.40261 | 49.65181 | 25.13602 | 50.13075
2023-05-27 23:30 | 9331200 | 2592 | 3.502187 | 16.31351 | 25.32969 | 1.946556 | 20.84992 | 260.9583 | 14830.91 | 30.80685 | 139.0944 | 7440.175 | 75.51903 | 2169.825 | 226.3883 | 226.3883 | 225.4575 | 225.4581 | 1.694944 | 0.4227508 | 0.4226206 | 188.325 | 0.4147133 | 0.4173675 | 270.1667 | 221.6433 | 1188.052 | 285.6828 | 233.8025 | 279.2331 | 241.1517 | 222.4781 | 3.178219 | 20.58541 | 49 | 24.59389 | 49.27444
2023-05-28 00:30 | 9334800 | 2593 | 3.468746 | 16.40754 | 25.15802 | 1.881811 | 20.87568 | 262.3649 | 14762.14 | 30.97116 | 137.6295 | 7475.649 | 75.87944 | 2148.412 | 226.468 | 226.468 | 225.5047 | 225.5047 | 1.499468 | 0.4210334 | 0.4209148 | 188.112 | 0.4145802 | 0.4172526 | 267.9861 | 221.9552 | 1163.878 | 276.722 | 231.646 | 243.4162 | 255.5811 | 224.2599 | 3.147515 | 20.83147 | 49 | 24.80671 | 49.14306
2023-05-28 01:30 | 9338400 | 2594 | 3.437611 | 16.32704 | 25.88933 | 2.016694 | 20.59964 | 260.6722 | 14530.59 | 30.77077 | 138.2444 | 7425.878 | 75.37378 | 2154.361 | 226.3661 | 226.3661 | 225.4514 | 225.4514 | 1.436981 | 0.4198494 | 0.4197344 | 187.9597 | 0.4143256 | 0.4170025 | 269.4111 | 221.6192 | 1177.625 | 273.4511 | 238.3194 | 269.2169 | 250.8028 | 212.1347 | 3.178489 | 20.85352 | 49 | 24.45956 | 48.77056
2023-05-28 02:30 | 9342000 | 2595 | 3.087907 | 15.70792 | 25.15749 | 2.24156 | 20.30983 | 255.0613 | 12713.39 | 30.1114 | 131.5125 | 7219.164 | 73.27591 | 2143.908 | 226.3911 | 226.3911 | 225.4788 | 225.4788 | 1.573042 | 0.42359 | 0.4234713 | 190.8496 | 0.4172401 | 0.4199359 | 265.6546 | 222.3042 | 1199.284 | 281.8872 | 242.2577 | 280.215 | 249.7496 | 218.1908 | 3.399981 | 20.93441 | 48.26184 | 24.02777 | 49.14886
2023-05-28 03:30 | 9345600 | 2596 | 2.142035 | 16.2952 | 25.09994 | 2.298472 | 19.68142 | 253.6 | 8653.658 | 29.93662 | 122.1222 | 7031.992 | 71.37592 | 2021.722 | 217.3275 | 217.3275 | 216.4161 | 216.4158 | 1.680394 | 0.4098486 | 0.4097286 | 183.255 | 0.4005825 | 0.4032147 | 256.7417 | 223.4408 | 1120.3225 | 308.5008 | 252.4597 | 306.8442 | 273.5847 | 235.0756 | 3.281233 | 20.94867 | 47 | 23.42669 | 47.06972
2023-05-28 04:30 | 9349200 | 2597 | 2.294013 | 16.69449 | 22.90858 | 2.2085 | 17.53892 | 247.3556 | 9050.758 | 29.19993 | 121.3556 | 6891.117 | 69.94614 | 2035.461 | 216.3478 | 216.3478 | 215.4375 | 215.4375 | 1.777194 | 0.3989844 | 0.3988653 | 174.3689 | 0.3907167 | 0.3932975 | 259.2306 | 219.8781 | 1139.773 | 310.6872 | 244.9997 | 315.1986 | 281.3344 | 240.8836 | 3.172378 | 20.986575 | 47 | 24.30353 | 47.04889
2023-05-28 05:30 | 9352800 | 2598 | 2.43613 | 16.24619 | 25.05872 | 2.81649 | 18.62755 | 233.7855 | 9108.666 | 27.59742 | 115.9833 | 6554.682 | 66.531 | 2071.318 | 216.3393 | 216.3393 | 215.4212 | 215.4212 | 1.780769 | 0.3907992 | 0.390693 | 169.2552 | 0.3855947 | 0.388146 | 260.6295 | 213.4955 | 1204.555 | 334.7903 | 270.6602 | 312.0362 | 287.9061 | 262.1797 | 3.326549 | 20.87685 | 47 | 23.90446 | 47.089
2023-05-28 06:30 | 9356400 | 2599 | 2.411691 | 15.82754 | 25.12744 | 3.129278 | 18.03386 | 233.5444 | 9005.319 | 27.5678 | 111.0583 | 6546.1 | 66.44408 | 2048.372 | 213.7497 | 213.7497 | 212.8431 | 212.8428 | 1.750703 | 0.3925247 | 0.3924222 | 173.3567 | 0.3871067 | 0.3896781 | 255.1972 | 213.265 | 1180.641 | 336.6464 | 264.5128 | 302.0314 | 298.6175 | 275.9581 | 3.405978 | 20.97617 | 47 | 23.78725 | 47.09
2023-05-28 07:30 | 9360000 | 2600 | 1.828589 | 16.01781 | 24.93481 | 3.207889 | 18.00156 | 212.0639 | 6718.014 | 25.03126 | 97.11389 | 5818.489 | 59.05911 | 2103.797 | 181.5203 | 181.5203 | 180.5442 | 180.5447 | 1.730728 | 0.3420494 | 0.3419719 | 155.6758 | 0.3371964 | 0.3395561 | 249.0806 | 210.6664 | 1131.662 | 319.9656 | 258.5339 | 291.3361 | 281.3 | 259.7756 | 3.223336 | 21.0325 | 34.525 | 22.26969 | 47.07056
2023-05-28 08:30 | 9363600 | 2601 | 0.0483732 | 6.329164 | 23.62081 | 2.214568 | 17.68192 | 21.65738 | 101.688 | 2.555515 | 5.805014 | 540.8914 | 5.490362 | 1906.769 | 7.944568 | 7.944568 | 6.681058 | 6.681337 | 1.801922 | 0.02386379 | 0.02402173 | 14.5429 | 0.02248747 | 0.02398886 | 64.07521 | 181.3281 | 1115.506 | 205.7889 | 205.2825 | 188.4577 | 209.9919 | 201.307 | 0.4928607 | 20.75318 | 0 | 0.9428969 | 34.21825
2023-05-28 09:30 | 9367200 | 2602 | 0 | 0 | 22.52453 | 0.4565556 | 17.09572 | 0 | 72.42778 | 0 | 0 | 2.469444 | 0.02505556 | 1627 | 0.4797222 | 0.4797222 | -0.7344444 | -0.7344444 | 1.844878 | -0.000895 | -0.0006955556 | -2.006389 | -0.001526389 | -6.472222e-05 | 0 | 171.6222 | 1071.5425 | 187.4844 | 180.5486 | 177.9572 | 199.4558 | 188.0747 | 0.004186111 | 20.42991 | 0 | 0 | 0.9402778
2023-05-28 10:30 | 9370800 | 2603 | 0 | 0 | 19.23289 | 0.04061111 | 15.75522 | 0 | 344.8556 | 0 | 0 | 11.79167 | 0.1196389 | 1627 | 0.5 | 0.5 | -0.7008333 | -0.7008333 | 1.823444 | -0.0009572222 | -0.0007680556 | -2.425 | -0.001925 | -0.0001 | 0 | 158.2706 | 1059.227 | 168.9525 | 158.9789 | 158.1364 | 178.6211 | 169.3158 | 0.009441667 | 20.2062 | 0 | 0 | 0
2023-05-28 11:30 | 9374400 | 2604 | 0.01861582 | 12.2057 | 20.65067 | 1.43376 | 16.17677 | 121.0334 | 63.00557 | 14.2869 | 43.06128 | 3004.198 | 30.49295 | 2102.167 | 95.12173 | 95.12173 | 94.14986 | 94.1493 | 1.962195 | 0.1842805 | 0.1842994 | 86.07604 | 0.1811975 | 0.1839847 | 162.351 | 140.4652 | 1017.983 | 248.2919 | 196.6777 | 250.995 | 256.495 | 232.522 | 2.306423 | 20.41906 | 0 | 0 | 0
2023-05-28 12:30 | 9378000 | 2605 | 0.2069043 | 16.41474 | 20.17872 | 0.5118611 | 15.36536 | 254.6222 | 860.2194 | 30.0573 | 99.625 | 6414.539 | 65.10875 | 2150.006 | 203.0447 | 203.0447 | 202.1461 | 202.1456 | 1.980292 | 0.3905458 | 0.3904167 | 184.1047 | 0.3871494 | 0.3873603 | 231.4361 | 205.8242 | 931.2689 | 296.8586 | 254.4864 | 261.9856 | 282.7381 | 273.6564 | 3.685075 | 19.73951 | 8.305556 | 4.894083 | 0
2023-05-28 13:30 | 9381600 | 2606 | 1.762998 | 17.17693 | 23.98109 | 1.254067 | 15.81351 | 264.7994 | 7429.042 | 31.25991 | 107.7019 | 7108.986 | 72.15724 | 2038.072 | 225.5688 | 225.5688 | 224.6554 | 224.6554 | 1.960535 | 0.4088507 | 0.4086799 | 181.2287 | 0.4067978 | 0.4070279 | 236.1281 | 205.7451 | 952.3465 | 269.9501 | 217.9033 | 238.4546 | 224.8345 | 212.7067 | 3.256178 | 19.7064 | 31.68524 | 15.43691 | 19.29708
2023-05-28 14:30 | 9385200 | 2607 | 3.176997 | 16.79321 | 24.93447 | 1.997556 | 17.16503 | 269.4361 | 13828.75 | 31.80601 | 121.0306 | 7513.178 | 76.26042 | 2115.192 | 226.3981 | 226.3981 | 225.4703 | 225.4697 | 1.833492 | 0.4165294 | 0.4163111 | 188.5097 | 0.4149072 | 0.4151836 | 248.0972 | 204.5247 | 1011.177 | 341.6381 | 246.1375 | 271.8203 | 271.1675 | 250.5042 | 3.126875 | 19.68205 | 39.33333 | 20.13189 | 33.98611
2023-05-28 15:30 | 9388800 | 2608 | 3.645836 | 16.7164 | 25.77156 | 2.070724 | 18.36969 | 272.0139 | 16116.01 | 32.1117 | 134.8412 | 7670.563 | 77.85783 | 2184.975 | 226.383 | 226.383 | 225.4543 | 225.4546 | 1.629072 | 0.4195409 | 0.4193078 | 191.2691 | 0.4176532 | 0.4179953 | 260.6769 | 204.1036 | 1071.238 | 335.0128 | 243.1081 | 296.8312 | 268.8635 | 255.9253 | 3.075571 | 19.45621 | 41.28134 | 20.86253 | 40.27858
2023-05-28 16:30 | 9392400 | 2609 | 3.981246 | 16.69864 | 22.3693 | 1.570167 | 16.47047 | 272.6964 | 17721.58 | 32.19226 | 133.3175 | 7742.251 | 78.58549 | 2197.384 | 226.4047 | 226.4047 | 225.4591 | 225.4591 | 1.492685 | 0.4207217 | 0.4204772 | 192.2203 | 0.4186242 | 0.4190097 | 258.8468 | 203.0493 | 1061.025 | 315.8153 | 273.3877 | 305.0766 | 267.4674 | 259.6964 | 3.049838 | 18.98309 | 42 | 21.28033 | 42.12153
2023-05-28 17:30 | 9396000 | 2610 | 2.124941 | 16.25279 | 24.28867 | 1.932361 | 18.43864 | 254.2667 | 8640.661 | 30.01512 | 107.2694 | 6958.203 | 70.62672 | 2028.453 | 223.8447 | 223.8447 | 222.8872 | 222.8878 | 1.431381 | 0.4092189 | 0.4089611 | 184.0856 | 0.4079306 | 0.4084017 | 240.5222 | 205.2975 | 1027.314 | 327.9867 | 269.5842 | 299.0661 | 286.5433 | 278.5381 | 3.428819 | 18.98395 | 40.075 | 20.08925 | 42.17
2023-05-28 18:30 | 9399600 | 2611 | 1.782108 | 16.4634 | 23.75822 | 2.102639 | 17.41442 | 261.3167 | 7378.794 | 30.85126 | 110.2361 | 7086.975 | 71.93392 | 1995.036 | 221.4814 | 221.4814 | 220.5039 | 220.5044 | 1.731564 | 0.4094622 | 0.4091842 | 186.5681 | 0.4080497 | 0.4085406 | 240.5 | 205.1656 | 992.7364 | 338.2525 | 257.9914 | 307.7303 | 289.7619 | 277.2783 | 3.3557 | 19.48884 | 39 | 19.52508 | 38.98111
2023-05-28 19:30 | 9403200 | 2612 | 1.817754 | 17.1965 | 24.8178 | 1.99376 | 17.77245 | 262.1643 | 7563.524 | 30.94488 | 113.688 | 7146.635 | 72.53964 | 1978.607 | 221.4334 | 221.4334 | 220.4897 | 220.4897 | 1.846382 | 0.4022022 | 0.4019301 | 179.0457 | 0.4004791 | 0.4009326 | 243.6156 | 204.6894 | 987.0465 | 357.3649 | 264.6142 | 296.3387 | 290.4432 | 275.51 | 3.136148 | 22.0474 | 39 | 20.02259 | 39.09474
2023-05-28 20:30 | 9406800 | 2613 | 2.335111 | 17.19313 | 24.89489 | 1.930139 | 18.39711 | 263.575 | 9841.811 | 31.11602 | 122.2917 | 7267.311 | 73.76478 | 2040.944 | 221.3811 | 221.3811 | 220.4831 | 220.4836 | 1.811228 | 0.4039981 | 0.4037403 | 180.4747 | 0.4018553 | 0.4021736 | 251.975 | 203.7364 | 1027.574 | 343.0778 | 283.5481 | 314.545 | 286.9033 | 280.2406 | 3.079303 | 21.75801 | 40.11944 | 20.35689 | 39.07083
2023-05-28 21:30 | 9410400 | 2614 | 3.026144 | 16.76343 | 25.08418 | 2.054123 | 18.88262 | 266.2089 | 13003.14 | 31.42576 | 134 | 7467.958 | 75.8015 | 2114.604 | 221.3281 | 221.3281 | 220.4752 | 220.4752 | 1.75161 | 0.4111412 | 0.4108763 | 186.9226 | 0.4082507 | 0.4085593 | 262.3788 | 203.5175 | 1086.922 | 326.7663 | 262.088 | 302.2025 | 272.7585 | 264.7627 | 3.075646 | 21.84787 | 42.91086 | 21.88568 | 41.07262
2023-05-28 22:30 | 9414000 | 2615 | 3.44261 | 16.73268 | 25.57483 | 2.003444 | 19.12053 | 268.4528 | 14989.125 | 31.69069 | 148.6528 | 7602.036 | 77.16228 | 2185.258 | 221.3911 | 221.3911 | 220.5072 | 220.5072 | 1.643564 | 0.4139331 | 0.4136722 | 188.9583 | 0.4103494 | 0.4106878 | 275.2472 | 202.4367 | 1149.394 | 276.7292 | 235.1572 | 269.1069 | 248.0969 | 234.0294 | 3.027589 | 21.37341 | 44.7 | 22.38256 | 43.07444
2023-05-28 23:30 | 9417600 | 2616 | 3.452717 | 16.50422 | 25.52 | 1.934318 | 19.36975 | 268.3565 | 15027.83 | 31.67661 | 139.5348 | 7602.337 | 77.16521 | 2154.819 | 221.4117 | 221.4114 | 220.5072 | 220.5072 | 1.477752 | 0.4175777 | 0.4173067 | 191.5671 | 0.412978 | 0.4132657 | 266.7047 | 203.3786 | 1115.632 | 264.91 | 231.7579 | 249.3958 | 238.0936 | 223.3708 | 3.082738 | 21.30973 | 45 | 22.88298 | 45.06036
2023-05-29 00:30 | 9421200 | 2617 | 3.803932 | 16.77262 | 25.40711 | 1.758972 | 19.783 | 269.9556 | 16741.575 | 31.8628 | 136.2611 | 7706.097 | 78.21811 | 2146.522 | 221.3811 | 221.3811 | 220.4778 | 220.4781 | 1.501472 | 0.4131089 | 0.41285 | 189.3964 | 0.4107781 | 0.4111542 | 262.7833 | 201.5075 | 1075.433 | 284.0939 | 247.9389 | 271.7592 | 241.9561 | 237.7194 | 2.966956 | 21.7342 | 45 | 22.51258 | 45.285
2023-05-29 01:30 | 9424800 | 2618 | 4.047631 | 16.8541 | 26.16992 | 1.637472 | 20.31358 | 270.2833 | 17895.9 | 31.90769 | 145.2278 | 7754.711 | 78.71158 | 2203.306 | 221.4283 | 221.4283 | 220.5181 | 220.5181 | 1.595642 | 0.4150114 | 0.4147625 | 188.7825 | 0.4102111 | 0.4105806 | 271.0861 | 201.2156 | 1121.19 | 279.2631 | 225.8364 | 254.7675 | 231.9458 | 225.3147 | 2.923836 | 21.70734 | 45 | 23.69561 | 45.13444
2023-05-29 02:30 | 9428400 | 2619 | 3.949155 | 16.50422 | 26.22114 | 1.602089 | 20.44738 | 267.844 | 17277.84 | 31.61637 | 146.9053 | 7671.546 | 77.86772 | 2216.905 | 221.4164 | 221.4164 | 220.5039 | 220.5042 | 1.696028 | 0.4157582 | 0.4155128 | 191.1836 | 0.4126003 | 0.4129421 | 273.8552 | 201.034 | 1150.533 | 244.6287 | 212.2864 | 229.2468 | 209.2529 | 206.8552 | 3.027994 | 21.67223 | 45 | 23.04064 | 45.13
2023-05-29 03:30 | 9432000 | 2620 | 3.98877 | 16.38776 | 25.50014 | 1.601806 | 20.40708 | 268.0806 | 17478.28 | 31.64509 | 148.875 | 7686.339 | 78.01764 | 2226.911 | 221.405 | 221.405 | 220.5008 | 220.5008 | 1.691869 | 0.4161406 | 0.4158928 | 192.4944 | 0.4138989 | 0.4142 | 275.6139 | 201.0086 | 1159.484 | 242.2325 | 204.9353 | 224.0406 | 202.7517 | 203.0144 | 3.043614 | 21.8059 | 45 | 23.14489 | 45.13
2023-05-29 04:30 | 9435600 | 2621 | 4.093085 | 16.69082 | 25.94474 | 1.654345 | 20.62565 | 268.6435 | 17999.53 | 31.71421 | 151.0808 | 7719.192 | 78.35109 | 2235.304 | 221.4396 | 221.4396 | 220.5189 | 220.5189 | 1.595359 | 0.414073 | 0.4138343 | 189.4022 | 0.4108418 | 0.4111691 | 277.3398 | 200.3666 | 1159.462 | 257.5694 | 206.8802 | 223.4415 | 209.7682 | 204.651 | 2.959184 | 21.82798 | 45 | 22.78649 | 45.15916
2023-05-29 05:30 | 9439200 | 2622 | 4.080878 | 16.856025 | 21.78617 | 1.279417 | 16.64383 | 269.5694 | 18003.97 | 31.82152 | 155.225 | 7742.697 | 78.59003 | 2246.567 | 221.4381 | 221.4381 | 220.5075 | 220.5075 | 1.517764 | 0.4145967 | 0.4143661 | 188.2208 | 0.4096589 | 0.4099289 | 280.5583 | 200.5464 | 1172.454 | 235.9847 | 193.6758 | 209.3725 | 199.6658 | 192.25 | 2.920631 | 21.87653 | 45 | 23.01519 | 45.03361
2023-05-29 06:30 | 9442800 | 2623 | 4.053325 | 16.71159 | 25.73456 | 1.672222 | 20.20269 | 271.2972 | 17991.64 | 32.02574 | 163.6639 | 7814.189 | 79.31569 | 2244.7 | 221.455 | 221.455 | 220.5008 | 220.5008 | 1.470461 | 0.4168611 | 0.4166392 | 191.0511 | 0.4125064 | 0.4127161 | 287.2167 | 201.1714 | 1203.996 | 243.4936 | 195.2922 | 219.5589 | 201.8436 | 194.4217 | 2.931711 | 22.03694 | 47.86667 | 23.98025 | 45.04944
2023-05-29 07:30 | 9446400 | 2624 | 4.052348 | 16.04234 | 25.78187 | 1.858914 | 20.35727 | 270.376 | 17928.57 | 31.91847 | 157.7827 | 7802.457 | 79.19657 | 2230.71 | 221.4989 | 221.4989 | 220.5237 | 220.5234 | 1.407281 | 0.4239618 | 0.4237529 | 198.51 | 0.4200089 | 0.4201875 | 282.429 | 202.3933 | 1204.317 | 255.2315 | 210.3942 | 233.7295 | 213.1694 | 204.5758 | 3.091482 | 22.17817 | 49.05571 | 25.11019 | 47.94699
2023-05-29 08:30 | 9450000 | 2625 | 4.1104435 | 16.58617 | 26.34853 | 1.804111 | 20.43581 | 269.1 | 18004.64 | 31.76731 | 159.6583 | 7595.625 | 77.09731 | 2315.631 | 221.4828 | 221.4828 | 220.5103 | 220.5103 | 1.589542 | 0.4154517 | 0.4152342 | 190.9922 | 0.412475 | 0.4126642 | 286.2028 | 201.8322 | 1206.771 | 254.3542 | 205.8531 | 226.7775 | 212.0789 | 203.1453 | 3.07625 | 10.220875 | 48 | 24.20494 | 48.02028
2023-05-29 09:30 | 9453600 | 2626 | 4.113604 | 16.37808 | 25.95401 | 1.857159 | 20.1632 | 270.4819 | 18022.65 | 31.93053 | 155.6936 | 7485.198 | 75.9761 | 2374.295 | 221.9844 | 221.9844 | 220.9936 | 220.9933 | 1.741081 | 0.419705 | 0.4194911 | 194.3719 | 0.4163557 | 0.4165306 | 283.156 | 203.5134 | 1195.489 | 238.071 | 206.871 | 212.9209 | 221.0134 | 204.1072 | 3.231189 | 0.2436769 | 47.32869 | 23.59688 | 48.26304
2023-05-29 10:30 | 9457200 | 2627 | 4.127599 | 16.85791 | 26.06831 | 1.807583 | 20.25008 | 268.9972 | 17986.36 | 31.75594 | 156.9583 | 7449.461 | 75.61336 | 2374.578 | 224.4283 | 224.4283 | 223.4131 | 223.4131 | 1.767072 | 0.4153561 | 0.4151272 | 187.8306 | 0.4122592 | 0.4124964 | 285.0944 | 203.7894 | 1201.296 | 236.8161 | 198.0558 | 210.7919 | 238.1572 | 207.8186 | 3.140947 | 0 | 47.775 | 24.23142 | 47.07417
2023-05-29 11:30 | 9460800 | 2628 | 4.139048 | 16.97986 | 26.13267 | 1.779276 | 20.27173 | 268.4763 | 18001.16 | 31.68919 | 156.2507 | 7438.727 | 75.50426 | 2371.256 | 225.4593 | 225.4596 | 224.4607 | 224.4607 | 1.700852 | 0.4145056 | 0.4142794 | 185.9173 | 0.4113766 | 0.4117309 | 284.7326 | 203.2702 | 1200.181 | 225.3226 | 192.7033 | 202.8518 | 233.4156 | 201.8251 | 3.116593 | 0 | 48 | 24.37808 | 48.39128
2023-05-29 12:30 | 9464400 | 2629 | 4.142748 | 17.15441 | 26.49306 | 1.680056 | 20.25956 | 268.1167 | 17996.73 | 31.65173 | 158.9417 | 7446.589 | 75.58372 | 2364.058 | 226.1106 | 226.1106 | 225.105 | 225.105 | 1.554506 | 0.4132397 | 0.4130103 | 183.85 | 0.4099603 | 0.4103283 | 287.3833 | 203.0358 | 1211.769 | 245.4167 | 204.1131 | 216.7831 | 242.2528 | 209.9492 | 3.073364 | 0 | 49.66944 | 24.86592 | 48.38139
2023-05-29 13:30 | 9468000 | 2630 | 4.175742 | 17.84356 | 26.61136 | 1.833333 | 20.10653 | 265.6972 | 17985.36 | 31.36709 | 158.0944 | 7391.892 | 75.02922 | 2358.906 | 229.07 | 229.07 | 228.0706 | 228.0706 | 1.510658 | 0.4077283 | 0.4075036 | 175.1653 | 0.4042353 | 0.4046442 | 287.8972 | 201.9539 | 1212.103 | 232.0792 | 184.4361 | 214.9561 | 228.2431 | 200.4111 | 2.952914 | 0 | 50 | 25.57117 | 49.73139
2023-05-29 14:30 | 9471600 | 2631 | 4.186397 | 17.98696 | 26.37387 | 1.796212 | 20.14671 | 265.5738 | 18023.75 | 31.34933 | 158.5627 | 7389.616 | 75.00613 | 2359.387 | 229.4944 | 229.4944 | 228.517 | 228.517 | 1.527031 | 0.4066028 | 0.4063546 | 173.6738 | 0.403168 | 0.4036337 | 288.4067 | 201.085 | 1212.081 | 234.8393 | 197.9632 | 215.2903 | 223.4727 | 199.7031 | 2.926214 | 0 | 50 | 25.36253 | 50.16858
2023-05-29 15:30 | 9475200 | 2632 | 4.17175 | 17.17606 | 26.11211 | 1.725833 | 20.02378 | 266.0472 | 17989.81 | 31.40698 | 154.2111 | 7400.028 | 75.11147 | 2358.964 | 229.4839 | 229.4839 | 228.4978 | 228.4975 | 1.611386 | 0.4151361 | 0.4148792 | 182.3561 | 0.4118397 | 0.4123369 | 284.0944 | 202.055 | 1211.787 | 251.6325 | 202.7008 | 228.1167 | 242.2047 | 213.285 | 3.107342 | 0 | 50 | 25.26508 | 50.18972
2023-05-29 16:30 | 9478800 | 2633 | 4.174035 | 17.01912 | 26.46103 | 1.652423 | 20.24552 | 266.2786 | 18015.95 | 31.43414 | 153.1309 | 7406.432 | 75.1768 | 2358.9 | 229.4766 | 229.4766 | 228.49 | 228.4897 | 1.588507 | 0.4172844 | 0.4170153 | 184.1421 | 0.4136189 | 0.4141691 | 283.0084 | 202.5242 | 1210.952 | 244.3343 | 198.1139 | 200.6513 | 218.8022 | 198.0852 | 3.141187 | 0 | 50 | 25.66109 | 50.10251
2023-05-29 17:30 | 9482400 | 2634 | 4.172422 | 17.22165 | 24.51925 | 1.680222 | 19.09753 | 266.2139 | 18003.37 | 31.425525 | 153.9528 | 7404.225 | 75.15419 | 2358.411 | 229.5056 | 229.5056 | 228.5169 | 228.5169 | 1.579644 | 0.4156567 | 0.4153781 | 181.8831 | 0.4113886 | 0.4119308 | 283.8056 | 201.6308 | 1210.676 | 263.0308 | 205.6756 | 210.0644 | 225.0369 | 202.5194 | 3.093811 | 0 | 50 | 25.16542 | 50.06111
2023-05-29 18:30 | 9486000 | 2635 | 4.175263 | 17.52672 | 26.33579 | 1.682841 | 20.11265 | 265.7159 | 17983.59 | 31.36763 | 155.4903 | 7391.925 | 75.02955 | 2357.852 | 229.4847 | 229.4847 | 228.4925 | 228.4922 | 1.590148 | 0.4117033 | 0.4114178 | 178.2632 | 0.4077479 | 0.4082858 | 285.4763 | 200.844 | 1210.865 | 240.6253 | 188.7858 | 202.8192 | 217.3287 | 195.7058 | 3.023097 | 0 | 50 | 25.52758 | 50.04056
2023-05-29 19:30 | 9489600 | 2636 | 4.1737105 | 17.95734 | 27.08683 | 1.620417 | 20.29175 | 264.7556 | 18006.82 | 31.25104 | 158.2528 | 7517.747 | 76.30664 | 2291.847 | 229.5067 | 229.5069 | 228.4769 | 228.4767 | 1.468386 | 0.4066169 | 0.4063344 | 173.365 | 0.4028722 | 0.4034506 | 287.2694 | 199.2208 | 1210.874 | 218.4778 | 197.4667 | 197.8044 | 204.5928 | 189.4742 | 2.837811 | 10.86483 | 50 | 25.49769 | 50.09833
2023-05-29 20:30 | 9493200 | 2637 | 4.175285 | 17.76976 | 26.79864 | 1.732869 | 20.34883 | 263.5599 | 17984.77 | 31.11499 | 156.1198 | 7563.552 | 76.77164 | 2257.741 | 229.5265 | 229.5265 | 228.4908 | 228.49 | 1.418822 | 0.4078989 | 0.4076175 | 174.5042 | 0.4040304 | 0.4045763 | 285.2953 | 198.7588 | 1210.758 | 225.107 | 195.0379 | 214.463 | 211.4033 | 193.2092 | 2.831142 | 16.29387 | 50 | 25.55003 | 50.44025
2023-05-29 21:30 | 9496800 | 2638 | 4.184012 | 17.65744 | 26.66514 | 1.656806 | 20.75978 | 263.2833 | 18005.03 | 31.08031 | 154.9806 | 7558.308 | 76.71825 | 2257.353 | 229.4928 | 229.4928 | 228.4825 | 228.4828 | 1.367317 | 0.4090394 | 0.4087675 | 175.4708 | 0.4049636 | 0.40548 | 284.3472 | 199.1156 | 1210.921 | 225.4558 | 200.9783 | 205.6958 | 203.3292 | 192.9231 | 2.854192 | 16.39456 | 50 | 24.90533 | 50.10972
2023-05-29 22:30 | 9500400 | 2639 | 4.181972 | 17.42642 | 26.18503 | 1.776972 | 20.89625 | 263.4167 | 18003.51 | 31.09375 | 154.0167 | 7560.814 | 76.74369 | 2257.272 | 229.5289 | 229.5289 | 228.5125 | 228.5125 | 1.383625 | 0.4108881 | 0.4106194 | 177.8692 | 0.4073986 | 0.4078797 | 283.425 | 199.8219 | 1210.627 | 225.5067 | 202.0981 | 209.1617 | 212.0681 | 196.445 | 2.902781 | 16.37522 | 50 | 25.23528 | 50.05139
2023-05-29 23:30 | 9504000 | 2640 | 4.180187 | 17.60916 | 26.05485 | 1.734485 | 21.03844 | 263.6713 | 18016.82 | 31.12943 | 155.8106 | 7569.844 | 76.83563 | 2258.036 | 229.5295 | 229.5295 | 228.4981 | 228.4981 | 1.390936 | 0.4090022 | 0.408737 | 176.0521 | 0.4055819 | 0.4060437 | 284.9136 | 199.507 | 1211.594 | 221.1476 | 184.0139 | 184.5794 | 205.8992 | 186.0811 | 2.858513 | 16.45903 | 50 | 25.08911 | 50.08889
2023-05-30 00:30 | 9507600 | 2641 | 4.174432 | 17.76289 | 26.08314 | 1.694528 | 21.01931 | 263.7417 | 17991.03 | 31.13145 | 156.9972 | 7568.417 | 76.82106 | 2257.467 | 229.5186 | 229.5186 | 228.4956 | 228.4956 | 1.374181 | 0.40692 | 0.4066514 | 174.5953 | 0.4041136 | 0.4045319 | 286 | 198.9081 | 1210.925 | 220.3175 | 197.3561 | 189.6253 | 204.4436 | 188.8511 | 2.829378 | 16.39244 | 50 | 25.45664 | 49.88583
2023-05-30 01:30 | 9511200 | 2642 | 4.15535 | 17.55409 | 26.37117 | 1.696222 | 21.25975 | 265.4694 | 18024.4 | 31.339425 | 156.8472 | 7613.994 | 77.28347 | 2257.617 | 229.4864 | 229.4864 | 228.4867 | 228.4867 | 1.383953 | 0.4117131 | 0.4114447 | 177.8492 | 0.4073353 | 0.4077292 | 284.9111 | 199.9108 | 1209.252 | 222.6975 | 199.9178 | 193.0489 | 205.6975 | 192.3081 | 2.866603 | 16.46239 | 50 | 25.51469 | 50.23
2023-05-30 02:30 | 9514800 | 2643 | 4.109015 | 17.30499 | 26.13106 | 1.643603 | 21.35184 | 268.595 | 18017.07 | 31.70365 | 160.1173 | 7686.975 | 78.02441 | 2262.335 | 229.4645 | 229.4645 | 228.5025 | 228.5025 | 1.589444 | 0.4157117 | 0.4154589 | 182.5564 | 0.4120209 | 0.4123419 | 286.2123 | 200.8201 | 1210.633 | 219.8573 | 194.2411 | 199.748 | 211.8374 | 195.6944 | 2.915402 | 16.27399 | 50 | 25.00933 | 50.16223
2023-05-30 03:30 | 9518400 | 2644 | 4.111876 | 17.47526 | 25.94886 | 1.618472 | 21.27075 | 268.4 | 18020.4 | 31.68669 | 161.3694 | 7683.283 | 77.98675 | 2262.947 | 229.42 | 229.42 | 228.4697 | 228.4697 | 1.687144 | 0.4134025 | 0.4131722 | 180.6228 | 0.4100428 | 0.4104494 | 287.4444 | 200.6394 | 1211.29 | 208.255 | 184.3533 | 200.435 | 201.3058 | 187.7269 | 2.877508 | 16.25072 | 50 | 25.24106 | 50.08222
2023-05-30 04:30 | 9522000 | 2645 | 4.167682 | 17.58593 | 26.0517 | 1.689109 | 21.20231 | 264.1588 | 17986.78 | 31.18511 | 156.2897 | 7573.903 | 76.87643 | 2260.928 | 229.4318 | 229.4318 | 228.4763 | 228.476 | 1.737354 | 0.4095128 | 0.4092942 | 176.6919 | 0.4061237 | 0.4065543 | 285.1365 | 199.0847 | 1211.742 | 209.9136 | 182.1866 | 197.6462 | 204.5226 | 186.3031 | 2.867175 | 15.98384 | 50 | 25.21808 | 50.09944
2023-05-30 05:30 | 9525600 | 2646 | 4.13093 | 17.81378 | 25.01367 | 1.637944 | 19.87017 | 261.3028 | 17627.23 | 30.845875 | 154.2972 | 7491.003 | 76.03508 | 2252.433 | 229.3881 | 229.3881 | 228.4819 | 228.4811 | 1.587531 | 0.4042397 | 0.4040286 | 172.47 | 0.4018581 | 0.4021731 | 284.8972 | 197.51 | 1211.3475 | 208.9686 | 185.1356 | 198.6147 | 202.9967 | 185.6175 | 2.831675 | 15.98197 | 50 | 25.44656 | 50.05139
2023-05-30 06:30 | 9529200 | 2647 | 4.175329 | 17.45642 | 26.02415 | 1.942396 | 20.3129 | 263.6964 | 17989.13 | 31.12848 | 153.9443 | 7561.716 | 76.75306 | 2259.763 | 229.4588 | 229.4588 | 228.512 | 228.5117 | 1.471741 | 0.4115435 | 0.4113295 | 177.7407 | 0.4072 | 0.4074905 | 283.2925 | 198.2635 | 1210.524 | 228.2649 | 203.968 | 206.9641 | 208.8972 | 195.5036 | 2.897214 | 15.95092 | 50 | 24.53214 | 49.56393
2023-05-30 07:30 | 9532800 | 2648 | 4.070703 | 16.74934 | 26.07725 | 1.873972 | 20.66772 | 265.525 | 17636.23 | 31.34511 | 150.9083 | 7594.022 | 77.08092 | 2254.517 | 229.3975 | 229.3975 | 228.4828 | 228.4833 | 1.540081 | 0.4215039 | 0.4212794 | 186.545 | 0.4159428 | 0.4161294 | 279.4972 | 201.4497 | 1208.751 | 236.2181 | 215.9439 | 213.6586 | 228.7731 | 206.1397 | 3.059231 | 15.89033 | 50 | 24.68875 | 49.9875
2023-05-30 08:30 | 9536400 | 2649 | 4.058756 | 16.93005 | 26.28928 | 1.839556 | 20.57711 | 266.2917 | 17633.79 | 31.43534 | 154.1278 | 7615.653 | 77.30011 | 2252.561 | 229.3542 | 229.3542 | 228.4706 | 228.4706 | 1.659653 | 0.4178225 | 0.4175919 | 185.2519 | 0.4146053 | 0.4147936 | 281.9944 | 201.7058 | 1207.229 | 254.9414 | 226.555 | 240.3781 | 248.0947 | 218.7997 | 3.016628 | 16.09856 | 50 | 25.50919 | 49.75694
2023-05-30 09:30 | 9540000 | 2650 | 4.151077 | 17.04246 | 26.20585 | 1.847939 | 20.13708 | 265.5822 | 18012.69 | 31.35106 | 154.922 | 7617.805 | 77.32209 | 2256.343 | 229.4184 | 229.4184 | 228.5106 | 228.5106 | 1.760493 | 0.4150145 | 0.414788 | 183.3936 | 0.4128111 | 0.4130315 | 283.0891 | 202.2382 | 1208.784 | 244.1518 | 214.8825 | 216.5223 | 230.6384 | 210.7426 | 2.977201 | 16.59409 | 50 | 25.87457 | 50.0222
2023-05-30 10:30 | 9543600 | 2651 | 4.178439 | 17.5192 | 26.48758 | 1.616278 | 20.48633 | 263.1139 | 17970.21 | 31.05945 | 154.2611 | 7558.069 | 76.71594 | 2253.167 | 229.3911 | 229.3911 | 228.4533 | 228.4533 | 1.766447 | 0.4092183 | 0.4089956 | 176.6872 | 0.4060778 | 0.4063611 | 283.7361 | 201.3319 | 1209.637 | 228.0267 | 199.1197 | 207.8478 | 212.7319 | 194.8944 | 2.876694 | 16.781 | 50 | 25.19736 | 50.03
2023-05-30 11:30 | 9547200 | 2652 | 4.198174 | 17.3131 | 25.76532 | 1.764373 | 20.67398 | 262.1281 | 17992.43 | 30.94476 | 151.7994 | 7533.117 | 76.46234 | 2254.599 | 229.4858 | 229.4858 | 228.5136 | 228.5153 | 1.705836 | 0.4109518 | 0.4107064 | 178.0766 | 0.4075635 | 0.4078407 | 282.0279 | 200.6875 | 1210.952 | 233.7875 | 193.9822 | 210.4646 | 218.1674 | 197.807 | 2.923226 | 16.65529 | 50 | 24.76986 | 50.09805
2023-05-30 12:30 | 9550800 | 2653 | 4.174306 | 17.307525 | 25.63503 | 1.692667 | 20.64911 | 263.9917 | 18008.14 | 31.16309 | 154.5222 | 7574.664 | 76.88428 | 2259.592 | 229.4689 | 229.4689 | 228.4981 | 228.4983 | 1.644214 | 0.4122108 | 0.4119775 | 179.4647 | 0.4089331 | 0.4092481 | 283.575 | 201.7308 | 1212.321 | 238.1153 | 198.7869 | 199.8267 | 222.0336 | 200.3639 | 2.925272 | 16.31936 | 50 | 25.15019 | 50.21667
2023-05-30 13:30 | 9554400 | 2654 | 4.147688 | 17.28392 | 25.77916 | 1.69312 | 20.72423 | 265.6769 | 18001.93 | 31.36092 | 157.0947 | 7618.593 | 77.33039 | 2258.886 | 229.4833 | 229.4833 | 228.5245 | 228.5248 | 1.568173 | 0.4125847 | 0.4123677 | 180.7279 | 0.4102114 | 0.4105014 | 285.0084 | 202.5936 | 1211.531 | 224.7568 | 191.9532 | 200.2474 | 217.1089 | 195.7797 | 2.922095 | 16.53292 | 50 | 25.34552 | 50.11306
2023-05-30 14:30 | 9558000 | 2655 | 4.183165 | 17.05834 | 25.63844 | 1.729917 | 20.44119 | 263.0306 | 17982.85 | 31.049125 | 151.7472 | 7551.314 | 76.64722 | 2258.383 | 229.4633 | 229.4633 | 228.5067 | 228.5067 | 1.519961 | 0.4139456 | 0.4137364 | 181.4483 | 0.4109119 | 0.4112242 | 281.5028 | 202.5911 | 1212.073 | 226.8272 | 200.4147 | 199.9931 | 215.9617 | 196.7497 | 2.981661 | 16.49764 | 49.87222 | 25.27117 | 49.76972
2023-05-30 15:30 | 9561600 | 2656 | 4.229445 | 17.22415 | 25.7105 | 1.79375 | 20.49761 | 260.3583 | 18008.92 | 30.73399 | 149.1139 | 7476.875 | 75.89158 | 2265.989 | 229.5086 | 229.5086 | 228.5381 | 228.5383 | 1.395294 | 0.4104419 | 0.4102833 | 177.8797 | 0.4073875 | 0.4078233 | 280.5278 | 200.8542 | 1211.855 | 237.2242 | 216.1883 | 205.1083 | 221.5933 | 204.46 | 2.957472 | 16.39517 | 49 | 24.58522 | 49.24472
2023-05-30 16:30 | 9565200 | 2657 | 4.032154 | 17.00572 | 25.77106 | 1.762228 | 20.34156 | 259.8273 | 17086.27 | 30.66994 | 147.2396 | 7432.136 | 75.43758 | 2250.694 | 229.5061 | 229.5061 | 228.5209 | 228.5212 | 1.458415 | 0.4121808 | 0.4120265 | 179.8128 | 0.4093189 | 0.4098134 | 279.0501 | 201.4362 | 1211.987 | 249.8443 | 227.9412 | 220.8866 | 229.476 | 213.1262 | 3.029827 | 16.39125 | 49 | 24.45543 | 49.05501
2023-05-30 17:30 | 9568800 | 2658 | 3.990531 | 17.64018 | 25.42931 | 1.814 | 20.47153 | 261.3806 | 17005.49 | 30.85671 | 152.1611 | 7471.611 | 75.83792 | 2249.006 | 229.4647 | 229.4647 | 228.5114 | 228.5122 | 1.497969 | 0.4081533 | 0.4081903 | 174.3631 | 0.4038278 | 0.4043953 | 282.7694 | 201.0797 | 1211.656 | 248.3108 | 224.6278 | 228.4242 | 214.9331 | 210.4992 | 2.886097 | 16.63344 | 49 | 24.54383 | 49.33194
2023-05-30 18:30 | 9572400 | 2659 | 3.975179 | 17.26301 | 24.25507 | 1.613064 | 19.5571 | 262.4819 | 17008.8 | 30.98536 | 152.2786 | 7501.471 | 76.14106 | 2248.585 | 229.4813 | 229.4813 | 228.5212 | 228.5212 | 1.50424 | 0.4111621 | 0.4111916 | 178.944 | 0.4084248 | 0.4090905 | 282.2396 | 201.2604 | 1211.462 | 250.1067 | 212.4343 | 221.7786 | 214.7774 | 207.2524 | 2.96329 | 16.8427 | 49 | 24.77919 | 48.88309
2023-05-30 19:30 | 9576000 | 2660 | 3.966427 | 17.173925 | 25.83794 | 1.777139 | 20.60061 | 263.25 | 17017.625 | 31.07609 | 152.6528 | 7518.614 | 76.31492 | 2251.489 | 229.4975 | 229.4975 | 228.5381 | 228.5381 | 1.577317 | 0.4131675 | 0.4132339 | 180.4006 | 0.4098978 | 0.4105728 | 282.2389 | 201.8869 | 1212.928 | 250.805 | 222.8356 | 227.1525 | 212.2144 | 211.0239 | 2.982611 | 16.69575 | 49 | 24.60128 | 49.22869
2023-05-30 20:30 | 9579600 | 2661 | 3.970177 | 16.89459 | 25.98585 | 1.597688 | 20.96234 | 263.0864 | 17023.85 | 31.05494 | 150.7326 | 7515.919 | 76.2883 | 2249.975 | 229.4663 | 229.4663 | 228.515 | 228.5148 | 1.677933 | 0.4157571 | 0.4157173 | 183.3713 | 0.412837 | 0.4134532 | 280.5348 | 201.8253 | 1211.979 | 234.0448 | 197.2713 | 205.6058 | 205.0694 | 194.595 | 3.047666 | 16.81072 | 49 | 24.20747 | 49.02613
2023-05-30 21:30 | 9583200 | 2662 | 3.908932 | 17.13194 | 25.96281 | 1.569944 | 20.99831 | 259.9083 | 16550.81 | 30.68248 | 147.4139 | 7424.367 | 75.35858 | 2238.314 | 229.405 | 229.405 | 228.4983 | 228.4983 | 1.741192 | 0.4118958 | 0.4118381 | 178.3331 | 0.4077381 | 0.4084058 | 279.1444 | 201.4828 | 1211.703 | 253.7708 | 225.0172 | 225.9417 | 228.3792 | 213.9978 | 3.000122 | 16.97253 | 49 | 24.50722 | 49.08806
2023-05-30 22:30 | 9586800 | 2663 | 3.988138 | 17.25819 | 26.01047 | 1.578972 | 20.84111 | 261.4 | 16998.63 | 30.85787 | 150.3556 | 7476.614 | 75.88936 | 2247.283 | 229.4728 | 229.4728 | 228.5339 | 228.5336 | 1.694236 | 0.4116783 | 0.4116458 | 178.3019 | 0.4077747 | 0.4084358 | 281.0083 | 200.7819 | 1212.348 | 234.4542 | 207.2089 | 218.1219 | 213.5525 | 196.8542 | 2.966011 | 17.00142 | 49 | 24.59375 | 48.99278
2023-05-30 23:30 | 9590400 | 2664 | 3.916403 | 16.74419 | 26.0878 | 1.55429 | 20.90334 | 259.4513 | 16555.09 | 30.62655 | 145.7799 | 7416.939 | 75.2834 | 2237.056 | 229.4953 | 229.4953 | 228.4989 | 228.4983 | 1.82361 | 0.4139532 | 0.4139231 | 182.3217 | 0.4118167 | 0.4123875 | 277.7187 | 202.3674 | 1212.808 | 242.0721 | 222.0357 | 220.6106 | 233.9139 | 213.9326 | 3.094476 | 17.27897 | 49 | 24.71031 | 49.33997
2023-05-31 00:30 | 9594000 | 2665 | 3.815893 | 17.10704 | 25.9555 | 1.636694 | 20.74444 | 258.0556 | 16020.08 | 30.46321 | 145.6889 | 7364.461 | 74.75036 | 2226.928 | 229.4969 | 229.4969 | 228.5375 | 228.5375 | 1.950956 | 0.4099039 | 0.4098664 | 177.4289 | 0.4069258 | 0.4074381 | 278.4056 | 201.6775 | 1212.589 | 234.9589 | 222.1425 | 223.6144 | 215.4483 | 204.0867 | 3.024119 | 17.27114 | 49 | 24.58739 | 49.88472
2023-05-31 01:30 | 9597600 | 2666 | 3.853652 | 17.12118 | 25.70114 | 1.626435 | 20.9027 | 255.4234 | 16021.26 | 30.15204 | 142.6908 | 7298.85 | 74.08496 | 2226.12 | 229.473 | 229.473 | 228.5237 | 228.5234 | 2.001981 | 0.4079301 | 0.407905 | 175.5552 | 0.4050281 | 0.4055189 | 276.9526 | 200.4649 | 1214.242 | 262.3526 | 231.0223 | 236.5958 | 241.4273 | 221.5618 | 3.029189 | 17.22106 | 49 | 24.41084 | 49.36532
2023-05-31 02:30 | 9601200 | 2667 | 3.831942 | 16.90355 | 25.66683 | 1.653556 | 21.13567 | 256.3611 | 15979.78 | 30.26239 | 142.1806 | 7312.625 | 74.22458 | 2227.972 | 228.9469 | 228.9469 | 228.0811 | 228.0811 | 1.808508 | 0.4107761 | 0.4107753 | 178.7378 | 0.4076847 | 0.4081594 | 275.9861 | 200.0481 | 1211.905 | 261.5542 | 229.4869 | 245.6714 | 228.5286 | 218.1361 | 3.084097 | 16.62764 | 49 | 24.7225 | 49.175
2023-05-31 03:30 | 9604800 | 2668 | 3.8614 | 16.85784 | 25.51606 | 1.685833 | 21.11431 | 256.4028 | 16112.69 | 30.26868 | 141.1556 | 7318.239 | 74.28158 | 2227.931 | 229.3 | 229.3 | 228.4453 | 228.4447 | 1.661939 | 0.411735 | 0.4117478 | 179.1425 | 0.4084422 | 0.4090244 | 275 | 200.4964 | 1209.089 | 263.5725 | 243.5919 | 264.9658 | 249.1644 | 229.1156 | 3.091881 | 16.61056 | 49 | 25.03139 | 49.18944
2023-05-31 04:30 | 9608400 | 2669 | 3.942001 | 17.08992 | 26.05546 | 1.739415 | 20.68198 | 257.1226 | 16510.71 | 30.34939 | 142.8747 | 7347.944 | 74.58301 | 2233.053 | 229.444 | 229.444 | 228.5139 | 228.5136 | 1.761228 | 0.4097563 | 0.4097596 | 177.1468 | 0.4065911 | 0.4071318 | 276.273 | 200.3666 | 1206.278 | 256.3448 | 234.2421 | 246.5607 | 245.9563 | 225.7696 | 3.029618 | 16.55724 | 49 | 24.98841 | 49.07334
2023-05-31 05:30 | 9612000 | 2670 | 3.925394 | 16.92364 | 25.95953 | 1.788889 | 20.93492 | 258.0778 | 16499.82 | 30.46333 | 142.95 | 7372.381 | 74.83108 | 2233.103 | 229.4475 | 229.4475 | 228.5308 | 228.5308 | 1.737972 | 0.4123342 | 0.4123369 | 179.5 | 0.4089472 | 0.4094378 | 275.8611 | 200.2989 | 1206.03 | 262.4969 | 250.4358 | 255.5481 | 237.9656 | 226.5228 | 3.062933 | 16.63692 | 49 | 25.06683 | 49.11861
2023-05-31 06:30 | 9615600 | 2671 | 3.985249 | 16.79474 | 24.181 | 1.563639 | 19.39158 | 261.1611 | 16966.59 | 30.83061 | 146.1556 | 7464.175 | 75.76269 | 2245.567 | 229.445 | 229.445 | 228.5325 | 228.5325 | 1.596033 | 0.4167869 | 0.4167947 | 183.1672 | 0.4126131 | 0.4130336 | 277.1944 | 201.3953 | 1208.164 | 255.6069 | 237.5047 | 237.1181 | 243.9417 | 223.8864 | 3.078639 | 16.58236 | 49 | 24.54489 | 49.08111
2023-05-31 07:30 | 9619200 | 2672 | 4.045192 | 17.13261 | 25.34312 | 1.804067 | 20.59805 | 262.9248 | 17353.89 | 31.03708 | 151.8134 | 7521.727 | 76.34702 | 2255.228 | 229.3783 | 229.3783 | 228.5123 | 228.5125 | 1.61212 | 0.4130089 | 0.4130195 | 180.6565 | 0.4100351 | 0.4103986 | 281.6574 | 200.8167 | 1211.18 | 234.6504 | 216.156 | 231.3827 | 209.4396 | 203.3432 | 2.982797 | 16.6793 | 49 | 24.67334 | 49.14805
2023-05-31 08:30 | 9622800 | 2673 | 4.154325 | 16.94082 | 25.44407 | 1.797437 | 20.73875 | 265.195 | 18004.51 | 31.30663 | 153.0111 | 7603.398 | 77.17591 | 2262.056 | 229.3802 | 229.3802 | 228.5134 | 228.5136 | 1.61773 | 0.416129 | 0.4161538 | 184.3446 | 0.4137253 | 0.413988 | 281.4875 | 201.9164 | 1206.513 | 261.2295 | 229.4376 | 261.2109 | 240.4877 | 223.6861 | 3.006228 | 16.92443 | 49 | 24.07042 | 49.19861
2023-05-31 09:30 | 9626400 | 2674 | 4.01678 | 16.78127 | 25.91758 | 1.777361 | 20.35092 | 265.1556 | 17379.28 | 31.30233 | 148.1028 | 7586.997 | 77.00942 | 2240.825 | 230.9286 | 230.9286 | 230.0625 | 230.0622 | 1.608622 | 0.4209897 | 0.4210331 | 186.1097 | 0.4170381 | 0.4172222 | 276.8528 | 204.5431 | 1196.122 | 238.4267 | 223.3925 | 239.0894 | 221.6617 | 212.5261 | 3.068744 | 17.34586 | 49 | 25.00372 | 49.30664
2023-05-31 10:30 | 9630000 | 2675 | 4.14795275 | 16.73488 | 25.4685 | 1.847222 | 20.68408 | 263.4972 | 17868.01 | 31.10656 | 141.3028 | 7566.247 | 76.79908 | 2234.564 | 232.6761 | 232.6761 | 231.8169 | 231.8169 | 1.613667 | 0.4234575 | 0.4235203 | 185.1003 | 0.4177761 | 0.4179933 | 271.3139 | 205.0386 | 1182.79 | 218.4031 | 205.0481 | 210.49 | 192.3653 | 190.5808 | 3.076453 | 17.60081 | 49 | 24.63428 | 49.05722
2023-05-31 11:30 | 9633600 | 2676 | 3.861323 | 17.36057 | 24.58189 | 1.786546 | 21.00554 | 262.2312 | 16509.13 | 30.95722 | 142.649 | 7486.384 | 75.98841 | 2210.053 | 233.4259 | 233.4259 | 232.5421 | 232.5426 | 1.633412 | 0.4162574 | 0.4163006 | 177.8067 | 0.4112323 | 0.4116866 | 273.2702 | 205.9343 | 1179.893 | 220.6777 | 216.1655 | 210.9148 | 205.4507 | 198.8326 | 2.984323 | 17.43435 | 49 | 24.5839 | 49.22499
2023-05-31 12:30 | 9637200 | 2677 | 4.164566 | 17.45482 | 25.32256 | 1.753639 | 20.87703 | 264.7278 | 18029.18 | 31.25175 | 147.9944 | 7606.417 | 77.20622 | 2234.228 | 233.4689 | 233.4689 | 232.5358 | 232.5358 | 1.701064 | 0.4143867 | 0.4144153 | 178.4183 | 0.4118875 | 0.4123622 | 276.9472 | 203.9556 | 1180.378 | 237.2342 | 202.48 | 224.3342 | 191.6806 | 195.0922 | 2.918436 | 17.90872 | 49 | 24.97147 | 49.02583
2023-05-31 13:30 | 9640800 | 2678 | 4.138902 | 17.14499 | 25.61462 | 1.747019 | 21.0946 | 265.7632 | 17980.84 | 31.3737 | 151.1003 | 7628.889 | 77.43485 | 2252.671 | 233.4811 | 233.4811 | 232.5549 | 232.5546 | 1.697265 | 0.4195159 | 0.4195329 | 182.4677 | 0.4159482 | 0.4163407 | 279.3343 | 204.3513 | 1201.617 | 241.3755 | 214.6064 | 230.8245 | 202.2638 | 199.2376 | 2.98834 | 17.81343 | 49 | 24.5907 | 49.13666
2023-05-31 14:30 | 9644400 | 2679 | 4.00511 | 17.01519 | 25.69331 | 1.804373 | 20.85242 | 264.4429 | 17282.55 | 31.21427 | 150.0501 | 7574.237 | 76.88011 | 2242.139 | 233.4719 | 233.4719 | 232.5599 | 232.5599 | 1.690989 | 0.4187019 | 0.4187106 | 182.9526 | 0.4164237 | 0.4168022 | 278.9972 | 205.3462 | 1205.03 | 269.5699 | 230.1479 | 256.9813 | 231.4078 | 221.9292 | 3.035733 | 18.0039 | 49 | 24.40384 | 49.08167
2023-05-31 15:30 | 9648000 | 2680 | 3.92172 | 17.41922 | 25.70603 | 1.949806 | 20.36586 | 259.6306 | 16595.39 | 30.6459 | 146.7583 | 7435.708 | 75.47428 | 2228.333 | 233.4669 | 233.4669 | 232.5439 | 232.5439 | 1.622308 | 0.4115081 | 0.4115211 | 175.355 | 0.4088219 | 0.4092756 | 278.4139 | 204.0417 | 1208.648 | 226.1047 | 209.9322 | 221.5503 | 198.7703 | 193.3608 | 2.968242 | 18.27306 | 49 | 24.32664 | 49.30361
2023-05-31 16:30 | 9651600 | 2681 | 3.94803 | 17.07777 | 25.18287 | 1.924318 | 20.74064 | 257.7354 | 16593.09 | 30.42435 | 142.117 | 7390.437 | 75.01457 | 2226.351 | 233.4568 | 233.4568 | 232.5565 | 232.5568 | 1.639292 | 0.4142396 | 0.4142357 | 177.6694 | 0.4111265 | 0.4115986 | 275.0223 | 203.7331 | 1208.914 | 266.3535 | 225.9861 | 268.444 | 229.0599 | 216.8217 | 3.048635 | 18.36323 | 49 | 24.14095 | 48.60033
2023-05-31 17:30 | 9655200 | 2682 | 4.0304935 | 17.14461 | 25.45517 | 2.013944 | 20.58961 | 258.3556 | 17000.05 | 30.49738 | 143.6694 | 7414.583 | 75.25936 | 2240.628 | 233.4094 | 233.4094 | 232.5328 | 232.5328 | 1.620461 | 0.4137733 | 0.41377 | 177.365 | 0.4107736 | 0.4113364 | 276.0667 | 203.8119 | 1209.6775 | 247.285 | 231.3892 | 255.5264 | 225.6583 | 212.0183 | 3.024692 | 18.47492 | 48.30833 | 24.12136 | 49.105
2023-05-31 18:30 | 9658800 | 2683 | 4.008068 | 17.176 | 25.28978 | 1.918858 | 20.78323 | 259.7772 | 16995.51 | 30.66377 | 145.4903 | 7446.415 | 75.58242 | 2247.145 | 233.417 | 233.417 | 232.5315 | 232.5315 | 1.579081 | 0.4145379 | 0.4145287 | 178.0421 | 0.4114588 | 0.4121203 | 277.0891 | 204.3276 | 1209.227 | 251.7287 | 218.8203 | 241.832 | 215.7306 | 207.5053 | 3.017267 | 18.77496 | 47.57103 | 24.03031 | 48.10897
2023-05-31 19:30 | 9662400 | 2684 | 3.943622 | 17.29607 | 24.39861 | 1.869778 | 20.21331 | 259.475 | 16695.33 | 30.6327 | 144.8528 | 7437.864 | 75.49583 | 2233.3 | 233.4306 | 233.4306 | 232.5825 | 232.5822 | 1.58385 | 0.4139925 | 0.4139781 | 176.8936 | 0.4103231 | 0.4110597 | 276.5444 | 204.6739 | 1205.973 | 234.0575 | 201.2767 | 233.2964 | 205.2592 | 197.3 | 2.999556 | 19.10378 | 47.96389 | 24.15803 | 47.38
2023-05-31 20:30 | 9666000 | 2685 | 4.004219 | 17.36859 | 25.75604 | 1.858468 | 20.90955 | 260.3677 | 17018.91 | 30.7364 | 147.0669 | 7466.805 | 75.78914 | 2243.245 | 233.3958 | 233.3958 | 232.5421 | 232.5421 | 1.617855 | 0.4134685 | 0.4134602 | 176.5733 | 0.4099685 | 0.4107181 | 278.2813 | 203.5866 | 1208.896 | 255.9031 | 222.5457 | 243.0036 | 220.166 | 207.1465 | 2.97156 | 18.79864 | 48 | 24.11802 | 47.99189
2023-05-31 21:30 | 9669600 | 2686 | 3.973929 | 17.12115 | 26.12583 | 1.671222 | 20.75692 | 260.7778 | 16910.12 | 30.78662 | 146.0167 | 7471.742 | 75.83961 | 2241.578 | 233.3828 | 233.3828 | 232.5397 | 232.5394 | 1.626231 | 0.4160333 | 0.4160214 | 179.2472 | 0.41263 | 0.4133861 | 277.0611 | 204.5467 | 1207.645 | 260.4675 | 226.2589 | 253.4514 | 227.5519 | 214.7325 | 3.024306 | 18.66417 | 48 | 24.54931 | 47.85489
2023-05-31 22:30 | 9673200 | 2687 | 3.899448 | 16.97934 | 26.54342 | 1.4545 | 20.93608 | 262.1556 | 16657.98 | 30.94229 | 146.1111 | 7492.594 | 76.05131 | 2237.806 | 233.3486 | 233.3486 | 232.5203 | 232.52 | 1.649742 | 0.4189058 | 0.4188947 | 181.8333 | 0.4151822 | 0.4159139 | 276.4917 | 204.7925 | 1205.008 | 249.4575 | 221.7706 | 239.8039 | 223.6683 | 207.9278 | 3.065319 | 18.43158 | 48 | 24.49783 | 48.08333
2023-05-31 23:30 | 9676800 | 2688 | 3.968745 | 17.01926 | 26.20671 | 1.580084 | 21.10128 | 262.4819 | 16991.19 | 30.98237 | 147.0167 | 7511.928 | 76.24733 | 2244.933 | 233.4214 | 233.4214 | 232.5883 | 232.5889 | 1.652114 | 0.4187827 | 0.4187738 | 181.6312 | 0.4150524 | 0.4157816 | 277.1337 | 204.7398 | 1206.509 | 248.1036 | 227.3318 | 253.8532 | 220.9744 | 207.3192 | 3.048432 | 18.39794 | 48 | 24.53499 | 48.02195
2023-06-01 00:30 | 9680400 | 2689 | 3.965294 | 17.44359 | 26.129 | 1.5325 | 20.90039 | 263.1222 | 17016.05 | 31.059125 | 151.1194 | 7526.692 | 76.39764 | 2247.972 | 233.3847 | 233.3847 | 232.5428 | 232.5428 | 1.657086 | 0.4140075 | 0.4139961 | 177.5619 | 0.4109461 | 0.4116619 | 280.7167 | 204.1642 | 1207.944 | 240.7947 | 214.7522 | 238.5422 | 209.8697 | 199.0758 | 2.951339 | 18.24378 | 48 | 24.15028 | 48.05889
2023-06-01 01:30 | 9684000 | 2690 | 3.701384 | 18.13034 | 25.30872 | 1.654958 | 21.15072 | 251.6267 | 15138.16 | 29.70474 | 140.2563 | 7176.794 | 72.84588 | 2209.914 | 233.3618 | 233.3618 | 232.5242 | 232.5245 | 1.668577 | 0.3996981 | 0.399695 | 163.4401 | 0.3968017 | 0.3975008 | 276.5599 | 200.7891 | 1210.346 | 239.0451 | 202.032 | 219.3574 | 214.6006 | 193.4357 | 2.882058 | 18.04357 | 48 | 24.50223 | 48.15721
2023-06-01 02:30 | 9687600 | 2691 | 3.785196 | 17.855325 | 25.24417 | 1.633444 | 21.14714 | 253.7222 | 15625.61 | 29.95204 | 141.925 | 7243.15 | 73.51944 | 2222.233 | 233.4158 | 233.4158 | 232.5678 | 232.5675 | 1.655186 | 0.4034878 | 0.4034706 | 167.2325 | 0.4006486 | 0.4013078 | 277.0306 | 199.8481 | 1211.839 | 260.9597 | 229.6278 | 268.1269 | 231.3358 | 215.2867 | 2.920358 | 17.90019 | 48 | 24.56586 | 48.21833
2023-06-01 03:30 | 9691200 | 2692 | 3.799774 | 17.74333 | 25.74897 | 1.614652 | 21.24315 | 258.6741 | 15992.83 | 30.53682 | 147.7242 | 7378.833 | 74.8966 | 2232.883 | 233.3989 | 233.3989 | 232.5376 | 232.5379 | 1.521454 | 0.4082607 | 0.4082376 | 171.651 | 0.4050501 | 0.4057095 | 279.8858 | 201.4159 | 1212.203 | 234.6017 | 209.4437 | 229.5078 | 203.817 | 196.8641 | 2.924967 | 17.97 | 48 | 24.51295 | 47.97696
2023-06-01 04:30 | 9694800 | 2693 | 3.861398 | 17.25707 | 25.82497 | 1.75875 | 21.00975 | 258.5806 | 16258.34 | 30.52254 | 144.125 | 7384.128 | 74.95003 | 2234.275 | 233.3867 | 233.3867 | 232.5578 | 232.5578 | 1.437164 | 0.4129042 | 0.4128878 | 176.5583 | 0.4099447 | 0.4106542 | 276.5528 | 202.3267 | 1208.406 | 264.9297 | 228.3133 | 248.4564 | 218.3533 | 209.3828 | 3.027325 | 17.90731 | 48 | 24.08064 | 48.495
2023-06-01 05:30 | 9698400 | 2694 | 3.895196 | 17.61919 | 25.96404 | 1.852897 | 20.78253 | 260.5933 | 16537.39 | 30.76296 | 149.5097 | 7443.203 | 75.54989 | 2243.908 | 233.3621 | 233.3621 | 232.5304 | 232.5301 | 1.400969 | 0.4106733 | 0.4106574 | 174.1103 | 0.4074724 | 0.4081705 | 280.5794 | 202.388 | 1211.947 | 250.4309 | 214.3649 | 245.8669 | 219.4897 | 207.2298 | 2.933407 | 17.8488 | 48 | 24.7793 | 48.08226
2023-06-01 06:30 | 9702000 | 2695 | 3.935344 | 17.0721 | 25.88711 | 1.912222 | 20.79467 | 260.4722 | 16708.46 | 30.74861 | 146.3444 | 7444.431 | 75.56247 | 2247.542 | 233.3689 | 233.3689 | 232.5592 | 232.5594 | 1.55185 | 0.4160603 | 0.4159614 | 179.6617 | 0.4130303 | 0.4137119 | 277.6417 | 202.8683 | 1212.289 | 242.7444 | 223.2656 | 229.445 | 216.1744 | 200.9461 | 3.051881 | 17.73489 | 48 | 24.33389 | 47.97278
2023-06-01 07:30 | 9705600 | 2696 | 4.050182 | 17.47423 | 24.19755 | 1.735933 | 19.40387 | 262.0111 | 17322.94 | 30.92898 | 150.0362 | 7500.838 | 76.13476 | 2258.089 | 233.3677 | 233.3677 | 232.5507 | 232.5504 | 1.713724 | 0.4133468 | 0.4132368 | 176.5259 | 0.4098939 | 0.4105989 | 280.3788 | 202.3465 | 1210.354 | 239.346 | 210.1393 | 234.154 | 218.9978 | 201.9415 | 2.946011 | 17.56808 | 48 | 24.19214 | 48.26164
2023-06-01 08:30 | 9709200 | 2697 | 4.140902 | 17.66553 | 25.88572 | 1.807806 | 20.88867 | 262.225 | 17750.17 | 30.95407 | 152.4306 | 7524.353 | 76.37367 | 2264.881 | 233.3519 | 233.3519 | 232.5331 | 232.5328 | 1.8542 | 0.4106333 | 0.4105381 | 174.6956 | 0.4080475 | 0.4087456 | 282.4306 | 201.8008 | 1212.071 | 227.1589 | 202.8117 | 227.0533 | 208.0397 | 194.4369 | 2.891733 | 17.84472 | 48 | 23.93717 | 47.94917
2023-06-01 09:30 | 9712800 | 2698 | 4.191273 | 17.78323 | 26.17153 | 1.754318 | 20.87067 | 262.4763 | 17996.23 | 30.9838 | 153.1003 | 7540.529 | 76.53747 | 2269.85 | 234.6889 | 234.6889 | 233.8549 | 233.8552 | 1.926412 | 0.4108939 | 0.4107964 | 173.7142 | 0.4084033 | 0.409071 | 282.8747 | 201.8086 | 1213.859 | 250.046 | 214.668 | 234.5713 | 206.6487 | 201.9568 | 2.872877 | 17.96407 | 48 | 24.10852 | 48.09554
2023-06-01 10:30 | 9716400 | 2699 | 4.186908 | 17.8326 | 26.34908 | 1.774056 | 20.67169 | 262.5833 | 17985.18 | 30.99726 | 152.825 | 7544.261 | 76.57561 | 2268.614 | 235.2581 | 235.2581 | 234.4236 | 234.4239 | 1.886161 | 0.4114656 | 0.4113783 | 173.415 | 0.4086733 | 0.409335 | 282.575 | 202.4347 | 1213.26 | 225.195 | 211.4925 | 226.2858 | 209.6253 | 196.2194 | 2.869847 | 18.06194 | 48 | 24.42556 | 48.0125
2023-06-01 11:30 | 9720000 | 2700 | 4.157545 | 17.25647 | 25.82744 | 1.77883 | 20.87128 | 261.3454 | 17769.34 | 30.85189 | 144.8384 | 7505.103 | 76.17805 | 2251.702 | 235.322 | 235.322 | 234.4379 | 234.4373 | 1.831471 | 0.4163738 | 0.4162816 | 178.3493 | 0.4136719 | 0.4142774 | 275.6936 | 204.7819 | 1197.597 | 252.427 | 215.5323 | 245.0245 | 213.205 | 204.4084 | 3.002404 | 17.95214 | 48 | 24.92816 | 48.37942
2023-06-01 12:30 | 9723600 | 2701 | 4.180538 | 17.73666 | 25.57967 | 1.710278 | 20.74783 | 263.225 | 17996.5 | 31.07381 | 147.3111 | 7554.203 | 76.67619 | 2247.525 | 235.3258 | 235.3258 | 234.4422 | 234.4425 | 1.829492 | 0.4123492 | 0.4122519 | 174.5964 | 0.4099219 | 0.4105725 | 277.175 | 204.7392 | 1183.82 | 233.4475 | 199.0069 | 218.7342 | 197.1986 | 192.6211 | 2.888447 | 17.57894 | 48 | 24.60811 | 48.07889
2023-06-01 13:30 | 9727200 | 2702 | 4.189599 | 18.06748 | 25.55159 | 1.822006 | 20.56772 | 262.7465 | 18003.28 | 31.01608 | 148.4485 | 7541.217 | 76.54487 | 2248.387 | 235.3657 | 235.3657 | 234.4554 | 234.4554 | 1.727226 | 0.4092577 | 0.4091568 | 171.1114 | 0.4064763 | 0.4071546 | 278.4958 | 203.9298 | 1184.591 | 231.9955 | 210.9891 | 221.4337 | 201.4421 | 193.0148 | 2.825114 | 17.50078 | 48 | 24.55415 | 48.13805
2023-06-01 14:30 | 9730800 | 2703 | 4.202898 | 18.30311 | 25.75186 | 1.881972 | 20.44056 | 261.8139 | 18003.31 | 30.90705 | 150.1861 | 7522.867 | 76.35842 | 2252.242 | 235.3403 | 235.3403 | 234.4397 | 234.4397 | 1.687814 | 0.4063656 | 0.4062289 | 168.2708 | 0.4036111 | 0.4043122 | 280.6167 | 203.2031 | 1192.352 | 232.6178 | 198.6364 | 223.14 | 213.6158 | 193.5106 | 2.777147 | 17.822 | 48 | 24.11447 | 48.01361
2023-06-01 15:30 | 9734400 | 2704 | 4.202013 | 18.18688 | 25.57471 | 1.830891 | 20.5039 | 261.9471 | 18006 | 30.91825 | 151.9721 | 7525.535 | 76.38596 | 2262.075 | 235.351 | 235.351 | 234.4357 | 234.4357 | 1.650535 | 0.4077501 | 0.4076329 | 169.4799 | 0.4048304 | 0.405583 | 282.1838 | 202.6242 | 1204.026 | 246.3958 | 222.427 | 235.3448 | 214.6769 | 204.5443 | 2.801187 | 17.83825 | 48 | 24.37237 | 48.17526
2023-06-01 16:30 | 9738000 | 2705 | 4.173691 | 17.90408 | 25.84961 | 1.770139 | 20.69203 | 263.8611 | 18007.4 | 31.14826 | 152.6861 | 7569.814 | 76.83511 | 2265.333 | 235.3619 | 235.3619 | 234.4439 | 234.4442 | 1.700642 | 0.412165 | 0.4120433 | 173.42 | 0.4087822 | 0.4095514 | 281.8611 | 203.0069 | 1204.141 | 250.7258 | 220.3364 | 247.0672 | 212.1686 | 204.1889 | 2.854556 | 17.55983 | 48 | 24.06844 | 48.18972
2023-06-01 17:30 | 9741600 | 2706 | 4.123408 | 17.67811 | 25.81777 | 1.731671 | 20.73783 | 267.0585 | 17990.44 | 31.52423 | 156.0474 | 7643.457 | 77.58253 | 2271.089 | 235.4329 | 235.4329 | 234.4613 | 234.4621 | 1.763772 | 0.4164825 | 0.4163674 | 177.6983 | 0.4131304 | 0.4138886 | 283.2451 | 203.9393 | 1206.248 | 238.4513 | 208.0443 | 234.0738 | 204.3312 | 197.2588 | 2.897666 | 17.24351 | 48 | 24.33599 | 48.26777
2023-06-01 18:30 | 9745200 | 2707 | 4.11683 | 18.04845 | 25.95403 | 1.646417 | 20.76917 | 267.8861 | 18012.45 | 31.62411 | 159.8167 | 7658.308 | 77.73292 | 2276.711 | 235.4172 | 235.4172 | 234.4339 | 234.4342 | 1.765606 | 0.4133942 | 0.4133206 | 174.7072 | 0.4101244 | 0.4108056 | 286.2333 | 202.9022 | 1208.246 | 232.1703 | 199.4322 | 220.3569 | 196.7917 | 191.5381 | 2.827228 | 16.75711 | 48 | 24.20658 | 48.19222
2023-06-01 19:30 | 9748800 | 2708 | 4.12001 | 18.47338 | 24.98222 | 1.4085 | 20.01978 | 263.9889 | 17773.31 | 31.16483 | 157.0972 | 7572.833 | 76.86575 | 2254.344 | 235.4356 | 235.4356 | 234.4633 | 234.4631 | 1.806075 | 0.4068403 | 0.4067853 | 168.1267 | 0.4035622 | 0.4041969 | 285.7806 | 201.2856 | 1208.659 | 218.7911 | 191.7994 | 203.7956 | 188.7114 | 183.3936 | 2.745808 | 17.23822 | 49.275 | 24.71542 | 47.94694
2023-06-01 20:30 | 9752400 | 2709 | 3.698935 | 18.52908 | 25.79916 | 1.930418 | 21.02401 | 256.3259 | 15403.31 | 30.25739 | 147.546 | 7313.944 | 74.23744 | 2201.479 | 235.4111 | 235.4111 | 234.4245 | 234.4242 | 1.774861 | 0.4009894 | 0.4009373 | 162.6613 | 0.3980724 | 0.3986838 | 281.1309 | 200.4554 | 1210.988 | 205.7641 | 191.5733 | 198.5529 | 178.734 | 176.1136 | 2.793652 | 17.58139 | 50 | 25.2676 | 50.1176
2023-06-01 21:30 | 9756000 | 2710 | 2.486375 | 18.0308 | 16.50569 | 1.798333 | 14.05242 | 199.1972 | 10170.16 | 23.51123 | 108.0139 | 5576.117 | 56.59842 | 2278.033 | 174.8931 | 174.8931 | 173.7956 | 173.7958 | 1.798686 | 0.3059831 | 0.3059717 | 128.7519 | 0.3036447 | 0.3041461 | 262.9139 | 193.0889 | 1211.119 | 194.6608 | 167.1631 | 188.9244 | 171.0006 | 165.215 | 2.609706 | 17.37808 | 34.02778 | 22.87931 | 49.86889
2023-06-01 22:30 | 9759600 | 2711 | 0 | 16.58623 | -0.5068802 | 1.660139 | -0.2765181 | 81.00279 | 0 | 9.56266 | 36.62117 | 2003.295 | 20.33421 | 2456.521 | 23.46184 | 23.46184 | 22.29582 | 22.29582 | 2.052479 | 0.08015738 | 0.0802727 | 56.65822 | 0.08012033 | 0.08050864 | 245.5905 | 107.783 | 1211.209 | 172.2643 | 171.1914 | 177.8075 | 181.71 | 160.2153 | 1.439265 | 18.91916 | 0 | 0.9250696 | 33.67379
2023-06-01 23:30 | 9763200 | 2712 | 0.4971904 | 16.98971 | -1.607667 | 1.039861 | -0.6120278 | 215.925 | 1978.314 | 25.49191 | 112.3722 | 5588.733 | 56.72708 | 2223.522 | 177.9286 | 177.9286 | 177.0528 | 177.0525 | 2.021486 | 0.3292161 | 0.3291539 | 150.0722 | 0.3280011 | 0.3284606 | 266.05 | 148.9664 | 1160.253 | 248.7828 | 240.4128 | 263.1147 | 266.0678 | 209.2986 | 3.243722 | 18.12617 | 20.63889 | 13.19947 | 1.01475
2023-06-02 00:30 | 9766800 | 2713 | 3.054959 | 18.35257 | -0.001666667 | 1.928417 | -0.9003611 | 258.4167 | 12745.9 | 30.50349 | 149.0667 | 7232.508 | 73.41128 | 2178.819 | 227.3444 | 227.3444 | 226.4264 | 226.4256 | 2.000939 | 0.3952186 | 0.3951217 | 165.6425 | 0.3929867 | 0.3934194 | 281.4972 | 197.8306 | 1183.733 | 247.2894 | 206.6803 | 232.8561 | 238.2786 | 194.0736 | 2.838933 | 16.95606 | 46.35278 | 24.08972 | 34.05694
2023-06-02 01:30 | 9770400 | 2714 | 3.615584 | 17.81553 | 2.260362 | 2.285404 | 5.867354 | 255.5682 | 14982.41 | 30.16979 | 144.5515 | 7254.841 | 73.63805 | 2210.838 | 229.4267 | 229.4267 | 228.5058 | 228.5058 | 1.92549 | 0.4017696 | 0.4016738 | 168.7379 | 0.3981646 | 0.3985451 | 278.7326 | 199.5593 | 1205.116 | 262 | 230.3646 | 253.8033 | 248.1624 | 206.4504 | 2.910585 | 16.71348 | 48.38162 | 25.33593 | 47.78454
2023-06-02 02:30 | 9774000 | 2715 | 3.765977 | 18.08061 | 1.296156 | 1.96454 | 1.880641 | 245.1281 | 15003.55 | 28.93429 | 135.0975 | 7006.29 | 71.1149 | 2202.721 | 229.4323 | 229.4323 | 228.5245 | 228.5245 | 1.899944 | 0.3916351 | 0.3915496 | 159.4565 | 0.3888891 | 0.3892613 | 275.1588 | 196.5028 | 1217.51 | 291.5482 | 255.4053 | 274.0123 | 266.8766 | 220.9967 | 2.874738 | 16.92992 | 49 | 25.10939 | 49.11242
2023-06-02 03:30 | 9777600 | 2716 | 3.774354 | 18.64222 | 11.37697 | 2.141083 | 4.687389 | 244.2639 | 14990.925 | 28.8378 | 136.6417 | 6988.75 | 70.93733 | 2199.131 | 229.4519 | 229.4519 | 228.5117 | 228.5122 | 1.742008 | 0.3861122 | 0.3860447 | 154.0642 | 0.3835161 | 0.3838708 | 277.125 | 194.9436 | 1216.357 | 313.8683 | 259.3753 | 293.8247 | 276.4572 | 233.8725 | 2.766444 | 17.17592 | 49 | 25.75947 | 49.08183
2023-06-02 04:30 | 9781200 | 2717 | 3.768203 | 17.91548 | 21.16462 | 2.448663 | 7.94156 | 249.6184 | 15292.75 | 29.46614 | 139.7409 | 7129.841 | 72.36925 | 2208.067 | 229.468 | 229.468 | 228.5418 | 228.5418 | 1.710811 | 0.3958064 | 0.3957315 | 164.0287 | 0.3934964 | 0.3938306 | 277.1894 | 195.9588 | 1213.986 | 314.6783 | 251.3688 | 294.5499 | 257.1579 | 241.3393 | 2.892643 | 17.14067 | 49 | 24.92674 | 49.12861
2023-06-02 05:30 | 9784800 | 2718 | 4.125213 | 17.41327 | 22.07811 | 2.067389 | 6.997056 | 262.1861 | 17675.75 | 30.95299 | 153.5833 | 7523.964 | 76.36947 | 2259.761 | 229.4333 | 229.4333 | 228.4947 | 228.4947 | 1.657592 | 0.4097458 | 0.4096514 | 177.0625 | 0.4064958 | 0.4067456 | 283.5806 | 199.6667 | 1215.829 | 287.7 | 242.935 | 270.7442 | 240.7786 | 230.92 | 2.907147 | 17.33089 | 49 | 24.7325 | 49.25639
2023-06-02 06:30 | 9788400 | 2719 | 4.183579 | 17.67881 | 22.31643 | 1.896072 | 6.308886 | 263.1253 | 18000.86 | 31.06243 | 156.6379 | 7551.435 | 76.64822 | 2272.816 | 229.4649 | 229.4649 | 228.5334 | 228.5331 | 1.659967 | 0.4077092 | 0.4076111 | 175.1345 | 0.4045989 | 0.4048474 | 285.8552 | 200.19 | 1216.3 | 264.166 | 218.1396 | 255.7006 | 235.4123 | 217.8538 | 2.849975 | 17.2944 | 48.36212 | 24.35019 | 48.9878
2023-06-02 07:30 | 9792000 | 2720 | 4.184415 | 17.65647 | 22.36303 | 1.904694 | 5.762528 | 263.2361 | 18012.21 | 31.07232 | 156.2389 | 7552.803 | 76.66214 | 2273.656 | 229.4289 | 229.4289 | 228.515 | 228.515 | 1.790297 | 0.4077264 | 0.4076233 | 175.4053 | 0.4048342 | 0.4050953 | 285.4472 | 200.4067 | 1213.824 | 278.8686 | 234.7806 | 267.3303 | 238.0919 | 224.4683 | 2.853881 | 17.46253 | 48 | 24.30353 | 48.64944
2023-06-02 08:30 | 9795600 | 2721 | 4.184205 | 17.4127 | 21.62616 | 1.555905 | 5.184345 | 263.0919 | 18005.01 | 31.0592 | 154.039 | 7552.111 | 76.65585 | 2269.652 | 229.4557 | 229.4557 | 228.5187 | 228.5187 | 1.759763 | 0.409949 | 0.4098655 | 177.8529 | 0.4073092 | 0.4075716 | 283.4708 | 201.1485 | 1210.53 | 269.71 | 235.0568 | 259.6524 | 234.0588 | 220.5401 | 2.906072 | 17.63329 | 48 | 24.74947 | 48.46501
2023-06-02 09:30 | 9799200 | 2722 | 4.151528 | 17.50173 | 10.96656 | 1.00575 | 2.171611 | 265.3806 | 18012.16 | 31.32969 | 155.6278 | 7603.114 | 77.173 | 2278.894 | 232.0442 | 232.0442 | 231.13 | 231.13 | 1.774436 | 0.4139744 | 0.4138867 | 178.6631 | 0.4107075 | 0.4109411 | 283.6361 | 202.7975 | 1210.0025 | 284.5542 | 239.0283 | 262.8669 | 236.3275 | 224.6503 | 2.914075 | 17.81053 | 47.11111 | 23.45961 | 48.04194
2023-06-02 10:30 | 9802800 | 2723 | 4.131439 | 17.95528 | 9.517855 | 0.8337604 | 8.310585 | 266.4095 | 17991.43 | 31.44849 | 159.0557 | 7641.22 | 77.56042 | 2266.883 | 233.4847 | 233.4847 | 232.5552 | 232.5554 | 1.86837 | 0.4114875 | 0.4113981 | 174.5705 | 0.4080546 | 0.408373 | 286.2006 | 203.968 | 1210.831 | 252.8251 | 218.8733 | 243.824 | 220.2591 | 210.0772 | 2.816986 | 18.03933 | 48.27855 | 24.27967 | 47.08702
2023-06-02 11:30 | 9806400 | 2724 | 4.148644 | 17.56836 | 0.4814722 | 1.843222 | 0.6002778 | 265.225 | 17991.32 | 31.30973 | 155.7278 | 7613.939 | 77.28267 | 2265.783 | 233.4867 | 233.4867 | 232.5486 | 232.5486 | 1.725222 | 0.4138944 | 0.4138069 | 177.6408 | 0.4111281 | 0.4114425 | 283.8194 | 204.7608 | 1211.891 | 269.7678 | 219.5836 | 248.5944 | 230.6511 | 215.8672 | 2.897886 | 18.12322 | 48.34167 | 24.485 | 48.92133
2023-06-02 12:30 | 9810000 | 2725 | 4.159562 | 17.52975 | 0.1024791 | 1.829387 | 0.7243175 | 264.5209 | 17994.18 | 31.22404 | 154.2841 | 7596.031 | 77.10117 | 2266.457 | 233.4886 | 233.4886 | 232.5279 | 232.5279 | 1.613772 | 0.4138487 | 0.4137543 | 177.4228 | 0.4109117 | 0.4113014 | 282.8635 | 205.1671 | 1210.853 | 258.7733 | 221.0788 | 241.8875 | 221.2981 | 211.0039 | 2.90471 | 18.35209 | 48 | 24.30103 | 48.66891
2023-06-02 13:30 | 9813600 | 2726 | 4.11994 | 17.73721 | 0.1598056 | 1.815722 | 0.7468611 | 267.0972 | 17990.41 | 31.53138 | 158.6056 | 7663.472 | 77.78594 | 2266.847 | 233.5236 | 233.5236 | 232.5692 | 232.5692 | 1.488969 | 0.4143244 | 0.4142194 | 177.1817 | 0.410705 | 0.4111486 | 285.3917 | 205.7564 | 1210.754 | 233.0181 | 209.2058 | 221.9936 | 204.9353 | 198.1528 | 2.857236 | 18.58764 | 48 | 24.38814 | 48.31972
2023-06-02 14:30 | 9817200 | 2727 | 4.125015 | 17.77803 | 6.914234 | 1.579721 | 4.865237 | 267.1504 | 18014.76 | 31.53433 | 158.8468 | 7663.666 | 77.78758 | 2267.429 | 233.4755 | 233.4755 | 232.5128 | 232.5125 | 1.542925 | 0.4139008 | 0.4137905 | 176.7794 | 0.4102549 | 0.410773 | 285.5543 | 205.9301 | 1210.35 | 233.9933 | 198.4134 | 228.283 | 196.1109 | 194.0359 | 2.84849 | 18.49596 | 48 | 24.58526 | 48.25167
2023-06-02 15:30 | 9820800 | 2728 | 4.117767 | 17.82852 | 12.68788 | 1.679833 | 9.695097 | 265.3287 | 17861.12 | 31.3213 | 156.9582 | 7620.234 | 77.34652 | 2257.033 | 233.5262 | 233.5262 | 232.5401 | 232.5401 | 1.587733 | 0.4119045 | 0.4118075 | 174.9928 | 0.4085187 | 0.4090682 | 284.8468 | 205.0657 | 1211.093 | 226.2256 | 197.5212 | 216.4376 | 192.8994 | 190.1891 | 2.839047 | 18.46526 | 48.73259 | 24.86666 | 48.07501
2023-06-02 16:30 | 9824400 | 2729 | 4.01761 | 17.9424 | 10.86808 | 1.811 | 7.843139 | 259.9028 | 17047.13 | 30.68158 | 150.6944 | 7463.069 | 75.75136 | 2236.447 | 233.5561 | 233.5561 | 232.5772 | 232.5769 | 1.617006 | 0.4067625 | 0.4066647 | 170.3872 | 0.4039436 | 0.4045219 | 281.9722 | 203.72 | 1211.6375 | 227.9161 | 203.1283 | 210.7061 | 184.9953 | 188.6478 | 2.845017 | 18.61156 | 49 | 24.87508 | 49.01036
2023-06-02 17:30 | 9828000 | 2730 | 4.203055 | 17.39054 | -4.71078 | 1.668329 | -2.256072 | 261.5961 | 17992.99 | 30.87878 | 149.4178 | 7534.663 | 76.47788 | 2252.772 | 233.5404 | 233.5404 | 232.5496 | 232.5496 | 1.491579 | 0.4132844 | 0.413188 | 176.8713 | 0.4104117 | 0.4110242 | 279.9109 | 203.3813 | 1210.191 | 238.0655 | 207.3426 | 232.3521 | 202.512 | 198.8816 | 2.93432 | 18.46613 | 49 | 24.69933 | 49.03028
2023-06-02 18:30 | 9831600 | 2731 | 4.189647 | 17.61392 | 19.02344 | 1.75825 | 20.36361 | 262.5917 | 18002.075 | 30.99843 | 150.7722 | 7552.581 | 76.66033 | 2256.069 | 233.5558 | 233.5558 | 232.5578 | 232.5581 | 1.540861 | 0.4116219 | 0.4115444 | 175.3586 | 0.4089144 | 0.4095122 | 280.6333 | 203.3686 | 1203.39 | 224.0792 | 190.1581 | 214.1017 | 195.6297 | 185.9814 | 2.891425 | 18.45978 | 48.21667 | 24.42528 | 49.05908
2023-06-02 19:30 | 9835200 | 2732 | 4.190323 | 17.3922 | 26.05156 | 1.76825 | 20.84608 | 262.5306 | 18004.26 | 30.991175 | 151.4611 | 7562.514 | 76.76128 | 2253.244 | 233.5122 | 233.5122 | 232.54 | 232.54 | 1.577844 | 0.4129197 | 0.4128447 | 177.2831 | 0.4107956 | 0.4113658 | 281.2778 | 203.1883 | 1211.268 | 222.6397 | 190.4431 | 204.9161 | 190.7592 | 185.7278 | 2.922875 | 18.80197 | 48.93889 | 24.42519 | 48.535
2023-06-02 20:30 | 9838800 | 2733 | 4.173951 | 17.89045 | 24.70123 | 1.745376 | 19.64265 | 263.7326 | 18010.23 | 31.13125 | 154.8942 | 7592.677 | 77.06733 | 2251.284 | 233.495 | 233.495 | 232.5281 | 232.5281 | 1.555538 | 0.4099315 | 0.409861 | 173.5212 | 0.4070164 | 0.4075786 | 283.766 | 203.2164 | 1208.455 | 231.1741 | 197.8206 | 220.0972 | 199.6053 | 189.8975 | 2.827365 | 18.80212 | 49 | 24.6546 | 49.28799
2023-06-02 21:30 | 9842400 | 2734 | 4.144775 | 17.64916 | -1.344083 | 1.728444 | -0.2133333 | 265.3806 | 17989.225 | 31.32657 | 156.7806 | 7624.819 | 77.39314 | 2263.069 | 233.4964 | 233.4964 | 232.5194 | 232.52 | 1.493378 | 0.4125603 | 0.4124861 | 176.6947 | 0.4101914 | 0.4107492 | 284.6417 | 203.4811 | 1211.709 | 224.5683 | 192.9239 | 218.6653 | 201.6158 | 188.3892 | 2.870939 | 18.7375 | 48.23611 | 24.09719 | 48.75583
2023-06-02 22:30 | 9846000 | 2735 | 4.143778 | 17.84357 | -0.5664067 | 1.988412 | -0.4156546 | 265.8552 | 18015.49 | 31.38471 | 157.883 | 7639.097 | 77.53825 | 2259.535 | 233.5638 | 233.5638 | 232.5666 | 232.5663 | 1.517604 | 0.4117621 | 0.4116822 | 175.1145 | 0.4086786 | 0.4092407 | 285.3983 | 203.0237 | 1210.56 | 235.6738 | 203.2507 | 227.8563 | 207.5596 | 192.8733 | 2.830412 | 18.51159 | 48.70474 | 24.62588 | 48.28309
2023-06-02 23:30 | 9849600 | 2736 | 4.143821 | 17.80509 | -0.1073056 | 1.906917 | -0.19575 | 265.8917 | 18016.81 | 31.38682 | 157.8528 | 7641.536 | 77.56292 | 2259.369 | 233.5769 | 233.5769 | 232.5728 | 232.5725 | 1.606706 | 0.4128622 | 0.4127783 | 175.7858 | 0.4093625 | 0.4098647 | 285.4056 | 202.9231 | 1213.313 | 236.5333 | 201.4561 | 230.8072 | 206.4967 | 195.4617 | 2.843867 | 18.44067 | 49 | 24.80025 | 49.07694
2023-06-03 00:30 | 9853200 | 2737 | 4.143453 | 17.50425 | -0.1110585 | 1.960641 | -0.08799443 | 265.39 | 17982.8 | 31.33023 | 156.0306 | 7629.111 | 77.43705 | 2258.471 | 233.5493 | 233.5493 | 232.5284 | 232.5284 | 1.555616 | 0.4145786 | 0.4144953 | 178.3089 | 0.4118588 | 0.4122571 | 283.9805 | 203.2663 | 1213.714 | 227.512 | 198.1741 | 226.7134 | 203.0891 | 192.6532 | 2.903393 | 18.49109 | 49 | 24.92838 | 49.2361
2023-06-03 01:30 | 9856800 | 2738 | 4.154585 | 17.38523 | -0.402312 | 1.823705 | 0.002562674 | 265.2702 | 18026.19 | 31.31548 | 154.4095 | 7628.964 | 77.43515 | 2256.88 | 233.5526 | 233.5526 | 232.5579 | 232.5582 | 1.603056 | 0.4163641 | 0.4162791 | 179.5036 | 0.4130563 | 0.4134749 | 282.5125 | 203.7861 | 1211.88 | 224.9641 | 194.1067 | 210.1727 | 197.5006 | 185.1975 | 2.927981 | 18.59591 | 49 | 24.25571 | 49.16223
2023-06-03 02:30 | 9860400 | 2739 | 4.148764 | 17.27503 | -0.3655278 | 1.825611 | 0.2450556 | 265.3111 | 18000.23 | 31.3184 | 154.4361 | 7627.192 | 77.41775 | 2259.028 | 233.5392 | 233.5392 | 232.5589 | 232.5594 | 1.7754 | 0.4171369 | 0.4170497 | 180.69 | 0.4142292 | 0.4145653 | 282.5583 | 203.9433 | 1214.12 | 235.4714 | 207.2517 | 226.1108 | 216.3839 | 195.3911 | 2.953508 | 18.48722 | 49 | 24.86806 | 49.78044
2023-06-03 03:30 | 9864000 | 2740 | 4.147639 | 17.37403 | 0.04729805 | 1.783064 | -0.1047075 | 265.2284 | 17991.28 | 31.31011 | 154.3343 | 7617.579 | 77.31961 | 2264.841 | 233.5276 | 233.5276 | 232.5437 | 232.544 | 1.841607 | 0.4159279 | 0.4158198 | 179.5696 | 0.4130972 | 0.4134409 | 282.4568 | 203.9042 | 1210.637 | 230.807 | 206.5418 | 205.1384 | 190.3267 | 186.6393 | 2.936501 | 18.57735 | 48.0585 | 23.95499 | 49.14866
2023-06-03 04:30 | 9867600 | 2741 | 4.148331 | 17.35859 | 0.1304444 | 1.756556 | -0.194 | 265.4611 | 18013.04 | 31.34099 | 154.4194 | 7625.747 | 77.40267 | 2263.225 | 233.5142 | 233.5142 | 232.5347 | 232.5347 | 1.791358 | 0.4157014 | 0.4155928 | 179.8475 | 0.4133617 | 0.4136614 | 282.3917 | 203.8919 | 1208.151 | 224.7447 | 196.3136 | 214.11 | 194.8922 | 188.3983 | 2.936225 | 18.68436 | 48 | 24.85203 | 47.93758
2023-06-03 05:30 | 9871200 | 2742 | 4.14009825 | 17.57694 | 0.1129167 | 1.809472 | -0.2483611 | 265.85 | 17998.92 | 31.38372 | 157.0667 | 7640.642 | 77.55397 | 2261.522 | 233.5039 | 233.5039 | 232.5369 | 232.5367 | 1.845403 | 0.4149533 | 0.4148411 | 177.9819 | 0.4114861 | 0.4118142 | 284.6361 | 203.5344 | 1215.566 | 214.2364 | 192.9731 | 209.2439 | 188.9967 | 181.7175 | 2.888431 | 18.56178 | 48.86667 | 24.39294 | 48.00694
2023-06-03 06:30 | 9874800 | 2743 | 4.136533 | 17.4683 | 0.1441783 | 1.776351 | -0.1082451 | 266.0557 | 17995.3 | 31.40944 | 156.6267 | 7644.788 | 77.59613 | 2260.468 | 233.5106 | 233.5106 | 232.5474 | 232.5474 | 1.827616 | 0.415946 | 0.4158362 | 179.2142 | 0.4127248 | 0.412978 | 284.1114 | 203.3549 | 1214.58 | 228.1599 | 197.7961 | 221.5242 | 199.229 | 189.2061 | 2.910833 | 18.39694 | 49 | 24.21886 | 48.99187
2023-06-03 07:30 | 9878400 | 2744 | 4.133899 | 17.59082 | 0.3545961 | 1.718217 | -0.02192201 | 266.5376 | 18014.91 | 31.46344 | 158.1058 | 7657.44 | 77.72482 | 2260.685 | 233.5106 | 233.5106 | 232.5437 | 232.5437 | 1.819549 | 0.4147167 | 0.4146025 | 178.1886 | 0.4116994 | 0.4119577 | 285.2284 | 203.2435 | 1214.376 | 226.4864 | 196.9312 | 214.9479 | 204.8273 | 188.7164 | 2.881365 | 18.44334 | 49 | 24.57724 | 48.23256
2023-06-03 08:30 | 9882000 | 2745 | 4.139932 | 17.60103 | 0.2126667 | 1.807667 | -0.05366667 | 266.1222 | 18014.91 | 31.41351 | 155.575 | 7648.225 | 77.63078 | 2255.314 | 235.1425 | 235.1425 | 234.1769 | 234.1764 | 1.842164 | 0.4158158 | 0.4157089 | 177.86 | 0.4130022 | 0.4133217 | 283.15 | 203.5581 | 1209.008 | 238.0953 | 201.7539 | 226.0731 | 198.0422 | 191.8503 | 2.895136 | 18.53178 | 49 | 24.95819 | 48.96617
2023-06-03 09:30 | 9885600 | 2746 | 4.028997 | 17.56474 | -0.1834262 | 1.64493 | -0.07501393 | 264.4457 | 17398.1 | 31.21841 | 152.454 | 7586.109 | 77.00086 | 2246.003 | 236.3847 | 236.3847 | 235.4164 | 235.4162 | 1.906916 | 0.4169359 | 0.4168457 | 177.2418 | 0.4136267 | 0.4140621 | 281.1838 | 204.7075 | 1211.037 | 225.7198 | 201.2178 | 217.3451 | 197.3967 | 190.2752 | 2.934031 | 18.51384 | 49 | 24.31173 | 49.02889
2023-06-03 10:30 | 9889200 | 2747 | 4.138664 | 17.0056 | -2.071083 | 1.668306 | -0.6278056 | 262.2194 | 17749.7 | 30.95772 | 146.0083 | 7544.303 | 76.57611 | 2246.369 | 236.4281 | 236.4281 | 235.4533 | 235.4533 | 1.811589 | 0.4201475 | 0.4200481 | 181.1575 | 0.4175856 | 0.4180133 | 276.3556 | 204.865 | 1207.314 | 242.4744 | 202.3061 | 222.1186 | 207.7292 | 193.9494 | 3.043681 | 18.56833 | 49 | 24.92892 | 49.03969
2023-06-03 11:30 | 9892800 | 2748 | 4.170424 | 17.5503 | -0.6772702 | 1.888663 | -0.2997772 | 263.6462 | 17987.75 | 31.124 | 149.8719 | 7587.24 | 77.01201 | 2249.131 | 236.407 | 236.407 | 235.4365 | 235.4365 | 1.692741 | 0.4170457 | 0.4169457 | 177.0763 | 0.4134836 | 0.4138894 | 279.1476 | 206.3535 | 1204.708 | 226.8226 | 199.6989 | 225.6529 | 200.2318 | 191.0145 | 2.932162 | 18.56783 | 49 | 25.23014 | 49.87604
2023-06-03 12:30 | 9896400 | 2749 | 4.180183 | 17.82159 | 7.234083 | 1.666306 | 6.806167 | 263.3889 | 18018.82 | 31.09636 | 153.3861 | 7585.844 | 76.99772 | 2254.597 | 236.4239 | 236.4239 | 235.4231 | 235.4233 | 1.678533 | 0.4129464 | 0.4128364 | 173.8075 | 0.4102311 | 0.4106839 | 282.5167 | 205.5797 | 1212.599 | 235.0489 | 204.9219 | 225.4444 | 199.2631 | 192.0167 | 2.862942 | 18.81675 | 49 | 24.69606 | 49.21169
2023-06-03 13:30 | 9900000 | 2750 | 4.170253 | 17.71918 | 16.84717 | 1.840833 | 13.92119 | 263.7222 | 17994.2 | 31.13233 | 152.5889 | 7592.303 | 77.06364 | 2253.689 | 236.4536 | 236.4536 | 235.4617 | 235.4617 | 1.710731 | 0.4147756 | 0.4146742 | 175.0311 | 0.411485 | 0.4119975 | 281.6639 | 205.8414 | 1211.588 | 231.1211 | 197.3525 | 229.1369 | 199.5689 | 190.7678 | 2.884394 | 18.80056 | 49 | 25.15436 | 49.015
2023-06-03 14:30 | 9903600 | 2751 | 4.159726 | 17.46662 | 27.2615 | 1.770139 | 21.91365 | 264.4568 | 17993.59 | 31.21885 | 152.1198 | 7607.329 | 77.21585 | 2255.49 | 236.4543 | 236.4543 | 235.4627 | 235.4624 | 1.668889 | 0.4176632 | 0.4175468 | 178.0772 | 0.4145318 | 0.4151092 | 280.8747 | 206.0682 | 1211.416 | 231.907 | 197.9329 | 223.7663 | 200.6499 | 191.4797 | 2.93863 | 18.57298 | 49 | 24.99632 | 49.04889
2023-06-03 15:30 | 9907200 | 2752 | 4.133516 | 17.90846 | 27.15663 | 1.790808 | 22.17942 | 266.4708 | 18006.98 | 31.45447 | 157.3872 | 7653.819 | 77.68755 | 2259.276 | 236.4401 | 236.4401 | 235.4468 | 235.4465 | 1.583978 | 0.4148507 | 0.4147616 | 174.8596 | 0.4112997 | 0.4119067 | 284.6435 | 204.9114 | 1212.151 | 200.3145 | 173.7535 | 191.9078 | 185.4529 | 172.9039 | 2.841273 | 18.33685 | 49 | 25.32705 | 49.12777
2023-06-03 16:30 | 9910800 | 2753 | 4.080879 | 17.62572 | 8.649778 | 1.66775 | 6.842972 | 265.6417 | 17711.36 | 31.35639 | 156.0917 | 7625.083 | 77.39608 | 2256.919 | 236.4906 | 236.4906 | 235.4978 | 235.4978 | 1.601967 | 0.4162231 | 0.4161922 | 177.3381 | 0.4138289 | 0.4144725 | 283.8583 | 205.0747 | 1216.677 | 227.5283 | 201.9194 | 225.9758 | 203.4161 | 190.3933 | 2.912433 | 18.47408 | 49 | 24.86744 | 49.13
2023-06-03 17:30 | 9914400 | 2754 | 4.146517 | 18.2793 | 0.2179109 | 1.742173 | -0.2534262 | 265.4457 | 18001.07 | 31.33462 | 158.6936 | 7633.602 | 77.48279 | 2257.201 | 236.3897 | 236.3897 | 235.4797 | 235.4791 | 1.653028 | 0.4102944 | 0.4102337 | 170.8298 | 0.4072198 | 0.4079462 | 286.3064 | 203.593 | 1213.397 | 212.032 | 178.6557 | 204.1075 | 186.3234 | 176.8852 | 2.769981 | 18.70696 | 49 | 24.88613 | 49.22721
2023-06-03 18:30 | 9918000 | 2755 | 4.185574 | 18.03154 | 0.5843611 | 1.803694 | -0.3056667 | 263.1333 | 18020.85 | 31.06092 | 153.6806 | 7575.569 | 76.8935 | 2255.275 | 236.4206 | 236.4206 | 235.475 | 235.4747 | 1.646653 | 0.4113236 | 0.4112603 | 171.7097 | 0.4081308 | 0.4088344 | 283.0361 | 203.2039 | 1212.0575 | 222.415 | 191.9997 | 216.2394 | 195.7069 | 185.7408 | 2.825892 | 18.59756 | 49 | 24.90792 | 49.15222
2023-06-03 19:30 | 9921600 | 2756 | 4.182207 | 17.63043 | 0.1085237 | 1.740028 | -0.1067688 | 263.2479 | 18015.96 | 31.0743 | 152.1811 | 7581.304 | 76.95139 | 2254.025 | 236.4345 | 236.4345 | 235.4791 | 235.4791 | 1.719056 | 0.4140387 | 0.4139688 | 175.3298 | 0.4117646 | 0.4124579 | 281.5961 | 203.3621 | 1212.233 | 227.3393 | 203.8708 | 223.9334 | 211.4448 | 192.3418 | 2.895568 | 18.83019 | 49 | 24.43602 | 49.10139
2023-06-03 20:30 | 9925200 | 2757 | 4.175687 | 17.80075 | -0.02383333 | 1.836944 | 0.09486111 | 263.5028 | 18004.39 | 31.10717 | 153.5556 | 7587.325 | 77.0125 | 2256.931 | 236.3903 | 236.3903 | 235.4756 | 235.4758 | 1.859878 | 0.4139097 | 0.4138378 | 174.3131 | 0.4107031 | 0.4114378 | 282.6278 | 203.3958 | 1215.388 | 227.6072 | 196.4583 | 212.5306 | 191.2025 | 186.5089 | 2.871942 | 18.79436 | 49 | 24.96897 | 49.11939
2023-06-03 21:30 | 9928800 | 2758 | 4.161517 | 18.14914 | 0.07608333 | 1.771417 | 0.2438889 | 264.1444 | 17979.97 | 31.17985 | 156.8889 | 7599.594 | 77.13731 | 2261.131 | 236.3644 | 236.3644 | 235.4822 | 235.4819 | 1.775561 | 0.4116 | 0.4115256 | 171.6639 | 0.4080281 | 0.4087656 | 285.3583 | 203.2206 | 1219.171 | 227.6125 | 200.1917 | 217.6956 | 205.5656 | 190.1108 | 2.810342 | 18.63833 | 49 | 25.25939 | 49.12972
2023-06-03 22:30 | 9932400 | 2759 | 4.165351 | 18.16105 | -0.5477437 | 1.829554 | -0.02830084 | 264.5794 | 18029.62 | 31.23559 | 156.7382 | 7612.451 | 77.26752 | 2257.774 | 236.3529 | 236.3529 | 235.4688 | 235.4688 | 1.803435 | 0.4110156 | 0.4109457 | 171.3822 | 0.4077348 | 0.4084284 | 285.0446 | 202.5111 | 1213.588 | 222.0786 | 195.9203 | 210.9448 | 189.7646 | 184.3994 | 2.79385 | 18.60128 | 49 | 24.76468 | 49.19805
2023-06-03 23:30 | 9936000 | 2760 | 4.1624805 | 17.78913 | 0.07863889 | 1.725028 | 0.2419444 | 264.3694 | 18001.9 | 31.20893 | 153.8306 | 7606.4 | 77.20653 | 2257.753 | 236.3394 | 236.3394 | 235.4492 | 235.4494 | 1.920633 | 0.4155783 | 0.4155067 | 174.8206 | 0.4111603 | 0.4118467 | 282.4722 | 203.3636 | 1214.533 | 213.6842 | 187.5833 | 206.72 | 190.3728 | 181.6503 | 2.868661 | 18.63719 | 49 | 25.05697 | 49.11275
2023-06-04 00:30 | 9939600 | 2761 | 4.154889 | 18.05769 | 0.4382173 | 1.725237 | 0.2409749 | 264.9359 | 18005.03 | 31.27453 | 156.7493 | 7620.799 | 77.35295 | 2255.354 | 236.3978 | 236.3978 | 235.4708 | 235.4702 | 1.904582 | 0.4112577 | 0.4111869 | 172.405 | 0.4088022 | 0.4094471 | 284.8245 | 202.905 | 1211.384 | 224.007 | 198.4992 | 212.6691 | 191.7805 | 184.756 | 2.810042 | 18.67802 | 49 | 24.78056 | 49.03223
2023-06-04 01:30 | 9943200 | 2762 | 4.15333 | 18.20367 | 0.1396667 | 1.709222 | -0.123 | 264.8694 | 17992.94 | 31.26921 | 157.4639 | 7616.228 | 77.30617 | 2257.225 | 236.4203 | 236.4203 | 235.4922 | 235.4922 | 1.920547 | 0.4103258 | 0.4102389 | 171.3544 | 0.4077753 | 0.4084031 | 285.55 | 201.82 | 1212.256 | 223.4681 | 193.4578 | 216.8192 | 195.4275 | 185.4864 | 2.792864 | 18.45403 | 49 | 24.57831 | 49.06878
2023-06-04 02:30 | 9946800 | 2763 | 4.148642 | 17.9432 | 0.2653611 | 1.802194 | -0.2658056 | 265.1444 | 17988.46 | 31.29954 | 155.725 | 7621.169 | 77.35653 | 2255.036 | 236.3919 | 236.3919 | 235.4431 | 235.4422 | 1.821225 | 0.4124728 | 0.4123703 | 173.5489 | 0.4099417 | 0.4104519 | 283.8917 | 201.7989 | 1208.894 | 222.0522 | 199.9036 | 223.1453 | 200.3464 | 188.6014 | 2.832856 | 18.36669 | 49 | 24.92808 | 49.01167
2023-06-04 03:30 | 9950400 | 2764 | 4.136679 | 18.25387 | -0.0229805 | 1.734373 | -0.2569359 | 266.3649 | 18001.01 | 31.44102 | 159.337 | 7631.627 | 77.46234 | 2265.382 | 236.4019 | 236.4019 | 235.4838 | 235.4838 | 1.671047 | 0.4102827 | 0.4101557 | 171.69 | 0.4080905 | 0.4085797 | 286.5989 | 200.8733 | 1209.662 | 229.0412 | 193.1045 | 220.2318 | 197.0312 | 188.007 | 2.789393 | 16.94816 | 49 | 25.05312 | 49.01972
2023-06-04 04:30 | 9954000 | 2765 | 4.154252 | 18.189 | -0.00183844 | 1.536908 | -0.06668524 | 265.1699 | 17999.93 | 31.30427 | 156.4206 | 7597.669 | 77.11769 | 2265.064 | 236.3526 | 236.3526 | 235.417 | 235.4167 | 1.510538 | 0.4107582 | 0.4106192 | 171.4786 | 0.4078315 | 0.4083557 | 284.6992 | 199.4914 | 1207.514 | 215.7855 | 198.3131 | 207.0053 | 193.7148 | 185.4415 | 2.805682 | 16.5505 | 49 | 25.56131 | 49.01028
2023-06-04 05:30 | 9957600 | 2766 | 4.161079 | 18.322475 | -0.05727778 | 1.538667 | 0.1483611 | 264.775 | 18007.94 | 31.25794 | 157.025 | 7593.608 | 77.07669 | 2265.192 | 236.3903 | 236.3903 | 235.4503 | 235.4503 | 1.563539 | 0.4099036 | 0.4097669 | 170.0494 | 0.4064394 | 0.4069131 | 285.3583 | 200.1597 | 1210.728 | 221.3075 | 194.0342 | 211.6803 | 187.0497 | 185.2961 | 2.779483 | 16.94356 | 49 | 24.88636 | 48.68039
2023-06-04 06:30 | 9961200 | 2767 | 4.171798 | 18.28397 | 0.1652778 | 1.642611 | 0.1665833 | 264.2389 | 18019.625 | 31.19193 | 153.925 | 7581.167 | 76.95008 | 2257.275 | 236.3775 | 236.3775 | 235.4269 | 235.4261 | 1.60375 | 0.4103864 | 0.4102489 | 170.0181 | 0.4063953 | 0.4068033 | 282.8389 | 199.735 | 1202.013 | 210.4542 | 190.0908 | 207.5956 | 187.0622 | 181.7928 | 2.786619 | 17.00947 | 49 | 24.70833 | 49.32139
2023-06-04 07:30 | 9964800 | 2768 | 4.173025 | 18.30788 | -0.1141504 | 1.608969 | -0.06331476 | 263.9499 | 18007.47 | 31.15761 | 154.1671 | 7576.747 | 76.90554 | 2256.089 | 236.4028 | 236.4028 | 235.4515 | 235.4518 | 1.637841 | 0.4093384 | 0.4092031 | 169.6485 | 0.4060507 | 0.4064382 | 283.2228 | 200.1688 | 1202.765 | 227.2774 | 194.9008 | 222.9599 | 200.31 | 188.566 | 2.782078 | 17.23791 | 49 | 24.56003 | 49.21362
2023-06-04 08:30 | 9968400 | 2769 | 4.172618 | 18.28049 | -0.05625 | 1.704 | -0.2880556 | 263.9194 | 18006.48 | 31.1578 | 155.8 | 7578.094 | 76.91881 | 2265.033 | 237.2114 | 237.2114 | 236.2522 | 236.2525 | 1.743881 | 0.4106653 | 0.41053 | 169.7808 | 0.4069922 | 0.4073803 | 284.675 | 200.5711 | 1214.17 | 224.8814 | 196.8475 | 209.2181 | 195.9181 | 185.8094 | 2.790603 | 17.33981 | 49 | 24.97133 | 49.27786
2023-06-04 09:30 | 9972000 | 2770 | 4.174719 | 18.12308 | -0.0967688 | 1.742535 | -0.3969638 | 263.8273 | 18009.13 | 31.14152 | 155.5042 | 7578.248 | 76.9205 | 2265.543 | 237.4897 | 237.4897 | 236.5253 | 236.5256 | 1.753329 | 0.4118178 | 0.4117017 | 171.3173 | 0.4088067 | 0.4091521 | 284.39 | 201.4646 | 1216.685 | 219.6123 | 197.7705 | 208.5234 | 197.7724 | 184.0975 | 2.82573 | 17.59323 | 49 | 25.32156 | 49.07585
2023-06-04 10:30 | 9975600 | 2771 | 4.169842 | 18.16153 | -0.31039 | 1.669248 | -0.2000279 | 263.7382 | 17984.77 | 31.13719 | 155.4875 | 7577.805 | 76.91657 | 2264.323 | 237.451 | 237.451 | 236.495 | 236.4953 | 1.807501 | 0.4116128 | 0.4114955 | 170.8735 | 0.4083253 | 0.4087326 | 284.4178 | 202.0423 | 1216.515 | 217.2047 | 191.7939 | 202.2134 | 185.9908 | 179.8276 | 2.816 | 17.69877 | 49 | 25.19677 | 49.12833
2023-06-04 11:30 | 9979200 | 2772 | 4.182969 | 17.95461 | -0.9920278 | 1.430056 | -0.4202222 | 263.1361 | 18000.01 | 31.05968 | 152.6111 | 7562.108 | 76.75656 | 2262.914 | 237.4411 | 237.4411 | 236.48 | 236.4806 | 1.747264 | 0.4139506 | 0.4138183 | 172.4364 | 0.4098781 | 0.4103428 | 282.1556 | 203.3914 | 1215.066 | 217.5961 | 190.9897 | 205.7178 | 187.5769 | 179.3722 | 2.858547 | 17.68222 | 49.00278 | 24.85928 | 49.99281
2023-06-04 12:30 | 9982800 | 2773 | 4.200229 | 17.91298 | -0.3441667 | 1.713083 | -0.1375 | 262.3472 | 18025.86 | 30.97111 | 151.9722 | 7542.483 | 76.55756 | 2263.475 | 237.4661 | 237.4661 | 236.475 | 236.4753 | 1.742181 | 0.412795 | 0.4126517 | 172.2286 | 0.409695 | 0.4101639 | 281.9583 | 203.45 | 1214.858 | 209.9958 | 186.9322 | 205.2 | 179.8014 | 177.5886 | 2.867078 | 17.53706 | 49 | 25.15711 | 49.02833
2023-06-04 13:30 | 9986400 | 2774 | 4.207394 | 17.54553 | -0.2490251 | 1.704819 | -0.1074373 | 261.4401 | 17994.78 | 30.86569 | 148.7214 | 7516.262 | 76.29156 | 2264.334 | 237.4763 | 237.4763 | 236.5081 | 236.5081 | 1.756106 | 0.4159128 | 0.4157682 | 175.3866 | 0.4128638 | 0.4133827 | 279.4791 | 203.8891 | 1215.701 | 220.5022 | 193.9496 | 210.3485 | 189.2262 | 181.6889 | 2.951318 | 17.3039 | 49 | 24.89499 | 49.08749
2023-06-04 14:30 | 9990000 | 2775 | 4.20774 | 18.08902 | -0.2686944 | 1.744444 | -0.1108889 | 261.6833 | 18009.5 | 30.89171 | 151.6083 | 7519.061 | 76.32003 | 2264.594 | 237.4811 | 237.4811 | 236.4919 | 236.4922 | 1.740511 | 0.4109319 | 0.4107633 | 170.0925 | 0.4075736 | 0.4081119 | 282.075 | 203.1819 | 1213.886 | 226.1897 | 201.0944 | 215.5686 | 197.6628 | 187.4919 | 2.837497 | 17.07792 | 49 | 25.23953 | 49.04153
2023-06-04 15:30 | 9993600 | 2776 | 4.205275 | 18.12895 | -0.3104457 | 1.763788 | -0.2063231 | 262.0111 | 18015.95 | 30.92809 | 151.507 | 7521.641 | 76.34613 | 2267.128 | 237.5248 | 237.5248 | 236.5011 | 236.5011 | 1.681565 | 0.4119145 | 0.4117462 | 170.0276 | 0.4075529 | 0.4081646 | 281.8412 | 201.807 | 1213.677 | 213.9348 | 178.8981 | 210.2504 | 184.7507 | 178.922 | 2.835599 | 16.6932 | 49 | 24.95747 | 49.10805
2023-06-04 16:30 | 9997200 | 2777 | 4.187116 | 17.87748 | -0.2181111 | 1.670278 | -0.109 | 262.9472 | 17992.55 | 31.03971 | 151.6889 | 7535.189 | 76.48317 | 2270.044 | 237.4953 | 237.4953 | 236.4889 | 236.4889 | 1.643678 | 0.41359 | 0.4134139 | 172.9228 | 0.4104178 | 0.4110761 | 281.6 | 201.7606 | 1211.998 | 231.9908 | 198.9719 | 223.7956 | 202.6183 | 192.0497 | 2.886694 | 16.03228 | 49 | 24.95081 | 49.06153
2023-06-04 17:30 | 10000800 | 2778 | 4.155588 | 18.26046 | 0.3311142 | 1.693621 | -0.1642618 | 265.4206 | 18015.51 | 31.33333 | 157.2813 | 7593.71 | 77.07747 | 2273.418 | 237.4702 | 237.4702 | 236.4529 | 236.4532 | 1.74354 | 0.4113641 | 0.4112164 | 170.9499 | 0.4084195 | 0.4090694 | 285.4011 | 200.6437 | 1211.424 | 214.3337 | 189.373 | 207.0276 | 187.4284 | 180.8212 | 2.80856 | 15.78273 | 49 | 24.69663 | 49.54607
2023-06-04 18:30 | 10004400 | 2779 | 4.163105 | 18.24287 | 0.5345833 | 1.72375 | -0.1440556 | 264.5889 | 17999.04 | 31.2351 | 156.1917 | 7580.553 | 76.94428 | 2269.608 | 237.5242 | 237.5242 | 236.5094 | 236.5094 | 1.802014 | 0.4110044 | 0.4108931 | 170.5372 | 0.4080611 | 0.4086889 | 284.7556 | 200.3736 | 1212.103 | 215.8411 | 182.5758 | 206.2236 | 186.3603 | 179.025 | 2.808294 | 16.35844 | 49 | 25.43044 | 49.05589
2023-06-04 19:30 | 10008000 | 2780 | 4.188359 | 17.91119 | -0.1215042 | 1.790446 | -0.08448468 | 263.0028 | 18008.82 | 31.04799 | 151.39 | 7546.507 | 76.59864 | 2265.212 | 237.5162 | 237.5162 | 236.4903 | 236.4908 | 1.798201 | 0.414032 | 0.4139164 | 172.7591 | 0.4102758 | 0.4108799 | 281.1811 | 200.8538 | 1210.69 | 238.7326 | 196.8448 | 222.339 | 205.6621 | 192.1134 | 2.877019 | 16.70677 | 49 | 25.14755 | 49.29276
2023-06-04 20:30 | 10011600 | 2781 | 4.174387 | 18.38914 | -0.3852778 | 1.665194 | 0.1393611 | 263.9917 | 18011.37 | 31.16016 | 155.8389 | 7571.531 | 76.8525 | 2266.006 | 237.4453 | 237.4453 | 236.44 | 236.4403 | 1.837914 | 0.4096233 | 0.409495 | 168.7856 | 0.4062306 | 0.4068297 | 284.7472 | 200.6397 | 1211.452 | 209.5969 | 189.1628 | 191.7817 | 182.5467 | 176.7481 | 2.7769 | 16.81289 | 49 | 24.91272 | 49.15458
2023-06-04 21:30 | 10015200 | 2782 | 4.178825 | 18.31055 | -0.2094167 | 1.610167 | 0.2120556 | 263.5444 | 18004.45 | 31.11364 | 154.9028 | 7561.389 | 76.74917 | 2265.172 | 237.5094 | 237.5094 | 236.5231 | 236.5228 | 1.879108 | 0.4098467 | 0.4097111 | 169.3492 | 0.4068589 | 0.4074622 | 284.0833 | 200.4706 | 1210.782 | 223.9542 | 197.4353 | 200.2869 | 192.2936 | 182.3639 | 2.795669 | 16.79406 | 49 | 24.69997 | 49.16944
2023-06-04 22:30 | 10018800 | 2783 | 4.177614 | 18.37072 | 0.04206128 | 1.607967 | 0.06047354 | 263.2591 | 17976.69 | 31.07692 | 155.0139 | 7551.468 | 76.64905 | 2265.827 | 237.485 | 237.485 | 236.4933 | 236.4939 | 1.805936 | 0.4089655 | 0.4088359 | 168.4838 | 0.4059682 | 0.4065476 | 284.4067 | 200.061 | 1211.733 | 214.546 | 182.7421 | 201.6975 | 184.9064 | 178.0337 | 2.78339 | 16.69677 | 49 | 24.60607 | 49.17972
2023-06-04 23:30 | 10022400 | 2784 | 4.04327325 | 18.34276 | -0.7986389 | 1.42575 | -0.4128056 | 260.5444 | 17186.29 | 30.75642 | 150.7722 | 7455.689 | 75.67697 | 2251.936 | 237.4742 | 237.4742 | 236.4631 | 236.4636 | 1.672831 | 0.4081797 | 0.4080489 | 167.0147 | 0.4044892 | 0.4049878 | 281.9472 | 199.4483 | 1211.922 | 223.9072 | 200.5306 | 202.7858 | 192.8228 | 184.2986 | 2.813544 | 16.55108 | 49 | 24.72517 | 49.11214
2023-06-05 00:30 | 10026000 | 2785 | 4.11238 | 18.52587 | -0.23025 | 1.623444 | -0.1126389 | 260.4361 | 17493.47 | 30.74391 | 151.2722 | 7469.897 | 75.82094 | 2252.656 | 237.4867 | 237.4867 | 236.4928 | 236.4925 | 1.452703 | 0.4066208 | 0.40648 | 165.3261 | 0.4028119 | 0.4032417 | 282.4056 | 199.2961 | 1210.359 | 206.7875 | 177.8181 | 189.7522 | 179.5589 | 171.8017 | 2.768914 | 17.02064 | 49 | 25.34942 | 49.00306
2023-06-05 01:30 | 10029600 | 2786 | 4.103987 | 17.88639 | -0.3881894 | 1.554429 | -0.02545961 | 260.376 | 17457.08 | 30.73839 | 147.8858 | 7471.922 | 75.84139 | 2248.63 | 237.4719 | 237.4719 | 236.4844 | 236.4841 | 1.461362 | 0.4118231 | 0.4116883 | 171.3131 | 0.408785 | 0.4092348 | 279.2145 | 200.1273 | 1208.71 | 206.6836 | 184.7777 | 190.4326 | 184.8894 | 174.1231 | 2.894075 | 17.35368 | 49 | 24.77482 | 49.07777
2023-06-05 02:30 | 10033200 | 2787 | 4.196324 | 18.14551 | -0.7525556 | 1.546861 | 0.1547778 | 262.575 | 18022.16 | 30.99513 | 153.3694 | 7547.375 | 76.60772 | 2262.961 | 237.4789 | 237.4789 | 236.4947 | 236.495 | 1.55005 | 0.4107022 | 0.4105711 | 170.2139 | 0.4076925 | 0.4082092 | 283.1833 | 200.2803 | 1214.149 | 205.9725 | 179.8047 | 195.0739 | 179.6367 | 171.9217 | 2.821872 | 17.53981 | 49 | 24.93808 | 49.13817
2023-06-05 03:30 | 10036800 | 2788 | 4.17824975 | 18.31821 | -0.83225 | 1.554806 | 0.04413889 | 263.3139 | 17995.16 | 31.08594 | 154.8917 | 7569.561 | 76.83239 | 2260.719 | 237.4475 | 237.4475 | 236.4728 | 236.4728 | 1.588558 | 0.4102464 | 0.4101075 | 169.0847 | 0.4065322 | 0.406945 | 284.1028 | 200.8492 | 1213.42 | 204.0933 | 172.6817 | 181.3508 | 170.5894 | 167.0786 | 2.784267 | 17.83986 | 49 | 24.68017 | 49.01361
2023-06-05 04:30 | 10040400 | 2789 | 4.187897 | 18.06622 | -0.4730362 | 1.61805 | -0.03880223 | 262.9526 | 18017.13 | 31.04254 | 151.39 | 7565.88 | 76.79515 | 2254.582 | 237.4554 | 237.4554 | 236.5086 | 236.5092 | 1.645721 | 0.4134407 | 0.4133017 | 171.2156 | 0.4086716 | 0.4089933 | 281.0501 | 201.7231 | 1208.476 | 201.2579 | 180.751 | 186.4886 | 174.7421 | 167.617 | 2.830415 | 18.18067 | 49 | 24.97047 | 49.07805
2023-06-05 05:30 | 10044000 | 2790 | 4.179512 | 18.12381 | -0.1929248 | 1.671616 | -0.1148189 | 263.6156 | 18022.76 | 31.11878 | 153.7214 | 7581.279 | 76.95139 | 2255.833 | 237.4184 | 237.4184 | 236.4638 | 236.4641 | 1.694802 | 0.4115017 | 0.4113635 | 171.0833 | 0.4085017 | 0.4087666 | 282.8357 | 201.7958 | 1208.903 | 212.7613 | 177.3123 | 193.3421 | 179.7248 | 172.8972 | 2.817582 | 18.12783 | 49 | 24.80184 | 49.17721
2023-06-05 06:30 | 10047600 | 2791 | 4.17180475 | 18.02015 | -0.01886111 | 1.684083 | -0.03030556 | 263.7694 | 17995.21 | 31.1364 | 153.6306 | 7579.989 | 76.93811 | 2256.811 | 237.4417 | 237.4417 | 236.49 | 236.49 | 1.71305 | 0.4116831 | 0.4115542 | 171.9019 | 0.4093439 | 0.4096272 | 282.7556 | 201.3922 | 1208.334 | 198.3431 | 178.2861 | 179.54 | 171.0181 | 165.8867 | 2.834064 | 17.83403 | 49 | 24.23878 | 49.09275
2023-06-05 07:30 | 10051200 | 2792 | 4.171629 | 18.22558 | 0.1047222 | 1.593639 | -0.0195 | 263.9028 | 18002.98 | 31.15522 | 153.7833 | 7581.289 | 76.95122 | 2258.692 | 237.4578 | 237.4578 | 236.4975 | 236.4975 | 1.683894 | 0.4122064 | 0.4120761 | 170.4286 | 0.4078867 | 0.4081142 | 282.7917 | 201.0225 | 1208.753 | 207.1819 | 170.3419 | 196.0228 | 178.9217 | 170.9142 | 2.804967 | 17.62344 | 49 | 24.28206 | 48.8275
2023-06-05 08:30 | 10054800 | 2793 | 4.163738 | 18.48951 | 0.2052368 | 1.537883 | 0.2848747 | 264.2981 | 17994.21 | 31.19958 | 156.5181 | 7592.331 | 77.06345 | 2259.632 | 237.4454 | 237.4454 | 236.4799 | 236.4799 | 1.541209 | 0.4094755 | 0.4093423 | 168.0947 | 0.4055396 | 0.4057632 | 285.0613 | 201.2797 | 1210.742 | 221.6752 | 182.2362 | 202.5699 | 195.1535 | 179.2682 | 2.749106 | 17.76905 | 49 | 24.28967 | 48.52836
2023-06-05 09:30 | 10058400 | 2794 | 4.16327 | 18.3363 | 20.43322 | 1.548111 | 17.71917 | 264.6083 | 18012.84 | 31.23439 | 156.5833 | 7601.744 | 77.15919 | 2259.65 | 237.4369 | 237.4369 | 236.4942 | 236.4939 | 1.501256 | 0.41027 | 0.4101342 | 169.7733 | 0.4072106 | 0.40749 | 284.9944 | 201.7725 | 1210.889 | 205.8 | 169.0353 | 188.8778 | 176.1453 | 168.9381 | 2.777672 | 17.88081 | 49 | 24.69142 | 49.12106
2023-06-05 10:30 | 10062000 | 2795 | 4.174453 | 17.78559 | 25.98886 | 1.679499 | 21.14401 | 263.6685 | 17998.46 | 31.12448 | 152.4011 | 7576.025 | 76.89772 | 2260.123 | 237.444 | 237.444 | 236.4905 | 236.4905 | 1.440446 | 0.4146877 | 0.4145652 | 174.4476 | 0.4118914 | 0.4121412 | 281.6713 | 203.1705 | 1211.429 | 208.6078 | 175.7106 | 197.49 | 187.3362 | 174.6627 | 2.891719 | 17.71443 | 49 | 24.37315 | 49.14972
2023-06-05 11:30 | 10065600 | 2796 | 4.179469 | 18.09694 | 24.80506 | 1.436139 | 20.43853 | 263.5222 | 18009.61 | 31.108875 | 153.7583 | 7569.039 | 76.82722 | 2262.731 | 237.4328 | 237.4328 | 236.4811 | 236.4814 | 1.520911 | 0.4123464 | 0.4122292 | 171.5194 | 0.4089519 | 0.4092625 | 282.975 | 202.5672 | 1212.377 | 214.9297 | 179.47 | 199.2464 | 186.5419 | 176.6872 | 2.835708 | 17.42061 | 49 | 24.73294 | 48.83978
2023-06-05 12:30 | 10069200 | 2797 | 4.287541 | 18.25771 | 25.64735 | 1.802535 | 20.21847 | 256.4819 | 18009.23 | 30.27697 | 144.8969 | 7396.415 | 75.07482 | 2255.671 | 237.4513 | 237.4513 | 236.4922 | 236.4922 | 1.722454 | 0.4063309 | 0.4062131 | 165.2111 | 0.4026624 | 0.403066 | 278.4262 | 201.344 | 1211.364 | 217.566 | 190.2864 | 205.6855 | 190.8401 | 180.1833 | 2.81271 | 17.50304 | 49 | 24.40571 | 49.13136
2023-06-05 13:30 | 10072800 | 2798 | 4.296508 | 18.36464 | 26.28706 | 1.817944 | 20.25875 | 256.0278 | 18019.84 | 30.22531 | 146.475 | 7387.764 | 74.98703 | 2260.128 | 237.4467 | 237.4467 | 236.4858 | 236.4856 | 1.793983 | 0.4045153 | 0.4044058 | 164.0114 | 0.4014581 | 0.4019461 | 280.1944 | 200.9592 | 1217.865 | 238.3056 | 207.705 | 237.5869 | 205.7 | 196.0997 | 2.792869 | 17.63733 | 49 | 24.56106 | 49.35328
2023-06-05 14:30 | 10076400 | 2799 | 4.297072 | 18.34091 | 26.40961 | 1.959167 | 20.05689 | 255.6806 | 17994.65 | 30.18253 | 145.1944 | 7374.817 | 74.85589 | 2257.842 | 237.4706 | 237.4706 | 236.4814 | 236.4814 | 1.880361 | 0.4044239 | 0.4043025 | 164.0056 | 0.4014758 | 0.4019725 | 279.2333 | 199.8958 | 1214.286 | 234.2644 | 205.5869 | 227.2339 | 208.6181 | 194.3958 | 2.801869 | 17.40075 | 49 | 24.75758 | 49.05861
2023-06-05 15:30 | 10080000 | 2800 | 4.286985 | 18.817 | 26.32908 | 1.907827 | 20.24379 | 256.3454 | 17996.23 | 30.26244 | 148.6741 | 7389.983 | 75.00986 | 2259.443 | 237.4097 | 237.4097 | 236.4663 | 236.4666 | 1.781604 | 0.4005702 | 0.4004485 | 160.2228 | 0.3976337 | 0.3981783 | 282.1504 | 198.7326 | 1214.682 | 235.6852 | 197.7749 | 223.4696 | 213.385 | 192.9396 | 2.710362 | 17.28805 | 49 | 24.92134 | 49.22499
2023-06-05 16:30 | 10083600 | 2801 | 4.268234 | 18.49107 | 26.46036 | 1.809222 | 20.60878 | 257.2944 | 17982.21 | 30.37419 | 146.7528 | 7418.197 | 75.29603 | 2253.006 | 237.4233 | 237.4233 | 236.4939 | 236.4939 | 1.679258 | 0.4048472 | 0.4047178 | 163.7619 | 0.4011856 | 0.4018169 | 279.7583 | 199.1008 | 1209.181 | 232.7522 | 192.1978 | 222.6931 | 200.805 | 190.4342 | 2.767219 | 17.6825 | 49 | 25.44667 | 49.26889
2023-06-05 17:30 | 10087200 | 2802 | 4.223193 | 18.41017 | 26.59462 | 1.744708 | 20.53334 | 260.9443 | 18032.52 | 30.80577 | 152.1588 | 7506.507 | 76.19223 | 2260.192 | 237.3747 | 237.3747 | 236.4894 | 236.49 | 1.720602 | 0.40699 | 0.4068362 | 166.7309 | 0.4041058 | 0.4048599 | 282.9499 | 200.0777 | 1211.248 | 239.9072 | 202.9799 | 223.3705 | 208.8911 | 195.249 | 2.772691 | 17.41067 | 49 | 24.70454 | 49.14362
2023-06-05 18:30 | 10090800 | 2803 | 4.13631 | 18.44702 | 26.72251 | 1.767242 | 20.67432 | 260.1755 | 17586.77 | 30.71221 | 151.117 | 7470.925 | 75.83111 | 2253.003 | 237.3641 | 237.3641 | 236.495 | 236.4947 | 1.871056 | 0.4066123 | 0.4064663 | 165.9797 | 0.4033432 | 0.4041404 | 282.3677 | 199.9788 | 1211.637 | 226.3162 | 190.9409 | 215.8777 | 194.4362 | 185.7975 | 2.779574 | 17.35189 | 49 | 24.92627 | 49.20805
2023-06-05 19:30 | 10094400 | 2804 | 4.113989 | 18.55465 | 26.50839 | 1.880889 | 20.66247 | 255.9611 | 17203.41 | 30.216625 | 145.7833 | 7354.131 | 74.64594 | 2242.556 | 237.3364 | 237.3364 | 236.4786 | 236.4786 | 1.885436 | 0.4030403 | 0.4028944 | 162.3858 | 0.3997219 | 0.4004758 | 279.65 | 198.6328 | 1210.855 | 237.2144 | 204.6836 | 229.0928 | 207.6036 | 193.5764 | 2.777283 | 17.33828 | 49 | 25.33622 | 49.04519
2023-06-05 20:30 | 10098000 | 2805 | 4.188334 | 17.85505 | 26.35936 | 1.800919 | 20.72869 | 259.2117 | 17753.74 | 30.59815 | 146.4011 | 7451.886 | 75.63827 | 2255.181 | 237.29 | 237.29 | 236.4766 | 236.4763 | 1.80812 | 0.4118518 | 0.4117042 | 171.0802 | 0.4083705 | 0.4091003 | 278.4234 | 199.9039 | 1211.497 | 248.7864 | 211.5162 | 239.9568 | 216.4833 | 201.9822 | 2.899187 | 17.28259 | 49 | 24.99415 | 49.1761
2023-06-05 21:30 | 10101600 | 2806 | 4.22705 | 17.89948 | 26.65622 | 1.647861 | 21.18358 | 257.9222 | 17840.05 | 30.44554 | 144.85 | 7426.561 | 75.38142 | 2253.569 | 237.3231 | 237.3231 | 236.5053 | 236.5056 | 1.766358 | 0.4106603 | 0.4105167 | 169.7289 | 0.4070517 | 0.4077578 | 277.6194 | 199.9106 | 1211.151 | 218.5975 | 193.2783 | 217.7319 | 194.4558 | 184.2031 | 2.887103 | 17.56158 | 49 | 24.59219 | 49.04389
2023-06-05 22:30 | 10105200 | 2807 | 4.127666 | 18.11613 | 26.9417 | 1.725627 | 21.11454 | 258.5237 | 17439.39 | 30.51876 | 147.2702 | 7429.276 | 75.40847 | 2247.187 | 237.3418 | 237.3418 | 236.5003 | 236.5003 | 1.737142 | 0.4082975 | 0.4081446 | 167.9794 | 0.4053212 | 0.4059872 | 279.5961 | 200.1875 | 1211.258 | 229.822 | 198.9741 | 221.5412 | 200.563 | 189.0515 | 2.847916 | 17.63827 | 49 | 25.10747 | 49.23443
2023-06-05 23:30 | 10108800 | 2808 | 4.128162 | 18.2325 | 27.03315 | 1.684652 | 20.79125 | 259.3036 | 17492.53 | 30.60781 | 148.6379 | 7450.513 | 75.62421 | 2247.864 | 237.3206 | 237.3206 | 236.4864 | 236.4858 | 1.73954 | 0.4079056 | 0.4077535 | 167.3181 | 0.4046387 | 0.4052237 | 280.4986 | 199.878 | 1210.627 | 239.0454 | 207.9047 | 227.9251 | 204.8891 | 194.0479 | 2.81956 | 17.69652 | 49 | 24.69529 | 49.08446
2023-06-06 00:30 | 10112400 | 2809 | 4.127731 | 18.3261 | 24.13169 | 1.682306 | 18.45611 | 259.1306 | 17481.63 | 30.58988 | 148.8083 | 7448.358 | 75.60206 | 2245.867 | 237.2792 | 237.2792 | 236.4817 | 236.4817 | 1.618814 | 0.4068686 | 0.4067317 | 166.4944 | 0.4037733 | 0.4042392 | 280.7528 | 200.0178 | 1209.726 | 242.2378 | 210.1003 | 230.9711 | 208.3669 | 194.8614 | 2.802981 | 17.84075 | 49 | 24.56586 | 49.00222
2023-06-06 01:30 | 10116000 | 2810 | 4.128514 | 18.13696 | 25.80607 | 2.051337 | 20.04337 | 259.2173 | 17490.58 | 30.60116 | 148.3621 | 7449.276 | 75.61134 | 2248.323 | 237.2641 | 237.2641 | 236.4638 | 236.4643 | 1.542889 | 0.408517 | 0.4083969 | 168.271 | 0.4055357 | 0.4059359 | 280.2535 | 200.6011 | 1211.475 | 245.3003 | 204.4769 | 236.0228 | 207.3774 | 197.5607 | 2.839763 | 17.71465 | 49 | 24.77763 | 48.73752
2023-06-06 02:30 | 10119600 | 2811 | 4.113878 | 18.60954 | 26.06375 | 1.812306 | 20.21853 | 260.4028 | 17496.58 | 30.73876 | 152.3333 | 7467.889 | 75.80047 | 2253.278 | 237.2886 | 237.2886 | 236.5094 | 236.5097 | 1.474675 | 0.4047547 | 0.4046244 | 164.7614 | 0.40205 | 0.4023703 | 283.4389 | 199.5064 | 1210.5575 | 227.6597 | 192.3106 | 213.1175 | 193.2161 | 185.6294 | 2.753939 | 16.94697 | 49 | 24.69108 | 49.21472
2023-06-06 03:30 | 10123200 | 2812 | 4.092827 | 18.14805 | 26.41978 | 1.731309 | 20.40939 | 259.7716 | 17361.54 | 30.66943 | 149.1476 | 7446.262 | 75.58056 | 2252.072 | 237.2677 | 237.2677 | 236.4997 | 236.4997 | 1.50951 | 0.4084365 | 0.4083262 | 168.5841 | 0.4058515 | 0.4061095 | 280.8162 | 197.763 | 1210.897 | 225.4922 | 198.7833 | 219.0058 | 198.6546 | 184.6265 | 2.848203 | 16.75056 | 49 | 24.47724 | 49.23
2023-06-06 04:30 | 10126800 | 2813 | 3.97266225 | 18.15158 | 26.51622 | 1.732 | 20.86222 | 257.0222 | 16642.76 | 30.3417 | 144.9778 | 7351.075 | 74.61469 | 2239.889 | 237.23 | 237.23 | 236.4856 | 236.4853 | 1.541853 | 0.4078678 | 0.4077175 | 166.7961 | 0.4040258 | 0.4044325 | 278.3444 | 199.0919 | 1212.03 | 243.2417 | 211.9406 | 238.9653 | 209.7683 | 196.005 | 2.871675 | 16.57428 | 49 | 24.96208 | 49.04581
2023-06-06 05:30 | 10130400 | 2814 | 3.938006 | 18.5046 | 26.23198 | 1.882145 | 20.609 | 257.4791 | 16511.7 | 30.39258 | 147.4652 | 7349.351 | 74.59749 | 2241.159 | 237.1989 | 237.1989 | 236.466 | 236.466 | 1.608499 | 0.4043936 | 0.4043006 | 163.8028 | 0.4010022 | 0.4013368 | 280.5655 | 198.8393 | 1211.331 | 231.3111 | 201.7627 | 223.6671 | 202.5727 | 190.5877 | 2.807774 | 15.98128 | 49 | 25.11877 | 49.02056
2023-06-06 06:30 | 10134000 | 2815 | 3.966246 | 18.458025 | 26.39953 | 1.721639 | 20.76283 | 258.4694 | 16695.475 | 30.51265 | 147.9194 | 7369.111 | 74.79764 | 2249.733 | 237.2486 | 237.2486 | 236.5169 | 236.5167 | 1.618606 | 0.4061894 | 0.4060828 | 164.9347 | 0.4021839 | 0.4024339 | 280.5944 | 198.0969 | 1210.774 | 219.4556 | 191.4739 | 216.7439 | 192.7011 | 181.1158 | 2.819881 | 15.12731 | 49 | 25.04733 | 49.02
2023-06-06 07:30 | 10137600 | 2816 | 4.053832 | 17.82899 | 26.33819 | 1.632556 | 20.96222 | 260.8889 | 17243.43 | 30.79752 | 148.4361 | 7445.917 | 75.57714 | 2261.45 | 237.2294 | 237.2294 | 236.4867 | 236.4864 | 1.603561 | 0.4126147 | 0.4124883 | 172.4539 | 0.4096839 | 0.4098097 | 279.725 | 198.5575 | 1211.027 | 221.4928 | 194.4542 | 220.9919 | 198.0075 | 184.0711 | 2.931019 | 15.04711 | 49 | 24.79444 | 49.03939
2023-06-06 08:30 | 10141200 | 2817 | 4.100508 | 18.24017 | 26.32219 | 1.635861 | 20.77839 | 261.5889 | 17498.79 | 30.87921 | 151.0611 | 7470.472 | 75.82667 | 2265.439 | 237.2508 | 237.2508 | 236.5211 | 236.5211 | 1.587925 | 0.40953 | 0.4094258 | 168.9389 | 0.4061897 | 0.40624 | 281.8694 | 198.7308 | 1209.578 | 220.9058 | 193.0042 | 213.9519 | 193.3281 | 180.9006 | 2.839294 | 14.96331 | 49 | 24.99581 | 49.02056
2023-06-06 09:30 | 10144800 | 2818 | 4.107318 | 17.55315 | 26.15418 | 1.637549 | 20.58136 | 261.6184 | 17526.97 | 30.88083 | 147.4123 | 7466.487 | 75.78646 | 2268.788 | 237.1964 | 237.1964 | 236.4735 | 236.4735 | 1.776521 | 0.4160649 | 0.4159543 | 175.5557 | 0.4127521 | 0.4128437 | 278.4596 | 198.912 | 1210.175 | 236.9031 | 199.6287 | 226.273 | 204.3799 | 191.0958 | 2.982677 | 14.57471 | 49 | 24.56437 | 48.94223
2023-06-06 10:30 | 10148400 | 2819 | 4.074598 | 17.28502 | 25.79911 | 1.728361 | 20.33397 | 263.4083 | 17500.44 | 31.09371 | 148.2917 | 7511.144 | 76.23978 | 2267.567 | 237.2258 | 237.2258 | 236.495 | 236.4947 | 1.893864 | 0.41892 | 0.4188125 | 179.2278 | 0.4164542 | 0.4165803 | 278.3694 | 200.3494 | 1208.099 | 230.6903 | 205.1511 | 225.675 | 209.3878 | 192.1044 | 3.030022 | 14.66653 | 49 | 24.87125 | 48.95939
2023-06-06 11:30 | 10152000 | 2820 | 4.062602 | 17.66722 | 25.52808 | 1.703287 | 20.11064 | 264.3872 | 17512.83 | 31.20836 | 151.7939 | 7539.663 | 76.52916 | 2268.348 | 237.2331 | 237.2331 | 236.4864 | 236.4861 | 1.914579 | 0.4167638 | 0.4166457 | 176.2914 | 0.413524 | 0.4137125 | 281.0362 | 201.2092 | 1210.206 | 242.8618 | 208.7994 | 243.5192 | 208.2331 | 198.285 | 2.949916 | 14.98997 | 49 | 25.12635 | 49.28081
2023-06-06 12:30 | 10155600 | 2821 | 4.04636 | 17.95086 | 23.98625 | 1.494722 | 18.37083 | 264.9167 | 17475.71 | 31.27215 | 153.9 | 7553.264 | 76.66678 | 2266.806 | 237.2633 | 237.2633 | 236.4994 | 236.4997 | 1.766733 | 0.4145144 | 0.414375 | 173.7539 | 0.4110178 | 0.4112017 | 282.6806 | 201.7433 | 1209.373 | 238.3006 | 206.7069 | 234.2961 | 211.8506 | 196.8436 | 2.887558 | 15.10019 | 49 | 24.92828 | 48.95069
2023-06-06 13:30 | 10159200 | 2822 | 4.060178 | 18.34655 | 24.92175 | 1.72117 | 18.87791 | 264.1114 | 17487.57 | 31.17825 | 154.5292 | 7536.808 | 76.49986 | 2264.451 | 237.251 | 237.251 | 236.4844 | 236.4838 | 1.583799 | 0.4109184 | 0.4107766 | 169.5368 | 0.4067877 | 0.4070017 | 283.6602 | 201.2877 | 1208.453 | 233.9412 | 200.5992 | 228.7164 | 200.3139 | 191.4226 | 2.809969 | 15.29632 | 49 | 24.63487 | 48.99833
2023-06-06 14:30 | 10162800 | 2823 | 4.0796045 | 18.06136 | 25.15539 | 1.84275 | 19.29397 | 263.3278 | 17526.925 | 31.08746 | 152.9028 | 7522.678 | 76.35625 | 2264.636 | 237.2731 | 237.2731 | 236.4939 | 236.4939 | 1.627908 | 0.4121258 | 0.4120375 | 171.7675 | 0.4090406 | 0.4093058 | 282.5194 | 200.8381 | 1210.552 | 257.2822 | 215.4992 | 249.2931 | 222.0844 | 205.1608 | 2.866283 | 15.54681 | 49 | 24.61333 | 49.10664
2023-06-06 15:30 | 10166400 | 2824 | 4.060095 | 18.10392 | 25.32328 | 1.773139 | 19.56675 | 264.2139 | 17499.85 | 31.1859 | 153.5472 | 7553.075 | 76.66542 | 2259.686 | 237.2678 | 237.2678 | 236.4856 | 236.4858 | 1.785361 | 0.4136667 | 0.4135892 | 172.2256 | 0.4094933 | 0.409815 | 282.5194 | 201.9664 | 1210.09 | 255.9111 | 213.5572 | 245.0003 | 217.1267 | 204.5344 | 2.858242 | 16.34789 | 49 | 25 | 48.77069
2023-06-06 16:30 | 10170000 | 2825 | 4.133801 | 18.31981 | 25.92724 | 1.799025 | 19.76153 | 263.4178 | 17799.78 | 31.09653 | 154.7967 | 7565.699 | 76.79331 | 2257.482 | 237.283 | 237.283 | 236.4772 | 236.4772 | 1.847616 | 0.4107064 | 0.410632 | 169.2811 | 0.4065638 | 0.4069153 | 283.961 | 202.3078 | 1213.557 | 245.6972 | 211.0198 | 239.129 | 210.0727 | 199.6365 | 2.787245 | 17.88409 | 49 | 24.86142 | 49.24607
2023-06-06 17:30 | 10173600 | 2826 | 4.170325 | 18.41404 | 26.43697 | 1.833972 | 20.16306 | 263.875 | 17998.06 | 31.15144 | 155.85 | 7584.772 | 76.98722 | 2259.019 | 237.3164 | 237.3164 | 236.5056 | 236.5056 | 1.694567 | 0.4095894 | 0.4095208 | 168.7278 | 0.4060442 | 0.4063789 | 284.6667 | 202.0583 | 1211.578 | 248.8242 | 208.9656 | 232.9542 | 210.8075 | 199.0997 | 2.764119 | 17.94611 | 49 | 24.68375 | 49.06611
2023-06-06 18:30 | 10177200 | 2827 | 4.168137 | 18.31148 | 26.53736 | 1.908556 | 20.14167 | 264.2639 | 18011.95 | 31.19744 | 155.7806 | 7591.014 | 77.05044 | 2260.714 | 237.2814 | 237.2814 | 236.4767 | 236.4767 | 1.671058 | 0.4106211 | 0.4105478 | 169.9197 | 0.4072011 | 0.4075294 | 284.4333 | 201.9997 | 1210.955 | 250.2711 | 212.6272 | 238.2294 | 206.3181 | 200.0156 | 2.784408 | 17.66297 | 49 | 24.60514 | 49.09889
2023-06-06 19:30 | 10180800 | 2828 | 4.161249 | 18.32576 | 26.76279 | 1.892618 | 20.37309 | 264.6435 | 18003.99 | 31.2405 | 156.6462 | 7597.546 | 77.11649 | 2262.418 | 237.3153 | 237.3153 | 236.5064 | 236.5067 | 1.690178 | 0.4104368 | 0.4103565 | 170.0393 | 0.4073543 | 0.4076334 | 285.0474 | 201.5763 | 1211.67 | 249.1281 | 215.9897 | 231.4359 | 204.8421 | 199.0574 | 2.783281 | 17.50557 | 49 | 25.01933 | 49.27499
2023-06-06 20:30 | 10184400 | 2829 | 4.169236 | 18.71764 | 26.72297 | 1.601139 | 20.60583 | 264.0667 | 17996.28 | 31.173325 | 157.3083 | 7575.772 | 76.89578 | 2264.7 | 237.3075 | 237.3075 | 236.5183 | 236.5181 | 1.645217 | 0.4074611 | 0.4073883 | 166.1483 | 0.4034564 | 0.4037719 | 285.9556 | 200.4728 | 1211.112 | 249.9511 | 211.9367 | 232.9578 | 202.9247 | 199.0061 | 2.716386 | 16.95822 | 49 | 25.32017 | 49.11519
2023-06-06 21:30 | 10188000 | 2830 | 4.179416 | 19.15911 | 27.03881 | 1.496667 | 20.63325 | 262.8722 | 17959.53 | 31.0292 | 158.2083 | 7544.758 | 76.58056 | 2263.533 | 237.2814 | 237.2814 | 236.4875 | 236.4875 | 1.500994 | 0.4026219 | 0.4025539 | 161.545 | 0.3988264 | 0.3991542 | 287.4889 | 199.4469 | 1211.699 | 239.5411 | 212.3317 | 234.6322 | 205.5236 | 197.2819 | 2.640375 | 16.97794 | 49 | 24.8185 | 49.09061
2023-06-06 22:30 | 10191600 | 2831 | 4.146172 | 18.93265 | 27.01783 | 1.704457 | 20.6049 | 258.3092 | 17497.03 | 30.49696 | 150.9164 | 7408.607 | 75.19877 | 2256.298 | 237.2574 | 237.2574 | 236.4783 | 236.4783 | 1.386958 | 0.4012429 | 0.4011883 | 160.6047 | 0.3978621 | 0.3982117 | 283.3008 | 197.7861 | 1211.46 | 249.5279 | 215.8641 | 247.7092 | 218.9019 | 204.4072 | 2.703295 | 16.28462 | 49 | 24.82905 | 49.13861
2023-06-06 23:30 | 10195200 | 2832 | 4.143689 | 18.81608 | 27.03258 | 1.635306 | 20.69128 | 258.3139 | 17481.93 | 30.49177 | 150.2417 | 7405.144 | 75.16392 | 2256.956 | 237.2603 | 237.2603 | 236.5025 | 236.5025 | 1.292931 | 0.4022844 | 0.4022453 | 161.7192 | 0.3989792 | 0.3994356 | 282.7361 | 195.3542 | 1211.543 | 254.3144 | 227.0847 | 256.9208 | 220.7072 | 210.9125 | 2.729203 | 16.14331 | 49 | 24.80103 | 49.20786
2023-06-07 00:30 | 10198800 | 2833 | 4.151269 | 18.7794 | 26.9654 | 1.869443 | 20.629 | 258.4123 | 17522.72 | 30.50512 | 149.7911 | 7407.939 | 75.19206 | 2256.529 | 237.2641 | 237.2641 | 236.4805 | 236.4802 | 1.458983 | 0.4024727 | 0.4024421 | 161.9212 | 0.399185 | 0.3995295 | 282.2925 | 196.3019 | 1209.403 | 247.2786 | 212.622 | 237.3214 | 214.0716 | 202.0721 | 2.73127 | 16.04092 | 49 | 25.07359 | 49.10306
2023-06-07 01:30 | 10202400 | 2834 | 4.1564755 | 18.28724 | 26.52972 | 1.712861 | 19.91831 | 258.075 | 17522.64 | 30.46591 | 147.0889 | 7398.947 | 75.10069 | 2257.006 | 237.2847 | 237.2847 | 236.5139 | 236.5136 | 1.675444 | 0.4062944 | 0.4062506 | 166.1067 | 0.4033917 | 0.4036889 | 279.8778 | 197.4514 | 1209.844 | 258.6808 | 228.7747 | 260.7411 | 228.6069 | 210.9417 | 2.825969 | 15.97883 | 49 | 24.74739 | 49.1
2023-06-07 02:30 | 10206000 | 2835 | 4.142703 | 18.90721 | 26.83911 | 1.852722 | 20.46819 | 258.5083 | 17488.79 | 30.51561 | 150.9639 | 7406.961 | 75.18206 | 2257.683 | 237.3028 | 237.3028 | 236.5072 | 236.5069 | 1.784386 | 0.4011919 | 0.4011267 | 161.1322 | 0.3984358 | 0.3986997 | 283.3 | 197.2558 | 1210.3 | 262.0533 | 223.7614 | 240.5658 | 227.7833 | 212.0594 | 2.717186 | 15.89375 | 49 | 24.74858 | 48.93519
2023-06-07 03:30 | 10209600 | 2836 | 4.136191 | 19.28765 | 27.62571 | 1.786769 | 19.97092 | 259.2033 | 17504.62 | 30.59665 | 153.9916 | 7414 | 75.25357 | 2268.93 | 237.254 | 237.254 | 236.4791 | 236.4794 | 1.802713 | 0.3982131 | 0.3981607 | 158.2855 | 0.3955401 | 0.3957922 | 285.844 | 196.0864 | 1210.809 | 276 | 243.4632 | 266.3148 | 231.4507 | 221.5786 | 2.651749 | 15.73075 | 48.12813 | 24.34844 | 49.15359
2023-06-07 04:30 | 10213200 | 2837 | 4.054885 | 19.622825 | 28.34144 | 1.922972 | 19.30947 | 258.7361 | 17113.13 | 30.54412 | 154.1056 | 7388.069 | 74.99011 | 2262.728 | 237.2581 | 237.2581 | 236.4967 | 236.4967 | 1.797219 | 0.396415 | 0.3963328 | 155.2731 | 0.3925308 | 0.3927786 | 286.1361 | 195.7747 | 1209.632 | 276.4708 | 240.8375 | 266.6094 | 237.2453 | 221.72 | 2.604567 | 15.68736 | 48 | 24.47033 | 48.18086
2023-06-07 05:30 | 10216800 | 2838 | 3.621003 | 19.12261 | 27.21769 | 1.909164 | 19.71072 | 253.1226 | 15002.09 | 29.88056 | 145.6128 | 7161.248 | 72.68786 | 2241.969 | 234.3142 | 234.3142 | 233.5329 | 233.5337 | 1.800819 | 0.3941184 | 0.3939958 | 155.5577 | 0.3898719 | 0.3901234 | 281.2563 | 196.2613 | 1209.719 | 263.9148 | 224.2552 | 252.2916 | 224.61 | 210.446 | 2.733646 | 15.63128 | 46.26184 | 24.23251 | 48.22777
2023-06-07 06:30 | 10220400 | 2839 | 0 | 17.01818 | 26.08839 | 1.732889 | 19.69325 | 116.475 | 0 | 13.75136 | 61.88889 | 2866.722 | 29.09794 | 2405.253 | 69.13139 | 69.13139 | 68.05472 | 68.05472 | 1.84775 | 0.1527644 | 0.1528192 | 79.5475 | 0.1486789 | 0.1488956 | 219.5667 | 178.4356 | 1193.269 | 223.9175 | 214.7947 | 229.1914 | 224.2036 | 191.6844 | 1.901447 | 18.08483 | 0 | 1.368889 | 44.90481
2023-06-07 07:30 | 10224000 | 2840 | 0 | 0 | 25.40372 | 0.9894722 | 19.40236 | 0 | 0 | 0 | 0 | 0 | 0 | 1627 | 0.5861111 | 0.5861111 | -0.5694444 | -0.5694444 | 1.735436 | -0.0004355556 | -0.0003027778 | -0.995 | -0.0004088889 | -5.722222e-05 | 0 | 158.2236 | 1143.647 | 201.205 | 196.5556 | 259.1322 | 261.4922 | 203.3642 | 0 | 21.41478 | 0 | 0 | 1.368889
2023-06-07 08:30 | 10227600 | 2841 | 0 | 0 | 24.7327 | 0.1314206 | 18.99448 | 0 | 0 | 0 | 0 | 0 | 0 | 1627 | 0.5994429 | 0.5994429 | -0.5281337 | -0.5284123 | 1.886111 | -0.0009 | -0.0007442897 | -1.041783 | -0.0004423398 | -9.387187e-05 | 0 | 146.9256 | 1100.263 | 208.378 | 208.478 | 297.1588 | 283.8741 | 219.9134 | 0 | 21.84401 | 0 | 0 | 0
2023-06-07 09:30 | 10231200 | 2842 | 0 | 0 | 23.93822 | 0.04 | 18.47594 | 0 | 0 | 0 | 0 | 0 | 0 | 1627 | 0.6147222 | 0.6147222 | -0.5 | -0.5 | 1.791039 | -0.0009 | -0.0007069444 | -1.011389 | -0.0003975 | -8.055556e-06 | 0 | 134.6111 | 988.4283 | 663.3611 | 596.5042 | 604.8644 | 654.3819 | 209.9886 | 0 | 22.25883 | 0 | 0 | 0
2023-06-07 10:30 | 10234800 | 2843 | 0 | 0 | 23.5951 | 0.03927577 | 18.231 | 0 | 0 | 0 | 0 | 0 | 0 | 1627 | 0.6270195 | 0.6270195 | -0.497493 | -0.4972145 | 1.727228 | -0.0009406685 | -0.0007743733 | -0.9947075 | -0.0003674095 | -7.24234e-06 | 0 | 123.0178 | 918.2329 | 1085.9 | 1085.8 | 603.5287 | 1085.6 | 201.6955 | 0 | 22.65362 | 0 | 0 | 0
2023-06-07 11:30 | 10238400 | 2844 | 0 | 0 | 22.99248 | 0.03479109 | 18.03616 | 0 | 0 | 0 | 0 | 0 | 0 | 1627 | 0.6880223 | 0.6880223 | -0.4994429 | -0.4994429 | 1.627953 | -0.000997493 | -0.0008810585 | -1.088022 | -0.0004 | -2.785515e-07 | 0 | 113.1025 | 869.2669 | 1085.9 | 1082.739 | 231.1585 | 1085.6 | 187.651 | 0 | 22.95359 | 0 | 0 | 0
2023-06-07 12:30 | 10242000 | 2845 | 0 | 0 | 22.02733 | 0.03333333 | 17.60694 | 0 | 0 | 0 | 0 | 0 | 0 | 1627 | 0.6761111 | 0.6761111 | -0.4988889 | -0.4988889 | 1.636144 | -0.001053333 | -0.0009 | -1.076111 | -0.0004 | 0 | 0 | 104.7833 | 837.0947 | 269.4144 | 989.4203 | 218.2181 | 1085.6 | 178.0139 | 0 | 23.23922 | 0 | 0 | 0
2023-06-07 13:30 | 10245600 | 2846 | 0 | 0 | 20.61563 | 0.03359331 | 16.97011 | 0 | 0 | 0 | 0 | 0 | 0 | 1627 | 0.662117 | 0.662117 | -0.5 | -0.5 | 1.621365 | -0.0011 | -0.0009183844 | -1.061003 | -0.0004 | -3.760446e-05 | 0 | 98.07131 | 807.4084 | 153.0454 | 850.044 | 211.1663 | 1085.6 | 171.095 | 0 | 23.52997 | 0 | 0 | 0
2023-06-07 14:30 | 10249200 | 2847 | 0 | 0 | 9.144056 | 0.03219444 | 12.60386 | 0 | 0 | 0 | 0 | 0 | 0 | 1627 | 0.6088889 | 0.6088889 | -0.5569444 | -0.5569444 | 1.727478 | -0.001122222 | -0.001 | -1.065 | -0.0004563889 | -9.25e-05 | 0 | 91.88917 | 780.9147 | 150.6211 | 679.9761 | 210.5067 | 1085.6 | 167.6283 | 0 | 23.85681 | 0 | 0 | 0
2023-06-07 15:30 | 10252800 | 2848 | 0 | 0 | 4.072145 | 0.03091922 | 6.198886 | 0 | 0 | 0 | 0 | 0 | 0 | 1627 | 0.5941504 | 0.5941504 | -0.5810585 | -0.5810585 | 1.872515 | -0.001101671 | -0.0009526462 | -1.085237 | -0.0004908078 | -2.172702e-05 | 0 | 86.31114 | 756.9003 | 150.1429 | 966.432 | 202.2033 | 1052.494 | 167.1056 | 0.0002367688 | 24.25368 | 0 | 0 | 0
2023-06-07 16:30 | 10256400 | 2849 | 0 | 0 | 2.976361 | 0.03936111 | 4.279 | 0 | 0 | 0 | 0 | 0 | 0 | 1627 | 0.6 | 0.6 | -0.5811111 | -0.5811111 | 1.937919 | -0.0009405556 | -0.0008141667 | -1.038056 | -0.0004377778 | 0 | 0 | 80.40167 | 731.1792 | 143.8761 | 605.4644 | 198.2894 | 519.4033 | 160.3578 | 0 | 24.34433 | 0 | 0 | 0
2023-06-07 17:30 | 10260000 | 2850 | 0 | 0 | 2.218389 | 0.04347222 | 3.286944 | 0 | 0 | 0 | 0 | 0 | 0 | 1627 | 0.6005556 | 0.6005556 | -0.5575 | -0.5572222 | 1.908686 | -0.0009 | -0.0007 | -0.9880556 | -0.0003875 | 0 | 0 | 75.72417 | 716.9525 | 141.985 | 146.7217 | 197.5253 | 192.2389 | 157.9864 | 0 | 24.33406 | 0 | 0 | 0
2023-06-07 18:30 | 10263600 | 2851 | 0 | 0 | 2.239861 | 0.1454039 | 2.904624 | 0 | 0 | 0 | 0 | 0 | 0 | 1627 | 0.5732591 | 0.5732591 | -0.6314763 | -0.6314763 | 2.003513 | -0.0009 | -0.0007520891 | -0.8810585 | -0.0003077994 | 0 | 0 | 70.82507 | 703.3072 | 145.8111 | 149.2357 | 204.0797 | 198.9499 | 157.7752 | 0.0002367688 | 24.3439 | 0 | 0 | 0
2023-06-07 19:30 | 10267200 | 2852 | 0 | 0 | 2.489278 | 0.2542778 | 3.027556 | 0 | 0 | 0 | 0 | 0 | 0 | 1627 | 0.5986111 | 0.5986111 | -0.6008333 | -0.6008333 | 2.020142 | -0.0008525 | -0.0007202778 | -0.8877778 | -0.0002894444 | 6.972222e-05 | 0 | 66.34389 | 682.2775 | 142.835 | 145.825 | 198.9414 | 192.2286 | 154.4511 | 0 | 24.48856 | 0 | 0 | 0
2023-06-07 20:30 | 10270800 | 2853 | 0 | 0 | 2.440418 | 0.3274095 | 3.067967 | 0 | 0 | 0 | 0 | 0 | 0 | 1627 | 0.6002786 | 0.6002786 | -0.5916435 | -0.5916435 | 1.982928 | -0.0008 | -0.0006002786 | -0.8228412 | -0.0002225627 | 7.047354e-05 | 0 | 61.29359 | 638.3019 | 138.6872 | 141.0022 | 192.1217 | 184.79 | 150.4212 | 0 | 24.36123 | 0 | 0 | 0
2023-06-07 21:30 | 10274400 | 2854 | 0 | 0 | 2.248389 | 0.3814444 | 2.944917 | 0 | 0 | 0 | 0 | 0 | 0 | 1627 | 0.6247222 | 0.6247222 | -0.5775 | -0.5775 | 1.587611 | -0.0008005556 | -0.0006813889 | -0.8191667 | -0.0001941667 | 6.722222e-05 | 0 | 55.635 | 616.4931 | 130.2772 | 134.4328 | 178.5825 | 168.6942 | 143.8308 | 0 | 24.25761 | 0 | 0 | 0
2023-06-07 22:30 | 10278000 | 2855 | 0 | 0 | 2.031699 | 0.4247075 | 2.776407 | 0 | 0 | 0 | 0 | 0 | 0 | 1627 | 0.6133705 | 0.6133705 | -0.5994429 | -0.5994429 | 1.947404 | -0.0008300836 | -0.0007 | -0.7325905 | -0.0001194986 | 8.690808e-05 | 0 | 52.53705 | 612.8838 | 131.8632 | 135.195 | 187.1301 | 174.822 | 143.6331 | 0 | 24.15003 | 0 | 0 | 0
2023-06-07 23:30 | 10281600 | 2856 | 0 | 0 | 1.79675 | 0.4566667 | 2.592333 | 0 | 0 | 0 | 0 | 0 | 0 | 1627 | 0.6033333 | 0.6033333 | -0.6 | -0.6 | 1.779408 | -0.0008977778 | -0.0007 | -0.8033333 | -0.0002 | 5e-05 | 0 | 49.50528 | 602.6375 | 131.6661 | 134.5558 | 184.9469 | 174.8536 | 142.4708 | 0 | 24.04003 | 0 | 0 | 0
2023-06-08 00:30 | 10285200 | 2857 | 0 | 0 | 1.491811 | 0.4817827 | 2.344819 | 0 | 0 | 0 | 0 | 0 | 0 | 1627 | 0.6 | 0.6 | -0.6002786 | -0.6002786 | 1.666312 | -0.0009 | -0.0007027855 | -0.8147632 | -0.0002147632 | 0 | 0 | 46.19359 | 632.1201 | 131.6972 | 134.7022 | 184.8448 | 174.7159 | 141.9989 | 0 | 23.98928 | 0 | 0 | 0
2023-06-08 01:30 | 10288800 | 2858 | 0 | 0 | 1.122861 | 0.5000556 | 2.048694 | 0 | 0 | 0 | 0 | 0 | 0 | 1627 | 0.6447222 | 0.6447222 | -0.5858333 | -0.5858333 | 1.485261 | -0.0009 | -0.0007494444 | -0.7908333 | -0.0001458333 | 0 | 0 | 43.82472 | 629.8278 | 125.8167 | 129.8522 | 171.2181 | 164.5789 | 136.6733 | 0 | 23.93789 | 0 | 0 | 0
2023-06-08 02:30 | 10292400 | 2859 | 0 | 0 | 0.351727 | 0.517688 | 1.4961 | 0 | 0 | 0 | 0 | 0 | 0 | 1627 | 0.6167131 | 0.6167131 | -0.5005571 | -0.5005571 | 1.517786 | -0.0008103064 | -0.0006740947 | -0.8167131 | -0.0002 | 0 | 0 | 42.04067 | 603.2056 | 120.5139 | 124.3493 | 163.5524 | 158.0474 | 131.6649 | 0 | 23.82691 | 0 | 0 | 0
2023-06-08 03:30 | 10296000 | 2860 | 0 | 0 | -0.2196944 | 0.5014167 | 0.7658611 | 0 | 0 | 0 | 0 | 0 | 0 | 1627 | 0.6441667 | 0.6441667 | -0.5 | -0.5 | 1.582347 | -0.0008 | -0.0006 | -0.8441667 | -0.0002 | 0 | 0 | 40.18694 | 588.9092 | 121.2244 | 124.5494 | 173.265 | 164.9164 | 133.2892 | 0 | 23.81233 | 0 | 0 | 0
2023-06-08 04:30 | 10299600 | 2861 | 0 | 0 | -0.3971309 | 0.5026184 | 0.3956825 | 0 | 0 | 0 | 0 | 0 | 0 | 1627 | 0.6760446 | 0.6760446 | -0.5 | -0.5 | 1.642265 | -0.0008 | -0.000635376 | -0.8760446 | -0.0002 | 8.356546e-07 | 0 | 38.36992 | 577.49 | 118.4448 | 122.339 | 160.8493 | 155.1042 | 129.1329 | 0 | 23.76808 | 0 | 0 | 0
2023-06-08 05:30 | 10303200 | 2862 | 0 | 0 | -0.3703611 | 0.5152222 | 0.2773056 | 0 | 0 | 0 | 0 | 0 | 0 | 1627 | 0.6455556 | 0.6455556 | -0.5561111 | -0.5561111 | 1.719831 | -0.0008669444 | -0.0007 | -0.8344444 | -0.0001888889 | 4.027778e-05 | 0 | 36.77972 | 563.165 | 111.0117 | 113.5592 | 143.6611 | 141.4406 | 120.8597 | 0 | 22.26731 | 0 | 0 | 0
2023-06-08 06:30 | 10306800 | 2863 | 0 | 0.7972451 | -0.3067131 | 0.5321727 | 0.2734819 | 1.069638 | 0 | 0.1257187 | 0.07520891 | 26.50696 | 0.2689972 | 1637.12 | 0.6590529 | 0.6590529 | -0.5437326 | -0.5437326 | 1.817719 | -0.0003089136 | -0.0001501393 | -0.2448468 | 0.000413649 | 0.0006144847 | 3.02507 | 36.57604 | 591.0192 | 93.29749 | 95.58468 | 111.3056 | 111.0513 | 103.0529 | 0.008810585 | 22.26448 | 0 | 0 | 0
2023-06-08 07:30 | 10310400 | 2864 | 0 | 20.63015 | 13.14547 | 0.6902222 | 6.838361 | 202.35 | 0 | 23.88799 | 93.68889 | 5057.619 | 51.33567 | 2195.072 | 152.0931 | 152.0931 | 151.2489 | 151.2483 | 1.920878 | 0.2745314 | 0.2745369 | 116.8756 | 0.2689678 | 0.2691694 | 243.2444 | 113.8881 | 956.2067 | 199.2239 | 228.6175 | 251.3817 | 241.3867 | 215.1786 | 2.375631 | 20.99436 | 3.805556 | 1.381389 | 0
2023-06-08 08:30 | 10314000 | 2865 | 0.3138326 | 18.39034 | 22.1546 | 1.500529 | 15.11072 | 258.0919 | 1267.752 | 30.4697 | 125.3677 | 6707.643 | 68.08368 | 2019.474 | 216.1847 | 216.1847 | 215.327 | 215.3273 | 1.837301 | 0.3857571 | 0.3856529 | 165.4702 | 0.3816549 | 0.3820028 | 258.2423 | 202.0916 | 1039.416 | 205.5175 | 189.9507 | 212.8287 | 184.6719 | 175.1036 | 3.103019 | 18.00086 | 31.30919 | 16.8405 | 7.893816
2023-06-08 09:30 | 10317600 | 2866 | 1.147721 | 18.00158 | 22.2725 | 1.799861 | 17.93611 | 261.55 | 4751.578 | 30.8739 | 124.025 | 6948.667 | 70.53033 | 2031.478 | 217.8058 | 217.8058 | 216.9447 | 216.9447 | 1.707975 | 0.3942422 | 0.3941192 | 170.67 | 0.3884761 | 0.3888647 | 255.1694 | 206.7086 | 1029.374 | 247.6469 | 226.1564 | 258.1036 | 226.3728 | 206.0211 | 3.058239 | 18.25867 | 35 | 18.24906 | 34.22714
2023-06-08 10:30 | 10321200 | 2867 | 2.758339 | 17.76981 | 23.14153 | 1.462981 | 19.20513 | 268.7855 | 11925.45 | 31.73127 | 129.1365 | 7373.591 | 74.84351 | 2146.894 | 221.9786 | 221.9786 | 221.1178 | 221.1178 | 1.62656 | 0.4029713 | 0.402827 | 178.1379 | 0.400117 | 0.4005376 | 256.7604 | 205.1769 | 1024.134 | 281.534 | 245.0747 | 288.5164 | 242.2663 | 229.2747 | 2.959429 | 18.3193 | 35 | 18.10214 | 35.00139
2023-06-08 11:30 | 10324800 | 2868 | 3.578088 | 17.01882 | 24.69883 | 1.46975 | 19.45681 | 271.225 | 15748.24 | 32.02049 | 129.4306 | 7616.097 | 77.3045 | 2169 | 225.3881 | 225.3881 | 224.5247 | 224.525 | 1.538178 | 0.4162803 | 0.4161275 | 187.7644 | 0.4131517 | 0.4135883 | 255.8333 | 206.3583 | 1041.515 | 266.3442 | 248.0947 | 284.5322 | 239.6211 | 231.5647 | 3.031475 | 18.43569 | 40.36944 | 20.51467 | 35.04847
2023-06-08 12:30 | 10328400 | 2869 | 3.636249 | 16.98162 | 25.30117 | 1.623036 | 19.32646 | 270.7939 | 15987.82 | 31.96586 | 133.8524 | 7626.214 | 77.40755 | 2181.95 | 226.3393 | 226.3393 | 225.4624 | 225.4621 | 1.460407 | 0.417671 | 0.417556 | 187.8421 | 0.4141813 | 0.414622 | 260.3955 | 207.6532 | 1071.008 | 270.0248 | 251.129 | 281.7318 | 245.3451 | 232.2933 | 3.035226 | 18.30123 | 42 | 21.48437 | 41.79674
2023-06-08 13:30 | 10332000 | 2870 | 3.806794 | 17.03871 | 25.54944 | 1.567333 | 19.22611 | 271.4583 | 16816.9 | 32.04529 | 138.3333 | 7666.436 | 77.81569 | 2208.75 | 226.3664 | 226.3664 | 225.4681 | 225.4678 | 1.413417 | 0.4163222 | 0.4161786 | 187.59 | 0.4139564 | 0.4144261 | 264.4278 | 207.2806 | 1084.739 | 269.9278 | 239.8547 | 267.1394 | 234.2933 | 226.3925 | 3.003583 | 17.96686 | 42 | 21.60906 | 42.07786
2023-06-08 14:30 | 10335600 | 2871 | 3.767701 | 17.50554 | 24.3961 | 1.305376 | 18.74752 | 269.351 | 16507.98 | 31.79628 | 135.5682 | 7600.008 | 77.14139 | 2198.989 | 226.3889 | 226.3889 | 225.4805 | 225.4802 | 1.541075 | 0.4110577 | 0.4108763 | 181.449 | 0.4078373 | 0.4083538 | 262.6936 | 206.3565 | 1072.521 | 265.2003 | 228.0638 | 244.7655 | 224.0396 | 219.8167 | 2.92222 | 18.24721 | 41.1727 | 20.69315 | 42.15755
2023-06-08 15:30 | 10339200 | 2872 | 3.774714 | 17.25232 | 25.31567 | 1.440667 | 19.55844 | 268.7444 | 16500.51 | 31.72049 | 149.8583 | 7599.733 | 77.13878 | 2256.903 | 228.8806 | 228.8806 | 227.9731 | 227.9731 | 1.492358 | 0.4163253 | 0.4161242 | 183.2839 | 0.4121644 | 0.4127094 | 276.6056 | 205.6975 | 1161.826 | 235.0031 | 211.0511 | 232.5714 | 207.5694 | 200.4722 | 2.981781 | 18.29064 | 42.81111 | 21.20511 | 40.80278
2023-06-08 16:30 | 10342800 | 2873 | 3.78593 | 17.69053 | 25.69894 | 1.649666 | 19.71109 | 267.8552 | 16505.65 | 31.61981 | 151.6685 | 7595.345 | 77.09429 | 2249.774 | 231.0345 | 231.0345 | 230.1331 | 230.1331 | 1.444836 | 0.413029 | 0.4127905 | 178.3813 | 0.4094162 | 0.4099318 | 278.5961 | 206.3535 | 1167.306 | 224.8802 | 212.9075 | 228.8228 | 206.3877 | 198.4866 | 2.903114 | 19.01616 | 43.50418 | 21.68986 | 42.9376
2023-06-08 17:30 | 10346400 | 2874 | 3.791965 | 17.38431 | 25.85462 | 1.609109 | 20.25262 | 267.6017 | 16518.37 | 31.5914 | 150.0362 | 7594.981 | 77.09042 | 2248.852 | 232.3947 | 232.3947 | 231.534 | 231.5343 | 1.466053 | 0.4170733 | 0.4167981 | 181.3131 | 0.4137072 | 0.4141384 | 277.2841 | 206.671 | 1172.955 | 224.2604 | 205.866 | 217.2446 | 199.0607 | 190.4543 | 2.976345 | 18.98942 | 44.09192 | 22.5073 | 43.96936
2023-06-08 18:30 | 10350000 | 2875 | 3.789596 | 16.93647 | 25.66056 | 1.612722 | 20.20497 | 267.6083 | 16503.76 | 31.59041 | 146.0444 | 7586.439 | 77.00397 | 2246.308 | 232.3986 | 232.3986 | 231.5444 | 231.5442 | 1.561769 | 0.4207472 | 0.4204403 | 185.7256 | 0.4181247 | 0.4185981 | 273.6222 | 206.8183 | 1164.422 | 236.5267 | 214.7517 | 232.8956 | 208.8331 | 198.9817 | 3.072839 | 18.59006 | 43.84722 | 22.42711 | 43.95153
2023-06-08 19:30 | 10353600 | 2876 | 3.772273 | 17.49941 | 26.04354 | 1.376379 | 20.24727 | 268.922 | 16499.9 | 31.74424 | 153.1504 | 7619.214 | 77.33666 | 2251.691 | 232.3423 | 232.3423 | 231.5064 | 231.5064 | 1.587752 | 0.4165501 | 0.4162574 | 181.0437 | 0.4133852 | 0.4138499 | 279.5432 | 205.3192 | 1176.239 | 231.6212 | 202.954 | 222.0526 | 207.9323 | 195.1875 | 2.953866 | 18.0649 | 44.70195 | 22.07212 | 43.11396
2023-06-08 20:30 | 10357200 | 2877 | 3.719675 | 17.19744 | 26.05978 | 1.61775 | 20.23797 | 266.7472 | 16131.21 | 31.48598 | 144.9611 | 7562.519 | 76.76072 | 2219.411 | 232.3422 | 232.3422 | 231.5342 | 231.5339 | 1.662836 | 0.4182053 | 0.4179222 | 182.67 | 0.4150128 | 0.4153733 | 272.9444 | 205.5219 | 1158.101 | 219.8192 | 198.5206 | 223.0697 | 197.0103 | 186.6028 | 3.026689 | 18.16167 | 45.61111 | 22.92736 | 45.31003
2023-06-08 21:30 | 10360800 | 2878 | 3.777894 | 17.52247 | 26.48412 | 1.632813 | 20.33646 | 268.7855 | 16518.63 | 31.72856 | 148.7409 | 7622.919 | 77.37429 | 2230.591 | 232.3189 | 232.3189 | 231.5359 | 231.5365 | 1.661657 | 0.4168401 | 0.4166474 | 180.666 | 0.4129847 | 0.4133019 | 275.546 | 205.4031 | 1157.501 | 228.7886 | 205.651 | 223.5936 | 201.3674 | 192.3128 | 2.942329 | 18.19916 | 45.18384 | 22.89972 | 46.28409
2023-06-08 22:30 | 10364400 | 2879 | 3.780566 | 17.77491 | 26.50261 | 1.479611 | 20.47239 | 268.3472 | 16502.93 | 31.67594 | 155 | 7615.086 | 77.29469 | 2249.572 | 232.3433 | 232.3433 | 231.5494 | 231.5492 | 1.727044 | 0.4151553 | 0.4149997 | 177.7725 | 0.4101153 | 0.4104725 | 281.5 | 205.0831 | 1186.119 | 210.3086 | 198.6306 | 218.6564 | 202.4347 | 185.2978 | 2.887756 | 18.14025 | 45.66667 | 23.51489 | 44.75889
2023-06-08 23:30 | 10368000 | 2880 | 3.795554 | 18.13002 | 26.74164 | 1.543259 | 20.19967 | 267.3231 | 16508.16 | 31.56052 | 159.4401 | 7589.245 | 77.03223 | 2265.22 | 232.3426 | 232.3426 | 231.5384 | 231.5384 | 1.687939 | 0.4124382 | 0.4122838 | 174.0543 | 0.4063972 | 0.4067435 | 286.0251 | 204.0554 | 1206.857 | 218.6053 | 210.5117 | 222.2136 | 202.4465 | 189.3582 | 2.829769 | 17.77694 | 46 | 22.98604 | 46.25571
2023-06-09 00:30 | 10371600 | 2881 | 3.794118 | 17.36611 | 26.83919 | 1.53688 | 19.94827 | 267.1588 | 16486.92 | 31.54107 | 153.0474 | 7578.095 | 76.91883 | 2254.688 | 232.2393 | 232.2393 | 231.4379 | 231.4373 | 1.643281 | 0.4174557 | 0.4173109 | 181.3604 | 0.4135997 | 0.413878 | 280.3844 | 203.8022 | 1192.866 | 220.951 | 208.3376 | 218.4496 | 202.6 | 190.561 | 2.986961 | 17.19025 | 46.18663 | 23.75418 | 46.13474
2023-06-09 01:30 | 10375200 | 2882 | 3.811261 | 17.22047 | 26.64922 | 1.498083 | 19.99908 | 266.275 | 16506.62 | 31.43423 | 151.5528 | 7550.933 | 76.64322 | 2257.489 | 231.2653 | 231.2653 | 230.4861 | 230.4864 | 1.552083 | 0.4169967 | 0.4168489 | 182.1744 | 0.4134406 | 0.4137386 | 279.5417 | 204.0483 | 1192.425 | 225.8331 | 194.3808 | 211.5383 | 191.3336 | 184.3853 | 3.012244 | 16.91533 | 46 | 23.68236 | 46.05244
2023-06-09 02:30 | 10378800 | 2883 | 3.709115 | 17.2778 | 25.2954 | 1.276379 | 18.70783 | 265.9443 | 16018.02 | 31.39473 | 149.5515 | 7520.56 | 76.33513 | 2244.46 | 231.3173 | 231.3173 | 230.4975 | 230.4975 | 1.385905 | 0.4161908 | 0.4160599 | 181.2763 | 0.4125939 | 0.4128908 | 277.9359 | 203.1504 | 1183.501 | 223.6521 | 202.4362 | 217.7919 | 201.4203 | 188.3852 | 3.015401 | 16.51181 | 46 | 22.92011 | 46.19582
2023-06-09 03:30 | 10382400 | 2884 | 3.6923 | 17.41409 | 26.34604 | 1.558301 | 19.29457 | 267.1309 | 16012.97 | 31.53189 | 153.3259 | 7550.813 | 76.64259 | 2249.031 | 231.2953 | 231.2953 | 230.4627 | 230.4627 | 1.466095 | 0.4150961 | 0.4149521 | 180.744 | 0.4120393 | 0.4122992 | 280.8357 | 203.2705 | 1188.946 | 238.3758 | 219.49 | 236.1025 | 210.4145 | 196.3546 | 2.983616 | 16.64769 | 46 | 23.37741 | 46.16123
2023-06-09 04:30 | 10386000 | 2885 | 3.690585 | 17.81243 | 26.84383 | 1.590889 | 19.72531 | 267.4111 | 16023.225 | 31.56867 | 157.0722 | 7566.039 | 76.79658 | 2246.689 | 231.3006 | 231.3006 | 230.4864 | 230.4864 | 1.596414 | 0.4120347 | 0.4118992 | 176.7844 | 0.408085 | 0.4083522 | 284.0667 | 202.4975 | 1195.547 | 214.3297 | 194.22 | 208.9933 | 193.8719 | 181.98 | 2.889928 | 16.57294 | 46.87778 | 24.11056 | 46.11153
2023-06-09 05:30 | 10389600 | 2886 | 3.694109 | 17.44229 | 26.6676 | 1.542423 | 19.9029 | 267.1866 | 16023.94 | 31.54013 | 157.3036 | 7559.76 | 76.73312 | 2255.994 | 231.2682 | 231.2682 | 230.4571 | 230.4568 | 1.688418 | 0.4150992 | 0.4149671 | 180.4064 | 0.4116752 | 0.4118813 | 284.415 | 202.7936 | 1207.49 | 253.4159 | 218.8774 | 244.2777 | 219.0187 | 204.5861 | 2.969574 | 16.45875 | 47 | 24.05777 | 47.05997
2023-06-09 06:30 | 10393200 | 2887 | 3.6818 | 18.047175 | 27.20042 | 1.646972 | 19.74161 | 267.4944 | 15987.29 | 31.57769 | 162.0167 | 7573.308 | 76.87053 | 2252.075 | 231.2994 | 231.2994 | 230.5114 | 230.5117 | 1.630139 | 0.4099192 | 0.4097917 | 174.5358 | 0.4058353 | 0.4060286 | 288.5 | 202.3233 | 1211.842 | 233.3925 | 199.5656 | 222.5456 | 204.4806 | 191.6636 | 2.837978 | 16.49678 | 47.70278 | 24.68489 | 47.02214
2023-06-09 07:30 | 10396800 | 2888 | 3.869894 | 17.80094 | 26.98228 | 1.601306 | 20.01167 | 268.1639 | 16890.37 | 31.65625 | 160.9056 | 7623.614 | 77.38142 | 2259.139 | 231.2161 | 231.2161 | 230.4389 | 230.4383 | 1.534594 | 0.4118053 | 0.4116792 | 177.4228 | 0.4086383 | 0.4088531 | 287.1083 | 202.0553 | 1206.46 | 224.2383 | 196.4778 | 231.8883 | 198.3614 | 188.8814 | 2.865031 | 16.52856 | 48 | 24.30383 | 48.01853
2023-06-09 08:30 | 10400400 | 2889 | 3.901875 | 17.78457 | 26.44276 | 1.468134 | 20.35997 | 267.5014 | 16996.08 | 31.57854 | 160.1588 | 7612.994 | 77.27306 | 2266.54 | 231.3103 | 231.3103 | 230.5276 | 230.5273 | 1.491111 | 0.4142181 | 0.4140903 | 177.3655 | 0.408676 | 0.4089384 | 286.7326 | 202.546 | 1214.926 | 222.2997 | 191.3822 | 227.039 | 209.722 | 189.8883 | 2.872103 | 16.6688 | 48 | 24.28721 | 48.08889
2023-06-09 09:30 | 10404000 | 2890 | 3.896366 | 18.04602 | 26.45053 | 1.493444 | 20.39744 | 268.3472 | 17025.23 | 31.67961 | 163.8167 | 7635.236 | 77.49919 | 2265.417 | 231.2489 | 231.2489 | 230.4692 | 230.4692 | 1.601006 | 0.4098631 | 0.4097436 | 175.1847 | 0.4064336 | 0.4066572 | 289.5583 | 202.4269 | 1212.312 | 204.0894 | 191.2056 | 204.5544 | 181.5258 | 177.6153 | 2.812428 | 16.67811 | 48 | 24.03989 | 48.12878
2023-06-09 10:30 | 10407600 | 2891 | 3.924242 | 17.77582 | 26.08825 | 1.398524 | 20.45312 | 266.1671 | 17016.76 | 31.42074 | 157.234 | 7586.493 | 77.00415 | 2260.042 | 233.0446 | 233.0446 | 232.2357 | 232.2354 | 1.848666 | 0.4136646 | 0.4135468 | 176.324 | 0.4093682 | 0.4095682 | 284.8357 | 202.9265 | 1211.055 | 192.9554 | 178.1047 | 188.5407 | 178.271 | 166.7688 | 2.882554 | 17.08811 | 48 | 24.08919 | 48.18833
2023-06-09 11:30 | 10411200 | 2892 | 3.9303255 | 17.42791 | 25.87331 | 1.2695 | 20.68486 | 265.3861 | 16994.36 | 31.32809 | 154.4444 | 7566.025 | 76.79667 | 2258.864 | 233.2825 | 233.2825 | 232.4892 | 232.4889 | 1.832619 | 0.4158981 | 0.4157781 | 179.4183 | 0.4127008 | 0.4129428 | 282.6778 | 203.6406 | 1210.606 | 200.0336 | 175.0456 | 195.8128 | 183.5653 | 170.3025 | 2.963225 | 17.056 | 48 | 24.21681 | 47.86039
2023-06-09 12:30 | 10414800 | 2893 | 3.930737 | 17.90258 | 26.01286 | 1.147917 | 20.48044 | 265.4389 | 17002.8 | 31.33525 | 156.6667 | 7572.253 | 76.86 | 2256.542 | 233.3408 | 233.3408 | 232.5136 | 232.5139 | 1.758322 | 0.4121569 | 0.4120031 | 174.6289 | 0.40797 | 0.4082583 | 284.675 | 202.9133 | 1209.986 | 213.4889 | 191.1761 | 203.7258 | 180.135 | 175.2053 | 2.859525 | 17.38689 | 48 | 24.12208 | 48.16992
2023-06-09 13:30 | 10418400 | 2894 | 3.897929 | 18.18963 | 26.20234 | 1.37415 | 20.28214 | 267.7521 | 16999.3 | 31.60699 | 161.8106 | 7628.462 | 77.43064 | 2256.911 | 233.276 | 233.276 | 232.4699 | 232.4696 | 1.689089 | 0.4098538 | 0.4096919 | 173.2267 | 0.4065033 | 0.4067298 | 288.039 | 202.8214 | 1208.013 | 201.9691 | 181.937 | 194.9362 | 175.4003 | 170.4635 | 2.793838 | 17.34872 | 48 | 24.15382 | 47.81058
2023-06-09 14:30 | 10422000 | 2895 | 3.902289 | 17.55299 | 26.37644 | 1.379722 | 19.95475 | 267.3611 | 16988.76 | 31.55974 | 156.4833 | 7610.408 | 77.2465 | 2259.408 | 233.3389 | 233.3389 | 232.5108 | 232.5111 | 1.543014 | 0.4171083 | 0.4169428 | 179.4011 | 0.4127394 | 0.4130472 | 283.5944 | 202.4681 | 1207.554 | 219.2922 | 199.2878 | 221.4294 | 192.8103 | 184.0975 | 2.934456 | 16.78403 | 48 | 23.94006 | 48.07144
2023-06-09 15:30 | 10425600 | 2896 | 3.891722 | 17.9966 | 20.78669 | 1.545515 | 15.99875 | 268.0446 | 16984.46 | 31.64501 | 159.8942 | 7625.574 | 77.40078 | 2258.109 | 233.2939 | 233.2939 | 232.5086 | 232.5086 | 1.420613 | 0.4123262 | 0.4121847 | 175.4237 | 0.4087175 | 0.4091719 | 286.2702 | 200.3724 | 1204.157 | 194.1883 | 174.0682 | 193.1315 | 176.7504 | 167.5117 | 2.84134 | 16.60705 | 48 | 24.59669 | 48.05084
2023-06-09 16:30 | 10429200 | 2897 | 3.90516 | 17.55494 | 24.95517 | 1.911889 | 19.60444 | 267.6944 | 17023.55 | 31.603 | 156.4028 | 7617.644 | 77.32064 | 2257.883 | 233.285 | 233.285 | 232.5011 | 232.5008 | 1.437175 | 0.4167461 | 0.4165406 | 179.6772 | 0.4129625 | 0.4133922 | 283.2611 | 200.3739 | 1203.212 | 180.4672 | 163.2964 | 172.6986 | 159.2058 | 155.5622 | 2.934389 | 16.57361 | 48 | 24.82944 | 48.02092
2023-06-09 17:30 | 10432800 | 2898 | 3.835698 | 17.11571 | 25.00053 | 1.543092 | 20.17097 | 267.0613 | 16671.02 | 31.52933 | 152.429 | 7590.819 | 77.04825 | 2249.27 | 233.3209 | 233.3209 | 232.4724 | 232.4721 | 1.460666 | 0.4199574 | 0.4198421 | 183.4733 | 0.4167942 | 0.4171886 | 280.0111 | 203.1593 | 1199.045 | 196.7763 | 173.4496 | 187.7323 | 174.8897 | 158.6014 | 3.031554 | 16.74518 | 47.79944 | 24.35607 | 48.11721
2023-06-09 18:30 | 10436400 | 2899 | 3.262709 | 17.18263 | 24.98259 | 1.406852 | 20.6666 | 261.6351 | 13818.69 | 30.88505 | 133.1671 | 7341.577 | 74.51861 | 2159.415 | 230.7468 | 230.7468 | 229.8911 | 229.8911 | 1.554407 | 0.4145969 | 0.4144819 | 180.0312 | 0.410778 | 0.4111891 | 264.1643 | 205.2159 | 1129.67 | 240.2955 | 215.7362 | 236.6281 | 226.2799 | 195.2373 | 3.110861 | 16.70671 | 45.94708 | 23.12435 | 47.12841
2023-06-09 19:30 | 10440000 | 2900 | 3.194725 | 17.9414 | 24.19841 | 1.613621 | 20.35 | 261.6128 | 13505.04 | 30.88303 | 125.5432 | 7334.37 | 74.44529 | 2092.281 | 226.3468 | 226.3468 | 225.5058 | 225.5058 | 1.747521 | 0.4015894 | 0.4014763 | 171.6783 | 0.3980256 | 0.3984727 | 256.649 | 201.2279 | 1055.751 | 199.3549 | 172.9184 | 188.3813 | 172.9448 | 161.4145 | 2.888811 | 17.19139 | 45.67688 | 23.33167 | 45.08373
2023-06-09 20:30 | 10443600 | 2901 | 3.86313225 | 17.07288 | 24.96072 | 1.409083 | 20.80403 | 266.2167 | 16746.525 | 31.425875 | 139.8694 | 7575.806 | 76.896 | 2184.444 | 226.2758 | 226.2758 | 225.4708 | 225.4708 | 1.704667 | 0.4123064 | 0.4121861 | 183.4892 | 0.4097653 | 0.4102817 | 268.6333 | 201.9917 | 1123.056 | 205.6936 | 188.4364 | 196.1861 | 190.5119 | 176.0906 | 2.975367 | 17.06417 | 47.75833 | 24.37492 | 45.98944
2023-06-09 21:30 | 10447200 | 2902 | 4.023473 | 17.32589 | 24.72758 | 1.323816 | 21.10496 | 264.7577 | 17377.62 | 31.2506 | 144.2117 | 7562.114 | 76.75682 | 2212.805 | 226.3086 | 226.3086 | 225.4755 | 225.476 | 1.666217 | 0.4096593 | 0.4095421 | 179.8875 | 0.4061964 | 0.4067357 | 273.4903 | 200.9089 | 1148.635 | 182.9245 | 166.2017 | 171.5855 | 162.0323 | 156.7159 | 2.911448 | 16.9983 | 48 | 24.56696 | 47.61944
2023-06-09 22:30 | 10450800 | 2903 | 4.13913 | 17.08744 | 24.06783 | 1.418583 | 21.11425 | 266.1889 | 18003.11 | 31.42418 | 147.5944 | 7614.019 | 77.28361 | 2243.139 | 226.3239 | 226.3239 | 225.4886 | 225.4889 | 1.526031 | 0.4136403 | 0.4135228 | 183.5017 | 0.4098253 | 0.4103403 | 275.9306 | 201.1631 | 1164.5875 | 193.965 | 177.8361 | 189.185 | 185.5783 | 170.3983 | 2.952386 | 16.98225 | 47.41944 | 23.69611 | 48.04808
2023-06-09 23:30 | 10454400 | 2904 | 4.12107 | 16.73285 | 24.55646 | 1.042033 | 20.93563 | 267.3705 | 17999.36 | 31.56557 | 148.5237 | 7646.259 | 77.61106 | 2244.811 | 226.3306 | 226.3306 | 225.4557 | 225.456 | 1.477808 | 0.4177969 | 0.4176816 | 188.2908 | 0.4146217 | 0.4151014 | 276.1783 | 202.1702 | 1171.023 | 163.5301 | 146.3721 | 155.8304 | 153.1212 | 147.7727 | 3.031217 | 16.82114 | 47.97214 | 23.86457 | 47.52532
2023-06-10 00:30 | 10458000 | 2905 | 4.147118 | 16.25985 | 24.30961 | 1.055222 | 20.96375 | 266.0667 | 18028.79 | 31.40604 | 143.6111 | 7618.575 | 77.33011 | 2241.156 | 226.2981 | 226.2981 | 225.4731 | 225.4733 | 1.430022 | 0.4230286 | 0.4228994 | 192.6769 | 0.4189744 | 0.4193253 | 272.2278 | 203.1292 | 1171.766 | 157.4783 | 156.6106 | 162.6142 | 158.8711 | 148.3819 | 3.140761 | 16.95328 | 48.26389 | 24.91239 | 48.06258
2023-06-10 01:30 | 10461600 | 2906 | 4.18151 | 16.3713 | 24.20379 | 1.150919 | 21.15827 | 262.9638 | 17976.93 | 31.04304 | 144.9248 | 7538.142 | 76.51401 | 2258.284 | 226.3588 | 226.3588 | 225.4942 | 225.4944 | 1.349507 | 0.4190095 | 0.4188825 | 189.1513 | 0.4155103 | 0.4158382 | 275.0641 | 202.9713 | 1192.56 | 178.7607 | 176.678 | 173.6123 | 167.2117 | 164.1301 | 3.123485 | 16.92493 | 48 | 24.18153 | 48.10916
2023-06-10 02:30 | 10465200 | 2907 | 4.307774 | 17.12128 | 24.44567 | 1.376861 | 21.02264 | 266.2917 | 18788.79 | 31.43795 | 158.3694 | 7656.15 | 77.71136 | 2282.603 | 226.3969 | 226.3969 | 225.4886 | 225.4889 | 1.401969 | 0.4131344 | 0.4130028 | 183.1044 | 0.4095014 | 0.4098458 | 285.7528 | 201.2747 | 1213.604 | 193.9164 | 161.2667 | 182.7189 | 174.4028 | 163.4817 | 2.918508 | 16.90947 | 48.87778 | 24.86806 | 48.23603
2023-06-10 03:30 | 10468800 | 2908 | 4.352591 | 16.7538 | 20.089 | 1.365292 | 16.08978 | 266.2646 | 18991.69 | 31.43208 | 155.7493 | 7662.643 | 77.77724 | 2283.49 | 226.3616 | 226.3616 | 225.4591 | 225.4591 | 1.433315 | 0.4167136 | 0.4165733 | 187.0348 | 0.4133958 | 0.4136925 | 283.4513 | 201.3362 | 1212.16 | 199.1259 | 184.8788 | 187.8139 | 195.3855 | 172.9448 | 2.99393 | 16.88256 | 49 | 24.94994 | 49.01772
2023-06-10 04:30 | 10472400 | 2909 | 4.354096 | 17.02255 | 24.55989 | 1.993175 | 19.95315 | 266.2758 | 19000.85 | 31.43616 | 155.2507 | 7663.855 | 77.78944 | 2280.713 | 229.1972 | 229.1972 | 228.2983 | 228.2978 | 1.392877 | 0.4165763 | 0.4164359 | 184.2142 | 0.4134114 | 0.4137045 | 282.9248 | 201.4526 | 1208.699 | 197.6106 | 169.1217 | 183.8568 | 189.3869 | 170.4777 | 2.962014 | 16.88925 | 49 | 24.85652 | 49.04969
2023-06-10 05:30 | 10476000 | 2910 | 4.325804 | 16.9983 | 24.8245 | 1.859889 | 20.36708 | 268.2861 | 19010.36 | 31.66946 | 157.7139 | 7713.85 | 78.29678 | 2282.442 | 229.3678 | 229.3678 | 228.5053 | 228.5053 | 1.527194 | 0.4185928 | 0.4184558 | 185.965 | 0.4153333 | 0.4155997 | 284.0806 | 202.1325 | 1209.388 | 182.9489 | 179.4911 | 180.03 | 178.6814 | 171.6306 | 2.967342 | 16.95775 | 49 | 24.99506 | 49.08878
2023-06-10 06:30 | 10479600 | 2911 | 4.313434 | 17.19708 | 25.40891 | 1.819025 | 20.87175 | 269.117 | 19014.87 | 31.76986 | 160.727 | 7737.117 | 78.5332 | 2285.318 | 229.4008 | 229.4008 | 228.5312 | 228.5312 | 1.614855 | 0.4173972 | 0.4172652 | 184.3713 | 0.4137724 | 0.4141033 | 286.3565 | 202.1747 | 1213.13 | 199.6588 | 194.1847 | 200.1014 | 198.7724 | 181.693 | 2.919426 | 17.11301 | 49 | 24.86153 | 49.10939
2023-06-10 07:30 | 10483200 | 2912 | 4.305983 | 17.18654 | 24.99772 | 1.848583 | 20.61372 | 269.4639 | 19001.69 | 31.8097 | 160.3639 | 7742.108 | 78.58381 | 2284.172 | 229.4144 | 229.4144 | 228.5297 | 228.53 | 1.644647 | 0.4178325 | 0.4176956 | 184.5064 | 0.4139211 | 0.4141961 | 285.8861 | 202.2869 | 1210.248 | 213.6628 | 192.7403 | 200.4717 | 189.785 | 179.9733 | 2.918353 | 16.90636 | 49 | 24.96247 | 49.06153
2023-06-10 08:30 | 10486800 | 2913 | 4.43902 | 16.99565 | 24.73692 | 1.768056 | 20.46569 | 269.5611 | 19635.43 | 31.82243 | 156.0111 | 7769.172 | 78.85828 | 2278.786 | 229.4194 | 229.4194 | 228.5319 | 228.5322 | 1.689494 | 0.419325 | 0.4191844 | 186.6956 | 0.4161147 | 0.4163578 | 281.9167 | 202.7417 | 1193.389 | 224.8414 | 186.0006 | 207.2964 | 184.7056 | 183.6625 | 2.945325 | 17.10975 | 49 | 24.94869 | 49.10847
2023-06-10 09:30 | 10490400 | 2914 | 4.352481 | 16.76704 | 24.51593 | 1.891588 | 20.46214 | 266.507 | 19008.59 | 31.45523 | 148.0474 | 7672.836 | 77.88075 | 2254.164 | 229.3549 | 229.3549 | 228.4758 | 228.4755 | 1.677326 | 0.4188443 | 0.4186986 | 186.8947 | 0.4162493 | 0.416495 | 276.2117 | 203.3214 | 1179.219 | 221.6772 | 182.6819 | 207.7947 | 195.5864 | 177.5916 | 3.011382 | 17.22738 | 49 | 24.71844 | 49.02251
2023-06-10 10:30 | 10494000 | 2915 | 4.385723 | 16.76216 | 24.42142 | 1.814528 | 20.59467 | 266.0139 | 19131.99 | 31.40211 | 146.9222 | 7667.775 | 77.82922 | 2253.639 | 229.4536 | 229.4536 | 228.5597 | 228.5597 | 1.677075 | 0.4189606 | 0.4187808 | 186.6403 | 0.4160939 | 0.416335 | 275.4028 | 203.6783 | 1177.601 | 213.4706 | 180.1792 | 201.6831 | 193.6833 | 174.0581 | 3.010317 | 17.36583 | 49 | 24.76633 | 49.25267
2023-06-10 11:30 | 10497600 | 2916 | 4.002627 | 16.3677 | 24.11774 | 1.928914 | 20.42864 | 261.2981 | 17089.23 | 30.84651 | 140.6825 | 7475.036 | 75.87343 | 2227.396 | 228.3279 | 228.3279 | 227.4535 | 227.4529 | 1.668131 | 0.4191382 | 0.4189557 | 188.1953 | 0.4165234 | 0.4167579 | 271.7493 | 204.6936 | 1184.164 | 240.9788 | 179.3671 | 211.3159 | 199.2568 | 184.4546 | 3.172084 | 17.04529 | 48.69638 | 24.58685 | 49.16279
2023-06-10 12:30 | 10501200 | 2917 | 3.582613 | 16.89183 | 23.44014 | 1.912897 | 20.0639 | 258.4123 | 15010.56 | 30.50272 | 140.9889 | 7326.298 | 74.3632 | 2197.744 | 226.3279 | 226.3279 | 225.4802 | 225.4802 | 1.679499 | 0.4091084 | 0.4089382 | 180.0663 | 0.4063944 | 0.4066627 | 273.7382 | 203.4827 | 1183.255 | 244.566 | 181.932 | 217.932 | 214.0989 | 194.2022 | 3.076635 | 17.06596 | 48 | 24.30109 | 48.02259
2023-06-10 13:30 | 10504800 | 2918 | 3.60895625 | 16.62002 | 23.26494 | 2.023972 | 19.67769 | 261.4194 | 15304.41 | 30.85761 | 144.3528 | 7412.083 | 75.23383 | 2207.539 | 226.2864 | 226.2864 | 225.4686 | 225.4686 | 1.639322 | 0.4139744 | 0.4137972 | 185.0908 | 0.4113772 | 0.4116969 | 275.4139 | 203.9958 | 1188.991 | 252.8258 | 201.7206 | 233.0717 | 226.0683 | 199.2253 | 3.123489 | 16.97764 | 48.31111 | 24.659 | 48.13542
2023-06-10 14:30 | 10508400 | 2919 | 4.119831 | 17.0718 | 23.47928 | 1.909109 | 20.0937 | 266.4513 | 17932.78 | 31.4527 | 153.585 | 7634.989 | 77.49646 | 2246.521 | 226.3086 | 226.3086 | 225.4719 | 225.4716 | 1.657384 | 0.4132961 | 0.413105 | 183.7329 | 0.4100418 | 0.4103989 | 281.3287 | 203.4808 | 1190.083 | 243.4357 | 191.9345 | 220.578 | 204.454 | 193.4284 | 2.943376 | 17.18499 | 49 | 24.40454 | 48.84967
2023-06-10 15:30 | 10512000 | 2920 | 4.009185 | 16.50545 | 22.30914 | 1.565627 | 19.55852 | 266.2535 | 17423.45 | 31.43109 | 152.4708 | 7618.894 | 77.33326 | 2248.097 | 226.3014 | 226.3014 | 225.4604 | 225.4604 | 1.631747 | 0.4197914 | 0.4195939 | 189.8933 | 0.4161947 | 0.416517 | 280.2953 | 205.0981 | 1204.217 | 255.9825 | 195.5306 | 222.6412 | 217.2674 | 198.2067 | 3.082571 | 17.65674 | 48.91086 | 24.16858 | 49.09295
2023-06-10 16:30 | 10515600 | 2921 | 3.722948 | 16.25187 | 18.56631 | 1.769222 | 14.88339 | 263.1139 | 15916.19 | 31.05989 | 146.9611 | 7474.739 | 75.87028 | 2237.214 | 226.3467 | 226.3467 | 225.5025 | 225.5022 | 1.636742 | 0.42126 | 0.4210489 | 190.4167 | 0.4167633 | 0.4170708 | 276.9889 | 205.6036 | 1208.334 | 241.0108 | 191.4831 | 229.44 | 207.3919 | 190.9372 | 3.194636 | 17.16108 | 48 | 24.18622 | 48.24689
2023-06-10 17:30 | 10519200 | 2922 | 3.710417 | 15.96885 | 23.16813 | 1.774875 | 20.34329 | 260.5655 | 15709.75 | 30.76077 | 139.5822 | 7406.618 | 75.17844 | 2219.61 | 226.3103 | 226.3103 | 225.4613 | 225.4613 | 1.82778 | 0.4224674 | 0.4222535 | 192.1242 | 0.4184343 | 0.4187682 | 271.1811 | 206.644 | 1194.745 | 241.254 | 195.4175 | 231.0212 | 210.3624 | 192.4476 | 3.283167 | 17.26287 | 48 | 24.36067 | 47.63838
2023-06-10 18:30 | 10522800 | 2923 | 4.031598 | 16.601725 | 23.33228 | 1.770056 | 20.34964 | 263.0083 | 17303.29 | 31.04837 | 147.9639 | 7520.275 | 76.33208 | 2254.272 | 226.3575 | 226.3575 | 225.4853 | 225.4856 | 1.903103 | 0.4174839 | 0.4172425 | 186.6036 | 0.4129617 | 0.4133778 | 277.9139 | 204.7375 | 1202.706 | 266.9867 | 200.2758 | 250.7217 | 223.6458 | 205.4661 | 3.082708 | 17.21867 | 48 | 24.52044 | 48.19197
2023-06-10 19:30 | 10526400 | 2924 | 4.090303 | 16.687875 | 23.45242 | 1.675861 | 20.53811 | 264.1667 | 17647.2 | 31.18354 | 151.7806 | 7557.639 | 76.71194 | 2266.003 | 226.3833 | 226.3833 | 225.4667 | 225.4669 | 1.936642 | 0.4162072 | 0.4159358 | 186.7233 | 0.4131064 | 0.4135894 | 280.8361 | 202.4889 | 1207.721 | 269.7933 | 202.5675 | 243.8239 | 233.8542 | 206.4767 | 3.063239 | 17.02742 | 48 | 24.32531 | 48.15183
2023-06-10 20:30 | 10530000 | 2925 | 3.661194 | 15.97468 | 23.85883 | 1.73727 | 20.36226 | 257.4596 | 15304.98 | 30.39425 | 134.415 | 7315.008 | 74.24889 | 2200.78 | 226.3632 | 226.3632 | 225.478 | 225.478 | 1.88444 | 0.418929 | 0.4186326 | 189.8039 | 0.4161671 | 0.4166719 | 267.6602 | 204.8939 | 1182.981 | 253.6563 | 211.4721 | 245.1398 | 229.6237 | 202.51 | 3.303323 | 17.16989 | 48 | 24.35334 | 48.0139
2023-06-10 21:30 | 10533600 | 2926 | 3.880133 | 16.51053 | 23.97142 | 1.777159 | 20.18078 | 261.1699 | 16497.91 | 30.83431 | 145.7019 | 7440.485 | 75.52231 | 2242.443 | 226.3783 | 226.3783 | 225.5047 | 225.505 | 1.837412 | 0.4155401 | 0.4152462 | 186.2404 | 0.4126189 | 0.4131195 | 276.8106 | 202.1591 | 1201.675 | 207.7045 | 174.7393 | 197.9017 | 183.2557 | 172.4588 | 3.130437 | 16.64457 | 48 | 24.35231 | 48.00031
2023-06-10 22:30 | 10537200 | 2927 | 3.779855 | 15.87757 | 23.30242 | 1.626722 | 20.51603 | 258.7833 | 15899.24 | 30.55122 | 136.7333 | 7351.083 | 74.61483 | 2229.911 | 225.8761 | 225.8764 | 225.0219 | 225.0214 | 1.786472 | 0.4227006 | 0.4223956 | 192.0247 | 0.4179006 | 0.4184094 | 269.4389 | 203.3033 | 1195.562 | 237.4358 | 200.8022 | 228.4503 | 224.0847 | 194.9739 | 3.319147 | 15.899 | 48 | 24.45928 | 48.01939
2023-06-10 23:30 | 10540800 | 2928 | 3.736881 | 16.78907 | 22.88507 | 1.400195 | 21.2771 | 257.8969 | 15653.61 | 30.44474 | 142.7019 | 7324.159 | 74.34162 | 2223.808 | 224.3914 | 224.3914 | 223.5086 | 223.5081 | 1.910911 | 0.4092148 | 0.4089198 | 181.0064 | 0.4053975 | 0.4059262 | 275.7075 | 200.7997 | 1195.913 | 280.5858 | 233.7588 | 281.5546 | 242.0772 | 219.6373 | 3.081685 | 16.17092 | 48 | 24.43053 | 48.00061
2023-06-11 00:30 | 10544400 | 2929 | 3.751487 | 15.93706 | 23.37423 | 1.433231 | 20.99585 | 257.1894 | 15679.72 | 30.35759 | 137.1476 | 7315.103 | 74.24997 | 2224.983 | 224.4337 | 224.4337 | 223.5164 | 223.5162 | 1.923226 | 0.4194429 | 0.4191415 | 190.0479 | 0.4144802 | 0.4149889 | 270.6295 | 201.8465 | 1202.163 | 237.2877 | 199.8538 | 221.5844 | 227.0167 | 191.6618 | 3.28968 | 16.79379 | 48 | 24.02682 | 48.48468
2023-06-11 01:30 | 10548000 | 2930 | 2.851567 | 15.58993 | 24.36461 | 1.517444 | 20.58097 | 254.0667 | 11643.3 | 29.99297 | 129.7139 | 7100.967 | 72.07594 | 2141.053 | 223.2517 | 223.2517 | 222.3311 | 222.3308 | 1.925889 | 0.4187425 | 0.4184506 | 192.4975 | 0.41575 | 0.4161444 | 264.7056 | 205.9286 | 1185.002 | 276.6786 | 234.6028 | 271.3081 | 260.1333 | 221.7828 | 3.507903 | 16.73275 | 48 | 23.37881 | 48.07344
2023-02-09 14:52 | 10555200 | 2932 | 1.015412 | 18.67301 | 24.59517 | 0.5493889 | 16.38333 | 279.4278 | 4412.956 | 32.98648 | 114.2806 | 7079.025 | 71.85339 | 2122.119 | 234.2136 | 234.2136 | 233.5644 | 233.5639 | 1.541194 | 0.4166336 | 0.4165675 | 176.4025 | 0.4106172 | 0.4129744 | 238.4806 | 212.5792 | 917.2086 | 270.4128 | 216.9544 | 278.3214 | 247.9369 | 264.6731 | 3.256114 | 1.62 | 27.55556 | 14.50383 | 28.28178
2023-02-09 15:52 | 10558800 | 2933 | 0.342054 | 19.01385 | 24.32011 | 0.48 | 16.03393 | 270.5877 | 1484.777 | 31.94511 | 109.4596 | 6755.994 | 68.57423 | 2069.936 | 222.4251 | 222.4251 | 221.7546 | 221.7546 | 1.490075 | 0.3952944 | 0.3952387 | 167.4323 | 0.3898574 | 0.3922588 | 237.2256 | 211.0343 | 899.6716 | 281.7181 | 190.5295 | 293.5181 | 265.3652 | 272.2259 | 3.174716 | 1.62 | 26 | 13.11552 | 27.51368
2023-02-09 16:52 | 10562400 | 2934 | 0.6535068 | 19.6904 | 24.32992 | 0.5128333 | 15.54219 | 267.7861 | 2714.658 | 31.61338 | 99.53889 | 6729.936 | 68.31014 | 2037.825 | 218.0597 | 218.0597 | 217.3764 | 217.3764 | 1.500044 | 0.3854356 | 0.3853822 | 160.3225 | 0.3783814 | 0.3807353 | 227.35 | 205.7917 | 840.355 | 242.8261 | 217.0353 | 286.7775 | 264.6828 | 264.57 | 2.983558 | 1.62 | 26 | 13.35933 | 26.01408
2023-02-09 17:52 | 10566000 | 2935 | 0.883112 | 19.20991 | 24.06688 | 0.3018384 | 16.19908 | 278.2089 | 3812.758 | 32.8424 | 103.7883 | 7002.496 | 71.07652 | 2081.409 | 228.8476 | 228.8476 | 228.1827 | 228.1827 | 1.48037 | 0.4064368 | 0.4063708 | 170.3635 | 0.3992109 | 0.4016421 | 227.8412 | 210.5123 | 847.1766 | 234.807 | 227.6329 | 275.4033 | 258.9214 | 251.1019 | 3.116694 | 1.62 | 24.6351 | 12.55925 | 25.50203
2023-02-09 18:52 | 10569600 | 2936 | 0.8746377 | 19.3866 | 23.65928 | 0.2968524 | 16.56691 | 279.6741 | 3796.515 | 33.01675 | 103.2061 | 7031.418 | 71.37008 | 2075.195 | 227.9794 | 227.9794 | 227.2827 | 227.283 | 1.474117 | 0.4050925 | 0.4050164 | 169.9256 | 0.397905 | 0.4003766 | 226.507 | 211.9694 | 831.7028 | 239.6067 | 231.0312 | 267.0643 | 250.6802 | 254.7396 | 3.079061 | 1.62 | 24 | 12.19287 | 24.04462
2023-02-09 19:52 | 10573200 | 2937 | 0.3269205 | 19.77608 | 23.57922 | 0.36625 | 16.37656 | 279.5028 | 1421.633 | 32.99456 | 106.5556 | 6958.767 | 70.63264 | 2028.472 | 223.0242 | 223.0242 | 222.3333 | 222.3328 | 1.467964 | 0.3967217 | 0.3966372 | 166.3586 | 0.3893828 | 0.3918006 | 230.3389 | 211.7608 | 832.5983 | 265.2633 | 230.2706 | 286.9203 | 241.8139 | 262.4083 | 2.999847 | 1.62 | 25.20556 | 12.25758 | 24.62356
2023-02-09 20:52 | 10576800 | 2938 | 0.5431485 | 19.57722 | 23.5117 | 0.3683565 | 16.08359 | 279.9972 | 2353.284 | 33.05461 | 108.3398 | 7009.535 | 71.14819 | 2039.139 | 223.3677 | 223.3677 | 222.6925 | 222.6925 | 1.499028 | 0.3961808 | 0.3961022 | 168.4379 | 0.3918042 | 0.3942217 | 232.0111 | 210.7688 | 837.1343 | 265.1064 | 208.9078 | 277.5357 | 239.8448 | 261.7777 | 3.015485 | 1.62 | 26 | 12.91279 | 25.86783
2023-02-09 21:52 | 10580400 | 2939 | 0.8030619 | 19.2574 | 22.82423 | 0.3534262 | 15.53039 | 280.3733 | 3491.379 | 33.10029 | 104.7521 | 7056.68 | 71.6268 | 2049.1 | 223.768 | 223.768 | 223.0994 | 223.0989 | 1.437596 | 0.4013568 | 0.4012864 | 171.2858 | 0.3950535 | 0.3974699 | 228.0334 | 210.4326 | 828.2125 | 262.5936 | 211.5669 | 274.5097 | 251.0794 | 262.3747 | 3.047228 | 1.62 | 26 | 13.31373 | 26.10476
2023-02-09 22:52 | 10584000 | 2940 | 0.9412449 | 18.68354 | 23.8845 | 0.2053611 | 16.68917 | 280.0722 | 4094.181 | 33.06004 | 106.425 | 7068.75 | 71.74925 | 2074.947 | 223.7481 | 223.7481 | 223.0697 | 223.0706 | 1.412372 | 0.4061508 | 0.4060731 | 176.8675 | 0.4006156 | 0.4030053 | 229.8028 | 211.3272 | 848.4817 | 289.1575 | 217.8542 | 277.9906 | 265.67 | 265.5997 | 3.169397 | 1.62 | 26 | 13.28639 | 26.25883
2023-02-09 23:52 | 10587600 | 2941 | 0.9238915 | 18.65655 | 24.26641 | 0.2927019 | 16.61997 | 280.7187 | 4027.702 | 33.14049 | 110.4429 | 7100.156 | 72.06841 | 2073.276 | 224.3331 | 224.3331 | 223.6585 | 223.6577 | 1.53317 | 0.4071535 | 0.4070802 | 177.0568 | 0.4013903 | 0.4037847 | 233.8942 | 211.7265 | 868.2251 | 295.8301 | 229.4838 | 291.2114 | 271.7635 | 279.7922 | 3.151889 | 1.62 | 27.86072 | 14.16919 | 26.85877
2023-02-10 00:52 | 10591200 | 2942 | 0.9147834 | 18.74736 | 24.41323 | 0.3215599 | 16.49167 | 281.8245 | 4002.986 | 33.27027 | 110.9694 | 7126.936 | 72.33969 | 2071.46 | 224.1401 | 224.1401 | 223.4889 | 223.4891 | 1.60327 | 0.408468 | 0.4083939 | 177.1256 | 0.4012657 | 0.4036474 | 234.0028 | 212.3362 | 867.1189 | 275.6248 | 235.6969 | 270.9685 | 250.7624 | 262.2657 | 3.133006 | 1.62 | 28 | 14.13262 | 28.11721
2023-02-10 01:52 | 10594800 | 2943 | 0.9172844 | 18.23111 | 23.53589 | 0.08305556 | 17.38603 | 281.6694 | 4011.661 | 33.24866 | 112.3194 | 7122.772 | 72.29758 | 2081.625 | 224.095 | 224.095 | 223.4508 | 223.4508 | 1.624267 | 0.4100914 | 0.4100164 | 181.8325 | 0.4059278 | 0.408305 | 235.5861 | 212.0472 | 879.2314 | 280.6422 | 237.5294 | 271.2406 | 245.9114 | 260.8511 | 3.240889 | 1.62 | 28 | 14.07381 | 28.1935
2023-02-10 02:52 | 10598400 | 2944 | 0.921207 | 18.1406 | 23.52568 | 0.09498607 | 17.50922 | 282.0891 | 4035.357 | 33.30182 | 109.4708 | 7140.591 | 72.47858 | 2065.905 | 224.1348 | 224.1348 | 223.4702 | 223.4702 | 1.718228 | 0.4125184 | 0.4124415 | 182.9409 | 0.4070766 | 0.4094733 | 232.3844 | 212.3123 | 867.2657 | 274.8643 | 230.7554 | 272.3749 | 263.2903 | 266.7632 | 3.252875 | 1.62 | 28.67409 | 14.23284 | 28.00733
2023-02-10 03:52 | 10602000 | 2945 | 0.9131814 | 18.34505 | 23.45464 | 0.2198889 | 17.32681 | 282.5944 | 4006.861 | 33.35996 | 111.6889 | 7163.881 | 72.71481 | 2057.85 | 224.1269 | 224.1269 | 223.4797 | 223.4797 | 1.728286 | 0.4114039 | 0.4113319 | 181.6225 | 0.4057489 | 0.4081419 | 234.4444 | 211.9572 | 872.7203 | 272.99 | 243.0689 | 288.8975 | 257.5978 | 262.8778 | 3.207461 | 1.62 | 30 | 15.13242 | 28.6915
2023-02-10 04:52 | 10605600 | 2946 | 0.9139261 | 18.14256 | 23.36825 | 0.1934262 | 17.37788 | 282.7159 | 4011.716 | 33.37301 | 118.3008 | 7172.396 | 72.80111 | 2080.841 | 224.1351 | 224.1351 | 223.4905 | 223.4908 | 1.730858 | 0.4118084 | 0.4117382 | 183.3524 | 0.4074875 | 0.4098669 | 241.3092 | 211.91 | 906.849 | 275.3407 | 255.8872 | 278.6933 | 258.7822 | 266.6265 | 3.237593 | 1.62 | 30.61281 | 15.30242 | 30.19741
2023-02-10 05:52 | 10609200 | 2947 | 0.9136455 | 18.44053 | 23.53525 | 0.2946111 | 17.51358 | 282.4222 | 4006.308 | 33.33819 | 123.6111 | 7178.089 | 72.85919 | 2092.456 | 224.0883 | 224.0883 | 223.4594 | 223.46 | 1.710617 | 0.4125561 | 0.4124817 | 180.2281 | 0.4043164 | 0.4066792 | 246.7833 | 211.7003 | 936.6386 | 268.7308 | 259.5997 | 280.1931 | 229.6044 | 248.6911 | 3.162014 | 1.62 | 32 | 15.91642 | 30.9265
2023-02-10 06:52 | 10612800 | 2948 | 0.8987686 | 18.45668 | 23.37994 | 0.2667967 | 17.69855 | 283.2228 | 3951.109 | 33.43066 | 130.5404 | 7194.95 | 73.0305 | 2112.638 | 224.0872 | 224.0872 | 223.4359 | 223.4357 | 1.600396 | 0.4110412 | 0.4109738 | 180.8713 | 0.4049585 | 0.4072983 | 253.2117 | 211.4777 | 960.8939 | 279.8084 | 228.1568 | 269.112 | 253.6031 | 254.2855 | 3.166192 | 1.62 | 32 | 16.05404 | 32.15384
2023-02-10 07:52 | 10616400 | 2949 | 1.414159 | 17.73624 | 23.44617 | 0.2307222 | 17.98894 | 284.3389 | 6296.186 | 33.56658 | 127.6194 | 7300.772 | 74.10397 | 2145.147 | 224.1006 | 224.1006 | 223.4908 | 223.4908 | 1.490803 | 0.4182103 | 0.4181425 | 188.7517 | 0.4128522 | 0.4151633 | 249.9333 | 210.8225 | 957.1575 | 292.9189 | 255.0364 | 301.1911 | 253.5453 | 265.3739 | 3.260392 | 1.62 | 32 | 16.22439 | 32.07861
2023-02-10 08:52 | 10620000 | 2950 | 1.787907 | 18.1086 | 23.95897 | 0.1772702 | 18.43975 | 285.5404 | 8018.649 | 33.70689 | 129.9081 | 7386.652 | 74.9761 | 2181.802 | 230.3081 | 230.3081 | 229.71 | 229.7097 | 1.539362 | 0.4223114 | 0.4222345 | 185.8944 | 0.4162028 | 0.4185228 | 251.5209 | 210.8487 | 969.4128 | 274.1354 | 246.0357 | 291.4156 | 242.7175 | 246.7448 | 3.197602 | 1.62 | 32 | 15.83749 | 32.07947
2023-02-10 09:52 | 10623600 | 2951 | 1.782265 | 17.81209 | 22.7832 | 0.2111142 | 17.60953 | 285.1086 | 7980.131 | 33.65445 | 132.8329 | 7378.351 | 74.89145 | 2200.928 | 231.1086 | 231.1086 | 230.4805 | 230.4811 | 1.532337 | 0.426888 | 0.4268376 | 188.7752 | 0.4198844 | 0.4221513 | 254.6128 | 209.5412 | 997.4705 | 286.224 | 268.2635 | 288.4142 | 240.7808 | 248.732 | 3.275978 | 1.62 | 32.37883 | 16.11939 | 32.03435
2023-02-10 10:52 | 10627200 | 2952 | 1.830591 | 17.31638 | 23.49022 | 0.2433333 | 18.76531 | 278.925 | 8024.133 | 32.92917 | 119.4222 | 7229.481 | 73.38064 | 2174.472 | 231.0403 | 231.0403 | 230.4581 | 230.4581 | 1.391314 | 0.4246964 | 0.4246539 | 189.6653 | 0.4207058 | 0.4229508 | 243.8861 | 207.9781 | 965.7117 | 283.0883 | 241.2111 | 284.9058 | 237.1931 | 246.9903 | 3.408833 | 1.62 | 32 | 16.28292 | 32.21444
2023-02-10 11:52 | 10630800 | 2953 | 1.919398 | 17.97254 | 23.65855 | 0.3086908 | 18.3632 | 276.5125 | 8350.71 | 32.6409 | 113.3538 | 7182.134 | 72.89994 | 2149.861 | 231.0329 | 231.0329 | 230.4237 | 230.424 | 1.484688 | 0.4168167 | 0.4167802 | 181.5886 | 0.4126206 | 0.4148883 | 238.766 | 205.9607 | 932.3248 | 279.3295 | 251.005 | 289.4613 | 237.1145 | 249.688 | 3.263103 | 1.62 | 32 | 16.22877 | 32.09618
2023-02-10 12:52 | 10634400 | 2954 | 2.294372 | 17.71085 | 24.14994 | 0.2619777 | 18.45206 | 276.1309 | 10018.63 | 32.59609 | 119.454 | 7228.76 | 73.37354 | 2211.056 | 231.1178 | 231.1178 | 230.4666 | 230.4666 | 1.508986 | 0.4205708 | 0.4205251 | 183.866 | 0.4149836 | 0.4172521 | 245.2535 | 206.7279 | 975.2916 | 270.0691 | 238.3354 | 281.4318 | 241.2462 | 250.2301 | 3.280103 | 1.62 | 32 | 16.15148 | 32.08036
2023-02-10 13:52 | 10638000 | 2955 | 2.385361 | 17.32278 | 24.21647 | 0.2291944 | 18.89181 | 275.1472 | 10392.28 | 32.47845 | 124.7722 | 7223.703 | 73.32228 | 2242.853 | 231.1417 | 231.1417 | 230.4478 | 230.4481 | 1.595972 | 0.4222364 | 0.4221872 | 186.8692 | 0.4180106 | 0.4202611 | 251.1972 | 206.575 | 1014.866 | 275.1625 | 240.4328 | 276.245 | 235.1392 | 240.3275 | 3.350736 | 1.62 | 32.67778 | 16.21325 | 32.11389
2023-02-10 14:52 | 10641600 | 2956 | 2.621754 | 16.66377 | 24.37123 | 0.2523677 | 19.49111 | 274.3593 | 11432.57 | 32.39 | 122.2006 | 7252.964 | 73.61886 | 2253.173 | 231.1975 | 231.1975 | 230.466 | 230.466 | 1.517786 | 0.4296844 | 0.4296228 | 194.0618 | 0.4252591 | 0.4273805 | 248.8524 | 207.2643 | 1024.12 | 268.4357 | 228.0304 | 255.6811 | 242.1 | 228.5889 | 3.499237 | 1.62 | 34 | 17.19632 | 32.75827
2023-02-10 15:52 | 10645200 | 2957 | 2.172604 | 16.38308 | 24.0244 | 0.3176602 | 19.56 | 268.7911 | 9233.554 | 31.72929 | 111.8134 | 7045.836 | 71.51655 | 2197.942 | 231.1421 | 231.1421 | 230.4669 | 230.4669 | 1.587922 | 0.4281905 | 0.4281323 | 193.4345 | 0.4245766 | 0.4267869 | 240.5181 | 208.1156 | 1003.277 | 281.7565 | 233.0398 | 271.3713 | 240.5805 | 234.3677 | 3.656209 | 1.62 | 34 | 17.12128 | 34.02326
2023-02-10 16:52 | 10648800 | 2958 | 1.53143 | 16.18396 | 23.84689 | 0.2889167 | 19.16603 | 263.325 | 6313.942 | 31.08562 | 102.8194 | 6818.067 | 69.2045 | 2121.881 | 226.2047 | 226.2047 | 225.5269 | 225.5269 | 1.530578 | 0.4210958 | 0.4210375 | 191.4461 | 0.4176508 | 0.42001 | 233.0944 | 207.1492 | 972.8569 | 279.5897 | 232.1122 | 272.1508 | 237.7133 | 236.6706 | 3.755675 | 1.62 | 34 | 17.34753 | 34.14489
2023-02-10 17:52 | 10652400 | 2959 | 1.446105 | 16.74048 | 23.90758 | 0.2519499 | 18.88504 | 265.1309 | 5994.671 | 31.29775 | 107.5682 | 6832.983 | 69.35593 | 2140.109 | 226.1526 | 226.1526 | 225.4526 | 225.4524 | 1.418253 | 0.4164916 | 0.4164251 | 186.5939 | 0.4127465 | 0.4151446 | 237.5292 | 206.7947 | 976.2454 | 284.4078 | 222.5134 | 269.4192 | 246.3485 | 244.9242 | 3.622903 | 1.62 | 32.1337 | 16.24359 | 33.39588
2023-02-10 18:52 | 10656000 | 2960 | 1.41290325 | 16.94763 | 23.97269 | 0.2445833 | 18.81514 | 272.1917 | 6009.339 | 32.12961 | 115.0278 | 7000.383 | 71.05544 | 2146.931 | 226.1367 | 226.1367 | 225.4156 | 225.4156 | 1.407439 | 0.4189167 | 0.4188581 | 188.8833 | 0.4150194 | 0.4173461 | 242.4667 | 207.2164 | 975.5678 | 289.8719 | 226.8236 | 267.6847 | 233.3939 | 242.3611 | 3.5291 | 1.62 | 32 | 16.31528 | 32.30811
2023-02-10 19:52 | 10659600 | 2961 | 1.628745 | 17.61572 | 24.08657 | 0.3087744 | 18.68994 | 279.4819 | 7136.373 | 32.99041 | 126.454 | 7229.627 | 73.38231 | 2156.462 | 226.2409 | 226.2409 | 225.4797 | 225.4799 | 1.541827 | 0.417363 | 0.4173011 | 186.8398 | 0.4130805 | 0.415371 | 250.8524 | 208.3351 | 981.0175 | 279.2797 | 234.483 | 261.9304 | 249.6329 | 240.1426 | 3.298468 | 1.62 | 33.8663 | 17.47354 | 33.37117
2023-02-10 20:51 | 10663200 | 2962 | 1.8215 | 17.37713 | 23.98356 | 0.2463056 | 19.06589 | 279.9139 | 8012.336 | 33.04358 | 137.0361 | 7280.686 | 73.9005 | 2205.464 | 226.1425 | 226.1425 | 225.4014 | 225.4011 | 1.598664 | 0.4200742 | 0.4200144 | 189.4622 | 0.4156047 | 0.4179028 | 260.9444 | 207.1931 | 1036.73 | 280.1792 | 230.5136 | 258.1128 | 242.0378 | 235.0078 | 3.314281 | 1.62 | 35.05 | 17.25553 | 35.25922
2023-02-10 21:51 | 10666800 | 2963 | 1.818777 | 17.40899 | 23.7463 | 0.3714763 | 19.3754 | 279.7214 | 7993.93 | 33.01991 | 148.6518 | 7291.106 | 74.00593 | 2237.039 | 226.2092 | 226.2092 | 225.4474 | 225.4471 | 1.607858 | 0.4209253 | 0.4208613 | 189.3329 | 0.4155421 | 0.4178181 | 271.8914 | 207.7861 | 1094.162 | 257.6908 | 241.7265 | 257.2228 | 231.6298 | 229.5095 | 3.306903 | 1.62 | 36.74373 | 18.47585 | 36.38373
2023-02-10 22:51 | 10670400 | 2964 | 1.8646 | 17.5908 | 22.27047 | 0.3484722 | 18.19811 | 272.8 | 7996.719 | 32.20404 | 142.7611 | 7128.569 | 72.35664 | 2231.531 | 226.1339 | 226.1339 | 225.4247 | 225.4244 | 1.522689 | 0.4133267 | 0.4132744 | 182.7486 | 0.4088825 | 0.4111408 | 269.7333 | 205.7836 | 1097.504 | 265.3819 | 236.1389 | 240.7631 | 235.4564 | 225.9886 | 3.281739 | 1.62 | 37 | 18.51489 | 37.20542
2023-02-10 23:51 | 10674000 | 2965 | 1.856172 | 18.34152 | 23.73875 | 0.5581616 | 19.33616 | 273.7744 | 7989.025 | 32.31908 | 144.5404 | 7151.593 | 72.59014 | 2219.348 | 226.1435 | 226.1435 | 225.4365 | 225.4362 | 1.444524 | 0.4069908 | 0.4069699 | 175.9407 | 0.4020836 | 0.4043663 | 270.9777 | 203.8515 | 1082.094 | 246.8602 | 231.9919 | 246.9279 | 224.7992 | 219.5944 | 3.10966 | 1.62 | 37 | 18.46248 | 37.26036
2023-02-11 00:51 | 10677600 | 2966 | 1.859098 | 18.06239 | 23.26337 | 0.5427855 | 19.58724 | 274.2256 | 8015.579 | 32.37353 | 142.61 | 7163.407 | 72.71033 | 2221.106 | 226.1735 | 226.1735 | 225.4565 | 225.4563 | 1.474373 | 0.4121084 | 0.4120755 | 178.8696 | 0.4050435 | 0.4073276 | 268.9415 | 204.5727 | 1083.188 | 270.4944 | 244.3398 | 256.8543 | 238.4596 | 235.544 | 3.166476 | 1.62 | 37 | 18.42933 | 37.05
2023-02-11 01:51 | 10681200 | 2967 | 1.863297 | 17.72886 | 23.208 | 0.6176389 | 19.61989 | 273.0639 | 8000.489 | 32.23821 | 138.5556 | 7144.061 | 72.5135 | 2204.542 | 226.1433 | 226.1433 | 225.4389 | 225.4386 | 1.597664 | 0.4134511 | 0.4134181 | 181.6069 | 0.4077503 | 0.4100139 | 265.5917 | 205.2519 | 1075.457 | 267.0878 | 230.5997 | 254.2692 | 241.0725 | 232.5572 | 3.244053 | 1.62 | 37.90556 | 18.88289 | 37.42583
2023-02-11 02:51 | 10684800 | 2968 | 1.848462 | 17.46883 | 23.09825 | 0.6026462 | 19.29978 | 275.234 | 7996.588 | 32.49154 | 124.1309 | 7196.081 | 73.04212 | 2139.696 | 226.1306 | 226.1306 | 225.3978 | 225.3978 | 1.582421 | 0.41679 | 0.4167521 | 185.683 | 0.4118139 | 0.414071 | 250.4373 | 206.3181 | 997.0872 | 264.1599 | 266.0468 | 263.2986 | 240.4889 | 246.3465 | 3.297479 | 1.62 | 38 | 19.12772 | 38.11942
2023-02-11 03:51 | 10688400 | 2969 | 1.84241 | 17.35125 | 23.24692 | 0.6765556 | 19.19681 | 276.2889 | 8000.881 | 32.61556 | 121.6944 | 7212.189 | 73.20536 | 2135.694 | 226.2164 | 226.2164 | 225.4606 | 225.4603 | 1.382233 | 0.4179697 | 0.4179053 | 187.6133 | 0.4138303 | 0.4161025 | 247.4667 | 207.9219 | 979.8619 | 254.4256 | 243.0161 | 261.0081 | 238.7739 | 232.8094 | 3.329003 | 1.62 | 37.025 | 18.44317 | 37.73128
2023-02-11 04:51 | 10692000 | 2970 | 1.641477 | 17.47105 | 22.86507 | 0.5750139 | 19.74891 | 266.7298 | 6880.479 | 31.48298 | 110.4708 | 6945.348 | 70.49669 | 2096.549 | 224.6682 | 224.6682 | 223.9292 | 223.9298 | 1.397593 | 0.4091532 | 0.4090604 | 179.646 | 0.4043142 | 0.4066691 | 240 | 206.0847 | 964.5223 | 258.744 | 229.0538 | 255.3131 | 234.329 | 229.3577 | 3.336958 | 1.62 | 37 | 18.69816 | 36.99485
2023-02-11 05:51 | 10695600 | 2971 | 1.44012 | 17.68975 | 22.53072 | 0.5799444 | 19.35667 | 266.6 | 6001.844 | 31.47062 | 110.4028 | 6913.603 | 70.17425 | 2073.831 | 222.3444 | 222.3444 | 221.6153 | 221.6158 | 1.507275 | 0.4046044 | 0.4045194 | 177.7639 | 0.4001081 | 0.4024917 | 240.0083 | 204.0997 | 953.73 | 275.0022 | 226.3792 | 273.3778 | 246.8586 | 248.8214 | 3.296011 | 1.62 | 37 | 18.25792 | 36.89811
2023-02-11 06:51 | 10699200 | 2972 | 1.684363 | 17.89745 | 23.29008 | 0.753649 | 18.63552 | 273.0808 | 7218.866 | 32.2386 | 121.0056 | 7109.599 | 72.16384 | 2117.599 | 224.4201 | 224.4201 | 223.7019 | 223.7022 | 1.602983 | 0.4087872 | 0.4086944 | 179.8404 | 0.404261 | 0.4066627 | 248.2061 | 205.2148 | 975.6682 | 272.1443 | 234.4618 | 266.634 | 257.4131 | 242.8816 | 3.2121 | 1.62 | 37 | 18.63131 | 37.05652
2023-02-11 07:51 | 10702800 | 2973 | 1.857732 | 17.87806 | 23.60642 | 0.6450278 | 19.03147 | 274.1778 | 8007.992 | 32.36664 | 120.9389 | 7161.892 | 72.69481 | 2129.419 | 226.1242 | 226.1242 | 225.4325 | 225.4325 | 1.695903 | 0.4112786 | 0.411185 | 180.6675 | 0.4067919 | 0.4091964 | 247.6722 | 205.73 | 974.1122 | 267.2494 | 233.2017 | 259.0197 | 255.2886 | 237.9783 | 3.207531 | 1.62 | 37 | 18.47633 | 37.06389
2023-02-11 08:51 | 10706400 | 2974 | 1.860303 | 17.46537 | 23.05747 | 0.5869638 | 19.37755 | 273.3259 | 7994.114 | 32.26382 | 120.766 | 7140.646 | 72.47886 | 2139.462 | 226.1772 | 226.1772 | 225.4579 | 225.4579 | 1.722975 | 0.4142621 | 0.4141813 | 184.0705 | 0.4102471 | 0.4126072 | 247.9777 | 206.4825 | 987.2552 | 285.6398 | 233.8967 | 273.973 | 246.8362 | 246.493 | 3.300708 | 1.62 | 37 | 18.56524 | 37.09967
2023-02-11 09:51 | 10710000 | 2975 | 1.881993 | 17.45438 | 23.23922 | 0.6050833 | 19.35314 | 270.3444 | 7999.658 | 31.91209 | 120.9778 | 7069.594 | 71.75747 | 2151.847 | 226.2175 | 226.2175 | 225.5442 | 225.5436 | 1.636889 | 0.4130744 | 0.4130008 | 182.5297 | 0.4087469 | 0.4110856 | 249.3889 | 206.9417 | 1005.047 | 273.9961 | 247.8283 | 268.9733 | 250.3086 | 242.1972 | 3.324683 | 1.62 | 37 | 18.69922 | 36.99294
2023-02-11 10:51 | 10713600 | 2976 | 1.673696 | 17.13606 | 22.52081 | 0.5137604 | 17.96808 | 267.078 | 7014.649 | 31.52822 | 112.0752 | 6958.524 | 70.63053 | 2114.175 | 226.1591 | 226.1591 | 225.4451 | 225.4448 | 1.37327 | 0.4134791 | 0.4133933 | 183.5058 | 0.4096649 | 0.4119813 | 241.5905 | 207.4017 | 981.5579 | 273.1262 | 242.9811 | 284.5184 | 257.2538 | 246.9816 | 3.435735 | 1.62 | 36.94986 | 18.52939 | 36.95056
2023-02-11 11:51 | 10717200 | 2977 | 1.834268 | 17.58026 | 22.90958 | 0.60925 | 18.72619 | 268.5222 | 7743.747 | 31.69872 | 111.725 | 6999.367 | 71.04514 | 2133.981 | 226.1492 | 226.1492 | 225.41 | 225.4092 | 1.331708 | 0.4126658 | 0.4125781 | 179.9022 | 0.4060511 | 0.4084014 | 240.5583 | 207.5017 | 967.0439 | 267.3028 | 238.4014 | 268.9306 | 254.94 | 247.1236 | 3.318322 | 1.62 | 35.02222 | 17.49736 | 36.36769
2023-02-11 12:51 | 10720800 | 2978 | 2.018357 | 17.37828 | 22.91719 | 0.67 | 19.10281 | 273.1337 | 8689.838 | 32.24445 | 116.8078 | 7150.593 | 72.57936 | 2145.125 | 226.2025 | 226.2025 | 225.4635 | 225.4635 | 1.432487 | 0.4153802 | 0.4152529 | 184.8708 | 0.4110747 | 0.4134368 | 243.8802 | 208.0577 | 969.8148 | 268.2223 | 239.9596 | 273.9928 | 252.1978 | 240.2794 | 3.312173 | 1.62 | 36 | 18.34858 | 35.36763
2023-02-11 13:51 | 10724400 | 2979 | 2.101473 | 17.4333 | 22.78669 | 0.5514444 | 19.38614 | 271.3722 | 8995.133 | 32.03934 | 118.5472 | 7122.056 | 72.29019 | 2160.275 | 226.1836 | 226.1836 | 225.4589 | 225.4594 | 1.505258 | 0.4140625 | 0.4138778 | 183.3969 | 0.4095806 | 0.4119956 | 246.475 | 209.1075 | 987.3825 | 262.04 | 237.0206 | 263.3731 | 237.4478 | 236.7094 | 3.302592 | 1.62 | 36.3 | 18.17231 | 35.88333
2023-02-11 14:51 | 10728000 | 2980 | 2.013494 | 16.50992 | 22.8771 | 0.5194986 | 19.42493 | 268.5014 | 8519.947 | 31.69542 | 111.6657 | 7043.184 | 71.48989 | 2144.362 | 226.1774 | 226.1774 | 225.3986 | 225.3986 | 1.603301 | 0.4215724 | 0.4213671 | 191.3279 | 0.4175053 | 0.4198825 | 240.5432 | 212.0253 | 988.3749 | 268.5343 | 238.4855 | 266.507 | 243.6727 | 238.6967 | 3.553298 | 1.62 | 37 | 18.70326 | 36.07485
2023-02-11 15:51 | 10731600 | 2981 | 1.985026 | 17.01816 | 22.63969 | 0.5442778 | 19.4785 | 267.4722 | 8362.217 | 31.5735 | 111.2917 | 7013.128 | 71.18458 | 2135.142 | 226.2317 | 226.2317 | 225.4639 | 225.4636 | 1.52545 | 0.4165972 | 0.4164353 | 185.1733 | 0.4114042 | 0.4138333 | 240.5417 | 213.3861 | 981.3911 | 272.91 | 239.8514 | 264.3833 | 250.6353 | 234.2853 | 3.433117 | 1.62 | 37 | 18.83208 | 37.15667
2023-02-11 16:51 | 10735200 | 2982 | 1.885793 | 16.49796 | 22.88423 | 0.5605014 | 19.38961 | 266.7354 | 7911.774 | 31.48839 | 109.6518 | 6980.858 | 70.8568 | 2131.248 | 226.1089 | 226.1089 | 225.439 | 225.4393 | 1.394869 | 0.4200925 | 0.4198713 | 190.251 | 0.4163599 | 0.4188535 | 239.1504 | 214.3677 | 985.9744 | 280.849 | 239.1621 | 271.6975 | 262.5351 | 252.824 | 3.578181 | 1.62 | 37 | 18.53735 | 37.1032
2023-02-11 17:51 | 10738800 | 2983 | 1.675989 | 17.19333 | 23.16511 | 0.6245 | 18.986 | 266.3278 | 7000.717 | 31.439625 | 115.3861 | 6940.636 | 70.44878 | 2130.175 | 226.145 | 226.145 | 225.4256 | 225.4256 | 1.363903 | 0.4126322 | 0.4124414 | 182.5369 | 0.4086817 | 0.4112353 | 245.4417 | 213.9944 | 1002.36 | 277.0917 | 240.4372 | 260.3106 | 255.8753 | 244.6608 | 3.429369 | 1.62 | 37 | 18.88419 | 37.09
2023-02-11 18:51 | 10742400 | 2984 | 1.880163 | 17.18014 | 23.26908 | 0.508273 | 18.90797 | 268.6184 | 7942.382 | 31.70798 | 117.5042 | 7026.331 | 71.31847 | 2147.075 | 225.4799 | 225.4799 | 225.4632 | 225.4632 | 1.525153 | 0.414263 | 0.4141429 | 184.8103 | 0.41029 | 0.4128493 | 246.688 | 213.7142 | 1002.277 | 282.7017 | 232.6518 | 259.1694 | 257.9047 | 246.0643 | 3.395312 | 1.62 | 37 | 18.69287 | 37.19652
2023-02-11 19:51 | 10746000 | 2985 | 1.8673475 | 16.84138 | 23.57075 | 0.5232222 | 19.09947 | 272.6139 | 8005.433 | 32.18541 | 121.1278 | 7125.111 | 72.32114 | 2157.681 | 225.2328 | 225.2328 | 225.4253 | 225.4253 | 1.594675 | 0.4207194 | 0.4205975 | 191.3342 | 0.4165672 | 0.4191939 | 248.6583 | 215.0731 | 1009.41 | 275.6361 | 228.7483 | 271.6208 | 262.4744 | 254.2247 | 3.460656 | 1.62 | 37 | 18.5025 | 37.08
2023-02-11 20:51 | 10749600 | 2986 | 1.864099 | 16.86906 | 23.60189 | 0.5142618 | 19.0554 | 272.8134 | 7995.554 | 32.20442 | 121.9331 | 7128.61 | 72.35688 | 2159.738 | 225.171 | 225.171 | 225.4546 | 225.4538 | 1.557125 | 0.4207482 | 0.4206334 | 191.507 | 0.416678 | 0.4192841 | 249.3482 | 214.7744 | 1011.922 | 283.5228 | 230.8961 | 260.8964 | 262.5933 | 245.8794 | 3.462295 | 1.62 | 37 | 18.66167 | 37.07657
2023-02-11 21:51 | 10753200 | 2987 | 1.868788 | 16.46211 | 23.39608 | 0.5431944 | 19.33033 | 272.1222 | 7997.211 | 32.12669 | 115.3556 | 7112.908 | 72.19772 | 2141.403 | 224.8561 | 224.8561 | 225.3947 | 225.3944 | 1.548503 | 0.4243728 | 0.424285 | 195.7472 | 0.4206033 | 0.4231939 | 242.85 | 215.5753 | 990.7017 | 282.6328 | 235.6969 | 266.0344 | 257.8992 | 247.2733 | 3.5668 | 1.62 | 37 | 18.73794 | 37.2
2023-02-11 22:51 | 10756800 | 2988 | 1.866348 | 16.7687 | 23.12148 | 0.506156 | 19.48256 | 272.6685 | 8001.741 | 32.18882 | 115.5989 | 7118.228 | 72.25142 | 2141.457 | 224.1903 | 224.1903 | 225.4713 | 225.4716 | 1.523195 | 0.4216237 | 0.4215033 | 193.6468 | 0.4178368 | 0.420422 | 242.8078 | 215.5674 | 980.8655 | 266.4978 | 240.112 | 263.112 | 246.9128 | 234.9933 | 3.498671 | 1.62 | 36.20613 | 18.15195 | 36.93251
2023-02-11 23:51 | 10760400 | 2989 | 2.018399 | 17.01341 | 21.2088 | 0.4090808 | 17.48543 | 273.9916 | 8716.63 | 32.34978 | 119.1671 | 7181.786 | 72.89638 | 2150.822 | 223.9493 | 223.9493 | 225.4649 | 225.4643 | 1.500694 | 0.4196415 | 0.419495 | 191.7162 | 0.4156655 | 0.418268 | 245.9694 | 214.3357 | 986.4382 | 265.4175 | 246.1671 | 286.1384 | 235.6184 | 238.0677 | 3.39371 | 1.62 | 36.96657 | 18.58156 | 36.35869
2023-02-12 00:51 | 10764000 | 2990 | 2.082464 | 17.49706 | 23.34708 | 0.4028691 | 19.16398 | 274.1978 | 9003.159 | 32.36564 | 123.6351 | 7194.905 | 73.02939 | 2164.106 | 223.9028 | 223.9028 | 225.388 | 225.3883 | 1.653747 | 0.4151822 | 0.4150189 | 186.8373 | 0.4107401 | 0.4133635 | 250.4234 | 213.7719 | 997.2468 | 260.6933 | 245.5866 | 265.0994 | 239.073 | 229.3457 | 3.272903 | 1.62 | 37 | 18.84777 | 37.02343
2023-02-12 01:51 | 10767600 | 2991 | 2.084878 | 17.04352 | 22.99428 | 0.3800556 | 19.57681 | 273.3833 | 8988.094 | 32.27137 | 123.3611 | 7177.328 | 72.85106 | 2173.433 | 223.7878 | 223.7878 | 225.4411 | 225.4411 | 1.649756 | 0.4191069 | 0.4189769 | 191.0561 | 0.4148442 | 0.4175092 | 250.5694 | 214.3769 | 1011.921 | 269.1956 | 245.9931 | 284.5089 | 226.38 | 230.2494 | 3.378056 | 1.62 | 37.21667 | 18.54456 | 36.97067
2023-02-12 02:51 | 10771200 | 2992 | 2.097504 | 17.18033 | 22.89314 | 0.4432222 | 19.69161 | 272.3472 | 9009.2 | 32.14874 | 120.25 | 7160.486 | 72.68047 | 2153.703 | 222.3606 | 222.3606 | 225.4442 | 225.4436 | 1.603042 | 0.4174303 | 0.4173672 | 190.6644 | 0.4130253 | 0.4156833 | 247.8083 | 214.4492 | 998.2186 | 254.2086 | 234.3461 | 266.5211 | 224.1589 | 222.1794 | 3.352569 | 1.62 | 38 | 19.37175 | 37.17517
2023-02-12 03:51 | 10774800 | 2993 | 1.762943 | 17.7276 | 23.57139 | 0.5090808 | 19.29354 | 267.3287 | 7404.315 | 31.56191 | 119.1922 | 6988.184 | 70.93128 | 2127.802 | 223.8955 | 223.8955 | 224.8159 | 224.8159 | 1.539279 | 0.4069657 | 0.4069089 | 179.0248 | 0.4029198 | 0.4055384 | 249.0641 | 212.9067 | 1002.657 | 254.6214 | 234.2618 | 277.6245 | 215.3574 | 221.756 | 3.258886 | 1.62 | 38 | 19.3349 | 37.86189
2023-02-12 04:51 | 10778400 | 2994 | 1.734856 | 18.17035 | 23.30825 | 0.7132222 | 19.02553 | 270.3 | 7362.458 | 31.909325 | 123.025 | 7057.061 | 71.63039 | 2125.939 | 223.5764 | 223.5764 | 224.9475 | 224.9472 | 1.430942 | 0.4055803 | 0.4055086 | 177.3092 | 0.400885 | 0.4034925 | 251.6083 | 212.6672 | 997.835 | 272.8656 | 237.3117 | 289.6206 | 242.2539 | 240.5614 | 3.1583 | 1.62 | 38 | 19.2205 | 38.07328
2023-02-12 05:51 | 10782000 | 2995 | 1.891341 | 17.41327 | 23.15791 | 0.6029805 | 19.49412 | 269.8217 | 8026.641 | 31.85118 | 119.195 | 7067.457 | 71.73613 | 2136.649 | 223.3061 | 223.3061 | 225.454 | 225.4552 | 1.687891 | 0.4124813 | 0.4123763 | 185.1582 | 0.4084643 | 0.4110496 | 247.9304 | 213.3404 | 998.7613 | 275.1869 | 250.0953 | 283.7733 | 248.7123 | 242.7858 | 3.31773 | 1.62 | 38 | 19.36613 | 38.10933
2023-02-12 06:51 | 10785600 | 2996 | 1.680748 | 16.9917 | 22.85603 | 0.69975 | 19.41528 | 265.2917 | 7007.739 | 31.31842 | 111.4944 | 6920.494 | 70.24444 | 2113.761 | 223.0147 | 223.0147 | 224.1894 | 224.1892 | 1.718308 | 0.4134542 | 0.4132925 | 186.0728 | 0.4090878 | 0.4116572 | 241.6528 | 213.8797 | 989.3483 | 271.8231 | 256.1114 | 298.9194 | 254.8058 | 253.0122 | 3.476394 | 1.62 | 37.43889 | 19.03928 | 37.81272
2023-02-12 07:51 | 10789200 | 2997 | 1.553481 | 17.35917 | 22.81511 | 0.7074444 | 18.77894 | 262.1333 | 6383.814 | 30.94215 | 110.0833 | 6812.419 | 69.14733 | 2104.497 | 219.6556 | 219.6556 | 220.5558 | 220.555 | 1.678425 | 0.4032361 | 0.4030567 | 179.3836 | 0.3990392 | 0.4016025 | 241.6306 | 211.5667 | 979.6297 | 288.4525 | 265.42 | 306.475 | 249.1119 | 261.4144 | 3.370006 | 1.62 | 36.25556 | 18.47178 | 36.79156
2023-02-12 08:51 | 10792800 | 2998 | 2.0281 | 17.75843 | 23.6076 | 0.7507521 | 18.54031 | 272.1281 | 8699.159 | 32.12427 | 121.883 | 7135.905 | 72.43058 | 2145.228 | 219.7359 | 219.7359 | 221.5006 | 221.5003 | 1.558117 | 0.406973 | 0.4068003 | 183.0579 | 0.4027942 | 0.4053387 | 249.5877 | 212.6638 | 982.4031 | 279.4446 | 252.4563 | 288.3557 | 253.2822 | 257.6318 | 3.185201 | 1.62 | 37 | 18.99688 | 36.49006
2023-02-12 09:50 | 10796400 | 2999 | 2.09017 | 17.80516 | 23.84741 | 0.7954318 | 18.7539 | 271.8022 | 8958.446 | 32.0824 | 121.8774 | 7136 | 72.43217 | 2150.799 | 220.0097 | 220.0097 | 221.5128 | 221.5136 | 1.445468 | 0.4068582 | 0.4066691 | 182.0836 | 0.4020933 | 0.4046468 | 249.7549 | 217.4772 | 984.5515 | 280.8223 | 250.6535 | 288.8607 | 239.8933 | 252.2348 | 3.169769 | 1.62 | 37 | 18.78992 | 37.18777
2023-02-12 10:50 | 10800000 | 3000 | 2.12898175 | 17.61865 | 23.07708 | 0.8658889 | 19.236 | 267.8417 | 8998.239 | 31.62002 | 117.9306 | 7043.811 | 71.49583 | 2149.958 | 218.7647 | 218.7647 | 221.4664 | 221.4669 | 1.354797 | 0.4048656 | 0.4046658 | 182.2183 | 0.4009831 | 0.4035742 | 247.5056 | 219.3422 | 986.68 | 261.7397 | 242.1178 | 264.1747 | 248.4744 | 241.2558 | 3.213442 | 1.62 | 37 | 18.71328 | 37.18525
2023-02-12 11:50 | 10803600 | 3001 | 2.140404 | 17.50849 | 21.03889 | 0.7594986 | 17.77897 | 266.3064 | 8995.203 | 31.43645 | 116.4819 | 7006.638 | 71.11869 | 2152.474 | 219.5368 | 219.5368 | 221.4348 | 221.4351 | 1.275226 | 0.4056435 | 0.4055262 | 181.9072 | 0.401444 | 0.4040103 | 246.61 | 221.1482 | 991.3348 | 262.2942 | 240.1833 | 265.2114 | 245.7337 | 235.7521 | 3.256599 | 1.62 | 37 | 18.43908 | 36.86755
2023-02-12 12:50 | 10807200 | 3002 | 2.15352475 | 17.20787 | 22.57967 | 0.9482778 | 18.95422 | 264.6167 | 8994.342 | 31.23733 | 112.5083 | 6966.231 | 70.70869 | 2146.769 | 219.7933 | 219.7933 | 221.5011 | 221.5011 | 1.269839 | 0.4075111 | 0.4073622 | 183.5928 | 0.4033861 | 0.405965 | 243.2278 | 223.2061 | 986.3125 | 276.8817 | 237.4175 | 271.1408 | 247.5006 | 243.1169 | 3.33315 | 1.62 | 37 | 18.71661 | 37.06075
2023-02-12 13:50 | 10810800 | 3003 | 1.413319 | 16.90466 | 22.64504 | 0.8370752 | 19.03546 | 246.9025 | 5804.279 | 29.14725 | 105.6184 | 6356.986 | 64.52426 | 2187.552 | 200.8499 | 200.8499 | 201.0156 | 201.0156 | 1.340978 | 0.3770379 | 0.3768142 | 172.8616 | 0.3737114 | 0.376156 | 243.8496 | 220.1621 | 998.5343 | 287.4758 | 244.283 | 282.3655 | 265.9019 | 249.8624 | 3.404437 | 1.62 | 28.44568 | 17.80131 | 35.3327
2023-02-12 14:50 | 10814400 | 3004 | 2.137067 | 17.16553 | 22.28789 | 0.7445278 | 19.02736 | 264.9 | 8934.075 | 31.27022 | 112.6361 | 6979.517 | 70.8435 | 2136.839 | 222.3347 | 222.3347 | 221.4803 | 221.4803 | 1.395847 | 0.4082569 | 0.4079103 | 181.6472 | 0.4039819 | 0.4064917 | 243.2306 | 221.6925 | 986.3686 | 294.7586 | 258.8019 | 304.2733 | 270.1258 | 255.4547 | 3.336614 | 1.62 | 37.91944 | 19.06686 | 33.89075
2023-02-12 15:50 | 10818000 | 3005 | 2.306263 | 16.89841 | 22.86529 | 0.8351253 | 19.33763 | 265.546 | 9687.056 | 31.34582 | 112.273 | 7020.643 | 71.26061 | 2148.694 | 221.0538 | 221.0538 | 221.515 | 221.5156 | 1.413794 | 0.4107067 | 0.4103889 | 185.9978 | 0.4070515 | 0.4095228 | 242.5571 | 225.7206 | 986.5507 | 266.0217 | 242.4936 | 258.051 | 249.7571 | 239.6019 | 3.37273 | 1.62 | 38 | 19.23825 | 38.11446
2023-02-12 16:50 | 10821600 | 3006 | 2.379416 | 17.07369 | 22.89433 | 0.9006111 | 19.83183 | 265.7361 | 10008.75 | 31.36455 | 111.9806 | 7035.272 | 71.40919 | 2149.494 | 219.8 | 219.8 | 221.4881 | 221.4883 | 1.471878 | 0.4098497 | 0.4096589 | 185.7414 | 0.4055414 | 0.4079944 | 242.1333 | 225.6753 | 981.2414 | 236.4036 | 253.0678 | 242.3358 | 250.2619 | 228.6053 | 3.328136 | 1.62 | 38 | 19.14133 | 38.06275
2023-02-12 17:50 | 10825200 | 3007 | 2.37311 | 17.0565 | 23.07602 | 0.920195 | 19.69426 | 266.0864 | 9995.663 | 31.40836 | 113.7159 | 7043.671 | 71.49437 | 2154.577 | 219.9426 | 219.9426 | 221.4655 | 221.466 | 1.406953 | 0.4092237 | 0.4089496 | 185.7276 | 0.4056705 | 0.4080574 | 243.8579 | 225.1838 | 987.1713 | 236.2964 | 252.6552 | 237.1758 | 251.724 | 231.3189 | 3.32234 | 1.62 | 38 | 19.16187 | 38.09384
2023-02-12 18:50 | 10828800 | 3008 | 2.372898 | 17.1189 | 23.01053 | 0.8380556 | 19.72603 | 266.4056 | 10005.89 | 31.44601 | 113.6222 | 7051.625 | 71.57542 | 2152.831 | 219.5092 | 219.5092 | 221.5131 | 221.5131 | 1.426786 | 0.4097747 | 0.4093719 | 186.0728 | 0.4055817 | 0.4079833 | 243.5306 | 225.7467 | 984.5817 | 244.5672 | 245.7017 | 236.5228 | 250.4531 | 235.2981 | 3.316189 | 1.62 | 38 | 19.07139 | 38.089
2023-02-12 19:50 | 10832400 | 3009 | 2.008711 | 16.50229 | 22.94967 | 0.7649304 | 20.00042 | 265.0474 | 8389.691 | 31.28516 | 113.2535 | 6977.936 | 70.82774 | 2129.468 | 219.0641 | 219.0641 | 221.4657 | 221.4666 | 1.509134 | 0.4147507 | 0.414354 | 192.0593 | 0.4111234 | 0.4135279 | 243.8245 | 226.5173 | 1005.294 | 232.3256 | 261.5 | 229.3432 | 261.8822 | 240.6337 | 3.506465 | 1.62 | 39.37883 | 19.45474 | 38.79301
2023-02-12 20:50 | 10836000 | 3010 | 1.786308 | 16.68838 | 22.66298 | 0.9326741 | 19.66699 | 261.9526 | 7351.93 | 30.92141 | 110.5933 | 6875.515 | 69.7878 | 2102.638 | 218.0518 | 218.0518 | 221.5036 | 221.5036 | 1.631354 | 0.4117671 | 0.4113805 | 189.1819 | 0.4072331 | 0.4096028 | 242.3008 | 225.0214 | 1004.473 | 261.9833 | 258.193 | 274.7992 | 275.7429 | 261.7078 | 3.502663 | 1.62 | 40 | 20.70081 | 40.16883
2023-02-12 21:50 | 10839600 | 3011 | 1.90894075 | 16.68063 | 23.02075 | 0.7528611 | 19.46892 | 262.8167 | 7894.214 | 31.02536 | 110.1944 | 6914.653 | 70.18533 | 2105.033 | 218.5314 | 218.5314 | 222.0025 | 222.0028 | 1.664811 | 0.4115022 | 0.4111239 | 189.5864 | 0.4081178 | 0.4104906 | 241.5028 | 224.1483 | 995.7353 | 251.8317 | 249.1894 | 261.7356 | 268.6908 | 258.6294 | 3.480744 | 1.62 | 40 | 19.94719 | 40.20744
2023-02-12 22:50 | 10843200 | 3012 | 2.139146 | 16.91045 | 23.79769 | 0.9406685 | 18.91164 | 263.4819 | 8894.905 | 31.09988 | 111.7354 | 6962.978 | 70.67552 | 2123.231 | 214.0568 | 214.0568 | 222.2747 | 222.2744 | 1.705588 | 0.410646 | 0.4102738 | 192.5058 | 0.4065621 | 0.4089117 | 242.8719 | 222.6078 | 997.3942 | 285.0295 | 267.5838 | 277.3763 | 268.8454 | 262.2267 | 3.401571 | 1.62 | 39.98607 | 20.10474 | 40.11195
2023-02-12 23:50 | 10846800 | 3013 | 1.929766 | 16.8706 | 21.95356 | 0.7191667 | 17.81881 | 263.2472 | 7994.739 | 31.07699 | 108.6389 | 6923.486 | 70.27464 | 2097.742 | 222.3308 | 222.3308 | 221.4514 | 221.4514 | 1.704264 | 0.4092314 | 0.4088578 | 183.4628 | 0.4057933 | 0.4081372 | 239.6306 | 222.7911 | 978.1081 | 261.6131 | 255.6575 | 251.8839 | 242.3439 | 239.3064 | 3.424781 | 1.62 | 39.46667 | 19.653 | 39.89181
2023-02-13 00:51 | 10850400 | 3014 | 1.966922 | 17.42857 | 23.20481 | 0.7468056 | 19.21886 | 269.7611 | 8355.767 | 31.83918 | 117.3361 | 7094.694 | 72.01219 | 2104.789 | 222.3056 | 222.3056 | 221.5003 | 221.5003 | 1.683289 | 0.4082331 | 0.4078458 | 181.9342 | 0.4042397 | 0.4065742 | 246.0222 | 217.9075 | 978.3872 | 277.3214 | 275.1383 | 270.7681 | 270.7494 | 261.3819 | 3.248589 | 1.62 | 40 | 20.49531 | 39.7875
2023-02-13 01:51 | 10854000 | 3015 | 1.88371 | 17.39901 | 23.94 | 0.4850139 | 19.12891 | 271.7326 | 8059.37 | 32.08165 | 120.4958 | 7133.847 | 72.40978 | 2107.209 | 221.549 | 221.549 | 220.8529 | 220.8529 | 1.691265 | 0.4100376 | 0.4095928 | 184.1864 | 0.4057357 | 0.4080234 | 248.337 | 212.5694 | 984.4504 | 295.6432 | 269.124 | 294.8766 | 262.7153 | 271.0178 | 3.263733 | 1.62 | 40 | 19.97326 | 40.03412
2023-02-13 02:51 | 10857600 | 3016 | 1.746897 | 17.45809 | 24.19256 | 0.5698889 | 18.77844 | 272.1028 | 7461.961 | 32.12004 | 120.1028 | 7121.689 | 72.28669 | 2092.981 | 221.1478 | 221.1478 | 220.4678 | 220.4675 | 1.729269 | 0.4090031 | 0.4087333 | 183.6542 | 0.4048019 | 0.4070528 | 247.7583 | 211.0344 | 978.0281 | 287.755 | 251.6872 | 266.5661 | 258.6408 | 254.9183 | 3.255483 | 1.62 | 40 | 20.18925 | 39.90361
2023-02-13 03:51 | 10861200 | 3017 | 1.751652 | 17.1626 | 24.14972 | 0.619805 | 18.51529 | 272.7437 | 7501.688 | 32.20118 | 119.8719 | 7139.465 | 72.46663 | 2096.766 | 221.2206 | 221.2206 | 220.5373 | 220.5373 | 1.808164 | 0.4123279 | 0.4120752 | 187.1128 | 0.4083331 | 0.4105674 | 247.2869 | 210.3017 | 980.9008 | 283.8173 | 260.0772 | 285.5524 | 271.3214 | 261.2685 | 3.320468 | 1.62 | 40 | 20.2149 | 39.89933
2023-02-13 04:51 | 10864800 | 3018 | 0.8980468 | 17.25034 | 23.89747 | 0.7689444 | 18.39467 | 251.15 | 3645.286 | 29.64742 | 104.7333 | 6474.853 | 65.72136 | 2027.886 | 208.6933 | 208.6933 | 208.0003 | 208.0003 | 1.831028 | 0.3841664 | 0.3839756 | 171.6711 | 0.3803642 | 0.3825294 | 240.85 | 205.9661 | 980.7622 | 279.8742 | 257.2958 | 288.9044 | 278.13 | 266.9242 | 3.365442 | 1.62 | 37.96667 | 19.80142 | 38.71772
2023-02-13 05:51 | 10868400 | 3019 | 0.6799179 | 16.83509 | 22.69774 | 0.7804178 | 17.2934 | 253.6156 | 2673.83 | 29.93836 | 101.9471 | 6487.201 | 65.84602 | 2018.738 | 209.7983 | 209.7983 | 209.1142 | 209.1139 | 1.880214 | 0.3912989 | 0.3911351 | 177.563 | 0.387361 | 0.3895435 | 236.4318 | 202.3148 | 963.8691 | 311.0318 | 267.866 | 291.188 | 313.332 | 293.1482 | 3.519961 | 1.62 | 36.44568 | 18.41022 | 36.39162
2023-02-13 06:51 | 10872000 | 3020 | 0.5372554 | 16.56945 | 23.17744 | 0.7321389 | 17.52697 | 246.7917 | 2082.142 | 29.13408 | 95.26944 | 6285.025 | 63.79453 | 2024.178 | 210.3081 | 210.3081 | 209.6331 | 209.6333 | 1.911478 | 0.389215 | 0.3890592 | 175.4206 | 0.3857281 | 0.3879181 | 231.6194 | 203.3719 | 966.7431 | 305.0939 | 271.4661 | 305.9911 | 284.8386 | 286.2225 | 3.663528 | 1.62 | 34.34722 | 17.92264 | 35.76506
2023-02-13 07:51 | 10875600 | 3021 | 0 | 17.51146 | 22.40908 | 0.6327019 | 17.20401 | 242.0139 | 0 | 28.56704 | 91.61838 | 6078.903 | 61.70175 | 1981.9 | 206.0691 | 206.0691 | 205.3981 | 205.3972 | 1.831579 | 0.3723028 | 0.3721663 | 162.8175 | 0.3688866 | 0.3710543 | 229.4401 | 198.7398 | 936.2811 | 301.7638 | 275.5643 | 305.2387 | 292.0387 | 288.1373 | 3.47193 | 1.62 | 32 | 16.27802 | 33.0707
2023-02-13 08:50 | 10879200 | 3022 | 0.1606747 | 17.37016 | 22.00372 | 0.7460278 | 16.80886 | 256.075 | 672.4667 | 30.22878 | 105.725 | 6437.589 | 65.34297 | 2038.442 | 214.0922 | 214.0922 | 213.4225 | 213.4225 | 1.672589 | 0.3914558 | 0.3913047 | 173.5319 | 0.3876242 | 0.3898097 | 239.475 | 200.7775 | 968.5631 | 280.9167 | 278.4222 | 281.3311 | 269.7058 | 309.6117 | 3.513 | 1.62 | 32 | 15.88947 | 32.08033
2023-02-13 09:50 | 10882800 | 3023 | 1.594967 | 17.89647 | 23.51039 | 0.7192201 | 16.5846 | 267.5515 | 6684.404 | 31.5844 | 112.9276 | 6907.969 | 70.11777 | 2147.95 | 224.2256 | 224.2256 | 223.571 | 223.5708 | 1.619067 | 0.4054471 | 0.4052733 | 176.3518 | 0.4005777 | 0.4027482 | 242.2284 | 204.7602 | 962.5864 | 255.0401 | 261.9267 | 279.6237 | 266.9231 | 271.4295 | 3.287253 | 1.62 | 31.49861 | 16.5963 | 32.04
2023-02-13 10:50 | 10886400 | 3024 | 1.853142 | 17.55125 | 24.30272 | 0.5293056 | 17.05861 | 274.4528 | 7995.744 | 32.3988 | 116.9111 | 7102.572 | 72.09256 | 2184.517 | 226.1269 | 226.1269 | 225.4742 | 225.4747 | 1.55075 | 0.4144444 | 0.4142703 | 184.2833 | 0.4104108 | 0.4125594 | 243.4083 | 207.4733 | 958.6047 | 272.1608 | 247.4247 | 268.9342 | 272.0089 | 264.0106 | 3.33645 | 1.62 | 30 | 15.5895 | 31.39325
2023-02-13 11:50 | 10890000 | 3025 | 0.9762893 | 16.42808 | 24.03875 | 0.4173259 | 17.68571 | 263.0724 | 4211.131 | 31.05698 | 100.6713 | 6759.747 | 68.61292 | 2056.251 | 212.6053 | 212.6053 | 211.9164 | 211.9159 | 1.502148 | 0.4059187 | 0.4057766 | 189.6345 | 0.4022401 | 0.4043457 | 230.0975 | 210.6209 | 921.6465 | 268.6019 | 250.5596 | 285.4657 | 257.0047 | 276.5384 | 3.608142 | 5.909387 | 30 | 15.84142 | 30.07262
2023-02-13 12:50 | 10893600 | 3026 | 0.8807467 | 18.01751 | 21.01342 | 0.4219722 | 15.75186 | 266.7611 | 3755.853 | 31.49226 | 100.0611 | 6848.931 | 69.51789 | 2013.8 | 220.9214 | 220.9214 | 220.2494 | 220.2494 | 1.549033 | 0.3996844 | 0.3995789 | 174.5444 | 0.3954664 | 0.3976664 | 227.8306 | 205.5958 | 879.4711 | 258.5439 | 228.7811 | 280.5194 | 258.3306 | 252.8144 | 3.261864 | 7.177997 | 29.77778 | 15.23211 | 30.1265
2023-02-13 13:50 | 10897200 | 3027 | 1.84731 | 19.05838 | 24.20819 | 0.3187744 | 17.52368 | 275.1671 | 8010.797 | 32.48182 | 112.9109 | 7176.103 | 72.83897 | 2124.813 | 227.5117 | 227.5117 | 226.8423 | 226.8421 | 1.572064 | 0.4024526 | 0.4023716 | 170.2571 | 0.3977691 | 0.3999855 | 238.3454 | 206.461 | 902.5582 | 258.449 | 250.1649 | 290.9919 | 274.5702 | 270.8916 | 2.977797 | 7.043217 | 28 | 14.47365 | 29.45499
2023-02-13 14:50 | 10900800 | 3028 | 2.208869 | 17.90869 | 24.87994 | 0.2527298 | 17.65318 | 276.2591 | 9662.089 | 32.6092 | 122.2674 | 7244.234 | 73.53006 | 2213.552 | 228.0507 | 228.0507 | 227.3816 | 227.3813 | 1.624476 | 0.4135192 | 0.4134234 | 181.4696 | 0.4095203 | 0.4117237 | 247.7214 | 207.6972 | 970.705 | 271.751 | 262.1006 | 281.1437 | 274.9986 | 260.3529 | 3.180713 | 6.076125 | 28 | 14.32292 | 28.01354
2023-02-13 15:50 | 10904400 | 3029 | 2.619446 | 18.39164 | 24.81131 | 0.2169167 | 18.12164 | 278.6028 | 11622.67 | 32.88566 | 125.8722 | 7384.964 | 74.95853 | 2229.4 | 228.1117 | 228.1117 | 227.4392 | 227.4392 | 1.664247 | 0.4112567 | 0.4111606 | 178.4906 | 0.4066025 | 0.4088075 | 250.0889 | 206.4739 | 966.4408 | 269.6256 | 252.7897 | 273.6506 | 252.2547 | 240.4664 | 3.016767 | 6.979544 | 28.61111 | 13.94744 | 28.00325
2023-02-13 16:50 | 10908000 | 3030 | 2.700942 | 18.26442 | 24.75942 | 0.3702507 | 18.36201 | 278.6128 | 11996.78 | 32.89084 | 129.5822 | 7417.925 | 75.29343 | 2235.44 | 229.7446 | 229.7446 | 229.083 | 229.0827 | 1.630031 | 0.4139139 | 0.413827 | 179.5861 | 0.4093292 | 0.4115262 | 253.8774 | 205.8201 | 991.4877 | 255.4156 | 256.0532 | 272.2585 | 257.3245 | 243.4379 | 3.031117 | 6.883231 | 30.82451 | 15.41794 | 28.68532
2023-02-13 17:50 | 10911600 | 3031 | 2.626397 | 17.87054 | 24.62583 | 0.4345 | 18.55464 | 277.7528 | 11617.53 | 32.78684 | 127.9389 | 7411.75 | 75.23053 | 2207.275 | 230.2203 | 230.2203 | 229.5644 | 229.5644 | 1.567175 | 0.4187861 | 0.4186894 | 183.2536 | 0.4134733 | 0.4156464 | 252.5333 | 207.085 | 1000.669 | 251.4853 | 247.4453 | 270.3872 | 239.9794 | 229.5331 | 3.121617 | 6.758008 | 34 | 17.33578 | 31.3675
2023-02-13 18:50 | 10915200 | 3032 | 2.717831 | 17.85176 | 24.31173 | 0.2593036 | 19.14312 | 278.1309 | 12052.25 | 32.83333 | 124.7214 | 7435.412 | 75.47056 | 2196.379 | 229.1292 | 229.1292 | 228.4724 | 228.4724 | 1.427543 | 0.4176719 | 0.4175744 | 183.622 | 0.4127518 | 0.4149167 | 249.2117 | 205.537 | 979.3616 | 254.9638 | 242.5117 | 257.922 | 238.6095 | 226.2825 | 3.10163 | 6.725281 | 34 | 17.32721 | 34.01292
2023-02-13 19:50 | 10918800 | 3033 | 2.799905 | 17.67949 | 24.66211 | 0.1631389 | 19.53 | 279 | 12468.09 | 32.93112 | 125.3722 | 7470.019 | 75.82219 | 2204.758 | 229.1175 | 229.1175 | 228.4625 | 228.4628 | 1.369739 | 0.4195572 | 0.41944 | 185.9647 | 0.4150819 | 0.4172183 | 249.5 | 205.1933 | 981.6289 | 244.5186 | 238.0533 | 254.7264 | 242.7619 | 219.6014 | 3.127847 | 6.766497 | 34 | 17.24556 | 34.05625
2023-02-13 20:50 | 10922400 | 3034 | 2.840907 | 17.05344 | 24.87696 | 0.1053203 | 19.41348 | 278.3231 | 12630 | 32.85666 | 124.0975 | 7459.78 | 75.71861 | 2216.989 | 229.1961 | 229.1961 | 228.5435 | 228.5435 | 1.544538 | 0.425151 | 0.4250362 | 192.0691 | 0.4212652 | 0.4233081 | 248.546 | 205.8524 | 993.4295 | 267.6017 | 261.5175 | 279.0117 | 259.5877 | 241.8295 | 3.26668 | 6.736869 | 34 | 17.24866 | 34.09
2023-02-13 21:50 | 10926000 | 3035 | 2.91067 | 17.39321 | 24.81777 | 0.2216713 | 19.84387 | 279.4457 | 13002.76 | 32.99018 | 123.6685 | 7508.259 | 76.21042 | 2201.056 | 229.1407 | 229.1407 | 228.4939 | 228.4939 | 1.603735 | 0.422956 | 0.4228939 | 189.3794 | 0.4185198 | 0.4205983 | 247.5571 | 205.3822 | 977.9499 | 275.6571 | 255.763 | 274.6607 | 262.6521 | 239.3735 | 3.174084 | 6.708412 | 34.97214 | 17.77582 | 34.47128
2023-02-13 22:50 | 10929600 | 3036 | 2.724763 | 17.14021 | 24.873 | 0.1782222 | 19.64794 | 275.5222 | 11983.14 | 32.52441 | 118.3389 | 7377.95 | 74.88789 | 2181.989 | 229.1114 | 229.1114 | 228.4683 | 228.4683 | 1.501025 | 0.4221772 | 0.4222081 | 189.1517 | 0.4182625 | 0.4203453 | 244.0194 | 204.9272 | 976.1717 | 255.9311 | 244.0828 | 256.2225 | 243.6886 | 220.7367 | 3.262853 | 6.632378 | 35 | 17.58681 | 35.20175
2023-02-13 23:50 | 10933200 | 3037 | 2.572316 | 17.35602 | 24.12443 | 0.1722006 | 19.6546 | 272.2006 | 11144.81 | 32.13033 | 116.0223 | 7273.476 | 73.82696 | 2163.604 | 229.1627 | 229.1627 | 228.5025 | 228.5019 | 1.657844 | 0.4189635 | 0.4190025 | 184.8727 | 0.4140351 | 0.4161039 | 243.0028 | 203.3201 | 978.3047 | 261.7058 | 253.0393 | 260.8641 | 254.2847 | 229.495 | 3.24978 | 6.506513 | 35.6351 | 17.9307 | 35.3305
2023-02-14 00:50 | 10936800 | 3038 | 2.7598 | 17.314625 | 22.88697 | 0.248 | 18.11925 | 272.825 | 12011.42 | 32.21022 | 117.1472 | 7324.647 | 74.34678 | 2171.792 | 229.1464 | 229.1464 | 228.4775 | 228.4775 | 1.811056 | 0.4186661 | 0.4187139 | 185.6708 | 0.4148169 | 0.4168503 | 243.9194 | 201.9992 | 979.2033 | 262.5619 | 247.5636 | 267.1783 | 253.2408 | 230.1278 | 3.22755 | 6.461833 | 36.31944 | 18.20625 | 35.955
2023-02-14 01:50 | 10940400 | 3039 | 2.572779 | 17.13192 | 24.28735 | 0.388468 | 19.34994 | 272.4986 | 11159.79 | 32.16433 | 119.2563 | 7293.524 | 74.03058 | 2165.944 | 229.124 | 229.124 | 228.4607 | 228.461 | 1.761474 | 0.4199265 | 0.4199526 | 187.1192 | 0.4162429 | 0.418193 | 246.3036 | 202.5033 | 996.5248 | 255.9677 | 242.9195 | 253.5585 | 241.1139 | 223.846 | 3.281708 | 6.500939 | 37 | 18.60747 | 36.35072
2023-02-14 02:50 | 10944000 | 3040 | 2.456881 | 17.60042 | 24.27563 | 0.3939554 | 19.2673 | 272.6045 | 10639.58 | 32.17917 | 121.4652 | 7277.022 | 73.86318 | 2158.421 | 229.1836 | 229.1836 | 228.5331 | 228.5329 | 1.828036 | 0.4154543 | 0.4155022 | 182.5072 | 0.4116903 | 0.4136955 | 248.4485 | 202.2401 | 995.8903 | 263.8582 | 253.2538 | 272.7281 | 261.1139 | 233.4674 | 3.192635 | 6.35161 | 37 | 18.64669 | 36.95786
2023-02-14 03:50 | 10947600 | 3041 | 2.561249 | 17.10834 | 24.63147 | 0.4484444 | 19.27053 | 270.2972 | 11010.09 | 31.90429 | 118.3778 | 7236.289 | 73.44969 | 2164.931 | 229.1267 | 229.1267 | 228.4808 | 228.4806 | 1.833481 | 0.4187053 | 0.4187642 | 185.8836 | 0.4150106 | 0.4170031 | 246.4444 | 201.7078 | 1004.723 | 273.4431 | 265.7553 | 277.8906 | 256.8628 | 251.81 | 3.296958 | 6.133894 | 37.63611 | 19.2635 | 37.43189
2023-02-14 04:50 | 10951200 | 3042 | 2.533695 | 17.11593 | 24.66162 | 0.4651253 | 19.0054 | 269.1226 | 10842.42 | 31.77038 | 117.3621 | 7205.479 | 73.13702 | 2159 | 229.1139 | 229.1139 | 228.4674 | 228.4674 | 1.87937 | 0.4179404 | 0.4179967 | 185.0184 | 0.4141326 | 0.4161047 | 245.9136 | 201.105 | 1005.407 | 291.4866 | 269.9549 | 295.5972 | 274.1989 | 260.0326 | 3.301178 | 6.041398 | 38 | 19.02585 | 38.21078
2023-02-14 05:50 | 10954800 | 3043 | 2.440308 | 17.32748 | 24.99606 | 0.5815833 | 18.75142 | 269.275 | 10438.64 | 31.78862 | 118.2083 | 7195.522 | 73.036 | 2151.369 | 229.1831 | 229.1831 | 228.5294 | 228.5294 | 1.818406 | 0.4163733 | 0.4164414 | 183.3619 | 0.4125447 | 0.4144517 | 246.6528 | 200.595 | 1004.313 | 280.3614 | 270.86 | 290.9131 | 272.2142 | 253.7769 | 3.276419 | 5.980011 | 38.08333 | 19.04975 | 38.22211
2023-02-14 06:50 | 10958400 | 3044 | 1.940366 | 16.56977 | 24.41332 | 0.5347486 | 18.70877 | 263.8911 | 8075.849 | 31.15108 | 107.6564 | 6974.955 | 70.7974 | 2104.961 | 226.3785 | 226.3785 | 225.726 | 225.726 | 1.733589 | 0.4175466 | 0.4176212 | 187.6492 | 0.4140268 | 0.4158841 | 237.8156 | 202.0288 | 986.8137 | 272.3455 | 273.2858 | 303.7109 | 271.1802 | 269.1788 | 3.524827 | 5.776972 | 37.18436 | 18.94687 | 37.63525
2023-02-14 07:50 | 10962000 | 3045 | 1.874001 | 17.14098 | 24.41772 | 0.5852222 | 18.07272 | 271.1083 | 8001.233 | 32.00521 | 117.8639 | 7143.628 | 72.50928 | 2114.325 | 226.105 | 226.105 | 225.4297 | 225.43 | 1.718914 | 0.4158814 | 0.4159522 | 186.0686 | 0.4121739 | 0.4140742 | 245.425 | 201.9056 | 988.7625 | 275.5617 | 289.3511 | 294.5172 | 287.3717 | 269.7164 | 3.346072 | 5.677922 | 37 | 18.54803 | 37.08681
2023-02-14 08:50 | 10965600 | 3046 | 2.215264 | 18.04483 | 24.33942 | 0.4576045 | 18.45011 | 282.5961 | 9910.518 | 33.36046 | 132.8802 | 7484.014 | 75.96393 | 2151.474 | 228.0655 | 228.0655 | 227.4162 | 227.4159 | 1.791 | 0.4163805 | 0.4164936 | 184.5457 | 0.4126114 | 0.4144582 | 255.3148 | 202.9696 | 987.2596 | 287.7184 | 282.3178 | 299.1755 | 284.0036 | 266.6265 | 3.076925 | 5.657482 | 37 | 18.42565 | 37.03872
2023-02-14 09:50 | 10969200 | 3047 | 2.174081 | 17.318075 | 24.09136 | 0.417 | 19.05617 | 279.3278 | 9607.639 | 32.97423 | 124.6278 | 7394.497 | 75.05553 | 2141.931 | 229.1694 | 229.1694 | 228.5103 | 228.51 | 1.743772 | 0.4225283 | 0.42262 | 189.8664 | 0.4190367 | 0.4207356 | 248.7306 | 204.1539 | 983.8544 | 286.7197 | 275.5992 | 293.4942 | 284.5697 | 266.2978 | 3.267331 | 5.618192 | 37 | 18.63214 | 37.03944
2023-02-14 10:50 | 10972800 | 3048 | 2.261557 | 17.93048 | 24.10908 | 0.3956825 | 19.01624 | 279.1365 | 9998.281 | 32.95203 | 123.2117 | 7403.76 | 75.14942 | 2129.972 | 229.1471 | 229.1471 | 228.4964 | 228.4972 | 1.757201 | 0.4162992 | 0.4163891 | 183.5471 | 0.4126939 | 0.4146058 | 247.3983 | 203.4245 | 963.0816 | 278.429 | 269.8292 | 290.2106 | 272.2691 | 251.1421 | 3.12307 | 5.667259 | 37 | 18.18206 | 37.21412
2023-02-14 11:50 | 10976400 | 3049 | 2.382425 | 17.75243 | 23.757 | 0.4380278 | 18.98603 | 278.4861 | 10528.39 | 32.87668 | 123.225 | 7405.564 | 75.16819 | 2144.922 | 229.0817 | 229.0817 | 228.4444 | 228.4439 | 1.701647 | 0.418155 | 0.4182267 | 184.8814 | 0.4139628 | 0.4159464 | 247.675 | 203.7539 | 971.5806 | 269.0128 | 289.5864 | 278.9092 | 282.0475 | 263.1525 | 3.149733 | 5.621228 | 37 | 18.81094 | 37.142
2023-02-14 12:50 | 10980000 | 3050 | 2.702352 | 17.72738 | 24.121 | 0.3427855 | 19.05632 | 278.5738 | 11993.17 | 32.88443 | 122.0195 | 7456.145 | 75.68148 | 2163.546 | 229.1891 | 229.1891 | 228.5326 | 228.5323 | 1.687588 | 0.4190524 | 0.4191056 | 185.2914 | 0.4144805 | 0.4165031 | 246.4596 | 203.5822 | 967.2749 | 258.8766 | 288.3064 | 271.6384 | 285.1513 | 251.5841 | 3.123986 | 5.614577 | 37 | 18.75936 | 37.05682
2023-02-14 13:50 | 10983600 | 3051 | 2.738896 | 17.621175 | 22.31022 | 0.2495 | 17.69969 | 278.4083 | 12155.39 | 32.86346 | 124.9944 | 7457.867 | 75.69894 | 2179.475 | 229.1325 | 229.1325 | 228.4833 | 228.4833 | 1.640456 | 0.4189619 | 0.4190033 | 185.905 | 0.4150381 | 0.4170686 | 249.5806 | 203.7067 | 983.6947 | 267.6714 | 288.1311 | 281.6981 | 288.9197 | 256.8581 | 3.132931 | 5.651411 | 37 | 18.48475 | 37.04042
2023-02-14 14:50 | 10987200 | 3052 | 3.118808 | 17.46591 | 24.11053 | 0.2458217 | 19.52426 | 279.3398 | 13958.33 | 32.97221 | 121.3064 | 7541.861 | 76.55125 | 2191.07 | 229.0822 | 229.0822 | 228.432 | 228.4318 | 1.584507 | 0.4218733 | 0.4219042 | 188.5061 | 0.4175886 | 0.4196281 | 245.3454 | 203.5875 | 965.0819 | 246.7435 | 259.2694 | 258.2532 | 253.4727 | 232.5964 | 3.13078 | 5.738994 | 37 | 18.35499 | 37.02
2023-02-14 15:50 | 10990800 | 3053 | 2.893279 | 17.03664 | 24.15792 | 0.242 | 19.92622 | 280.9778 | 12992.475 | 33.16793 | 126.6056 | 7549.508 | 76.62906 | 2202.489 | 229.1797 | 229.1797 | 228.5189 | 228.5189 | 1.503442 | 0.4276797 | 0.4276917 | 194.0647 | 0.4232436 | 0.4252817 | 249.9861 | 206.2328 | 995.0956 | 247.5675 | 257.4111 | 263.8422 | 260.5792 | 228.4464 | 3.244117 | 5.750789 | 37 | 18.58431 | 37.03917
2023-02-14 16:50 | 10994400 | 3054 | 2.920203 | 16.87169 | 23.97183 | 0.2314444 | 19.93939 | 276.1944 | 12890.73 | 32.606025 | 124.9389 | 7432.786 | 75.44367 | 2214.931 | 229.1328 | 229.1328 | 228.4964 | 228.4961 | 1.592558 | 0.4263517 | 0.4263553 | 193.0214 | 0.4221539 | 0.4241958 | 250.3667 | 206.0344 | 1015.607 | 255.785 | 261.2658 | 277.6781 | 258.0836 | 234.5247 | 3.309561 | 5.843297 | 37 | 18.73178 | 37.09278
2023-02-14 17:50 | 10998000 | 3055 | 2.512206 | 16.56845 | 23.73184 | 0.1156267 | 20.07312 | 273.9833 | 10942.42 | 32.34298 | 116.6574 | 7316.504 | 74.26407 | 2161.134 | 227.666 | 227.666 | 227.0334 | 227.0331 | 1.648485 | 0.4276591 | 0.4276602 | 194.9228 | 0.4225889 | 0.4246267 | 242.8969 | 206.2552 | 990.2003 | 260.0978 | 261.5652 | 280.5173 | 259.6184 | 232.7713 | 3.427343 | 6.046549 | 37 | 18.7685 | 37.11039
2023-02-14 18:50 | 11001600 | 3056 | 2.521535 | 16.22973 | 23.79611 | 0.1083889 | 19.98786 | 273.0389 | 10943.27 | 32.22846 | 114.3861 | 7293.853 | 74.03356 | 2158.022 | 227.0303 | 227.0303 | 226.3989 | 226.3989 | 1.622917 | 0.4287431 | 0.42875 | 198.0186 | 0.4250494 | 0.4270033 | 240.9917 | 205.2236 | 987.6547 | 267.3703 | 258.0708 | 287.0061 | 262.9581 | 237.6006 | 3.507172 | 6.0999 | 37 | 18.58581 | 37.09644
2023-02-14 19:50 | 11005200 | 3057 | 2.755233 | 16.70932 | 24.22167 | 0.09821727 | 20.02273 | 272.4318 | 11969.01 | 32.15903 | 113.2813 | 7312.905 | 74.22735 | 2162.287 | 227.0265 | 227.0265 | 226.4006 | 226.4006 | 1.593908 | 0.4238415 | 0.4238961 | 192.2357 | 0.4192618 | 0.4212669 | 240.0836 | 202.1237 | 973.7114 | 251.1738 | 274.3546 | 274.4198 | 269.6883 | 237.476 | 3.362479 | 6.012058 | 37 | 19.0146 | 37.08117
2023-02-14 20:50 | 11008800 | 3058 | 2.877358 | 16.55037 | 24.44108 | 0.05447222 | 20.06208 | 272.7111 | 12535.23 | 32.19631 | 120.3194 | 7343.017 | 74.53303 | 2199.058 | 227.0708 | 227.0708 | 226.4367 | 226.4367 | 1.539708 | 0.4250275 | 0.4250825 | 194.1767 | 0.4212478 | 0.4232286 | 247.2639 | 202.1094 | 1012.491 | 250.8558 | 263.7483 | 269.9917 | 270.0639 | 231.3467 | 3.382683 | 5.892042 | 37.55833 | 18.63917 | 37.35189
2023-02-14 21:50 | 11012400 | 3059 | 2.976459 | 16.39257 | 24.83426 | 0.1771866 | 20.16393 | 273.1086 | 13001.04 | 32.23991 | 126.5181 | 7378.17 | 74.88955 | 2225.354 | 227.112 | 227.112 | 226.4532 | 226.4526 | 1.543521 | 0.4271513 | 0.4272103 | 196.3574 | 0.4234691 | 0.4253131 | 253.39 | 201.9579 | 1047.865 | 259.3772 | 267.8713 | 274.5802 | 268.0086 | 234.9877 | 3.405641 | 5.919167 | 38.64624 | 19.38724 | 38.37312
2023-02-14 22:50 | 11016000 | 3060 | 2.988315 | 16.38454 | 24.70658 | 0.1817778 | 20.07619 | 273.2694 | 13062.47 | 32.25961 | 130.4 | 7387.497 | 74.98419 | 2239.953 | 227.0569 | 227.0569 | 226.4336 | 226.4331 | 1.624617 | 0.427665 | 0.4277322 | 196.6447 | 0.4237025 | 0.4253711 | 257.1722 | 201.9392 | 1068.113 | 257.3936 | 265.8197 | 277.5119 | 257.015 | 231.0208 | 3.403783 | 5.919181 | 39 | 19.60878 | 39.08544
2023-02-14 23:50 | 11019600 | 3061 | 2.984837 | 16.48104 | 24.93864 | 0.2283287 | 19.86173 | 273.2674 | 13048.15 | 32.26079 | 135.1894 | 7388.351 | 74.99326 | 2263.304 | 227.0641 | 227.0641 | 226.4379 | 226.4379 | 1.728529 | 0.4291084 | 0.429173 | 195.1454 | 0.4222095 | 0.4239181 | 261.8886 | 201.7089 | 1096.772 | 248.9677 | 265.7056 | 267.2368 | 267.2655 | 233.6554 | 3.366939 | 5.997451 | 39 | 19.92513 | 39.12476
2023-02-15 00:50 | 11023200 | 3062 | 2.961736 | 16.56701 | 24.69875 | 0.1848468 | 20.20788 | 273.5989 | 12956.93 | 32.29542 | 136.0056 | 7392.267 | 75.03284 | 2259.479 | 227.012 | 227.012 | 226.3749 | 226.3747 | 1.760393 | 0.4273471 | 0.4274178 | 194.6833 | 0.421695 | 0.4233947 | 262.4875 | 201.6203 | 1093.66 | 244.6493 | 256.7766 | 272.2398 | 254.2362 | 226.2657 | 3.355702 | 5.989933 | 39 | 19.46994 | 39.03078
2023-02-15 01:50 | 11026800 | 3063 | 2.9629555 | 16.70138 | 22.84936 | 0.2315556 | 18.69039 | 272.9389 | 12932.38 | 32.221375 | 136.4111 | 7374.692 | 74.85467 | 2261.972 | 227.0636 | 227.0636 | 226.4408 | 226.4406 | 1.668222 | 0.4260086 | 0.4260769 | 192.72 | 0.4197836 | 0.4215247 | 263.1472 | 200.9461 | 1096.664 | 230.2503 | 250.2972 | 258.2328 | 240.1144 | 223.9861 | 3.326175 | 5.867364 | 39 | 20.08631 | 39.00289
2023-02-15 02:50 | 11030400 | 3064 | 2.960534 | 16.70914 | 24.66047 | 0.1174722 | 20.27936 | 272.4833 | 12897.68 | 32.16546 | 138.8111 | 7360.939 | 74.71503 | 2272.183 | 227.0708 | 227.0708 | 226.4342 | 226.4344 | 1.601681 | 0.4248814 | 0.4249714 | 192.3036 | 0.4193744 | 0.4210436 | 265.7361 | 199.7939 | 1109.2875 | 222.1408 | 234.8094 | 250.4136 | 217.5603 | 217.2703 | 3.32775 | 5.787678 | 39 | 19.90272 | 39.175
2023-02-15 03:50 | 11034000 | 3065 | 2.999478 | 16.69197 | 24.30624 | 0.08470752 | 20.43602 | 272.0167 | 13052.57 | 32.11265 | 135.2897 | 7357.214 | 74.6768 | 2256.68 | 227.0131 | 227.0131 | 226.3958 | 226.3964 | 1.594685 | 0.4233969 | 0.4235309 | 192.2886 | 0.4193022 | 0.4208886 | 262.5181 | 199.4078 | 1091.147 | 239.3749 | 266.0794 | 265.105 | 247.1844 | 237.0981 | 3.330487 | 5.7331 | 39.27577 | 19.42699 | 39.37337
2023-02-15 04:50 | 11037600 | 3066 | 2.972247 | 16.57925 | 24.70813 | 0.2105014 | 20.3461 | 273.2061 | 12986.62 | 32.25293 | 138.8524 | 7391.421 | 75.0244 | 2260.284 | 227.0435 | 227.0435 | 226.432 | 226.4312 | 1.547752 | 0.4248702 | 0.4249813 | 193.9942 | 0.4210376 | 0.4225911 | 265.4457 | 198.5359 | 1104.637 | 230.0719 | 247.3033 | 242.5331 | 236.1777 | 225.4579 | 3.338908 | 5.806632 | 40 | 20.28415 | 39.4351
2023-02-15 05:50 | 11041200 | 3067 | 2.992727 | 16.63486 | 24.50081 | 0.1775556 | 20.09533 | 271.6167 | 13001.05 | 32.06456 | 138.0944 | 7349.461 | 74.59792 | 2266.639 | 227.1253 | 227.1253 | 226.4603 | 226.4603 | 1.538328 | 0.4245367 | 0.4246214 | 192.7386 | 0.4198644 | 0.4213522 | 265.4333 | 198.1183 | 1111.256 | 209.7856 | 225.7328 | 220.2986 | 211.6961 | 204.9853 | 3.349694 | 5.519158 | 40 | 19.929 | 40.08833
2023-02-15 06:50 | 11044800 | 3068 | 2.849394 | 16.09177 | 24.44501 | 0.1871588 | 20.30914 | 266.7354 | 12143.39 | 31.48715 | 125.2256 | 7199.747 | 73.07886 | 2233.474 | 227.0643 | 227.0643 | 226.4142 | 226.4136 | 1.4971 | 0.4280092 | 0.428093 | 195.1396 | 0.4222039 | 0.4237036 | 255.0585 | 198.5487 | 1090.495 | 233.2588 | 264.5772 | 246.6802 | 251.0412 | 227.0212 | 3.520368 | 5.295256 | 39.98607 | 20.15476 | 40.15123
2023-02-15 07:50 | 11048400 | 3069 | 2.438909 | 15.86231 | 23.50219 | 0.1495833 | 20.32344 | 259.2694 | 10036.89 | 30.60652 | 103.8194 | 6941.639 | 70.45878 | 2136.883 | 224.0272 | 224.0272 | 223.3917 | 223.3917 | 1.444561 | 0.4233528 | 0.4234656 | 192.9633 | 0.4169906 | 0.4185556 | 235.6361 | 198.2064 | 1011.684 | 247.9736 | 278.4914 | 260.1983 | 270.7231 | 239.5619 | 3.659992 | 5.398617 | 39 | 19.54903 | 39.73811
2023-02-15 08:50 | 11052000 | 3070 | 2.536008 | 16.4471 | 23.21624 | 0.2645404 | 20.25109 | 273.2145 | 11020.26 | 32.25342 | 120.7326 | 7312.418 | 74.22253 | 2162.557 | 224.0585 | 224.0585 | 223.4251 | 223.4248 | 1.420086 | 0.4248256 | 0.4249409 | 195.9295 | 0.419988 | 0.4215256 | 247.4429 | 199.1153 | 1010.977 | 265.2323 | 286.4418 | 278.1493 | 267.7513 | 247.5123 | 3.413967 | 5.538702 | 39 | 19.53925 | 39.03031
2023-02-15 09:50 | 11055600 | 3071 | 2.959489 | 16.49309 | 24.19589 | 0.1245833 | 20.08192 | 274.4306 | 12982.48 | 32.39573 | 121.5972 | 7407.067 | 75.18292 | 2190.639 | 224.62 | 224.62 | 223.9722 | 223.9717 | 1.497975 | 0.4247056 | 0.4248117 | 196.1678 | 0.4207875 | 0.4223711 | 247.8528 | 199.515 | 1007.036 | 259.4011 | 292.0081 | 280.0342 | 279.4283 | 252.6036 | 3.352106 | 5.522644 | 39 | 19.50989 | 39.01967
2023-02-15 10:50 | 11059200 | 3072 | 3.403877 | 17.17613 | 25.19916 | 0.1342618 | 19.96145 | 275.0752 | 15058.45 | 32.47037 | 134.9053 | 7492.671 | 76.05203 | 2261.855 | 226.0852 | 226.0852 | 225.4284 | 225.4287 | 1.617226 | 0.4189797 | 0.4190735 | 188.707 | 0.4147919 | 0.4166983 | 260.7242 | 198.1758 | 1055.53 | 236.4251 | 265.5538 | 252.3579 | 254.346 | 233.5981 | 3.141047 | 5.420713 | 39.2312 | 19.92944 | 39.02061
2023-02-15 11:50 | 11062800 | 3073 | 3.40708 | 16.69389 | 25.05014 | 0.06465181 | 20.15404 | 274.2451 | 15025.38 | 32.37419 | 141.1003 | 7477.373 | 75.89671 | 2297.591 | 226.0791 | 226.0791 | 225.4178 | 225.4181 | 1.715744 | 0.4247198 | 0.4247727 | 193.6373 | 0.4197159 | 0.4217097 | 267.078 | 200.5131 | 1107.267 | 234.2883 | 262.5014 | 244.3006 | 250.7864 | 224.6195 | 3.25966 | 5.297045 | 40 | 19.80373 | 39.28752
2023-02-15 12:50 | 11066400 | 3074 | 3.27956 | 16.49567 | 24.3995 | 0.1091944 | 20.44267 | 271.0444 | 14272.67 | 31.99519 | 136.7806 | 7373.231 | 74.83992 | 2288.292 | 226.1231 | 226.1231 | 225.4589 | 225.4592 | 1.815383 | 0.4253472 | 0.4253225 | 193.8317 | 0.4199536 | 0.4221119 | 264.5361 | 203.3864 | 1111.551 | 227.5814 | 254.7122 | 245.5028 | 238.6131 | 212.8028 | 3.343269 | 5.178703 | 40 | 20.13989 | 39.98189
2023-02-15 13:50 | 11070000 | 3075 | 2.913138 | 16.07125 | 22.93368 | 0.08961003 | 19.55323 | 267.2201 | 12441.88 | 31.54213 | 126.0529 | 7220.331 | 73.28749 | 2234.543 | 224.9407 | 224.9407 | 224.237 | 224.237 | 1.853563 | 0.4255089 | 0.4254421 | 196.0148 | 0.4209557 | 0.4232184 | 255.8134 | 207.1407 | 1085.341 | 241.8437 | 259.2521 | 253.2173 | 251.0747 | 218.6454 | 3.502627 | 5.242744 | 40 | 19.80187 | 39.86967
2023-02-15 14:50 | 11073600 | 3076 | 2.911658 | 16.10168 | 23.42897 | 0.112117 | 20.05276 | 262.8134 | 12231.86 | 31.02569 | 120.2981 | 7102.262 | 72.08928 | 2228.245 | 224.1616 | 224.1616 | 223.4501 | 223.4501 | 1.875724 | 0.4213042 | 0.4212287 | 192.3858 | 0.4165476 | 0.4189267 | 251.8719 | 206.8061 | 1076.043 | 247.5501 | 265.2033 | 264.4128 | 253.8889 | 221.9056 | 3.508958 | 5.47861 | 39.04178 | 19.77281 | 39.39554
2023-02-15 15:50 | 11077200 | 3077 | 3.403946 | 16.50409 | 24.24622 | 0.08180556 | 20.35303 | 268.8722 | 14719.34 | 31.73777 | 129.725 | 7329.328 | 74.39364 | 2276.836 | 224.1564 | 224.1564 | 223.4256 | 223.4261 | 1.807594 | 0.4212189 | 0.4211469 | 191.9478 | 0.4161044 | 0.4185556 | 258.6444 | 206.3511 | 1080.91 | 240.4283 | 269.0953 | 261.9361 | 256.4967 | 225.4894 | 3.314869 | 5.388956 | 39 | 19.54603 | 39.19375
2023-02-15 16:50 | 11080800 | 3078 | 3.575486 | 16.32247 | 24.65095 | 0.1147632 | 20.48028 | 267.7799 | 15437.48 | 31.61188 | 131.5655 | 7330.368 | 74.40471 | 2305.354 | 224.1582 | 224.1582 | 223.4454 | 223.4457 | 1.755972 | 0.4232175 | 0.4231382 | 193.3579 | 0.4175156 | 0.419934 | 260.9499 | 206.9747 | 1103.508 | 244.2897 | 275.8933 | 260.039 | 262.768 | 228.2958 | 3.346117 | 5.576407 | 39 | 19.98337 | 39.01318
2023-02-15 17:50 | 11084400 | 3079 | 3.573587 | 16.10023 | 24.74947 | 0.04615599 | 20.74883 | 268.4596 | 15469.81 | 31.69099 | 134.415 | 7348.471 | 74.58825 | 2320.136 | 224.137 | 224.137 | 223.41 | 223.41 | 1.59846 | 0.4259554 | 0.4258593 | 196.4426 | 0.4205791 | 0.4229808 | 263.4485 | 206.9602 | 1120.552 | 200.8602 | 228.9557 | 218.9989 | 206.0092 | 190.6493 | 3.400365 | 5.642212 | 39 | 19.49596 | 39.0454
2023-02-15 18:50 | 11088000 | 3080 | 3.401168 | 15.992025 | 24.31594 | 0.1357222 | 20.84714 | 268.5833 | 14694.06 | 31.7056 | 133.1028 | 7332.139 | 74.42269 | 2294.55 | 224.0969 | 224.0969 | 223.4461 | 223.4461 | 1.5256 | 0.4263269 | 0.4262256 | 197.6953 | 0.4217925 | 0.4241878 | 262.1417 | 206.9211 | 1114.161 | 204.2817 | 234.9403 | 218.3953 | 217.2547 | 193.6636 | 3.438606 | 5.532456 | 39.88611 | 19.81931 | 39.366
2023-02-15 19:50 | 11091600 | 3081 | 3.117286 | 16.12321 | 24.28933 | 0.08181058 | 20.81206 | 268.4568 | 13408.85 | 31.68928 | 132.7409 | 7286.092 | 73.95513 | 2272.908 | 224.3448 | 224.3448 | 223.6749 | 223.6749 | 1.381131 | 0.4266136 | 0.4265242 | 196.3599 | 0.4207045 | 0.4230574 | 261.7967 | 207.9507 | 1113.512 | 214.9178 | 236.9694 | 223.2245 | 219.0145 | 198.5925 | 3.450616 | 5.477852 | 40 | 20.55501 | 39.96518
2023-02-15 20:50 | 11095200 | 3082 | 3.084724 | 16.28246 | 23.80647 | 0.1595278 | 20.92983 | 268.25 | 13265.94 | 31.66899 | 130.6639 | 7283.011 | 73.92392 | 2252.969 | 224.5467 | 224.5467 | 223.8833 | 223.8833 | 1.414206 | 0.4235828 | 0.4235081 | 194.2508 | 0.4187972 | 0.421145 | 259.7694 | 206.3703 | 1095.805 | 223.0322 | 255.9008 | 232.2978 | 237.5144 | 210.6044 | 3.408192 | 5.913669 | 40 | 19.99072 | 39.98833
2023-02-15 21:50 | 11098800 | 3083 | 3.337253 | 16.59352 | 24.36401 | 0.1413649 | 20.91022 | 270.1086 | 14483.96 | 31.88424 | 137.4123 | 7361.49 | 74.72056 | 2288.462 | 224.1593 | 224.1596 | 223.4713 | 223.4716 | 1.479908 | 0.4211025 | 0.4210237 | 191.8942 | 0.4160538 | 0.418356 | 265.5599 | 203.7058 | 1110.403 | 231.1513 | 260.0972 | 243.5192 | 244.232 | 216.6084 | 3.288838 | 5.448858 | 40 | 20.10699 | 40.01443
2023-02-15 22:50 | 11102400 | 3084 | 3.006781 | 16.48183 | 24.3505 | 0.2513333 | 20.61531 | 269.7778 | 12974.93 | 31.84594 | 134.4056 | 7300.747 | 74.10403 | 2257.058 | 224.1622 | 224.1622 | 223.4753 | 223.475 | 1.606742 | 0.4220547 | 0.4219778 | 192.9469 | 0.4171086 | 0.4193806 | 262.7944 | 203.9267 | 1100.185 | 239.8667 | 273.3264 | 253.4542 | 253.4417 | 225.535 | 3.359658 | 5.285997 | 40 | 19.87581 | 40.16978
2023-02-15 23:50 | 11106000 | 3085 | 3.2668695 | 16.73225 | 24.11019 | 0.1812222 | 20.93519 | 271.8833 | 14259.11 | 32.095725 | 138.9917 | 7392.236 | 75.03264 | 2282.719 | 224.1011 | 224.1011 | 223.4214 | 223.4214 | 1.611003 | 0.4206242 | 0.4205639 | 191.5644 | 0.4156653 | 0.4179369 | 266.3222 | 201.9478 | 1103.966 | 238.0358 | 252.0544 | 248.3197 | 241.5239 | 215.9322 | 3.256789 | 5.103803 | 40 | 19.96358 | 40.07267
2023-02-16 00:50 | 11109600 | 3086 | 3.366199 | 16.28562 | 24.24368 | 0.168273 | 21.09613 | 271.0696 | 14666.63 | 31.99779 | 135.5571 | 7395.944 | 75.07011 | 2279.226 | 224.1114 | 224.1114 | 223.4482 | 223.4485 | 1.642735 | 0.4252735 | 0.4252237 | 196.1978 | 0.4203092 | 0.4225485 | 263.3593 | 202.0908 | 1104.864 | 211.5646 | 233.924 | 230.8696 | 223.8632 | 198.495 | 3.357772 | 5.161265 | 40.98607 | 20.65638 | 40.39903
2023-02-16 01:50 | 11113200 | 3087 | 3.259366 | 16.13633 | 24.21114 | 0.1093036 | 21.39774 | 270.9081 | 14172.21 | 31.97893 | 133.5042 | 7369.309 | 74.79997 | 2276.24 | 224.0925 | 224.0925 | 223.4164 | 223.4164 | 1.653409 | 0.4271643 | 0.4271078 | 197.856 | 0.4219487 | 0.4241616 | 261.4429 | 202.5259 | 1100.597 | 206.9011 | 234.5111 | 224.3465 | 214.5036 | 194.8167 | 3.414747 | 5.373097 | 40.00836 | 20.24301 | 40.75986
2023-02-16 02:50 | 11116800 | 3088 | 3.295826 | 15.8418 | 23.20917 | 0.06044444 | 20.20169 | 271.3806 | 14364.01 | 32.03447 | 132.7306 | 7391.319 | 75.02328 | 2277.139 | 224.1247 | 224.1247 | 223.4619 | 223.4622 | 1.696292 | 0.430395 | 0.4303431 | 201.6072 | 0.4257322 | 0.4279089 | 260.4667 | 202.3236 | 1101.821 | 210.2308 | 231.2025 | 222.7536 | 220.4308 | 191.6728 | 3.479739 | 5.488536 | 40.28056 | 20.07514 | 40.11372
2023-02-16 03:50 | 11120400 | 3089 | 3.102882 | 15.94415 | 23.80464 | 0.07775 | 20.90386 | 271.6861 | 13503.15 | 32.07183 | 134.9556 | 7375.569 | 74.86339 | 2261.664 | 224.1383 | 224.1383 | 223.4536 | 223.4533 | 1.657239 | 0.4294228 | 0.4293758 | 200.8411 | 0.4249789 | 0.4271047 | 262.4528 | 202.2578 | 1108.026 | 211.7611 | 230.5519 | 222.74 | 219.7717 | 191.9019 | 3.477708 | 5.298297 | 41.16389 | 20.56219 | 40.42017
2023-02-16 04:50 | 11124000 | 3090 | 2.80314 | 16.12476 | 23.79231 | 0.1923955 | 20.79808 | 271.1504 | 12122.9 | 32.00579 | 140.7298 | 7328.858 | 74.38944 | 2250.816 | 224.0641 | 224.0641 | 223.4432 | 223.4426 | 1.489148 | 0.4278574 | 0.4278145 | 198.4435 | 0.4225075 | 0.4245418 | 268.2563 | 202.7279 | 1137.108 | 225.6334 | 237.0008 | 243.8861 | 224.4003 | 200.3691 | 3.460298 | 5.339813 | 42.50418 | 20.96529 | 41.55677
2023-02-16 05:50 | 11127600 | 3091 | 2.784472 | 16.32542 | 23.96044 | 0.2674444 | 20.658 | 271.1083 | 12040.29 | 32.00601 | 145.1444 | 7326.636 | 74.36683 | 2261.178 | 224.1497 | 224.1497 | 223.4636 | 223.4633 | 1.597058 | 0.4251803 | 0.4251389 | 195.8072 | 0.4199564 | 0.4220025 | 272.4028 | 201.5108 | 1151.583 | 234.595 | 249.6828 | 257.2967 | 240.9 | 214.8703 | 3.403961 | 5.344364 | 42.55 | 21.38656 | 42.40386
2023-02-16 06:50 | 11131200 | 3092 | 2.94642 | 16.37774 | 24.10869 | 0.21625 | 20.70889 | 272.25 | 12821.29 | 32.13933 | 146.4333 | 7373.464 | 74.84194 | 2279.975 | 224.0825 | 224.0825 | 223.4028 | 223.4028 | 1.684983 | 0.42527 | 0.4252389 | 195.9967 | 0.4200792 | 0.4221161 | 273.075 | 200.5808 | 1149.594 | 220.0364 | 233.5339 | 238.9617 | 219.6283 | 198.8708 | 3.370053 | 5.396281 | 41.76389 | 21.11072 | 42.16256
2023-02-16 07:50 | 11134800 | 3093 | 3.158142 | 16.36097 | 23.80468 | 0.1258496 | 21.08794 | 273.0111 | 13819.48 | 32.22845 | 144.9944 | 7415.616 | 75.26958 | 2295.195 | 224.1451 | 224.1451 | 223.473 | 223.473 | 1.528153 | 0.4257571 | 0.4257295 | 196.7245 | 0.4208694 | 0.4228396 | 271.3844 | 200.0078 | 1138.183 | 205.2479 | 216.0415 | 223.0947 | 195.8139 | 181.4705 | 3.354318 | 5.264329 | 40.9415 | 20.44983 | 41.80003
2023-02-16 08:50 | 11138400 | 3094 | 3.193883 | 16.10705 | 23.86008 | 0.1435 | 21.44369 | 273.3389 | 13998.92 | 32.26604 | 139.925 | 7421.892 | 75.3335 | 2291.764 | 224.0928 | 224.0928 | 223.4428 | 223.4425 | 1.477494 | 0.4294053 | 0.4293683 | 200.0761 | 0.4241686 | 0.4260111 | 266.375 | 200.8372 | 1120.279 | 221.3831 | 237.7169 | 247.1208 | 207.6697 | 193.1897 | 3.423314 | 5.3647 | 40 | 20.01539 | 40.64808
2023-02-16 09:50 | 11142000 | 3095 | 3.187176 | 16.2614 | 23.61916 | 0.1439276 | 21.26078 | 273.7019 | 13987.83 | 32.30963 | 138.1114 | 7433.749 | 75.45409 | 2274.947 | 224.1248 | 224.1248 | 223.4437 | 223.444 | 1.379696 | 0.4274175 | 0.4273788 | 198.3958 | 0.4225206 | 0.4244237 | 264.4708 | 201.5273 | 1103.218 | 213.2618 | 222.9604 | 219.4702 | 194.9357 | 192.1265 | 3.377318 | 5.481198 | 40.18942 | 20.04351 | 40.01312
2023-02-16 10:50 | 11145600 | 3096 | 3.119362 | 15.9894 | 23.79839 | 0.1799167 | 21.11636 | 270.2111 | 13506.05 | 31.89954 | 130.0694 | 7352.225 | 74.62636 | 2234.85 | 224.1072 | 224.1072 | 223.4506 | 223.4506 | 1.449844 | 0.4277394 | 0.4276892 | 199.3433 | 0.4234506 | 0.4254092 | 258.2889 | 202.6064 | 1089.123 | 234.2786 | 250.9842 | 250.7672 | 227.3733 | 206.9586 | 3.46175 | 5.583356 | 42 | 20.96308 | 40.61953
2023-02-16 11:50 | 11149200 | 3097 | 3.447622 | 16.30114 | 23.7468 | 0.09835655 | 21.13178 | 274.5265 | 15240.66 | 32.40819 | 135.3398 | 7517.71 | 76.30574 | 2257.476 | 224.1468 | 224.1468 | 223.4674 | 223.468 | 1.37988 | 0.4271986 | 0.4271362 | 198.4471 | 0.422593 | 0.4247318 | 261.3928 | 203.551 | 1082.416 | 234.5524 | 252.0421 | 255.9039 | 221.6769 | 205.8819 | 3.314875 | 5.824189 | 42 | 20.94866 | 41.87072
2023-02-16 12:50 | 11152800 | 3098 | 3.612307 | 16.34346 | 24.0034 | 0.2070474 | 21.28763 | 274.8691 | 16015.76 | 32.44871 | 142.688 | 7552.256 | 76.65694 | 2296.362 | 224.1565 | 224.1565 | 223.4465 | 223.4465 | 1.385538 | 0.4266084 | 0.4265231 | 198.0947 | 0.422251 | 0.4244969 | 268.2145 | 205.8175 | 1114.404 | 213.7939 | 235.8031 | 232.1072 | 208.3128 | 195.3981 | 3.281485 | 5.847749 | 42 | 20.98933 | 41.88532
2023-02-16 13:49 | 11156400 | 3099 | 3.637211 | 16.35834 | 23.97392 | 0.2122222 | 21.51322 | 272.9083 | 16017.63 | 32.21528 | 143.3639 | 7505.164 | 76.17892 | 2309.036 | 224.1928 | 224.1928 | 223.4319 | 223.4319 | 1.468658 | 0.4259297 | 0.4258153 | 196.4908 | 0.4206836 | 0.4229944 | 269.8361 | 206.9533 | 1131.1 | 215.4669 | 228.3833 | 230.2039 | 204.37 | 189.1503 | 3.282089 | 5.883133 | 42 | 21.01603 | 42.062
2023-02-16 14:49 | 11160000 | 3100 | 3.689952 | 16.0219 | 21.55201 | 0.1538162 | 19.26237 | 271.4401 | 16177.79 | 32.04472 | 143.273 | 7478.666 | 75.91019 | 2325.9 | 224.1997 | 224.1997 | 223.4507 | 223.4507 | 1.563643 | 0.4293064 | 0.4291877 | 199.6343 | 0.423834 | 0.4261978 | 270.4596 | 208.9295 | 1150.743 | 213.8649 | 215.5515 | 232.4513 | 197.3156 | 186.7563 | 3.371195 | 6.089738 | 42 | 21.23407 | 41.89078
2023-02-16 15:49 | 11163600 | 3101 | 3.877454 | 15.7748 | 23.62244 | 0.3692778 | 21.1945 | 271.3444 | 17039.61 | 32.03581 | 146.3667 | 7516.453 | 76.29322 | 2347.422 | 224.2269 | 224.2269 | 223.4389 | 223.4386 | 1.487792 | 0.4314397 | 0.4313139 | 202.65 | 0.4268769 | 0.4292461 | 273.3611 | 209.2444 | 1172.313 | 179.2511 | 184.6628 | 197.5528 | 159.5261 | 157.8364 | 3.409197 | 6.251275 | 42.90556 | 21.23889 | 42.40108
2023-02-16 16:50 | 11167200 | 3102 | 3.835494 | 15.9169 | 23.74292 | 0.2945833 | 21.59367 | 269.9417 | 16758.43 | 31.8673 | 146.9611 | 7476.861 | 75.89161 | 2347.414 | 224.2317 | 224.2317 | 223.4506 | 223.4508 | 1.413264 | 0.4298933 | 0.4297556 | 199.8517 | 0.4240836 | 0.4264631 | 274.6444 | 209.6536 | 1182.352 | 185.8978 | 177.605 | 197.0514 | 157.7356 | 155.8158 | 3.378664 | 6.392011 | 43.14444 | 20.86656 | 42.83333
2023-02-16 17:49 | 11170800 | 3103 | 3.883952 | 16.11355 | 24.01702 | 0.2188858 | 21.96323 | 269.766 | 16971.82 | 31.84735 | 146.337 | 7490.075 | 76.02532 | 2333.791 | 224.2301 | 224.2301 | 223.4362 | 223.4365 | 1.261958 | 0.4273142 | 0.4271727 | 197.2396 | 0.4214696 | 0.4238649 | 274.1365 | 209.3201 | 1173.489 | 201.1557 | 203.6886 | 222.2552 | 170.8969 | 166.7747 | 3.311081 | 6.549267 | 44 | 20.70273 | 43.2317
2023-02-16 18:49 | 11174400 | 3104 | 3.885238 | 16.47136 | 24.15362 | 0.2680223 | 21.80253 | 270.5655 | 17030.51 | 31.94198 | 150.585 | 7515.457 | 76.28301 | 2335.875 | 224.2507 | 224.2507 | 223.4507 | 223.4513 | 1.254019 | 0.4233125 | 0.4231529 | 193.4256 | 0.4176769 | 0.4200786 | 277.5877 | 207.8159 | 1176.384 | 183.5251 | 185.8401 | 199.0033 | 160.8429 | 163.0485 | 3.20939 | 6.840435 | 44 | 21.62142 | 43.65081
2023-02-16 19:49 | 11178000 | 3105 | 3.894258 | 15.69124 | 24.09458 | 0.2938056 | 22.06675 | 269.8806 | 17031.53 | 31.86112 | 147.8306 | 7500.592 | 76.13228 | 2349.331 | 224.2203 | 224.2203 | 223.4367 | 223.4369 | 1.444894 | 0.4318067 | 0.4316444 | 202.3211 | 0.4265414 | 0.4288969 | 275.4417 | 208.2172 | 1192.306 | 202.7503 | 199.8514 | 224.2517 | 175.1156 | 171.7936 | 3.412092 | 7.094528 | 43.79722 | 21.583 | 43.58683
2023-02-16 20:49 | 11181600 | 3106 | 3.863931 | 16.13877 | 23.9837 | 0.3702507 | 22.28897 | 271.2284 | 16974 | 32.01663 | 150.0306 | 7522.838 | 76.35827 | 2349.504 | 224.137 | 224.137 | 223.4056 | 223.4053 | 1.623504 | 0.4289582 | 0.4287808 | 198.3916 | 0.4225284 | 0.4249214 | 276.6797 | 207.7457 | 1183.27 | 183.2468 | 182.9318 | 193.5766 | 155.2178 | 156.6916 | 3.313036 | 7.082532 | 43 | 21.8163 | 43.34292
2023-02-16 21:49 | 11185200 | 3107 | 3.875629 | 15.95917 | 24.03556 | 0.2113056 | 22.38717 | 269.2639 | 16904.96 | 31.78653 | 147.7167 | 7472.378 | 75.84606 | 2351.108 | 224.1392 | 224.1392 | 223.4486 | 223.4483 | 1.690939 | 0.4284958 | 0.4283239 | 198.7556 | 0.4228947 | 0.4252783 | 275.6083 | 206.2747 | 1187.284 | 177.3058 | 182.1497 | 190.2386 | 165.6117 | 162.0497 | 3.3553 | 6.997406 | 43.01111 | 21.12022 | 43.02222
2023-02-16 22:49 | 11188800 | 3108 | 3.864754 | 16.77461 | 24.49646 | 0.4267688 | 22.41663 | 271.6184 | 17006.36 | 32.06673 | 154.3649 | 7551.68 | 76.65081 | 2330.716 | 224.1763 | 224.1763 | 223.4496 | 223.4501 | 1.628774 | 0.4208738 | 0.4207203 | 190.8095 | 0.4149855 | 0.4173552 | 280.5014 | 204.2373 | 1179.049 | 187.1889 | 192.2855 | 197.3103 | 169.7067 | 170.9819 | 3.126376 | 7.353861 | 44.46797 | 22.3956 | 43.67507
2023-02-16 23:49 | 11192400 | 3109 | 3.862037 | 16.4711 | 24.30261 | 0.3893056 | 22.11906 | 271.4889 | 16987.18 | 32.05035 | 155.2333 | 7555.831 | 76.69333 | 2335.25 | 224.1439 | 224.1439 | 223.4153 | 223.4156 | 1.627236 | 0.4240908 | 0.4239378 | 194.2733 | 0.4184164 | 0.4207408 | 281.2889 | 203.6844 | 1192.789 | 190.3539 | 200.3067 | 210.4067 | 177.0978 | 171.17 | 3.197275 | 7.577989 | 45 | 22.86528 | 45.09
2023-02-17 00:49 | 11196000 | 3110 | 3.86888 | 16.23435 | 24.05011 | 0.4941504 | 22.29501 | 271.1616 | 16997.71 | 32.00996 | 148.0808 | 7548.279 | 76.61635 | 2316.716 | 224.1203 | 224.1203 | 223.4237 | 223.4234 | 1.617513 | 0.4274688 | 0.4273245 | 196.8496 | 0.4209699 | 0.4232758 | 274.9526 | 204.7198 | 1170.913 | 204.6649 | 196.9 | 222.2694 | 174.0716 | 172.2329 | 3.257072 | 7.602733 | 45 | 22.55446 | 45.10518
2023-02-17 01:49 | 11199600 | 3111 | 3.827877 | 15.8218 | 23.64753 | 0.5011944 | 22.58975 | 268.6861 | 16653.26 | 31.71624 | 142.2417 | 7466.294 | 75.78472 | 2319.181 | 224.1431 | 224.1431 | 223.445 | 223.445 | 1.618447 | 0.4305514 | 0.4304042 | 200.0939 | 0.4242372 | 0.4265231 | 270.6889 | 205.0661 | 1170.125 | 194.0936 | 186.1322 | 207.6883 | 167.4747 | 167.4117 | 3.389542 | 7.5295 | 44.01944 | 21.93525 | 44.7825
2023-02-17 02:49 | 11203200 | 3112 | 3.822813 | 15.88373 | 23.49298 | 0.5767688 | 22.50721 | 266.4123 | 16491.64 | 31.45047 | 140.6435 | 7417.73 | 75.29189 | 2309.696 | 224.1253 | 224.1253 | 223.4067 | 223.4067 | 1.618106 | 0.429234 | 0.4290939 | 197.6111 | 0.421737 | 0.424005 | 270.2368 | 204.3816 | 1176.5 | 187.2833 | 197.7376 | 215.4187 | 170.4526 | 169.01 | 3.372206 | 7.689515 | 45 | 22.47791 | 44.30398
2023-02-17 03:49 | 11206800 | 3113 | 3.731454 | 15.56729 | 21.98289 | 0.3384167 | 20.46989 | 265.7972 | 16042.52 | 31.37881 | 139.4972 | 7385.489 | 74.96431 | 2311.042 | 224.2172 | 224.2172 | 223.4364 | 223.4367 | 1.600497 | 0.4317597 | 0.4316061 | 201.1389 | 0.4253558 | 0.4275886 | 269.5056 | 204.5031 | 1182.257 | 201.6444 | 208.2572 | 221.0953 | 171.6139 | 177.3186 | 3.4785 | 7.841111 | 44.50556 | 22.63322 | 45.07611
2023-02-17 04:49 | 11210400 | 3114 | 3.735218 | 15.94883 | 23.4593 | 0.5285794 | 22.11866 | 268.0585 | 16196.91 | 31.64346 | 141.2451 | 7439.078 | 75.50816 | 2308.493 | 224.1864 | 224.1864 | 223.4657 | 223.4657 | 1.533295 | 0.428529 | 0.4283805 | 198.0089 | 0.4221944 | 0.424473 | 269.9136 | 204.6 | 1163.848 | 209.3858 | 214.7925 | 228.7571 | 186.1939 | 184.9123 | 3.366482 | 8.15039 | 43.4234 | 21.68131 | 44.72262
2023-02-17 05:49 | 11214000 | 3115 | 3.758794 | 16.0192 | 23.70699 | 0.3955989 | 22.08084 | 270.7716 | 16470.09 | 31.9649 | 144.9471 | 7514.755 | 76.27588 | 2314.437 | 224.1894 | 224.1894 | 223.4295 | 223.4295 | 1.476914 | 0.4298914 | 0.4297529 | 199.2056 | 0.4233953 | 0.425637 | 272.1114 | 204.5708 | 1164.672 | 200.1117 | 193.7072 | 207.4106 | 162.8398 | 169.3357 | 3.334755 | 8.121008 | 43.52646 | 21.2027 | 43.93716
2023-02-17 06:49 | 11217600 | 3116 | 3.692326 | 15.74827 | 23.74689 | 0.4508611 | 22.17914 | 269.7389 | 16102.63 | 31.84134 | 142.9306 | 7482.711 | 75.95086 | 2303.347 | 224.1486 | 224.1486 | 223.4083 | 223.4083 | 1.437839 | 0.4307647 | 0.4306261 | 201.7883 | 0.4259364 | 0.4281928 | 270.7861 | 204.6583 | 1165.364 | 193.7072 | 193.155 | 217.5817 | 172.2672 | 171.4253 | 3.414686 | 8.210169 | 44 | 21.83928 | 44.00642
2023-02-17 07:49 | 11221200 | 3117 | 3.732116 | 15.81786 | 23.66485 | 0.4342618 | 22.1815 | 269.883 | 16295.36 | 31.85988 | 144.7214 | 7493.39 | 76.05944 | 2312.716 | 224.1802 | 224.1802 | 223.4284 | 223.4281 | 1.483638 | 0.4312279 | 0.4310744 | 201.0627 | 0.4252429 | 0.4275379 | 272.3426 | 204.5621 | 1174.045 | 193.7384 | 184.2474 | 219.5401 | 163.4961 | 164.2173 | 3.391891 | 8.147925 | 44.13928 | 21.92117 | 43.8961
2023-02-17 08:49 | 11224800 | 3118 | 3.768605 | 15.85337 | 23.89134 | 0.5111421 | 22.08267 | 269.6045 | 16441.41 | 31.82427 | 141.6045 | 7485.891 | 75.9834 | 2308.794 | 224.1816 | 224.1816 | 223.4237 | 223.4237 | 1.372942 | 0.4320574 | 0.4318975 | 200.3448 | 0.4245265 | 0.4268365 | 269.5794 | 204.3526 | 1163.225 | 201.4262 | 209.268 | 233.0318 | 173.3128 | 172.9919 | 3.381033 | 7.87185 | 44 | 22.20234 | 44.04318
2023-02-17 09:49 | 11228400 | 3119 | 3.890044 | 16.03187 | 24.03197 | 0.5688333 | 22.10053 | 269.6028 | 17003.725 | 31.82713 | 143.8167 | 7519.389 | 76.32314 | 2311.194 | 224.2592 | 224.2592 | 223.5331 | 223.5328 | 1.327797 | 0.4302103 | 0.4300508 | 198.1356 | 0.4223944 | 0.424695 | 271.6611 | 204.945 | 1169.13 | 194.3742 | 199.4289 | 222.8894 | 172.1428 | 168.4636 | 3.307581 | 8.269575 | 44.90278 | 23.03994 | 44.454
2023-02-17 10:49 | 11232000 | 3120 | 3.904373 | 16.68719 | 24.11741 | 0.6330084 | 22.02844 | 269.1309 | 17039.57 | 31.76853 | 150.0808 | 7512.081 | 76.24916 | 2323.663 | 226.5125 | 226.5125 | 225.7588 | 225.7588 | 1.334855 | 0.4237173 | 0.4235811 | 189.9499 | 0.416463 | 0.4187864 | 277.7577 | 205.3716 | 1186.228 | 205.8496 | 213.2969 | 217.0359 | 188.4524 | 188.9329 | 3.15922 | 8.459886 | 45 | 22.94331 | 45.11212
2023-02-17 11:49 | 11235600 | 3121 | 3.901205 | 16.51695 | 24.2105 | 0.6406944 | 22.01367 | 268.2528 | 16967.34 | 31.66454 | 146.5361 | 7485.539 | 75.97936 | 2325.208 | 227.2353 | 227.2353 | 226.4489 | 226.4492 | 1.354736 | 0.4284142 | 0.42827 | 191.2333 | 0.4184683 | 0.4207803 | 274.8972 | 206.4356 | 1188.878 | 165.1756 | 175.6775 | 182.3642 | 153.0169 | 156.275 | 3.213339 | 8.233408 | 45.03333 | 22.45175 | 45.207
2023-02-17 12:49 | 11239200 | 3122 | 3.875871 | 16.5626 | 23.97775 | 0.7015 | 22.06278 | 271.0917 | 17032.16 | 32.00261 | 145.6056 | 7569.058 | 76.82714 | 2293.331 | 227.1731 | 227.1731 | 226.3967 | 226.3969 | 1.354672 | 0.4283269 | 0.4281731 | 193.0931 | 0.4202667 | 0.4226094 | 272.4611 | 208.2422 | 1160.278 | 201.9919 | 198.0217 | 238.9958 | 178.5231 | 172.4878 | 3.194611 | 8.448319 | 46 | 22.93828 | 45.44525
2023-02-17 13:49 | 11242800 | 3123 | 3.874841 | 15.92457 | 23.70028 | 0.6747911 | 22.19674 | 265.5014 | 16681.4 | 31.34273 | 135.6852 | 7425.231 | 75.36721 | 2286.175 | 227.1747 | 227.1747 | 226.4184 | 226.4187 | 1.357053 | 0.4319663 | 0.4318075 | 196.3797 | 0.4235549 | 0.4259635 | 265.8496 | 210.4273 | 1164.943 | 209.1072 | 206.8872 | 239.0242 | 184.7443 | 172.7671 | 3.370889 | 8.695916 | 46 | 22.92418 | 46.02504
2023-02-17 14:49 | 11246400 | 3124 | 3.965215 | 15.85027 | 23.90447 | 0.7970278 | 22.16761 | 263.6861 | 16974.78 | 31.12783 | 139.65 | 7389.069 | 75.00039 | 2328.089 | 227.2228 | 227.2228 | 226.4542 | 226.4544 | 1.327425 | 0.4335883 | 0.4334064 | 196.0658 | 0.4232889 | 0.4257267 | 270.5556 | 211.2564 | 1204.872 | 194.8483 | 195.365 | 228.7233 | 171.4333 | 164.3303 | 3.393561 | 9.030592 | 45.30278 | 22.77914 | 45.76631
2023-02-17 15:49 | 11250000 | 3125 | 3.903607 | 15.9337 | 21.08847 | 0.4098607 | 18.98437 | 268.8106 | 17023.34 | 31.73157 | 141.429 | 7516.635 | 76.2956 | 2308.357 | 227.1981 | 227.1981 | 226.4103 | 226.4103 | 1.288033 | 0.4347972 | 0.4346134 | 198.6858 | 0.4258841 | 0.4283281 | 269.6267 | 212.3501 | 1175.129 | 203.0309 | 202.4758 | 239.9006 | 182.1301 | 172.8228 | 3.353033 | 9.377178 | 45 | 22.29451 | 45.05964
2023-02-17 16:49 | 11253600 | 3126 | 3.757741 | 15.83764 | 23.81231 | 0.7056944 | 21.54156 | 265.9167 | 16183.46 | 31.38888 | 137.9778 | 7420.85 | 75.32281 | 2295.389 | 227.2319 | 227.2319 | 226.4317 | 226.4322 | 1.348856 | 0.4343036 | 0.4341733 | 197.7233 | 0.4249558 | 0.4273942 | 267.7306 | 214.1817 | 1179.445 | 199.9053 | 192.5883 | 241.5931 | 176.34 | 174.4361 | 3.406131 | 9.593622 | 45 | 22.18233 | 45.02633
2023-02-17 17:49 | 11257200 | 3127 | 3.856522 | 16.18953 | 24.11716 | 0.6025348 | 21.67017 | 272.337 | 17033.08 | 32.15084 | 148.3705 | 7615.345 | 77.2973 | 2304.886 | 227.1981 | 227.1981 | 226.4279 | 226.4281 | 1.570727 | 0.4340454 | 0.4339577 | 198.2228 | 0.4254217 | 0.4278752 | 274.337 | 213.5189 | 1179.464 | 197.688 | 200.863 | 236.5496 | 177.9827 | 177.8148 | 3.269721 | 9.732298 | 45.76602 | 22.46251 | 45.29217
2023-02-17 18:49 | 11260800 | 3128 | 3.865993 | 16.04086 | 24.45886 | 0.7601393 | 21.55797 | 271.1393 | 17003.29 | 32.00922 | 146.0167 | 7589.479 | 77.0346 | 2305.944 | 227.1446 | 227.1446 | 226.4086 | 226.4086 | 1.616986 | 0.4372682 | 0.4372058 | 199.1384 | 0.426283 | 0.4287226 | 272.7298 | 213.5811 | 1186.089 | 205.3011 | 195.9886 | 237.0827 | 179.6276 | 177.7822 | 3.306688 | 9.889373 | 45.99164 | 22.92435 | 45.91039
2023-02-17 19:49 | 11264400 | 3129 | 3.771343 | 15.95527 | 24.06186 | 0.8131111 | 21.72067 | 267.7528 | 16362.62 | 31.60581 | 143.8333 | 7476.675 | 75.88986 | 2300.492 | 227.1403 | 227.1403 | 226.4233 | 226.4231 | 1.6055 | 0.4301756 | 0.4301008 | 197.6794 | 0.42482 | 0.4272647 | 272.4139 | 212.2783 | 1183.346 | 203.07 | 205.9875 | 244.1789 | 184.4683 | 176.8033 | 3.360589 | 9.970686 | 45 | 22.54719 | 45.99758
2023-02-17 20:49 | 11268000 | 3130 | 3.751253 | 15.94091 | 24.05017 | 0.8471031 | 21.98872 | 268.8942 | 16345.02 | 31.74344 | 146.5627 | 7505.841 | 76.18585 | 2306.56 | 227.1409 | 227.1409 | 226.4164 | 226.4162 | 1.513877 | 0.4312613 | 0.4312226 | 198.7855 | 0.4259262 | 0.4283769 | 274.3649 | 211.4033 | 1190.64 | 198.0089 | 194.5198 | 231.7429 | 172.4373 | 169.8435 | 3.36268 | 10.0689 | 45 | 22.58496 | 45.03981
2023-02-17 21:49 | 11271600 | 3131 | 3.338836 | 16.03106 | 23.73017 | 0.834 | 21.93694 | 267.3833 | 14379.85 | 31.56486 | 145.1611 | 7397.314 | 75.08417 | 2279.492 | 227.1217 | 227.1217 | 226.3981 | 226.3978 | 1.439256 | 0.4283878 | 0.4283433 | 196.4814 | 0.4236031 | 0.4260217 | 273.8222 | 212.44 | 1188.0025 | 205.9783 | 208.8183 | 242.9 | 188.8667 | 180.9189 | 3.393567 | 10.22204 | 44.2 | 21.61994 | 44.35281
2023-02-17 22:49 | 11275200 | 3132 | 3.353863 | 16.08053 | 23.54273 | 0.9204457 | 21.70226 | 265.6797 | 14358.08 | 31.3654 | 140.5794 | 7355.12 | 74.65591 | 2267.315 | 227.1443 | 227.1443 | 226.4295 | 226.4292 | 1.375794 | 0.426771 | 0.4267075 | 194.7033 | 0.4218474 | 0.4242588 | 270.2813 | 212.4334 | 1173.911 | 207.0671 | 205.2916 | 239.4621 | 184.7613 | 180.5396 | 3.387727 | 10.32496 | 44 | 22.09677 | 43.62184
2023-02-17 23:49 | 11278800 | 3133 | 3.680132 | 16.18068 | 23.73136 | 0.8632222 | 21.99622 | 268.8389 | 16009.26 | 31.73399 | 143.575 | 7489.144 | 76.01642 | 2289.131 | 227.1953 | 227.1953 | 226.4308 | 226.4308 | 1.434219 | 0.4285772 | 0.4285089 | 195.7181 | 0.4229133 | 0.4253083 | 271.5639 | 211.6803 | 1168.726 | 208.9939 | 212.3806 | 244.0867 | 188.6386 | 181.0561 | 3.308056 | 10.36006 | 44.2 | 22.03831 | 44.34183
2023-02-18 00:49 | 11282400 | 3134 | 3.682142 | 15.95041 | 23.76223 | 0.8528691 | 21.99905 | 268.7549 | 16012.99 | 31.72253 | 145.4234 | 7494.724 | 76.07306 | 2294.866 | 227.1192 | 227.1192 | 226.3894 | 226.3894 | 1.523181 | 0.4308641 | 0.4307936 | 198.4067 | 0.4255262 | 0.4279198 | 273.3928 | 211.7123 | 1185.261 | 205.9981 | 200.8089 | 235.5646 | 182.3173 | 176.268 | 3.361295 | 10.38682 | 45 | 22.48237 | 44.52164
2023-02-18 01:49 | 11286000 | 3135 | 3.679321 | 16.02554 | 23.74889 | 0.7909192 | 22.15214 | 268.688 | 15997.04 | 31.71451 | 146.0334 | 7502.602 | 76.15345 | 2285.955 | 227.2245 | 227.2245 | 226.407 | 226.407 | 1.540409 | 0.4301326 | 0.430073 | 197.4482 | 0.4246727 | 0.4270312 | 273.9331 | 212.0582 | 1186.654 | 193.6031 | 198.6379 | 221.5201 | 175.0326 | 171.7543 | 3.336816 | 10.48961 | 45.92758 | 22.78128 | 45.3063
2023-02-18 02:49 | 11289600 | 3136 | 3.682943 | 16.0727 | 23.87347 | 0.8164722 | 22.03433 | 268.8917 | 16028.94 | 31.74367 | 144.9028 | 7511.542 | 76.24347 | 2278.886 | 227.2758 | 227.2758 | 226.4497 | 226.4494 | 1.582111 | 0.4301053 | 0.4300447 | 197.0183 | 0.4242944 | 0.4266225 | 272.7528 | 211.4858 | 1178.902 | 217.0911 | 209.8292 | 244.74 | 202.6578 | 190.5119 | 3.321822 | 10.57387 | 46 | 22.82014 | 46.06414
2023-02-18 03:49 | 11293200 | 3137 | 3.663911 | 16.32652 | 22.89393 | 0.6156267 | 20.92036 | 269.9554 | 16004.23 | 31.8684 | 148.9805 | 7542.916 | 76.56231 | 2276.142 | 227.2134 | 227.2134 | 226.4248 | 226.4251 | 1.641744 | 0.4276643 | 0.4275908 | 194.7621 | 0.4219758 | 0.4243045 | 276.0139 | 210.5281 | 1183.751 | 191.2454 | 201.4903 | 221.0719 | 185.293 | 176.2638 | 3.248014 | 10.5366 | 46.75487 | 23.26145 | 46.53521
2023-02-18 04:49 | 11296800 | 3138 | 3.648928 | 16.24051 | 23.70546 | 0.4788579 | 21.67579 | 270.9889 | 15997.92 | 31.99052 | 150.4457 | 7572.195 | 76.85908 | 2275.747 | 227.2423 | 227.2423 | 226.4217 | 226.422 | 1.625819 | 0.4290284 | 0.4289401 | 196.4958 | 0.4237387 | 0.4260674 | 276.8691 | 210.5769 | 1186.336 | 189.7691 | 200.3123 | 227.8195 | 173.8591 | 171.378 | 3.26427 | 10.68118 | 47 | 23.40262 | 46.98125
2023-02-18 05:49 | 11300400 | 3139 | 3.648334 | 16.40256 | 23.70503 | 0.7088611 | 21.76347 | 271.2528 | 16009.16 | 32.01649 | 153.3167 | 7579.944 | 76.93775 | 2280.356 | 227.2283 | 227.2283 | 226.4239 | 226.4239 | 1.621481 | 0.4270378 | 0.4269486 | 194.7286 | 0.4219569 | 0.4243006 | 279.2972 | 210.4531 | 1192.4625 | 194.9317 | 207.7419 | 219.4608 | 187.4592 | 178.9372 | 3.220578 | 10.8238 | 47 | 23.76194 | 47.03
2023-02-18 06:49 | 11304000 | 3140 | 3.60351 | 16.34391 | 23.90197 | 0.6196944 | 21.87575 | 272.3806 | 15870.12 | 32.15353 | 153.4111 | 7602.731 | 77.16917 | 2276.769 | 227.1575 | 227.1575 | 226.4297 | 226.43 | 1.627647 | 0.4289956 | 0.4289339 | 196.3822 | 0.4235397 | 0.4259419 | 278.8556 | 210.7281 | 1189.241 | 206.5622 | 211.7533 | 233.2044 | 191.3058 | 182.6294 | 3.237842 | 10.76996 | 47 | 23.57439 | 47.03306
2023-02-18 07:49 | 11307600 | 3141 | 3.618897 | 16.43548 | 23.88437 | 0.6445961 | 21.81123 | 273.3092 | 15998.31 | 32.26528 | 154.9025 | 7632.961 | 77.47571 | 2277.409 | 227.1309 | 227.1309 | 226.4 | 226.4 | 1.611852 | 0.4287958 | 0.4287457 | 195.8393 | 0.4229705 | 0.4253719 | 279.7214 | 211.3033 | 1188.25 | 181.6384 | 190.0162 | 199.676 | 170.7685 | 171.651 | 3.204056 | 10.97363 | 47 | 23.48919 | 47.05226
2023-02-18 08:49 | 11311200 | 3142 | 3.695304 | 16.26491 | 24.05247 | 0.5421944 | 22.04339 | 272.3083 | 16293.71 | 32.146 | 150.5028 | 7616.594 | 77.30936 | 2275.178 | 227.1531 | 227.1531 | 226.4261 | 226.4261 | 1.635161 | 0.4296178 | 0.4295667 | 197.2353 | 0.4243883 | 0.4267631 | 276.1833 | 211.2411 | 1177.531 | 195.9436 | 196.8672 | 223.4914 | 175.4803 | 178.9789 | 3.24585 | 11.11571 | 46.60556 | 23.27378 | 46.78667
2023-02-18 09:49 | 11314800 | 3143 | 3.853343 | 16.19397 | 24.20396 | 0.5626184 | 22.00415 | 269.4401 | 16850.74 | 31.807 | 148.688 | 7559.462 | 76.73033 | 2300.075 | 227.1774 | 227.1774 | 226.4251 | 226.4251 | 1.615412 | 0.4287136 | 0.4286596 | 195.9944 | 0.4231721 | 0.4255526 | 275.9053 | 211.4134 | 1188.834 | 183.1763 | 192.854 | 209.6415 | 170.7811 | 174.5657 | 3.261983 | 11.40291 | 45.53482 | 22.75201 | 45.79827
2023-02-18 10:49 | 11318400 | 3144 | 3.842862 | 15.78783 | 24.04581 | 0.6645556 | 22.07039 | 265.3694 | 16556.45 | 31.33139 | 140.1861 | 7459.906 | 75.71942 | 2282.281 | 227.2297 | 227.2297 | 226.4272 | 226.4272 | 1.605456 | 0.4309044 | 0.4308386 | 198.0836 | 0.4253128 | 0.4276903 | 269.8444 | 211.8831 | 1184.404 | 197.9878 | 204.2775 | 230.8483 | 170.3469 | 177.6619 | 3.383742 | 11.71477 | 45.99444 | 22.67869 | 45.32056
2023-02-18 11:49 | 11322000 | 3145 | 3.843388 | 16.11009 | 23.80178 | 0.8107521 | 21.97914 | 269.7521 | 16828.22 | 31.84312 | 147.2591 | 7575.223 | 76.89014 | 2292.019 | 227.1953 | 227.1953 | 226.4109 | 226.4106 | 1.630223 | 0.4316451 | 0.4315696 | 197.1838 | 0.4243794 | 0.4268106 | 274.4373 | 213.4822 | 1187.38 | 204.5733 | 212.3306 | 230.5036 | 190.0479 | 182.7443 | 3.276203 | 11.74545 | 46 | 22.87994 | 45.94822
2023-02-18 12:49 | 11325600 | 3146 | 3.775425 | 16.06822 | 23.57791 | 0.7316713 | 22.09228 | 265.2507 | 16238.59 | 31.31058 | 141.4791 | 7444.565 | 75.56343 | 2274.889 | 227.1783 | 227.1783 | 226.3685 | 226.3685 | 1.658513 | 0.4269292 | 0.426856 | 194.454 | 0.421632 | 0.4240663 | 271.156 | 214.3772 | 1181.635 | 207.2889 | 212.9376 | 239.0939 | 185.1479 | 181.6192 | 3.316354 | 11.68707 | 46 | 22.96986 | 46.04017
2023-02-18 13:49 | 11329200 | 3147 | 3.91144 | 16.19526 | 23.50542 | 0.6465 | 22.00686 | 267.9389 | 17023.29 | 31.62722 | 147.0361 | 7534.917 | 76.48133 | 2294.831 | 227.2761 | 227.2761 | 226.4422 | 226.4419 | 1.653692 | 0.4264658 | 0.426385 | 194.5581 | 0.4218342 | 0.4242772 | 275.175 | 215.325 | 1187.367 | 194.6344 | 203.4578 | 208.39 | 189.2553 | 183.035 | 3.248528 | 11.57376 | 46 | 22.85911 | 45.83592
2023-02-18 14:49 | 11332800 | 3148 | 3.937908 | 16.01318 | 23.96914 | 0.6535933 | 21.91354 | 266.7939 | 17072.55 | 31.49505 | 144.7131 | 7509.162 | 76.21958 | 2297.432 | 227.2471 | 227.2471 | 226.4212 | 226.4214 | 1.709318 | 0.4285649 | 0.4284844 | 196.1641 | 0.4234114 | 0.425861 | 273.5376 | 217.4315 | 1190.382 | 211.3507 | 222.0139 | 239.7978 | 197.2401 | 193.1192 | 3.303836 | 11.56026 | 46 | 23.2156 | 45.73933
2023-02-18 15:49 | 11336400 | 3149 | 4.012315 | 16.20611 | 24.30617 | 0.5168611 | 21.92867 | 267.6806 | 17471.61 | 31.601 | 148.1722 | 7545.375 | 76.58736 | 2309.206 | 227.2772 | 227.2772 | 226.4461 | 226.4456 | 1.541358 | 0.4272778 | 0.4272078 | 194.445 | 0.4217219 | 0.4241164 | 276.3222 | 216.8064 | 1196.689 | 190.8361 | 199.9969 | 210.4828 | 179.0256 | 176.6603 | 3.240181 | 11.62806 | 46 | 22.6315 | 46.01983
2023-02-18 16:49 | 11340000 | 3150 | 3.642631 | 15.99636 | 23.44231 | 0.4711699 | 21.25231 | 268.4429 | 15826.69 | 31.68497 | 145.8412 | 7507.822 | 76.20571 | 2275.468 | 227.2334 | 227.2334 | 226.4248 | 226.4248 | 1.361432 | 0.4304802 | 0.4300997 | 197.7641 | 0.4249978 | 0.4273733 | 273.7493 | 218.1237 | 1187.019 | 180.0677 | 180.0267 | 205.2975 | 165.1187 | 166.2805 | 3.341702 | 11.67747 | 46 | 22.53978 | 45.75421
2023-02-18 17:49 | 11343600 | 3151 | 3.877867 | 16.60568 | 23.86514 | 0.5721667 | 22.15583 | 269.7944 | 16986.39 | 31.84639 | 149.2028 | 7581.108 | 76.94933 | 2294.322 | 227.1225 | 227.1225 | 226.3492 | 226.3492 | 1.165919 | 0.4285925 | 0.4281928 | 191.5178 | 0.4186406 | 0.4210264 | 276.1639 | 217.0703 | 1186.981 | 190.7997 | 193.6225 | 206.0967 | 177.4819 | 178.6781 | 3.151575 | 11.72761 | 46 | 23.38667 | 45.782
2023-02-18 18:50 | 11347200 | 3152 | 3.844167 | 16.88691 | 24.12236 | 0.48025 | 22.15689 | 269.9417 | 16842.89 | 31.86741 | 150.8917 | 7583.681 | 76.97564 | 2288.258 | 227.2486 | 227.2486 | 226.4781 | 226.4783 | 1.337239 | 0.4255628 | 0.4251883 | 188.5247 | 0.4157736 | 0.4181731 | 277.675 | 216.2142 | 1185.684 | 167.2192 | 173.745 | 180.5033 | 160.5906 | 161.5614 | 3.086994 | 11.76555 | 46.26667 | 23.51658 | 46.27689
2023-02-18 19:50 | 11350800 | 3153 | 3.844169 | 16.63773 | 24.01351 | 0.4969359 | 22.34696 | 270.0696 | 16851.77 | 31.88167 | 150.1393 | 7595.585 | 77.09663 | 2285.145 | 227.2175 | 227.2175 | 226.4061 | 226.4067 | 1.62163 | 0.4291226 | 0.4287786 | 191.1265 | 0.4183446 | 0.4207657 | 276.9387 | 216.6237 | 1191.305 | 180.8075 | 183.5752 | 200.3855 | 169.7657 | 168.3526 | 3.132816 | 11.89719 | 47 | 23.97465 | 46.48643
2023-02-18 20:49 | 11354400 | 3154 | 3.805643 | 16.73288 | 24.16042 | 0.4526462 | 22.27306 | 271.9471 | 16792.97 | 32.10592 | 154.0808 | 7643.184 | 77.57961 | 2284.694 | 227.2404 | 227.2404 | 226.4354 | 226.4357 | 1.629201 | 0.428063 | 0.4278852 | 191.4604 | 0.4187017 | 0.4211145 | 279.4875 | 215.5061 | 1191.882 | 163.8323 | 171.6184 | 171.393 | 160.634 | 159.9696 | 3.107164 | 12.13503 | 47 | 23.48181 | 46.96694
2023-02-18 21:49 | 11358000 | 3155 | 3.865631 | 16.63481 | 24.20492 | 0.4632222 | 22.54594 | 267.1472 | 16766.17 | 31.53336 | 146.6472 | 7524.289 | 76.37292 | 2277.936 | 227.1303 | 227.1303 | 226.4022 | 226.4025 | 1.608467 | 0.4262325 | 0.4260475 | 189.2353 | 0.4163661 | 0.4187581 | 275.1611 | 212.2506 | 1190.18 | 186.4969 | 190.9411 | 214.0614 | 173.2694 | 174.4522 | 3.141419 | 12.03069 | 47.18889 | 23.45686 | 47.00008
2023-02-18 22:49 | 11361600 | 3156 | 3.839699 | 16.76547 | 24.0695 | 0.5321727 | 22.46719 | 266.0251 | 16578.33 | 31.40138 | 145.8663 | 7496.914 | 76.09496 | 2267.031 | 227.1201 | 227.1201 | 226.4 | 226.3997 | 1.454501 | 0.4245192 | 0.4243638 | 186.9897 | 0.4141109 | 0.4164875 | 274.9889 | 211.4025 | 1190.799 | 191.4994 | 197.9571 | 207.5 | 179.9384 | 174.3994 | 3.111942 | 11.93584 | 48 | 24.13404 | 47.38721
2023-02-18 23:49 | 11365200 | 3157 | 3.892229 | 16.40993 | 24.19397 | 0.5270278 | 22.12992 | 262.7694 | 16613.11 | 31.01998 | 137.6639 | 7417.675 | 75.29039 | 2257.856 | 227.1364 | 227.1364 | 226.46 | 226.4606 | 1.414303 | 0.4260931 | 0.42593 | 188.6847 | 0.4158211 | 0.4182208 | 268.8167 | 209.9583 | 1180.037 | 200.9497 | 197.8169 | 225.5394 | 183.4289 | 176.2969 | 3.205483 | 11.96354 | 47.78889 | 23.85844 | 48.04458
2023-02-19 00:49 | 11368800 | 3158 | 3.888986 | 16.21503 | 24.08749 | 0.6609749 | 22.14538 | 266.0808 | 16805.04 | 31.40722 | 143.5487 | 7496.805 | 76.09404 | 2276.886 | 227.1019 | 227.1019 | 226.4142 | 226.4142 | 1.544886 | 0.4272819 | 0.427151 | 193.3189 | 0.4204206 | 0.4228125 | 272.7577 | 210.3783 | 1186.443 | 186.7295 | 192.8017 | 208.1376 | 171.2671 | 168.276 | 3.248117 | 11.96385 | 47 | 23.38507 | 47.58716
2023-02-19 01:49 | 11372400 | 3159 | 3.864064 | 15.95186 | 23.83219 | 0.6845278 | 22.29781 | 268.0528 | 16817.02 | 31.64324 | 145.2361 | 7546.978 | 76.60311 | 2281.217 | 227.0953 | 227.0953 | 226.4061 | 226.4064 | 1.621644 | 0.4314772 | 0.4314044 | 197.945 | 0.4250403 | 0.4274236 | 273.2806 | 211.3261 | 1190.084 | 204.8342 | 203.3528 | 233.6094 | 183.4919 | 179.9975 | 3.311361 | 12.03427 | 47 | 23.46325 | 46.7675
2023-02-19 02:49 | 11376000 | 3160 | 3.80169 | 15.89673 | 23.76833 | 0.7932222 | 22.14775 | 269.3722 | 16620.35 | 31.80228 | 141.9472 | 7575.194 | 76.88961 | 2257.383 | 227.1214 | 227.1214 | 226.4364 | 226.4367 | 1.721939 | 0.4325136 | 0.4324489 | 199.8556 | 0.4269767 | 0.4293328 | 269.4778 | 212.0261 | 1165.184 | 205.3506 | 209.1092 | 229.3292 | 192.2694 | 184.255 | 3.3338 | 12.17692 | 47 | 23.2995 | 47.14167
2023-02-19 03:49 | 11379600 | 3161 | 3.76128 | 16.35594 | 23.56412 | 0.934039 | 21.87903 | 271.2563 | 16547.88 | 32.02169 | 135.1086 | 7611.588 | 77.25911 | 2212.649 | 227.0939 | 227.0939 | 226.4148 | 226.4145 | 1.668752 | 0.4277721 | 0.4277097 | 195.4822 | 0.422576 | 0.4249267 | 262.0223 | 211.3368 | 1103.572 | 227.3468 | 236.029 | 250.2418 | 211.6337 | 198.9571 | 3.211981 | 12.162 | 46.32869 | 22.74961 | 46.88474
2023-02-19 04:49 | 11383200 | 3162 | 3.778962 | 16.44117 | 23.3732 | 0.8812535 | 21.44964 | 274.5655 | 16820.07 | 32.41091 | 140.6657 | 7684.836 | 78.00287 | 2233.089 | 227.1078 | 227.1078 | 226.4162 | 226.4162 | 1.61263 | 0.4286969 | 0.4286451 | 196.7524 | 0.4238602 | 0.4262084 | 265.8719 | 211.2312 | 1109.472 | 223.9861 | 224.3958 | 249.5805 | 196.6479 | 193.0162 | 3.18612 | 11.22165 | 46 | 22.62226 | 45.82301
2023-02-19 05:49 | 11386800 | 3163 | 3.642779 | 16.31244 | 23.67936 | 0.8399164 | 21.92323 | 274.3649 | 16161.94 | 32.38742 | 144.9805 | 7630.318 | 77.44897 | 2259.933 | 227.1042 | 227.1042 | 226.4259 | 226.4256 | 1.676064 | 0.4311747 | 0.4311036 | 198.1454 | 0.4252493 | 0.4276036 | 270.2479 | 211.3897 | 1139.688 | 216.915 | 218.2577 | 235.1318 | 196.5641 | 189.2705 | 3.254429 | 9.271819 | 46 | 22.71387 | 45.54627
2023-02-19 06:49 | 11390400 | 3164 | 3.611565 | 16.16628 | 23.55739 | 0.8266667 | 21.87325 | 273.0389 | 15931.925 | 32.23119 | 139.4278 | 7582.783 | 76.96669 | 2244.983 | 227.1233 | 227.1233 | 226.4331 | 226.4328 | 1.793986 | 0.4314075 | 0.4313136 | 199.0478 | 0.4261703 | 0.4284933 | 265.7333 | 210.8567 | 1123.292 | 214.7197 | 218.4819 | 229.7631 | 203.4156 | 193.6719 | 3.310022 | 8.725567 | 46 | 22.80256 | 45.71733
2023-02-19 07:49 | 11394000 | 3165 | 3.801189 | 16.2252 | 24.02529 | 0.7454039 | 21.89571 | 272.8747 | 16797.01 | 32.21263 | 140.2591 | 7604.482 | 77.18696 | 2263.772 | 227.0741 | 227.0741 | 226.4095 | 226.4095 | 1.816635 | 0.4310228 | 0.4309635 | 198.2237 | 0.4252981 | 0.4276036 | 266.6323 | 209.0983 | 1128.094 | 211.1128 | 218.4134 | 230.0323 | 202.4326 | 191.9897 | 3.274259 | 8.46983 | 46 | 22.84476 | 45.70788
2023-02-19 08:49 | 11397600 | 3166 | 3.845382 | 16.14426 | 24.02348 | 0.8402786 | 21.87265 | 269.4262 | 16786.98 | 31.8047 | 142.5905 | 7526.276 | 76.39323 | 2284.011 | 227.1106 | 227.1106 | 226.434 | 226.434 | 1.778206 | 0.4298432 | 0.429793 | 196.6309 | 0.4237407 | 0.4260267 | 270.5571 | 207.6841 | 1163.697 | 207.878 | 218.3368 | 235.4376 | 196.9125 | 187.056 | 3.298078 | 8.366557 | 46.77437 | 23.47212 | 46.37986
2023-02-19 09:49 | 11401200 | 3167 | 3.803125 | 15.65997 | 24.291 | 0.68375 | 22.11481 | 268.1944 | 16518.425 | 31.662075 | 139.1611 | 7484.864 | 75.97281 | 2286.2 | 227.0206 | 227.0206 | 226.3631 | 226.3625 | 1.724386 | 0.4346394 | 0.4345961 | 201.7097 | 0.42873 | 0.4309789 | 267.9 | 208.2492 | 1169.085 | 212.9597 | 215.3797 | 230.8808 | 199.5858 | 191.9164 | 3.439806 | 8.311847 | 46.52778 | 23.51658 | 46.785
2023-02-19 10:49 | 11404800 | 3168 | 3.705343 | 15.733 | 24.04081 | 0.6878552 | 21.91014 | 266.2201 | 15953.06 | 31.42709 | 135.7939 | 7422.813 | 75.3427 | 2273.947 | 227.0794 | 227.0794 | 226.4206 | 226.4209 | 1.514911 | 0.4365407 | 0.4365646 | 199.3774 | 0.4264571 | 0.4287056 | 265.6267 | 209.3162 | 1172.659 | 189.176 | 188.3493 | 208.3125 | 173.7596 | 165.2072 | 3.437649 | 8.393237 | 46.95822 | 23.42019 | 46.34482
2023-02-19 11:49 | 11408400 | 3169 | 3.713284 | 16.14645 | 23.75719 | 0.7716713 | 22.15039 | 266.4039 | 15999.06 | 31.44673 | 139.1337 | 7429.139 | 75.40719 | 2280.173 | 227.1153 | 227.1153 | 226.4571 | 226.4571 | 1.464064 | 0.4332624 | 0.4332454 | 194.6379 | 0.4217526 | 0.4240448 | 268.7632 | 208.5493 | 1179.736 | 214.9638 | 207.5543 | 240.0476 | 187.9852 | 178.2457 | 3.328646 | 8.420997 | 47 | 23.65312 | 47.05384
2023-02-19 12:49 | 11412000 | 3170 | 3.561721 | 15.67816 | 23.80817 | 0.7038056 | 21.86561 | 264.5361 | 15214.42 | 31.22811 | 133.0333 | 7353.197 | 74.63656 | 2257.928 | 227.1039 | 227.1039 | 226.4281 | 226.4283 | 1.477725 | 0.433835 | 0.4338097 | 198.65 | 0.4257539 | 0.4280233 | 263.7167 | 208.8894 | 1164.042 | 224.6272 | 222.1439 | 248.275 | 204.6278 | 187.0275 | 3.476961 | 8.422081 | 46.5 | 23.10236 | 46.78008
2023-02-19 13:49 | 11415600 | 3171 | 3.69319 | 16.07685 | 23.51989 | 0.7472702 | 21.70869 | 265.844 | 15875.35 | 31.38037 | 136.1894 | 7410.66 | 75.2193 | 2266.858 | 227.0939 | 227.0939 | 226.4187 | 226.4184 | 1.648738 | 0.4318097 | 0.4317908 | 194.9936 | 0.4220869 | 0.4243582 | 266.1866 | 209.2407 | 1164.957 | 229.6719 | 222.1936 | 247.0404 | 198.1975 | 190.6833 | 3.351106 | 8.508886 | 46.79387 | 23.38298 | 46.31593
2023-02-19 14:49 | 11419200 | 3172 | 3.454819 | 16.13125 | 23.32042 | 0.8110585 | 21.73992 | 266.3955 | 14840.52 | 31.44841 | 127.9554 | 7384.978 | 74.95914 | 2210.003 | 227.1201 | 227.1201 | 226.4426 | 226.4426 | 1.641281 | 0.4288682 | 0.4288554 | 194.6552 | 0.4217747 | 0.4240752 | 257.6351 | 210.9226 | 1108.188 | 229.1599 | 231.3808 | 236.1518 | 211.9359 | 198.3958 | 3.364513 | 8.698588 | 46 | 23.23432 | 46.87398
2023-02-19 15:49 | 11422800 | 3173 | 3.645546 | 16.00755 | 23.46357 | 0.7593315 | 21.66841 | 269.0724 | 15851.62 | 31.76058 | 132.6128 | 7482.552 | 75.9493 | 2242.496 | 227.0889 | 227.0889 | 226.3994 | 226.3994 | 1.567042 | 0.4335128 | 0.4335123 | 198.0273 | 0.4251162 | 0.4274234 | 261.0585 | 212.1429 | 1124.948 | 219.7741 | 221.6961 | 241.0501 | 200.9582 | 193.756 | 3.361841 | 8.657735 | 46 | 22.81635 | 46.32763
2023-02-19 16:49 | 11426400 | 3174 | 3.83534 | 16.28882 | 23.48117 | 0.6786944 | 21.78939 | 269.6389 | 16757.41 | 31.83212 | 131.325 | 7527.433 | 76.40486 | 2238.036 | 227.1183 | 227.1183 | 226.4322 | 226.4311 | 1.450133 | 0.4291147 | 0.4290994 | 195.0808 | 0.4221989 | 0.4245239 | 259.5167 | 211.6733 | 1102.062 | 219.6408 | 221.1081 | 238.2856 | 196.9364 | 189.1975 | 3.264183 | 8.639175 | 46 | 22.65275 | 46.08294
2023-02-19 17:49 | 11430000 | 3175 | 3.845416 | 16.15031 | 22.39415 | 0.4817827 | 20.24925 | 269.4763 | 16793.06 | 31.8137 | 131.0474 | 7523.426 | 76.36412 | 2237.869 | 227.1114 | 227.1114 | 226.4245 | 226.4251 | 1.431891 | 0.4285674 | 0.4285585 | 196.6393 | 0.4237513 | 0.4260903 | 259.312 | 210.6387 | 1100.572 | 214.2111 | 210.688 | 234.9432 | 185.6309 | 182.2142 | 3.30134 | 8.534688 | 46 | 22.66783 | 45.97301
2023-02-19 18:49 | 11433600 | 3176 | 3.860487 | 16.05188 | 23.43189 | 0.6008889 | 21.81625 | 266.5611 | 16680.375 | 31.46897 | 127.6611 | 7448.278 | 75.60131 | 2236.606 | 227.1078 | 227.1078 | 226.4253 | 226.4247 | 1.426953 | 0.4280486 | 0.4280394 | 195.7233 | 0.4228308 | 0.4251842 | 257.3444 | 210.0178 | 1103.429 | 220.0664 | 223.2925 | 239.3847 | 206.4017 | 194.89 | 3.337875 | 8.49075 | 46 | 22.76528 | 45.85783
2023-02-19 19:49 | 11437200 | 3177 | 3.876606 | 16.27868 | 23.55827 | 0.5848468 | 22.09674 | 268.0613 | 16844.67 | 31.64278 | 130.8774 | 7488.646 | 76.01128 | 2241.485 | 227.0702 | 227.0702 | 226.395 | 226.395 | 1.562708 | 0.4261084 | 0.426124 | 194.0546 | 0.4211248 | 0.4234766 | 259.8579 | 208.7131 | 1104.389 | 223.6735 | 225.2783 | 247.7396 | 208.5641 | 199.8337 | 3.270123 | 8.431273 | 46 | 22.9624 | 46.09036
2023-02-19 20:49 | 11440800 | 3178 | 3.847808 | 16.51804 | 23.814 | 0.6468611 | 22.00006 | 271.2778 | 16913.75 | 32.02448 | 137.3722 | 7567.8 | 76.81428 | 2251.85 | 227.1289 | 227.1289 | 226.4467 | 226.4469 | 1.698733 | 0.4256614 | 0.4256811 | 193.4992 | 0.4206269 | 0.4229511 | 264.6417 | 207.8072 | 1111.974 | 199.0164 | 211.9983 | 207.9547 | 194.8833 | 197.7794 | 3.200319 | 8.322669 | 46 | 22.91058 | 45.75067
2023-02-19 21:49 | 11444400 | 3179 | 3.859675 | 16.58041 | 24.08281 | 0.6630641 | 21.90345 | 271.5487 | 16985.64 | 32.05905 | 143.9777 | 7575.273 | 76.89047 | 2283.554 | 227.0969 | 227.0969 | 226.407 | 226.4067 | 1.639641 | 0.4273797 | 0.4273852 | 192.9552 | 0.4200521 | 0.4223479 | 270.8412 | 207.9064 | 1147.182 | 201.2025 | 209.2064 | 225.0318 | 196.6167 | 191.9908 | 3.183123 | 8.181577 | 46 | 23.11997 | 46.02822
2023-02-19 22:49 | 11448000 | 3180 | 3.863036 | 16.38638 | 23.91378 | 0.7253333 | 21.91619 | 271.2639 | 16982.8 | 32.02468 | 145.2667 | 7567.714 | 76.81383 | 2298.611 | 227.0994 | 227.0994 | 226.4119 | 226.4114 | 1.546056 | 0.4308339 | 0.4308397 | 195.0625 | 0.4221622 | 0.4244494 | 272.1583 | 208.4169 | 1165.148 | 201.0481 | 201.5211 | 216.1442 | 193.5111 | 184.3206 | 3.233861 | 8.149053 | 46 | 22.90108 | 46.25467
2023-02-19 23:49 | 11451600 | 3181 | 3.863861 | 16.15088 | 23.74114 | 0.7174652 | 22.11568 | 271.2117 | 16981.11 | 32.01497 | 147.6825 | 7566.259 | 76.79886 | 2314.889 | 227.1276 | 227.1276 | 226.4401 | 226.4401 | 1.415552 | 0.4337006 | 0.4337042 | 197.9298 | 0.4250577 | 0.4273354 | 274.4847 | 209.0671 | 1185.678 | 185.963 | 183.9847 | 198.0162 | 174.9674 | 170.2499 | 3.29756 | 8.126181 | 46.10028 | 23.07543 | 46.17292
2023-02-20 00:49 | 11455200 | 3182 | 3.910221 | 15.88318 | 23.87442 | 0.611 | 22.52392 | 268.45 | 17020.36 | 31.69229 | 138.8222 | 7507.894 | 76.20669 | 2288.825 | 227.0644 | 227.0644 | 226.3864 | 226.3864 | 1.439292 | 0.4348919 | 0.4348969 | 199.1622 | 0.4262267 | 0.4284928 | 267.4111 | 209.1344 | 1165.84 | 200.63 | 215.0925 | 234.7069 | 193.2969 | 182.9508 | 3.367589 | 7.983664 | 47 | 23.10031 | 46.41261
2023-02-20 01:49 | 11458800 | 3183 | 3.930511 | 16.03955 | 23.88406 | 0.7177778 | 22.29636 | 266.8028 | 16999.17 | 31.4937 | 140.1361 | 7453.389 | 75.65319 | 2308.342 | 227.0775 | 227.0775 | 226.4236 | 226.4233 | 1.548803 | 0.4337961 | 0.4338144 | 196.0839 | 0.4231611 | 0.4254556 | 269.6472 | 207.8433 | 1184.138 | 187.3058 | 190.6456 | 193.8967 | 177.5169 | 170.3092 | 3.341347 | 7.033339 | 47 | 23.15858 | 47.00269
2023-02-20 02:49 | 11462400 | 3184 | 3.925864 | 15.92266 | 23.7022 | 0.6353482 | 22.42891 | 266.8524 | 16978.97 | 31.50162 | 134.8245 | 7443.682 | 75.55448 | 2292.189 | 227.1201 | 227.1201 | 226.4588 | 226.4588 | 1.580011 | 0.4338125 | 0.4338396 | 197.4702 | 0.4245897 | 0.4268838 | 264.5014 | 207.6727 | 1155.87 | 189.0529 | 193.0872 | 214.8621 | 172.9827 | 166.6724 | 3.379181 | 6.620666 | 46.46518 | 22.80056 | 46.75521
2023-02-20 03:49 | 11466000 | 3185 | 3.915456 | 15.99693 | 23.576 | 0.5844167 | 22.39897 | 268.1194 | 17012.48 | 31.65105 | 138.2667 | 7471.897 | 75.84089 | 2296.819 | 227.0606 | 227.0606 | 226.3903 | 226.3906 | 1.489947 | 0.4303681 | 0.4303906 | 197.5072 | 0.4245692 | 0.4268278 | 267.2222 | 206.6664 | 1154.6175 | 197.5533 | 197.7164 | 214.6706 | 183.055 | 168.3222 | 3.358356 | 6.683194 | 46 | 22.62697 | 45.99486
2023-02-20 04:49 | 11469600 | 3186 | 3.905608 | 16.041 | 23.73947 | 0.6388022 | 22.36368 | 268.7047 | 17004.72 | 31.71958 | 140.4067 | 7487.763 | 76.00212 | 2301.362 | 227.1045 | 227.1045 | 226.4418 | 226.4415 | 1.639928 | 0.4305721 | 0.4305944 | 197.8019 | 0.4249056 | 0.4271011 | 268.9554 | 205.3276 | 1160.773 | 200.7437 | 208.8652 | 234.612 | 177.6192 | 173.5396 | 3.355685 | 6.83595 | 46 | 23.00774 | 46.04476
2023-02-20 05:49 | 11473200 | 3187 | 3.901855 | 16.02556 | 23.485 | 0.5538889 | 21.60694 | 268.9944 | 17008.02 | 31.75478 | 141.6139 | 7495.506 | 76.08092 | 2302.25 | 227.0953 | 227.0953 | 226.4056 | 226.4053 | 1.621553 | 0.4290481 | 0.4290475 | 197.4858 | 0.4245811 | 0.4267606 | 270.0861 | 204.5219 | 1161.73 | 192.5667 | 196.4483 | 212.7086 | 178.7339 | 165.8606 | 3.337908 | 6.869289 | 46 | 23.18597 | 46.06217
2023-02-20 06:49 | 11476800 | 3188 | 3.894152 | 16.13044 | 23.97314 | 0.6225 | 22.24064 | 269.3222 | 16990.17 | 31.79265 | 140.9056 | 7499.172 | 76.11825 | 2301 | 227.07 | 227.07 | 226.4194 | 226.4197 | 1.555667 | 0.4303042 | 0.4303442 | 196.8011 | 0.4238717 | 0.4260758 | 269.2056 | 204.3058 | 1158.569 | 193.6314 | 186.7222 | 221.8983 | 167.34 | 164.4469 | 3.321675 | 6.621331 | 46 | 22.71178 | 46.03189
2023-02-20 07:49 | 11480400 | 3189 | 3.877117 | 16.28695 | 24.08919 | 0.7660446 | 22.19359 | 270.4039 | 16983.09 | 31.9244 | 148.4095 | 7537.036 | 76.50195 | 2309.981 | 227.1042 | 227.1042 | 226.4496 | 226.4493 | 1.516242 | 0.4279501 | 0.4279967 | 195.6401 | 0.422744 | 0.4249404 | 275.7326 | 203.3992 | 1180.841 | 198.7123 | 197.11 | 222.2708 | 181.4173 | 174.1109 | 3.268242 | 6.784972 | 46.95265 | 23.41772 | 46.34315
2023-02-20 08:49 | 11484000 | 3190 | 3.884645 | 16.23349 | 23.98569 | 0.8010278 | 22.29367 | 269.7889 | 16979.87 | 31.8482 | 145.6139 | 7525.261 | 76.38311 | 2301.756 | 227.0642 | 227.0642 | 226.3958 | 226.3958 | 1.610467 | 0.4288244 | 0.4288811 | 195.8825 | 0.4229461 | 0.4250961 | 273.3389 | 203.4181 | 1174.025 | 179.7633 | 171.7625 | 192.3133 | 164.4825 | 162.8172 | 3.282717 | 7.038792 | 47 | 23.79464 | 47.022
2023-02-20 09:49 | 11487600 | 3191 | 3.796934 | 16.07354 | 23.52362 | 0.7667131 | 22.29323 | 270.0669 | 16596.76 | 31.88578 | 145.2813 | 7518.462 | 76.31348 | 2299.671 | 227.1368 | 227.1368 | 226.4334 | 226.434 | 1.774443 | 0.4316042 | 0.4316652 | 198.0304 | 0.425168 | 0.4272741 | 272.8969 | 205.3657 | 1177.579 | 181.2783 | 180.2958 | 187.8546 | 170.2468 | 165.6136 | 3.335624 | 6.92161 | 47 | 23.38825 | 47.04404
2023-02-20 10:49 | 11491200 | 3192 | 3.86647 | 15.84601 | 23.37181 | 0.7068333 | 22.59314 | 269.5722 | 16876.83 | 31.8235 | 145.0861 | 7504.658 | 76.17356 | 2316.475 | 227.1386 | 227.1386 | 226.4461 | 226.4464 | 1.794631 | 0.4330306 | 0.4330806 | 200.5856 | 0.4277244 | 0.4299203 | 272.9944 | 207.8169 | 1184.694 | 175.0258 | 161.9858 | 186.7514 | 164.4297 | 159.4372 | 3.403261 | 6.415792 | 46.61944 | 23.40122 | 46.754
2023-02-20 11:49 | 11494800 | 3193 | 3.969752 | 15.73735 | 22.88719 | 0.6289415 | 22.58267 | 264.4345 | 17023.96 | 31.21519 | 136.571 | 7383.549 | 74.94465 | 2312.833 | 227.1217 | 227.1217 | 226.3992 | 226.3994 | 1.809256 | 0.4308382 | 0.4308393 | 197.988 | 0.42511 | 0.4274195 | 267.4457 | 209.1596 | 1176.847 | 194.6465 | 179.0694 | 207.69 | 177.227 | 173.7351 | 3.439039 | 6.708671 | 46 | 22.92621 | 46.04741
2023-02-20 12:49 | 11498400 | 3194 | 3.977857 | 15.98407 | 23.01358 | 0.7524722 | 22.49794 | 262.7083 | 16952.36 | 31.01481 | 137.0611 | 7342.578 | 74.52847 | 2311.969 | 227.1181 | 227.1181 | 226.4044 | 226.4042 | 1.798994 | 0.4259869 | 0.4259758 | 193.6192 | 0.4207378 | 0.4231028 | 268.7583 | 209.8222 | 1179.957 | 192.7286 | 181.4047 | 211.7869 | 178.0092 | 175.4819 | 3.372 | 6.888097 | 46 | 23.13736 | 45.909
2023-02-20 13:49 | 11502000 | 3195 | 4.013998 | 15.80647 | 23.13145 | 0.776546 | 22.35056 | 260.507 | 16970.68 | 30.75133 | 133.9721 | 7291.755 | 74.01279 | 2311.741 | 227.2095 | 227.2095 | 226.4574 | 226.4574 | 1.610972 | 0.4262986 | 0.4262384 | 194.0716 | 0.4212816 | 0.4236724 | 266.8189 | 211.5067 | 1182.683 | 195.9304 | 186.3638 | 214.2128 | 185.9496 | 181.0036 | 3.423841 | 7.076607 | 46 | 23.45217 | 46.05635
2023-02-20 14:49 | 11505600 | 3196 | 4.024417 | 16.25881 | 23.40833 | 0.7443333 | 22.32642 | 260.0333 | 16990.83 | 30.69689 | 135.7111 | 7286.778 | 73.96219 | 2309.736 | 227.9906 | 227.9906 | 227.2389 | 227.2386 | 1.508808 | 0.4218044 | 0.4217119 | 188.3194 | 0.4163097 | 0.4187069 | 268.7944 | 212.0244 | 1183.225 | 177.7928 | 173.6903 | 194.3411 | 169.9053 | 169.2119 | 3.305067 | 7.48275 | 46 | 23.13314 | 46.272
2023-02-20 15:49 | 11509200 | 3197 | 4.073341 | 16.36479 | 23.53919 | 0.78925 | 22.40839 | 259.4139 | 17170.97 | 30.62296 | 135.2833 | 7282.578 | 73.91919 | 2311.281 | 229.2522 | 229.2522 | 228.4803 | 228.48 | 1.51625 | 0.421385 | 0.4212822 | 186.6822 | 0.4159342 | 0.4183464 | 268.6139 | 212.2036 | 1184.766 | 198.4389 | 191.5214 | 207.7403 | 186.4325 | 183.5922 | 3.2845 | 7.844981 | 46 | 23.41525 | 46.096
2023-02-20 16:49 | 11512800 | 3198 | 4.019222 | 16.12447 | 23.77301 | 0.6481058 | 22.33958 | 259.468 | 16935.1 | 30.6267 | 135.2618 | 7271.953 | 73.81136 | 2313.323 | 229.2582 | 229.2582 | 228.4702 | 228.4699 | 1.569602 | 0.4233719 | 0.4232025 | 189.4813 | 0.418739 | 0.4211429 | 268.6212 | 212.7972 | 1189.856 | 187.2719 | 194.9053 | 207.7549 | 182.4911 | 184.5329 | 3.356936 | 7.58195 | 46 | 22.89507 | 46.12203
2023-02-20 17:49 | 11516400 | 3199 | 3.6454 | 16.56335 | 23.16557 | 0.6720613 | 21.71084 | 258.9415 | 15249.52 | 30.56754 | 136.2813 | 7202.894 | 73.11078 | 2283.51 | 229.2217 | 229.2217 | 228.4958 | 228.4958 | 1.791201 | 0.4190323 | 0.4188861 | 184.2482 | 0.4134702 | 0.4158616 | 269.9136 | 212.7922 | 1187.374 | 178.3276 | 182.1841 | 190.2758 | 172.4535 | 173.8039 | 3.290195 | 7.572944 | 46 | 23.16111 | 46.21557
2023-02-20 18:49 | 11520000 | 3200 | 4.034077 | 16.30264 | 23.45947 | 0.7517778 | 22.19969 | 259.7833 | 17020.675 | 30.66904 | 137.4194 | 7291.583 | 74.01072 | 2312.525 | 229.2653 | 229.2653 | 228.4919 | 228.4919 | 1.933419 | 0.4222464 | 0.4221222 | 187.6228 | 0.4168869 | 0.4192897 | 270.5861 | 211.4122 | 1195.564 | 176.7258 | 169.1092 | 177.1075 | 161.5603 | 161.9536 | 3.298908 | 7.774414 | 46.59722 | 23.24703 | 46.595
2023-02-20 19:49 | 11523600 | 3201 | 4.105121 | 16.64118 | 23.49454 | 0.679805 | 22.56663 | 261.7604 | 17468.52 | 30.89639 | 139.2813 | 7359.9 | 74.70448 | 2305.819 | 229.2694 | 229.2694 | 228.4769 | 228.4769 | 1.843649 | 0.4204178 | 0.4202797 | 185.2245 | 0.4144939 | 0.4168897 | 271.3259 | 210.2003 | 1183.67 | 183.7357 | 176.4574 | 187.4033 | 171.4565 | 171.4641 | 3.194604 | 7.988549 | 47 | 23.63524 | 47.12298
2023-02-20 20:49 | 11527200 | 3202 | 4.121761 | 16.1341 | 23.67817 | 0.7068889 | 22.63447 | 262.2556 | 17585.675 | 30.95938 | 138.2333 | 7385.05 | 74.95989 | 2309.425 | 229.2439 | 229.2439 | 228.4906 | 228.4906 | 1.758597 | 0.4256672 | 0.4254986 | 191.5442 | 0.4207883 | 0.4231967 | 269.9639 | 209.5219 | 1187.713 | 181.9758 | 170.3697 | 186.3572 | 167.5678 | 165.9761 | 3.315569 | 8.781253 | 46.73333 | 23.44917 | 47.13892
2023-02-20 21:49 | 11530800 | 3203 | 4.114699 | 16.4154 | 23.77426 | 0.6805571 | 22.80682 | 263.1616 | 17608.2 | 31.06688 | 141.7103 | 7398.85 | 75.09958 | 2317.655 | 229.1852 | 229.1852 | 228.4565 | 228.4563 | 1.666833 | 0.4231493 | 0.4230245 | 188.876 | 0.418061 | 0.4204482 | 272.9109 | 208.7273 | 1191.864 | 167.8504 | 161.0933 | 172.2685 | 155.2529 | 157.1248 | 3.245025 | 8.092602 | 46.77716 | 23.18822 | 47.15702
2023-02-20 22:49 | 11534400 | 3204 | 3.996595 | 16.23934 | 23.56897 | 0.6460724 | 22.74201 | 262.8524 | 17048 | 31.02682 | 139.3343 | 7365.401 | 74.76036 | 2307.454 | 229.2061 | 229.2061 | 228.4886 | 228.4886 | 1.648429 | 0.425422 | 0.4252877 | 190.695 | 0.4199003 | 0.4222708 | 270.8858 | 207.627 | 1188.874 | 174.8565 | 166.1368 | 176.1816 | 161.866 | 161.3396 | 3.310733 | 7.460682 | 47 | 23.2293 | 47.06437
2023-02-20 23:49 | 11538000 | 3205 | 4.137626 | 16.49105 | 23.86069 | 0.6245 | 22.73778 | 261.6722 | 17604.92 | 30.88968 | 139.4056 | 7355.281 | 74.65733 | 2316.075 | 229.2367 | 229.2367 | 228.4939 | 228.4942 | 1.566194 | 0.4218706 | 0.4217822 | 186.9358 | 0.4161731 | 0.4185444 | 271.5333 | 205.4022 | 1189.1825 | 177.0875 | 166.6458 | 177.3447 | 165.6917 | 162.5914 | 3.235197 | 7.412261 | 47 | 23.27533 | 46.96106
2023-02-21 00:49 | 11541600 | 3206 | 4.123453 | 16.51264 | 23.85368 | 0.6568245 | 22.87031 | 262.7994 | 17614.9 | 31.02321 | 142.8691 | 7379.175 | 74.90036 | 2325.861 | 229.1763 | 229.1763 | 228.4568 | 228.4568 | 1.633727 | 0.4216914 | 0.4216607 | 187.4772 | 0.4166535 | 0.4190357 | 274.3259 | 203.9309 | 1197.647 | 173.8875 | 165.0348 | 171.4195 | 164.4412 | 160.0025 | 3.228089 | 7.13412 | 47 | 23.59362 | 47.06713
2023-02-21 01:49 | 11545200 | 3207 | 4.111413 | 16.54231 | 24.01891 | 0.6260446 | 22.92345 | 263.2674 | 17588.51 | 31.07823 | 143.6936 | 7393.326 | 75.04379 | 2320.047 | 229.2479 | 229.2479 | 228.5114 | 228.5117 | 1.643861 | 0.4220153 | 0.4219858 | 187.4214 | 0.4166691 | 0.419 | 274.9248 | 203.5969 | 1199.07 | 172.3128 | 165.4989 | 178.7822 | 163.683 | 161.0142 | 3.217279 | 6.814942 | 47.87465 | 24.13579 | 47.14861
2023-02-21 02:49 | 11548800 | 3208 | 4.10313675 | 16.68974 | 23.73725 | 0.6608056 | 22.75739 | 264.0861 | 17600.96 | 31.16983 | 144.8861 | 7410.036 | 75.21311 | 2318.506 | 229.2317 | 229.2317 | 228.4886 | 228.4889 | 1.600133 | 0.4209589 | 0.4209394 | 186.3764 | 0.4156078 | 0.4179128 | 275.6833 | 202.7214 | 1195.854 | 171.5244 | 166.1347 | 174.9614 | 158.5225 | 158.5936 | 3.182158 | 6.544547 | 48 | 23.86281 | 47.97219
2023-02-21 03:49 | 11552400 | 3209 | 4.105228 | 16.55449 | 23.83017 | 0.642117 | 22.86474 | 263.9415 | 17602.93 | 31.15892 | 143.9972 | 7397.462 | 75.08529 | 2330.348 | 229.1961 | 229.1961 | 228.473 | 228.4727 | 1.543142 | 0.423022 | 0.4229989 | 187.9323 | 0.4171287 | 0.4193861 | 274.9276 | 202.805 | 1198.023 | 172.8905 | 163.6557 | 175.0159 | 161.7309 | 161.2156 | 3.225167 | 6.405599 | 47.08635 | 23.81914 | 47.59618
2023-02-21 04:49 | 11556000 | 3210 | 4.079333 | 16.28851 | 24.05632 | 0.6015877 | 23.05682 | 266.0139 | 17620.94 | 31.39881 | 145.0947 | 7438.777 | 75.50499 | 2342.067 | 229.1967 | 229.1967 | 228.4735 | 228.4735 | 1.627262 | 0.4272443 | 0.4272181 | 192.3947 | 0.4215911 | 0.4238008 | 274.8691 | 203.4217 | 1198.265 | 175.571 | 166.7312 | 175.2786 | 163.2997 | 158.8323 | 3.29322 | 6.506713 | 46.0585 | 23.00563 | 47.03616
2023-02-21 05:49 | 11559600 | 3211 | 4.086112 | 16.43762 | 23.9065 | 0.6156944 | 23.03853 | 265.3972 | 17613.84 | 31.32886 | 141.0667 | 7434.169 | 75.45822 | 2316.681 | 229.1819 | 229.1819 | 228.4836 | 228.4833 | 1.767367 | 0.4262728 | 0.4262433 | 190.1844 | 0.4193669 | 0.4215861 | 271.3528 | 202.8381 | 1180.088 | 172.4233 | 162.4086 | 172.4758 | 159.2364 | 159.4272 | 3.246731 | 6.627906 | 46.93889 | 23.68825 | 46.42019
2023-02-21 06:49 | 11563200 | 3212 | 4.078628 | 16.22439 | 20.81546 | 0.4829526 | 19.87006 | 265.8747 | 17611.11 | 31.38582 | 141.7772 | 7445.577 | 75.57376 | 2322.618 | 229.1811 | 229.1811 | 228.4964 | 228.4964 | 1.785947 | 0.4289599 | 0.4289404 | 193.0479 | 0.422229 | 0.4244248 | 271.7939 | 203.2145 | 1187.132 | 188.2632 | 176.1599 | 186.495 | 172.034 | 167.5844 | 3.301134 | 6.572816 | 47 | 23.49716 | 47.20749
2023-02-21 07:49 | 11566800 | 3213 | 4.0633 | 15.96594 | 23.46356 | 0.6548889 | 22.66231 | 266.4111 | 17578.53 | 31.44933 | 143.2944 | 7459.703 | 75.71769 | 2331.186 | 229.1481 | 229.1481 | 228.4503 | 228.4503 | 1.737356 | 0.4318278 | 0.4318267 | 196.6253 | 0.4257731 | 0.4278792 | 272.9583 | 203.4986 | 1198.177 | 180.4881 | 166.5083 | 181.3433 | 166.4544 | 161.7094 | 3.369706 | 6.788047 | 46.92778 | 23.63842 | 47.283
2023-02-21 08:49 | 11570400 | 3214 | 4.110658 | 16.1794 | 23.64189 | 0.5467688 | 22.96769 | 263.4429 | 17596.68 | 31.09691 | 139.3955 | 7383.298 | 74.94178 | 2326.373 | 229.1724 | 229.1724 | 228.4914 | 228.4914 | 1.704518 | 0.4261382 | 0.4261421 | 191.8064 | 0.4209786 | 0.4230936 | 270.6852 | 202.6694 | 1187.113 | 177.963 | 173.615 | 188.576 | 170.7354 | 166.0097 | 3.320643 | 6.898123 | 46.23398 | 22.89253 | 46.7856
2023-02-21 09:49 | 11574000 | 3215 | 4.094202 | 16.62974 | 23.61192 | 0.5942618 | 22.95674 | 264.3538 | 17585.73 | 31.20638 | 143.8886 | 7415.939 | 75.27312 | 2320.036 | 229.0886 | 229.0886 | 228.4106 | 228.4097 | 1.614928 | 0.4216889 | 0.4216797 | 187.2638 | 0.4163521 | 0.4185554 | 274.4735 | 202.1646 | 1190.011 | 165.2396 | 159.9398 | 175.9641 | 156.9217 | 157.0209 | 3.194515 | 7.150774 | 47 | 23.33752 | 46.59089
2023-02-21 10:49 | 11577600 | 3216 | 4.098696 | 16.5701 | 23.32231 | 0.5455278 | 22.98481 | 264.9722 | 17651.54 | 31.27872 | 144.7833 | 7441.094 | 75.52861 | 2321.256 | 229.1908 | 229.1908 | 228.5072 | 228.5075 | 1.628706 | 0.4237289 | 0.42374 | 188.4083 | 0.4175994 | 0.4198464 | 274.9556 | 204.0539 | 1194.6875 | 170.6467 | 169.8233 | 181.4792 | 162.4372 | 166.0389 | 3.202275 | 7.683108 | 47.09444 | 22.96947 | 47.29789
2023-02-21 11:49 | 11581200 | 3217 | 4.168692 | 16.44667 | 23.58847 | 0.572117 | 22.98253 | 259.4513 | 17598.99 | 30.62849 | 136.2145 | 7313.922 | 74.23747 | 2306.248 | 229.1861 | 229.1861 | 228.4961 | 228.4955 | 1.718524 | 0.4214652 | 0.4214641 | 185.89 | 0.415076 | 0.4173749 | 269.4708 | 203.8947 | 1189.792 | 180.5058 | 169.4014 | 189.632 | 163.6164 | 163.2053 | 3.24056 | 7.976827 | 47.5 | 23.25861 | 46.99716
2023-02-21 12:49 | 11584800 | 3218 | 4.101946 | 16.10664 | 23.45522 | 0.627 | 23.02247 | 263.5556 | 17574.12 | 31.11165 | 141.1667 | 7410.164 | 75.21469 | 2317.069 | 229.1692 | 229.1692 | 228.4733 | 228.4742 | 1.67345 | 0.4275408 | 0.4275381 | 192.8247 | 0.4219936 | 0.4243072 | 272.2417 | 206.7183 | 1198.378 | 187.4094 | 173.4369 | 190.6764 | 172.2189 | 164.2297 | 3.323536 | 7.8364 | 47.5 | 23.4525 | 47.37542
2023-02-21 13:49 | 11588400 | 3219 | 4.121685 | 16.03567 | 23.53733 | 0.6011142 | 22.84936 | 262.6351 | 17603.01 | 31.0045 | 139.61 | 7389.794 | 75.00774 | 2316.284 | 229.1373 | 229.1373 | 228.4507 | 228.451 | 1.706437 | 0.4275407 | 0.4275398 | 192.9398 | 0.4220772 | 0.4244028 | 271.1811 | 207.6162 | 1198.034 | 172.8699 | 159.1791 | 173.0499 | 158.7446 | 154.6983 | 3.34068 | 7.879538 | 47.5 | 23.90844 | 47.35942
2023-02-21 14:49 | 11592000 | 3220 | 4.139675 | 15.99377 | 23.86075 | 0.6701667 | 22.77314 | 261.4083 | 17603.61 | 30.86121 | 137.6583 | 7362.322 | 74.72942 | 2315.272 | 229.1381 | 229.1381 | 228.4625 | 228.4625 | 1.661767 | 0.4279489 | 0.4279531 | 192.675 | 0.4218142 | 0.4241436 | 269.9222 | 208.4108 | 1198.936 | 171.3358 | 151.6139 | 170.6194 | 153.4808 | 149.6539 | 3.356283 | 8.021531 | 47.5 | 23.80922 | 47.57594
2023-02-21 15:49 | 11595600 | 3221 | 4.140416 | 16.19937 | 23.55245 | 0.7430362 | 22.88891 | 261.3092 | 17594.94 | 30.84826 | 138.2507 | 7352.178 | 74.62582 | 2315.891 | 229.2139 | 229.2139 | 228.5131 | 228.5131 | 1.648604 | 0.4254265 | 0.4254181 | 190.0827 | 0.4192964 | 0.4216407 | 270.5655 | 208.8616 | 1196.077 | 179.5173 | 160.3479 | 186.9565 | 164.6479 | 153.9462 | 3.306811 | 7.485429 | 47.5 | 23.64106 | 47.60788
2023-02-21 16:49 | 11599200 | 3222 | 3.989184 | 16.06682 | 24.00506 | 0.7734444 | 22.93233 | 261.4194 | 16914.87 | 30.861825 | 137.6028 | 7333.039 | 74.43122 | 2304.556 | 229.1756 | 229.1756 | 228.4761 | 228.4761 | 1.676325 | 0.4264844 | 0.4264814 | 191.7747 | 0.42095 | 0.4232958 | 269.8583 | 209.0089 | 1194.67 | 174.7644 | 161.6625 | 188.9586 | 157.3767 | 153.7064 | 3.358736 | 7.6756 | 47.32917 | 24.04156 | 47.46572
2023-02-21 17:49 | 11602800 | 3223 | 3.751683 | 15.96735 | 23.68011 | 0.7748468 | 22.53401 | 265.4457 | 16107.72 | 31.33509 | 141.3482 | 7399.577 | 75.10685 | 2294.267 | 229.1632 | 229.1632 | 228.4688 | 228.4685 | 1.654518 | 0.4309702 | 0.4309752 | 195.8947 | 0.4250577 | 0.4273877 | 271.493 | 210.8758 | 1193.617 | 182.8373 | 166.2368 | 192.6538 | 164.0914 | 159.7694 | 3.400457 | 7.329159 | 47.5 | 23.94292 | 47.17903
2023-02-21 18:49 | 11606400 | 3224 | 3.910987 | 16.44582 | 22.23683 | 0.6471944 | 21.33556 | 267.6194 | 16964.09 | 31.59269 | 146.9944 | 7478.631 | 75.90978 | 2309.508 | 229.1819 | 229.1819 | 228.4817 | 228.4817 | 1.527822 | 0.4266586 | 0.4266706 | 191.7528 | 0.4209331 | 0.4232592 | 275.7222 | 208.4811 | 1192.243 | 180.1883 | 163.7325 | 179.8731 | 162.8631 | 159.9822 | 3.248639 | 7.149919 | 47.5 | 24.03011 | 47.53
2023-02-21 19:49 | 11610000 | 3225 | 3.835717 | 16.12495 | 23.59499 | 0.6961281 | 22.41134 | 267.7298 | 16628.43 | 31.60486 | 144.1309 | 7468.646 | 75.80838 | 2303.836 | 229.161 | 229.161 | 228.4877 | 228.4877 | 1.446574 | 0.431649 | 0.4316513 | 195.6677 | 0.424829 | 0.4271412 | 273.0251 | 208.1744 | 1190.987 | 204.6409 | 182.7109 | 203.676 | 180.2518 | 174.734 | 3.342304 | 7.050666 | 47.5 | 24.1361 | 47.50019
2023-02-21 20:49 | 11613600 | 3226 | 3.788845 | 15.94291 | 23.69365 | 0.6074652 | 22.45721 | 267.0195 | 16366.88 | 31.52182 | 143.3482 | 7437.877 | 75.49577 | 2304.755 | 229.1599 | 229.1599 | 228.4897 | 228.4897 | 1.423543 | 0.4325078 | 0.4324699 | 197.456 | 0.4266167 | 0.4289045 | 272.6462 | 208.4017 | 1195.059 | 204.6267 | 179.4866 | 201.5769 | 176.4916 | 169.8671 | 3.405724 | 6.692401 | 47.5 | 23.63847 | 47.51643
2023-02-21 21:49 | 11617200 | 3227 | 3.847033 | 16.21079 | 23.698 | 0.5529167 | 22.55278 | 267.7389 | 16673.79 | 31.6032 | 146.9417 | 7460.072 | 75.721 | 2318.436 | 229.1258 | 229.1258 | 228.4731 | 228.4731 | 1.413342 | 0.4297114 | 0.4296706 | 194.6161 | 0.4237422 | 0.4260444 | 275.6944 | 207.4908 | 1200.124 | 194.0347 | 178.5097 | 196.7403 | 175.8122 | 170.4344 | 3.323953 | 6.580883 | 47.16111 | 23.65822 | 47.70811
2023-02-21 22:49 | 11620800 | 3228 | 3.703171 | 16.13914 | 23.8215 | 0.4189694 | 22.62947 | 267.649 | 16032.82 | 31.59861 | 140.2228 | 7424.061 | 75.35574 | 2293.418 | 229.1237 | 229.1237 | 228.4476 | 228.4474 | 1.553671 | 0.4300206 | 0.4299903 | 195.4805 | 0.4246042 | 0.4268808 | 269.1643 | 207.0582 | 1165.883 | 190.7769 | 179.0696 | 192.3763 | 176.4682 | 170.9326 | 3.373446 | 6.516994 | 45.80084 | 23.16234 | 47.2312
2023-02-21 23:49 | 11624400 | 3229 | 3.729303 | 16.26318 | 23.17075 | 0.4094708 | 22.13287 | 268.1142 | 16163.45 | 31.64819 | 140.532 | 7434.919 | 75.46596 | 2295.56 | 229.1649 | 229.1649 | 228.495 | 228.495 | 1.705735 | 0.4288905 | 0.4288579 | 194.2591 | 0.4234231 | 0.425663 | 269.4067 | 206.6568 | 1162.224 | 197.5577 | 183.988 | 200.0827 | 180.4632 | 176.8103 | 3.336061 | 6.389125 | 45.60167 | 22.78719 | 46.00056
2023-02-22 00:49 | 11628000 | 3230 | 3.692872 | 15.7811 | 23.93592 | 0.36675 | 22.41797 | 266.9278 | 15927.07 | 31.51071 | 135.1889 | 7401.85 | 75.13019 | 2283.183 | 229.16 | 229.16 | 228.4969 | 228.4972 | 1.804908 | 0.4339858 | 0.4339392 | 199.3864 | 0.4285467 | 0.4307194 | 264.825 | 207.0583 | 1157.399 | 188.5267 | 175.7122 | 194.1361 | 177.0856 | 169.0208 | 3.477431 | 6.334083 | 46 | 23.14094 | 45.73778
2023-02-22 01:49 | 11631600 | 3231 | 3.796448 | 16.04959 | 23.67617 | 0.355 | 22.49275 | 266.1611 | 16347.42 | 31.42222 | 134.3583 | 7398.333 | 75.09431 | 2280.881 | 229.1394 | 229.1394 | 228.4739 | 228.4739 | 1.780639 | 0.4295503 | 0.4295169 | 195.4622 | 0.4246019 | 0.4268103 | 264.4639 | 205.7225 | 1147.523 | 187.6694 | 162.9339 | 180.1483 | 169.0361 | 163.6006 | 3.390981 | 6.363628 | 46 | 23.54714 | 46.06458
2023-02-22 02:49 | 11635200 | 3232 | 3.819002 | 15.8513 | 23.90747 | 0.4251532 | 22.68025 | 263.9721 | 16313.8 | 31.16246 | 132.1755 | 7342.972 | 74.53259 | 2287.331 | 229.1379 | 229.1379 | 228.4883 | 228.4883 | 1.738504 | 0.4309036 | 0.4308877 | 196.2719 | 0.4254103 | 0.4276387 | 263.3844 | 205.2955 | 1157.279 | 195.2724 | 178.3337 | 191.027 | 174.285 | 169.1763 | 3.453345 | 6.279972 | 46 | 23.32563 | 46.1551
2023-02-22 03:49 | 11638800 | 3233 | 3.923143 | 16.36659 | 23.73147 | 0.5698333 | 22.5955 | 264.1972 | 16796.89 | 31.18939 | 140.8222 | 7371.911 | 74.82642 | 2309.208 | 229.1258 | 229.1258 | 228.4778 | 228.4778 | 1.908553 | 0.4244006 | 0.4243853 | 190.275 | 0.4194008 | 0.4216511 | 271.7333 | 203.3567 | 1183.321 | 203.0008 | 189.9019 | 206.8961 | 188.8444 | 180.2086 | 3.295022 | 6.262222 | 46.79167 | 23.83422 | 46.41722
2023-02-22 04:49 | 11642400 | 3234 | 4.054851 | 16.21775 | 24.13986 | 0.5273538 | 22.6227 | 266.0306 | 17511.6 | 31.40583 | 142.4318 | 7442.476 | 75.54251 | 2320.546 | 229.1359 | 229.1359 | 228.4836 | 228.4833 | 1.927435 | 0.4273242 | 0.4272967 | 193.4276 | 0.4225652 | 0.4247858 | 272.2925 | 202.3808 | 1184.404 | 194.0671 | 180.7577 | 189.2331 | 179.4279 | 170.434 | 3.311858 | 6.298599 | 47 | 23.69532 | 47.08721
2023-02-22 05:49 | 11646000 | 3235 | 4.055086 | 16.044775 | 23.87217 | 0.5477222 | 22.67811 | 265.5556 | 17479.55 | 31.34474 | 139.4472 | 7429.733 | 75.41264 | 2313.919 | 229.1592 | 229.1592 | 228.4964 | 228.4964 | 1.929339 | 0.42879 | 0.4288256 | 194.9831 | 0.4241417 | 0.4263283 | 269.7556 | 202.8244 | 1177.971 | 191.2056 | 175.9931 | 186.1233 | 171.7644 | 164.8053 | 3.355422 | 6.3519 | 47 | 23.51731 | 47.03081
2023-02-22 06:49 | 11649600 | 3236 | 4.042531 | 16.05929 | 23.96549 | 0.5060167 | 22.84089 | 266.8134 | 17509.52 | 31.49913 | 141.5432 | 7465.214 | 75.77298 | 2327.638 | 229.1354 | 229.1354 | 228.4766 | 228.4769 | 1.884398 | 0.4349103 | 0.4348797 | 195.807 | 0.4249421 | 0.4271276 | 271.0251 | 203.4588 | 1194.06 | 193.1123 | 176.1053 | 193.0855 | 171.5304 | 165.5398 | 3.346872 | 6.559524 | 47 | 23.40323 | 47.0949
2023-02-22 07:49 | 11653200 | 3237 | 3.594198 | 15.81609 | 23.2935 | 0.5445833 | 22.32422 | 262.1472 | 15500.12 | 30.94504 | 135.6083 | 7287.325 | 73.96764 | 2271.489 | 222.7517 | 222.7517 | 222.0917 | 222.0908 | 1.922308 | 0.4262739 | 0.4262886 | 195.2839 | 0.4180356 | 0.4201917 | 267.5528 | 203.8969 | 1177.911 | 212.3672 | 194.2725 | 217.6803 | 196.0697 | 192.6272 | 3.410481 | 6.781217 | 47 | 23.57528 | 47.05272
2023-02-22 08:49 | 11656800 | 3238 | 2.816132 | 15.99794 | 22.53903 | 0.6295822 | 21.78825 | 243.2535 | 11562.61 | 28.71507 | 124.1198 | 6666.482 | 67.66649 | 2211.095 | 200.3237 | 200.3237 | 199.6485 | 199.6485 | 1.892602 | 0.3883061 | 0.3883696 | 179.1064 | 0.3794287 | 0.3815384 | 265.5682 | 193.5808 | 1168.895 | 205.5994 | 188.1482 | 212.2652 | 200.2031 | 183.0153 | 3.291981 | 6.877357 | 43.38162 | 21.93368 | 46.12003
2023-02-22 09:49 | 11660400 | 3239 | 4.020145 | 15.97699 | 23.902 | 0.82775 | 22.18017 | 267.9444 | 17484.1 | 31.63211 | 142.5167 | 7497.008 | 76.09572 | 2322.408 | 229.1492 | 229.1492 | 228.4978 | 228.4978 | 1.799503 | 0.4350633 | 0.43505 | 197.6703 | 0.4268192 | 0.42885 | 271.3806 | 202.195 | 1190.299 | 195.4928 | 174.1092 | 191.8142 | 174.5214 | 166.2144 | 3.363983 | 6.963583 | 47 | 23.60267 | 45.17114
2023-02-22 10:49 | 11664000 | 3240 | 4.025087 | 16.04797 | 23.5935 | 0.6062778 | 22.82775 | 267.6556 | 17488.38 | 31.59748 | 140.4361 | 7491.281 | 76.038 | 2317.583 | 229.0961 | 229.0961 | 228.4478 | 228.4478 | 1.721169 | 0.4364353 | 0.4363981 | 196.5494 | 0.4256458 | 0.4277217 | 269.5222 | 203.7686 | 1185.332 | 184.665 | 174.0761 | 189.2314 | 170.46 | 166.2319 | 3.342858 | 7.048019 | 47 | 23.53572 | 47.11839
2023-02-22 11:49 | 11667600 | 3241 | 4.027115 | 16.18659 | 23.27604 | 0.6949582 | 22.80362 | 267.844 | 17509.41 | 31.61787 | 143.0195 | 7496.727 | 76.09309 | 2318.228 | 229.139 | 229.139 | 228.4788 | 228.4788 | 1.671565 | 0.4321298 | 0.4320847 | 194.9772 | 0.4241162 | 0.4262783 | 271.9276 | 204.0223 | 1185.877 | 194.8772 | 185.4209 | 203.3217 | 184.8521 | 179.4969 | 3.30439 | 7.091788 | 47 | 23.49265 | 47.02894
2023-02-22 12:49 | 11671200 | 3242 | 4.016593 | 16.22181 | 23.48322 | 0.6632778 | 22.75783 | 268.5611 | 17510.29 | 31.70666 | 145.6139 | 7515.069 | 76.27933 | 2325.092 | 229.1561 | 229.1561 | 228.4958 | 228.4958 | 1.726942 | 0.4323989 | 0.4323411 | 195.1025 | 0.4242589 | 0.4264625 | 273.9833 | 204.4664 | 1193.456 | 193.0247 | 184.0369 | 193.345 | 180.3386 | 174.915 | 3.293525 | 7.102264 | 47 | 23.95378 | 47.03811
2023-02-22 13:49 | 11674800 | 3243 | 4.030415 | 16.18405 | 23.58688 | 0.665961 | 22.54713 | 267.4819 | 17501.6 | 31.57441 | 144.2563 | 7489.047 | 76.01526 | 2320.415 | 229.1089 | 229.1089 | 228.4476 | 228.4479 | 1.896621 | 0.4302318 | 0.4301716 | 194.7292 | 0.4238384 | 0.4260323 | 273.2702 | 204.2014 | 1189.653 | 173.6663 | 169.195 | 175.3716 | 161.9604 | 160.2429 | 3.304421 | 7.197412 | 47 | 23.33153 | 47.07855
2023-02-22 14:49 | 11678400 | 3244 | 4.05282 | 16.04007 | 23.89493 | 0.6448468 | 22.55799 | 265.9387 | 17500.69 | 31.38961 | 139.7883 | 7450.855 | 75.62772 | 2321.908 | 229.1435 | 229.1435 | 228.4967 | 228.4958 | 1.889159 | 0.4350666 | 0.4350262 | 195.3705 | 0.4245139 | 0.426688 | 269.7688 | 204.4017 | 1192.695 | 190.6198 | 178.8279 | 199.0554 | 175.5579 | 167.7624 | 3.348198 | 7.171058 | 47 | 23.11649 | 47.14164
2023-02-22 15:49 | 11682000 | 3245 | 4.037806 | 16.03883 | 24.10036 | 0.7865 | 22.55192 | 267.05 | 17507.02 | 31.52329 | 143.275 | 7478.875 | 75.91208 | 2321.969 | 229.1519 | 229.1519 | 228.4994 | 228.5 | 1.825136 | 0.4315925 | 0.4315503 | 196.1892 | 0.4253414 | 0.42751 | 272.5306 | 203.965 | 1191.823 | 174.6519 | 166.8808 | 178.8672 | 165.0631 | 159.315 | 3.344706 | 7.201233 | 47 | 23.45058 | 46.80003
2023-02-22 16:49 | 11685600 | 3246 | 4.018152 | 16.11062 | 23.85281 | 0.7023955 | 22.77777 | 268.2201 | 17495.57 | 31.66345 | 145.0418 | 7509.103 | 76.21886 | 2319.641 | 229.1019 | 229.1019 | 228.4513 | 228.4513 | 1.825407 | 0.4309265 | 0.4308905 | 196.2774 | 0.4253794 | 0.4275382 | 273.5822 | 202.9398 | 1189.283 | 198.7164 | 184.5334 | 203.9535 | 184.6206 | 178.2889 | 3.323646 | 7.345643 | 47 | 23.74281 | 46.7546
2023-02-22 17:49 | 11689200 | 3247 | 4.0010185 | 16.42133 | 23.85233 | 0.6730833 | 22.70872 | 269.4944 | 17499.59 | 31.812725 | 149.25 | 7540.211 | 76.53467 | 2322.417 | 229.1536 | 229.1536 | 228.5003 | 228.5006 | 1.867222 | 0.4278783 | 0.4278358 | 193.3789 | 0.4225325 | 0.4246669 | 276.8861 | 201.8961 | 1191.658 | 177.6142 | 166.25 | 181.1475 | 164.0786 | 159.1047 | 3.237294 | 7.3772 | 47 | 23.82761 | 47.314
2023-02-22 18:49 | 11692800 | 3248 | 4.010247 | 16.01563 | 23.86123 | 0.6882451 | 22.75889 | 268.6964 | 17490.65 | 31.71968 | 145.9694 | 7520.813 | 76.33763 | 2324.908 | 229.1446 | 229.1446 | 228.4908 | 228.4908 | 1.733329 | 0.4329485 | 0.4329167 | 197.7554 | 0.4268997 | 0.4288368 | 274.1699 | 202.1591 | 1195.438 | 208.3805 | 189.9103 | 206.161 | 186.5635 | 174.1181 | 3.347635 | 7.371836 | 47 | 23.68535 | 47.32078
2023-02-22 19:49 | 11696400 | 3249 | 4.016076 | 16.00092 | 23.5066 | 0.617493 | 21.9207 | 268.5432 | 17504.67 | 31.70072 | 142.9749 | 7513.925 | 76.2678 | 2315.164 | 229.1167 | 229.1167 | 228.4763 | 228.4758 | 1.756039 | 0.4329944 | 0.4329788 | 197.8496 | 0.4269663 | 0.4289281 | 271.454 | 202.4554 | 1181.859 | 190.4649 | 178.7398 | 191.8819 | 171.4245 | 165.3571 | 3.354688 | 7.11663 | 47 | 23.76039 | 47.11749
2023-02-22 20:49 | 11700000 | 3250 | 4.04777375 | 16.45874 | 23.91247 | 0.66525 | 22.74222 | 265.9472 | 17480.04 | 31.39183 | 144.3917 | 7452.142 | 75.64031 | 2318.233 | 229.1281 | 229.1281 | 228.4856 | 228.4856 | 1.716383 | 0.4252906 | 0.4252792 | 190.4767 | 0.4196044 | 0.4217286 | 274.1667 | 200.4289 | 1189.424 | 196.285 | 184.7517 | 196.4647 | 179.2286 | 170.8128 | 3.238958 | 7.283519 | 47 | 23.90047 | 47.237
2023-02-22 21:49 | 11703600 | 3251 | 4.046291 | 16.86128 | 23.91579 | 0.5932312 | 22.71276 | 266.3872 | 17501.11 | 31.44523 | 148.5042 | 7460.588 | 75.7263 | 2325.329 | 229.1142 | 229.1142 | 228.4685 | 228.4682 | 1.618329 | 0.4213788 | 0.4213735 | 186.1671 | 0.4152813 | 0.4174872 | 277.8134 | 198.7816 | 1195.463 | 189.4735 | 178.9794 | 191.5242 | 171.1574 | 164.4164 | 3.138538 | 7.053521 | 47 | 24.13908 | 47.0751
2023-02-22 22:49 | 11707200 | 3252 | 4.045708 | 16.67296 | 24.01447 | 0.59975 | 22.64325 | 266.0167 | 17474.23 | 31.40172 | 147.1722 | 7450.547 | 75.6245 | 2326.769 | 229.1667 | 229.1667 | 228.5225 | 228.5225 | 1.5433 | 0.4235197 | 0.4235311 | 188.025 | 0.4171917 | 0.4193747 | 276.7361 | 198.8261 | 1197.879 | 184.9111 | 168.2331 | 178.2175 | 167.3833 | 160.9967 | 3.186586 | 7.035122 | 47 | 23.75239 | 47.04
2023-02-22 23:49 | 11710800 | 3253 | 4.05822 | 16.07252 | 23.95237 | 0.6376602 | 22.56173 | 265.532 | 17500.85 | 31.34708 | 141.61 | 7440.145 | 75.51889 | 2320.919 | 229.0967 | 229.0967 | 228.4504 | 228.4501 | 1.427446 | 0.429737 | 0.4297312 | 194.7799 | 0.4238763 | 0.4259089 | 271.727 | 199.7694 | 1190.721 | 202.7747 | 185.6841 | 204.8198 | 184.1994 | 171.8181 | 3.342777 | 7.026379 | 47 | 24.05588 | 47.01914
2023-02-23 00:49 | 11714400 | 3254 | 4.074824 | 15.8353 | 24.14304 | 0.5289415 | 22.71691 | 264.7549 | 17522.22 | 31.25276 | 139.1058 | 7421.125 | 75.32546 | 2319.593 | 229.1557 | 229.1557 | 228.5145 | 228.5153 | 1.459872 | 0.4315435 | 0.4315524 | 197.1955 | 0.4263518 | 0.4283738 | 269.7187 | 200.3646 | 1189.221 | 185.1203 | 165.0983 | 186.0309 | 163.0245 | 156.1273 | 3.413097 | 6.991989 | 47 | 23.40666 | 46.89323
2023-02-23 01:49 | 11718000 | 3255 | 4.115931 | 15.5992 | 24.03828 | 0.54475 | 22.89589 | 261.6306 | 17501.89 | 30.885325 | 134.8917 | 7346.297 | 74.56617 | 2321.761 | 229.1353 | 229.1353 | 228.4925 | 228.4922 | 1.585561 | 0.4324961 | 0.4325089 | 197.7478 | 0.4268836 | 0.4289222 | 267.1806 | 200.2236 | 1195.49 | 205.9728 | 191.4119 | 212.7186 | 185.8269 | 169.6533 | 3.483847 | 7.068719 | 47 | 23.23708 | 46.75458
2023-02-23 02:49 | 11721600 | 3256 | 4.122866 | 16.10525 | 24.29279 | 0.5310864 | 22.85543 | 261.2591 | 17509.88 | 30.84226 | 137.7159 | 7339.632 | 74.49872 | 2321.694 | 229.0699 | 229.0699 | 228.4337 | 228.434 | 1.648214 | 0.4263432 | 0.4263864 | 191.1618 | 0.4202306 | 0.4223822 | 270.1365 | 198.9212 | 1196.602 | 188.3156 | 172.8162 | 183.1343 | 167.3128 | 155.3373 | 3.338276 | 7.205546 | 47 | 23.40145 | 46.86886
2023-02-23 03:49 | 11725200 | 3257 | 4.14087075 | 16.223475 | 24.13192 | 0.5749722 | 22.75136 | 260.1417 | 17512.2 | 30.70441 | 136.275 | 7312.253 | 74.22069 | 2315.661 | 229.1408 | 229.1408 | 228.4897 | 228.4894 | 1.731675 | 0.4234858 | 0.4235117 | 188.9319 | 0.4180731 | 0.4201572 | 269.2722 | 196.8472 | 1190.847 | 208.5953 | 191.5181 | 205.0381 | 184.8392 | 167.8056 | 3.309683 | 7.264781 | 47 | 23.50819 | 46.87233
2023-02-23 04:49 | 11728800 | 3258 | 4.079588 | 16.69972 | 24.20864 | 0.5187187 | 22.77443 | 264.0139 | 17497.38 | 31.16579 | 142.337 | 7404.766 | 75.15981 | 2312.841 | 229.1546 | 229.1546 | 228.5192 | 228.5192 | 1.771928 | 0.4212382 | 0.4212713 | 186.3354 | 0.41549 | 0.4175621 | 273.1588 | 197.5125 | 1183.506 | 186.7304 | 174.0212 | 182.6543 | 171.017 | 160.4086 | 3.183203 | 7.156852 | 47 | 23.79209 | 46.97468
2023-02-23 05:49 | 11732400 | 3259 | 4.092896 | 16.14977 | 24.08677 | 0.539415 | 22.74379 | 263.0864 | 17492.66 | 31.05465 | 139.0947 | 7378.766 | 74.89577 | 2320.73 | 229.1393 | 229.1393 | 228.4953 | 228.4955 | 1.701699 | 0.4274287 | 0.4274621 | 192.0479 | 0.4211875 | 0.4231501 | 270.6128 | 198.2513 | 1192.236 | 198.4607 | 185.4448 | 193.7089 | 179.9777 | 162.185 | 3.329223 | 6.937379 | 47 | 23.58833 | 47.25273
2023-02-23 06:49 | 11736000 | 3260 | 4.09928 | 16.16602 | 24.01211 | 0.5661667 | 22.91953 | 262.8444 | 17504.69 | 31.02443 | 139.1833 | 7372.875 | 74.83617 | 2323.875 | 229.1408 | 229.1408 | 228.4942 | 228.4947 | 1.624531 | 0.4277622 | 0.4277997 | 191.5853 | 0.4207258 | 0.4227319 | 270.8111 | 198.8164 | 1195.857 | 198.0808 | 179.9967 | 194.4103 | 174.0742 | 160.4097 | 3.322894 | 6.921975 | 47 | 23.55147 | 47.05467
2023-02-23 07:49 | 11739600 | 3261 | 4.097185 | 15.66283 | 23.40783 | 0.4493036 | 22.40245 | 262.7827 | 17496.73 | 31.02486 | 135.3175 | 7374.37 | 74.85148 | 2316.053 | 229.1231 | 229.1231 | 228.4593 | 228.4591 | 1.679493 | 0.4323421 | 0.4323591 | 197.8156 | 0.4269387 | 0.4288454 | 267.0167 | 199.7031 | 1187.554 | 210.3184 | 189.3947 | 206.9802 | 184.5482 | 170.9075 | 3.462772 | 7.047446 | 47 | 23.62415 | 46.93198
2023-02-23 08:49 | 11743200 | 3262 | 4.087516 | 16.10881 | 23.81279 | 0.5534262 | 22.5961 | 263.4763 | 17498.18 | 31.10325 | 138.6407 | 7392.376 | 75.03401 | 2314.217 | 229.1454 | 229.1454 | 228.5117 | 228.5117 | 1.735877 | 0.4273287 | 0.4273604 | 192.7755 | 0.4219209 | 0.4240309 | 269.8858 | 199.1724 | 1185.748 | 197.4058 | 184.6437 | 197.071 | 176.2802 | 163.4919 | 3.334969 | 7.188095 | 47 | 23.78019 | 46.98624
2023-02-23 09:49 | 11746800 | 3263 | 4.095411 | 15.94961 | 23.9695 | 0.6004722 | 22.75064 | 263.0556 | 17506.51 | 31.05384 | 139.4611 | 7383.25 | 74.94103 | 2321.956 | 229.0678 | 229.0678 | 228.4369 | 228.4367 | 1.821172 | 0.4279833 | 0.4280111 | 194.4119 | 0.4234797 | 0.4255581 | 270.9028 | 199.0089 | 1195.535 | 209.0572 | 196.3283 | 215.3964 | 193.7139 | 177.2769 | 3.377878 | 7.232422 | 47 | 23.56389 | 47.234
2023-02-23 10:49 | 11750400 | 3264 | 4.070507 | 16.15143 | 24.0366 | 0.5645961 | 22.79577 | 264.7549 | 17505.01 | 31.25138 | 142.9861 | 7423.972 | 75.35493 | 2326.903 | 229.1694 | 229.1694 | 228.5217 | 228.5223 | 1.849585 | 0.4281604 | 0.4281774 | 193.1858 | 0.4223552 | 0.4244574 | 273.468 | 200.8582 | 1200.199 | 189.6721 | 177.2192 | 187.3097 | 173.8513 | 160.5253 | 3.320292 | 7.263552 | 47 | 23.48468 | 47.00925
2023-02-23 11:49 | 11754000 | 3265 | 4.078211 | 16.65712 | 23.91719 | 0.5649304 | 22.69462 | 264.1588 | 17500.95 | 31.18112 | 140.1058 | 7410.421 | 75.21719 | 2303.476 | 229.1401 | 229.1401 | 228.466 | 228.4657 | 1.823655 | 0.4222593 | 0.4222446 | 187.163 | 0.4163025 | 0.4184997 | 270.9387 | 201.6897 | 1173.44 | 205.7471 | 196.6554 | 207.1755 | 189.7596 | 174.1674 | 3.199092 | 7.336156 | 47 | 23.58084 | 47.07123
2023-02-23 12:49 | 11757600 | 3266 | 4.101014 | 16.61309 | 23.90006 | 0.6715278 | 22.57775 | 262.25 | 17482.88 | 30.95957 | 144.2111 | 7369.961 | 74.80642 | 2328.061 | 229.2269 | 229.2269 | 228.5089 | 228.5089 | 1.746536 | 0.421455 | 0.4213928 | 185.9956 | 0.4152228 | 0.41752 | 275.8 | 203.6042 | 1207.602 | 193.8733 | 188.2089 | 192.3228 | 179.7406 | 167.0256 | 3.203136 | 7.738861 | 47 | 23.83686 | 47.06178
2023-02-23 13:49 | 11761200 | 3267 | 4.117812 | 16.44258 | 23.72187 | 0.6487187 | 22.63811 | 261.0696 | 17481.96 | 30.81886 | 139.1783 | 7345.836 | 74.56178 | 2311.972 | 229.2487 | 229.2487 | 228.4513 | 228.4518 | 1.631061 | 0.4216418 | 0.42159 | 187.0214 | 0.4162699 | 0.418629 | 271.5599 | 205.1362 | 1192.123 | 213.9058 | 208.6412 | 210.5106 | 197.5621 | 179.1883 | 3.244772 | 8.096577 | 47 | 23.42114 | 47.03095
2023-02-23 14:49 | 11764800 | 3268 | 4.0837 | 16.67431 | 23.61969 | 0.7337778 | 22.62881 | 263.6056 | 17496.48 | 31.11464 | 144.7167 | 7408.983 | 75.20244 | 2319.131 | 229.2744 | 229.2744 | 228.5094 | 228.5097 | 1.580547 | 0.4214703 | 0.4213839 | 186.1517 | 0.4154261 | 0.4178075 | 275.575 | 205.9686 | 1199.128 | 203.3517 | 192.4639 | 193.4181 | 191.0194 | 176.1753 | 3.17835 | 8.236758 | 47 | 23.90056 | 46.97833
2023-02-23 15:49 | 11768400 | 3269 | 4.114725 | 16.85442 | 23.99674 | 0.6527855 | 22.6646 | 263.0891 | 17606.34 | 31.05796 | 139.1448 | 7402.975 | 75.14195 | 2301.072 | 230.544 | 230.544 | 229.8228 | 229.8228 | 1.574089 | 0.4224688 | 0.4223613 | 184.0772 | 0.4146217 | 0.417022 | 270.4262 | 205.9106 | 1176.96 | 205.9858 | 199.1894 | 202.5036 | 194.3201 | 180.2423 | 3.150423 | 8.379699 | 47 | 23.46226 | 47.18409
2023-02-23 16:49 | 11772000 | 3270 | 4.089406 | 16.7643 | 24.00309 | 0.7151811 | 22.75446 | 263.3733 | 17507.98 | 31.08996 | 141.454 | 7403.646 | 75.1483 | 2311.471 | 231.1524 | 231.1524 | 230.4657 | 230.4655 | 1.704866 | 0.4233989 | 0.4233234 | 185.0983 | 0.4162501 | 0.4186652 | 272.585 | 205.6025 | 1189.682 | 210.3563 | 191.1997 | 198.7175 | 190.4025 | 178.9396 | 3.177033 | 8.194006 | 47 | 23.30267 | 46.96627
2023-02-23 17:49 | 11775600 | 3271 | 4.083289 | 16.46547 | 23.95839 | 0.7510278 | 22.60286 | 263.8444 | 17511.84 | 31.147225 | 142.575 | 7413.758 | 75.251 | 2320.269 | 231.12 | 231.12 | 230.4481 | 230.4483 | 1.855322 | 0.4259481 | 0.4258875 | 188.8389 | 0.4199592 | 0.4223336 | 273.4472 | 204.3736 | 1198.692 | 195.2514 | 186.6872 | 193.0708 | 183.455 | 167.4347 | 3.251639 | 8.060197 | 47 | 23.44156 | 46.55067
2023-02-23 18:49 | 11779200 | 3272 | 4.075331 | 16.32704 | 24.04682 | 0.7208357 | 22.87897 | 264.1616 | 17495.9 | 31.18384 | 141.6462 | 7420.719 | 75.32203 | 2318.045 | 231.1014 | 231.1014 | 230.4479 | 230.4482 | 1.922643 | 0.4276298 | 0.4275805 | 190.6284 | 0.4217295 | 0.4240682 | 272.3983 | 204.1281 | 1196.07 | 183.4273 | 164.0797 | 173.7351 | 165.1412 | 158.1877 | 3.285159 | 8.059688 | 47 | 23.36131 | 46.86763
2023-02-23 19:49 | 11782800 | 3273 | 4.0660815 | 16.12474 | 23.99442 | 0.5915278 | 22.96981 | 264.9306 | 17504.25 | 31.27594 | 141.1861 | 7437.897 | 75.49606 | 2319.003 | 231.0975 | 231.0975 | 230.4439 | 230.4444 | 1.9317 | 0.4306044 | 0.43057 | 193.6556 | 0.4247531 | 0.4270389 | 271.5333 | 203.6317 | 1195.356 | 174.8719 | 163.3478 | 168.0228 | 162.2539 | 154.9589 | 3.3398 | 7.921836 | 47 | 23.56892 | 47.11106
2023-02-23 20:49 | 11786400 | 3274 | 3.8984 | 15.81267 | 23.06933 | 0.4367967 | 22.35788 | 264.1616 | 16694.84 | 31.1854 | 136.3844 | 7391.682 | 75.02721 | 2297.635 | 231.0841 | 231.0841 | 230.4376 | 230.4376 | 1.883599 | 0.433946 | 0.4339209 | 196.8947 | 0.4279788 | 0.4302053 | 267.2284 | 204.0357 | 1185.688 | 186.5641 | 171.3877 | 178.7721 | 170.1747 | 157.2067 | 3.448292 | 7.887351 | 47 | 23.62721 | 46.81752
2023-02-23 21:49 | 11790000 | 3275 | 3.989297 | 16.07385 | 23.20686 | 0.3773056 | 22.93722 | 265.225 | 17174.28 | 31.308575 | 141.65 | 7433.031 | 75.44672 | 2315.958 | 231.1508 | 231.1508 | 230.4975 | 230.4969 | 1.752586 | 0.4314019 | 0.4313786 | 194.5969 | 0.4257472 | 0.4279642 | 271.8111 | 202.7297 | 1197.481 | 204.6622 | 189.9108 | 195.1075 | 188.0328 | 172.1206 | 3.365747 | 7.88255 | 47 | 23.53469 | 46.87969
2023-02-23 22:49 | 11793600 | 3276 | 4.02467 | 15.99541 | 23.94042 | 0.5050418 | 23.06047 | 264.8774 | 17312.35 | 31.26851 | 139.0808 | 7431.66 | 75.43276 | 2309.078 | 231.1061 | 231.1061 | 230.4365 | 230.4365 | 1.737359 | 0.431785 | 0.4317822 | 195.1446 | 0.4262507 | 0.4283919 | 269.4986 | 201.9131 | 1188.124 | 200.5646 | 184.8242 | 194.0822 | 184.1749 | 171.1198 | 3.378387 | 8.04971 | 47 | 23.82763 | 47.16529
2023-02-23 23:49 | 11797200 | 3277 | 4.003379 | 15.93158 | 24.09109 | 0.3606128 | 23.1124 | 263.507 | 17131.54 | 31.10591 | 137.7437 | 7398.44 | 75.09568 | 2306.284 | 231.1092 | 231.1092 | 230.4727 | 230.4727 | 1.616078 | 0.4320173 | 0.4320465 | 195.1231 | 0.4262315 | 0.4281944 | 268.8162 | 200.1747 | 1192.711 | 187.2415 | 172.8861 | 174.7318 | 171.6103 | 161.5702 | 3.404579 | 8.496382 | 47 | 23.81195 | 47.04228
2023-02-24 00:49 | 11800800 | 3278 | 3.932397 | 16.27811 | 23.94994 | 0.4959167 | 22.90667 | 263.8722 | 16834.6 | 31.14729 | 140.6167 | 7398.006 | 75.09103 | 2300.981 | 231.0744 | 231.0744 | 230.4331 | 230.4333 | 1.632722 | 0.4273508 | 0.4274097 | 191.0231 | 0.4220978 | 0.4240839 | 271.4778 | 198.8797 | 1192.309 | 184.5728 | 177.5086 | 178.6753 | 171.9678 | 163.6633 | 3.311014 | 8.578047 | 47 | 23.39881 | 47.03269
2023-02-24 01:49 | 11804400 | 3279 | 4.079619 | 16.103 | 24.32507 | 0.4885237 | 22.93226 | 263.5933 | 17483.64 | 31.11696 | 139.3565 | 7416.081 | 75.2746 | 2311.755 | 231.129 | 231.129 | 230.4872 | 230.4866 | 1.548752 | 0.429751 | 0.4297833 | 192.9276 | 0.4240568 | 0.4259028 | 270.3649 | 198.1582 | 1194.317 | 195.0521 | 175.5649 | 186.1329 | 174.3861 | 166.4638 | 3.340593 | 8.755379 | 47 | 23.40187 | 47.00866
2023-02-24 02:49 | 11808000 | 3280 | 4.073626 | 16.36959 | 24.44539 | 0.4393333 | 22.76206 | 264.275 | 17502.49 | 31.19914 | 142.025 | 7432.858 | 75.44461 | 2314.208 | 231.0892 | 231.0892 | 230.4342 | 230.4342 | 1.533536 | 0.4273356 | 0.4273169 | 190.2658 | 0.4213547 | 0.4232625 | 272.6056 | 197.5197 | 1195.7975 | 196.2175 | 179.8058 | 184.5089 | 181.4758 | 170.6706 | 3.267886 | 8.701094 | 47 | 23.55558 | 46.917
2023-02-24 03:49 | 11811600 | 3281 | 4.076046 | 16.17043 | 24.18763 | 0.5972423 | 22.6551 | 264.4429 | 17523.97 | 31.2171 | 140.3036 | 7437.891 | 75.49627 | 2311.471 | 231.1047 | 231.1047 | 230.4585 | 230.4585 | 1.51527 | 0.429883 | 0.4298777 | 192.8958 | 0.4240006 | 0.4257507 | 270.8691 | 197.5206 | 1192.427 | 208.2476 | 194.9521 | 199.261 | 190.5838 | 180.7487 | 3.323808 | 8.749081 | 47 | 23.61231 | 47.19145
2023-02-24 04:49 | 11815200 | 3282 | 4.059117 | 16.48624 | 24.15233 | 0.5968611 | 22.57592 | 265.4694 | 17513.63 | 31.33711 | 144.0028 | 7461.758 | 75.73861 | 2312.867 | 231.0469 | 231.0469 | 230.4186 | 230.4183 | 1.574017 | 0.426275 | 0.4262928 | 189.8225 | 0.4208694 | 0.4227433 | 273.8667 | 197.1725 | 1193.186 | 207.9006 | 192.4219 | 194.9525 | 186.7897 | 176.9394 | 3.236511 | 8.720033 | 47 | 23.39328 | 47.07458
2023-02-24 05:49 | 11818800 | 3283 | 4.065841 | 16.48812 | 24.20621 | 0.5745682 | 22.72142 | 265.2006 | 17526.16 | 31.30559 | 144.273 | 7454.471 | 75.66454 | 2316.864 | 231.1086 | 231.1086 | 230.468 | 230.468 | 1.671616 | 0.4264053 | 0.4264081 | 189.5621 | 0.4206708 | 0.4225415 | 274.2228 | 196.8348 | 1197.222 | 204.0886 | 185.8053 | 192.3691 | 184.0019 | 174.5669 | 3.236721 | 8.624716 | 47 | 23.45067 | 47.23067
2023-02-24 06:49 | 11822400 | 3284 | 4.070953 | 16.5152 | 24.31064 | 0.6023889 | 22.75786 | 265.0056 | 17535.03 | 31.28328 | 143.9861 | 7447.522 | 75.59381 | 2317.367 | 231.1331 | 231.1331 | 230.4828 | 230.4822 | 1.826961 | 0.4261253 | 0.4261167 | 189.1928 | 0.4203261 | 0.4222747 | 274.0694 | 197.1378 | 1196.486 | 192.5922 | 180.1347 | 183.0986 | 180.5725 | 174.1208 | 3.234497 | 8.437303 | 47 | 23.44703 | 47.314
2023-02-24 07:49 | 11826000 | 3285 | 4.054106 | 16.33724 | 24.0232 | 0.6189694 | 22.66955 | 264.844 | 17442.61 | 31.26382 | 141.6852 | 7432.131 | 75.43738 | 2315.922 | 231.0708 | 231.0708 | 230.4368 | 230.4368 | 1.780228 | 0.4282106 | 0.428171 | 191.0582 | 0.422129 | 0.4241362 | 272.1086 | 198.0387 | 1192.279 | 192.5014 | 180.7008 | 186.4997 | 183.0465 | 174.2362 | 3.285969 | 7.827156 | 47 | 23.29794 | 47.03627
2023-02-24 08:49 | 11829600 | 3286 | 4.064374 | 16.03767 | 23.45389 | 0.4448889 | 22.01358 | 265.3611 | 17518.425 | 31.32476 | 140.3417 | 7440.517 | 75.52244 | 2319.311 | 231.1094 | 231.1094 | 230.4778 | 230.4778 | 1.668133 | 0.4317464 | 0.4316986 | 195.0519 | 0.4261611 | 0.4281408 | 270.5417 | 199.0322 | 1190.933 | 193.9597 | 190.1867 | 185.5289 | 181.2186 | 173.7025 | 3.369069 | 7.342939 | 47 | 23.24483 | 46.589
2023-02-24 09:49 | 11833200 | 3287 | 4.052134 | 16.31048 | 23.93084 | 0.6264624 | 22.49953 | 266.1894 | 17515.77 | 31.42387 | 141.2786 | 7456.9 | 75.68908 | 2317.401 | 231.0465 | 231.0465 | 230.4106 | 230.4106 | 1.711175 | 0.4305861 | 0.4305409 | 192.4047 | 0.423451 | 0.4255738 | 271.1058 | 199.5373 | 1185.98 | 193.5482 | 180.8493 | 186.3245 | 178.783 | 170.9457 | 3.297262 | 7.066919 | 47 | 23.73214 | 46.75139
2023-02-24 10:49 | 11836800 | 3288 | 4.072519 | 16.35905 | 23.99442 | 0.5508333 | 22.57386 | 264.6528 | 17502.74 | 31.23942 | 141.9083 | 7415.85 | 75.27228 | 2326.547 | 231.1197 | 231.1197 | 230.4739 | 230.4739 | 1.726158 | 0.4289122 | 0.4288428 | 190.9475 | 0.4220669 | 0.4242164 | 272.4611 | 199.2208 | 1197.019 | 200.3247 | 194.0311 | 189.0336 | 185.9847 | 178.0808 | 3.298917 | 6.856283 | 47 | 23.81942 | 47.122
2023-02-24 11:49 | 11840400 | 3289 | 4.018199 | 16.25626 | 23.72936 | 0.5927855 | 22.53228 | 268.5432 | 17511 | 31.70104 | 147.5599 | 7508.058 | 76.20802 | 2332.643 | 231.1075 | 231.1075 | 230.461 | 230.461 | 1.755663 | 0.430666 | 0.4305797 | 194.3942 | 0.4255017 | 0.4276423 | 275.9136 | 200.3382 | 1199.446 | 195.676 | 181.6844 | 185.6755 | 185.0944 | 178.5376 | 3.301181 | 6.67993 | 47 | 23.4568 | 47.15682
2023-02-24 12:49 | 11844000 | 3290 | 3.996353 | 16.86962 | 24.18747 | 0.4736212 | 22.53131 | 269.4373 | 17467.13 | 31.80655 | 150.0167 | 7526.125 | 76.39128 | 2327.276 | 231.0663 | 231.0663 | 230.4162 | 230.4162 | 1.718911 | 0.4264072 | 0.4263201 | 188.2487 | 0.419315 | 0.4215304 | 277.7187 | 200.639 | 1192.025 | 179.6409 | 174.0468 | 171.9259 | 170.856 | 166.1747 | 3.156058 | 6.528657 | 47 | 23.91203 | 47.04309
2023-02-24 13:49 | 11847600 | 3291 | 4.033311 | 16.53339 | 24.10344 | 0.45775 | 22.65583 | 267.3278 | 17500.03 | 31.5594 | 148.9472 | 7476.317 | 75.88594 | 2339.767 | 231.1297 | 231.1297 | 230.4953 | 230.4956 | 1.692664 | 0.4278636 | 0.4277656 | 190.62 | 0.4217497 | 0.4239886 | 277.7944 | 201.2361 | 1207.897 | 187.2717 | 184.5267 | 179.5486 | 178.2947 | 169.0003 | 3.244319 | 6.498461 | 47 | 23.87672 | 47.102
2023-02-24 14:49 | 11851200 | 3292 | 4.061585 | 16.5074 | 23.77195 | 0.4593872 | 22.75786 | 265.5571 | 17510.43 | 31.34638 | 143.649 | 7436.836 | 75.48538 | 2322.343 | 231.0635 | 231.0635 | 230.4164 | 230.4164 | 1.694788 | 0.4269989 | 0.4268911 | 189.676 | 0.4207401 | 0.4230348 | 273.7382 | 201.9794 | 1193.673 | 198.3877 | 190.2086 | 191.7435 | 190.7432 | 177.6532 | 3.25239 | 6.463638 | 47.45404 | 23.54749 | 46.96674
2023-02-24 15:49 | 11854800 | 3293 | 4.072817 | 16.40979 | 23.64435 | 0.5287465 | 22.90758 | 264.8969 | 17519.57 | 31.27149 | 141.2674 | 7435.733 | 75.47398 | 2302.827 | 231.1446 | 231.1446 | 230.4766 | 230.4766 | 1.805159 | 0.4278919 | 0.4277228 | 190.2563 | 0.4214006 | 0.4237175 | 271.7632 | 202.4822 | 1189.021 | 201.8819 | 188.9691 | 190.4234 | 190.1911 | 176.5607 | 3.266716 | 6.417671 | 49 | 24.96752 | 47.42955
2023-02-24 16:49 | 11858400 | 3294 | 4.069668 | 16.60663 | 23.97819 | 0.5240556 | 22.86228 | 265.0722 | 17517.11 | 31.29293 | 141.8972 | 7440.447 | 75.52167 | 2300.806 | 231.1217 | 231.1217 | 230.4556 | 230.4553 | 1.8752 | 0.4264064 | 0.4262197 | 188.0944 | 0.4192164 | 0.4215339 | 272.2917 | 201.8569 | 1186.697 | 180.6817 | 174.1967 | 169.0633 | 169.1953 | 165.2058 | 3.215258 | 6.45155 | 49 | 24.54247 | 48.988
2023-02-24 17:49 | 11862000 | 3295 | 4.077827 | 15.94447 | 23.59267 | 0.5927298 | 22.95616 | 263.766 | 17467.43 | 31.13587 | 137.9972 | 7408.435 | 75.19702 | 2306.373 | 231.1515 | 231.1515 | 230.4657 | 230.4655 | 1.878546 | 0.4333724 | 0.433217 | 194.9716 | 0.4261234 | 0.4283877 | 269.1811 | 202.8735 | 1196.548 | 194.0866 | 185.3265 | 190.4064 | 177.8942 | 173.2437 | 3.393231 | 6.583304 | 49 | 24.46805 | 48.89
2023-02-24 18:49 | 11865600 | 3296 | 4.067823 | 16.25133 | 23.29222 | 0.6815278 | 22.82433 | 264.5056 | 17476.3 | 31.2268 | 140.4361 | 7432.583 | 75.44228 | 2302.539 | 231.1494 | 231.1494 | 230.4358 | 230.4358 | 1.739117 | 0.4301992 | 0.4300397 | 191.8111 | 0.4229606 | 0.4251928 | 271.0917 | 202.3356 | 1193.821 | 179.0169 | 171.2456 | 167.875 | 168.2219 | 162.8339 | 3.304606 | 6.968442 | 49 | 24.51911 | 48.93458
2023-02-24 19:49 | 11869200 | 3297 | 4.05892 | 16.42862 | 23.53114 | 0.6917827 | 22.92599 | 265.3259 | 17491.19 | 31.32104 | 141.3008 | 7456.387 | 75.68382 | 2296.359 | 231.1529 | 231.1529 | 230.4368 | 230.4368 | 1.628869 | 0.4286632 | 0.4284919 | 190.193 | 0.4213468 | 0.423551 | 271.532 | 200.6713 | 1187.54 | 179.7632 | 169.0808 | 170.0359 | 168.1744 | 164.4097 | 3.250006 | 7.263721 | 49 | 24.17184 | 49.10557
2023-02-24 20:49 | 11872800 | 3298 | 4.049284 | 16.55812 | 23.65808 | 0.5942897 | 22.87713 | 266.2117 | 17497.15 | 31.42358 | 145.7326 | 7466.097 | 75.78231 | 2309.134 | 231.2025 | 231.2025 | 230.5103 | 230.5097 | 1.566148 | 0.4258994 | 0.4257476 | 189.4568 | 0.4206593 | 0.422834 | 275.4039 | 200.3148 | 1195.772 | 186.3641 | 171.9393 | 172.7276 | 173.3476 | 169.907 | 3.227744 | 6.427131 | 49 | 24.5071 | 49.15666
2023-02-24 21:49 | 11876400 | 3299 | 4.058167 | 16.55987 | 22.76478 | 0.5443611 | 21.27225 | 265.7056 | 17501.975 | 31.36596 | 141.8472 | 7448.819 | 75.60717 | 2302.731 | 231.1239 | 231.1239 | 230.4561 | 230.4561 | 1.615867 | 0.4278083 | 0.4276639 | 189.0378 | 0.4201622 | 0.4224083 | 271.9833 | 200.385 | 1185.581 | 198.0264 | 186.3128 | 183.4217 | 184.9939 | 180.4928 | 3.229592 | 6.012328 | 49 | 24.21797 | 48.78633
2023-02-24 22:49 | 11880000 | 3300 | 4.053703 | 16.82946 | 23.74786 | 0.5758217 | 22.51103 | 266.4735 | 17532.92 | 31.45831 | 144.2535 | 7468.652 | 75.80816 | 2307.156 | 231.1145 | 231.1145 | 230.4443 | 230.4446 | 1.700031 | 0.427076 | 0.4269468 | 186.685 | 0.4177997 | 0.420083 | 273.9164 | 199.8735 | 1189.493 | 192.2916 | 186.9847 | 188.1201 | 191.7435 | 182.9738 | 3.164524 | 6.010841 | 49 | 23.7863 | 48.56086
2023-02-24 23:49 | 11883600 | 3301 | 4.050077 | 16.32416 | 23.79125 | 0.6143611 | 22.5525 | 266.6 | 17523.45 | 31.47039 | 144.4444 | 7471.7 | 75.83917 | 2313.178 | 231.0661 | 231.0661 | 230.4178 | 230.4178 | 1.763417 | 0.4299939 | 0.4298642 | 192.6819 | 0.4237472 | 0.4259808 | 273.9722 | 200.3319 | 1197.218 | 172.8631 | 169.6578 | 169.6781 | 163.1642 | 161.6783 | 3.293975 | 6.075628 | 49 | 24.22878 | 48.83106
2023-02-25 00:49 | 11887200 | 3302 | 4.057162 | 16.39684 | 23.77618 | 0.6734262 | 22.61841 | 265.3175 | 17474.21 | 31.32215 | 142.6852 | 7440.081 | 75.51816 | 2308.942 | 231.1568 | 231.1568 | 230.4983 | 230.4983 | 1.776426 | 0.4281752 | 0.4280646 | 190.544 | 0.4217011 | 0.4239379 | 273.0306 | 199.3376 | 1194.444 | 174.4819 | 167.3134 | 169.0295 | 163.8916 | 160.2925 | 3.268281 | 6.100089 | 49 | 24.7356 | 49.09067
2023-02-25 01:49 | 11890800 | 3303 | 4.056148 | 16.52113 | 24.00348 | 0.748663 | 22.65231 | 265.6323 | 17488.84 | 31.35774 | 143.2033 | 7447.524 | 75.59365 | 2309.022 | 231.1036 | 231.1036 | 230.4513 | 230.4515 | 1.684847 | 0.4279652 | 0.4278532 | 189.4908 | 0.4205944 | 0.4228025 | 273.3231 | 198.9568 | 1193.792 | 187.8802 | 174.4708 | 182.8997 | 175.0967 | 171.2028 | 3.240109 | 6.076164 | 49 | 24.95187 | 49.10457
2023-02-25 02:49 | 11894400 | 3304 | 4.059741 | 16.49819 | 24.05136 | 0.7578333 | 22.44067 | 265.4722 | 17495.48 | 31.34034 | 142.3778 | 7444.289 | 75.561 | 2307.572 | 231.1283 | 231.1283 | 230.4617 | 230.4614 | 1.65695 | 0.4285539 | 0.4284519 | 189.6478 | 0.4207761 | 0.4229656 | 272.5944 | 198.9025 | 1192.14 | 174.5336 | 164.0044 | 166.4461 | 165.2328 | 164.4153 | 3.246617 | 6.079575 | 49 | 24.64664 | 49.02294
2023-02-25 03:49 | 11898000 | 3305 | 4.066287 | 16.29235 | 23.86891 | 0.8792758 | 22.45136 | 265.5125 | 17525.94 | 31.34175 | 140.3398 | 7445.412 | 75.57248 | 2305.919 | 231.0861 | 231.0861 | 230.4262 | 230.4262 | 1.734747 | 0.4313301 | 0.4312292 | 192.0669 | 0.4231529 | 0.4253006 | 270.6574 | 199.0298 | 1189.487 | 202.6114 | 194.5588 | 192.9791 | 192.0657 | 186.7365 | 3.29851 | 6.068813 | 49 | 24.51192 | 49.14114
2023-02-25 04:48 | 11901600 | 3306 | 4.052871 | 16.52549 | 23.8815 | 0.8766852 | 22.34852 | 266.3064 | 17519.92 | 31.44011 | 143.8747 | 7465.805 | 75.77958 | 2308.053 | 231.1187 | 231.1187 | 230.4716 | 230.4716 | 1.772014 | 0.4280755 | 0.4279838 | 189.9359 | 0.4210543 | 0.4232067 | 273.585 | 198.4607 | 1191.635 | 195.3153 | 190.7153 | 190.9072 | 190.0493 | 183.5287 | 3.236632 | 6.105983 | 49 | 24.8054 | 49.34273
2023-02-25 05:48 | 11905200 | 3307 | 4.051288 | 16.539875 | 23.90425 | 0.7583333 | 22.57397 | 266.1333 | 17501.43 | 31.41864 | 143.5056 | 7461.736 | 75.73803 | 2306.917 | 231.1161 | 231.1161 | 230.4739 | 230.4733 | 1.873956 | 0.4281047 | 0.4280233 | 189.6931 | 0.4208094 | 0.4229481 | 273.2917 | 197.8781 | 1191.245 | 189.61 | 182.2992 | 183.3842 | 178.8456 | 176.2989 | 3.234664 | 6.170636 | 49 | 24.64219 | 49.12458
2023-02-25 06:48 | 11908800 | 3308 | 4.052321 | 16.51191 | 24.1412 | 0.8027855 | 22.51928 | 265.9304 | 17492.51 | 31.39256 | 142.1811 | 7457.719 | 75.69763 | 2304.919 | 231.0916 | 231.0916 | 230.4437 | 230.4435 | 1.80193 | 0.4295774 | 0.4294914 | 189.9109 | 0.4210033 | 0.4231195 | 272.1671 | 197.8415 | 1190.119 | 198.0836 | 195.0571 | 201.146 | 184.6162 | 184.9267 | 3.242894 | 6.291721 | 49 | 24.87017 | 49.01318
2023-02-25 07:48 | 11912400 | 3309 | 4.043013 | 16.039375 | 24.04567 | 0.8495556 | 22.47144 | 266.2972 | 17475.11 | 31.43552 | 142.0472 | 7467.772 | 75.799 | 2309.464 | 231.0781 | 231.0781 | 230.4211 | 230.4211 | 1.680561 | 0.4331828 | 0.4330719 | 195.6811 | 0.4267594 | 0.4288153 | 271.825 | 198.3422 | 1196.483 | 186.6897 | 181.1992 | 183.0208 | 169.8017 | 171.1639 | 3.362064 | 6.423267 | 49 | 24.98208 | 49.04083
2023-02-25 08:48 | 11916000 | 3310 | 4.052719 | 15.98252 | 24.17061 | 0.7369359 | 22.6276 | 265.7799 | 17486.61 | 31.37783 | 140.4847 | 7455.27 | 75.67256 | 2306.206 | 231.1415 | 231.1415 | 230.4825 | 230.4822 | 1.589412 | 0.4331443 | 0.4330471 | 196.0421 | 0.4271836 | 0.4291953 | 270.5822 | 198.8061 | 1192.297 | 173.6657 | 162.2571 | 169.3039 | 157.476 | 157.6423 | 3.380426 | 6.347343 | 49 | 25.081 | 48.93813
2023-02-25 09:48 | 11919600 | 3311 | 4.07274 | 15.99289 | 23.25414 | 0.8595833 | 19.09575 | 264.3833 | 17481.59 | 31.2088 | 138.7361 | 7418.592 | 75.29975 | 2306.528 | 231.0881 | 231.0881 | 230.4183 | 230.4181 | 1.485603 | 0.4324525 | 0.4323233 | 194.8356 | 0.4259233 | 0.4279983 | 269.65 | 200.8561 | 1193.075 | 177.7189 | 165.4792 | 164.2872 | 162.6728 | 157.8606 | 3.381425 | 6.199481 | 49 | 24.32647 | 48.83083
2023-02-25 10:48 | 11923200 | 3312 | 4.080776 | 16.23164 | 23.52334 | 0.7691643 | 22.19994 | 264.2897 | 17513.4 | 31.20025 | 139.7521 | 7418.134 | 75.29579 | 2306.493 | 231.1585 | 231.1585 | 230.4774 | 230.4769 | 1.470869 | 0.4302989 | 0.4301643 | 191.8897 | 0.4230479 | 0.4252515 | 270.6407 | 202.0237 | 1192.997 | 194.5674 | 177.8819 | 181.61 | 177.0267 | 171.8682 | 3.316747 | 6.177922 | 49.05014 | 24.69944 | 48.93671
2023-02-25 11:48 | 11926800 | 3313 | 4.095416 | 16.33202 | 23.31421 | 0.8475487 | 22.3417 | 262.9331 | 17483.61 | 31.04045 | 140.493 | 7383.616 | 74.94552 | 2308.276 | 231.1351 | 231.1351 | 230.4655 | 230.4655 | 1.436721 | 0.4283095 | 0.4281496 | 189.6521 | 0.4207864 | 0.4230955 | 272.1922 | 203.9429 | 1203.386 | 201.029 | 185.9967 | 192.522 | 183.6387 | 178.8546 | 3.292033 | 5.468368 | 50 | 25.37351 | 49.59596
2023-02-25 12:48 | 11930400 | 3314 | 4.109262 | 16.48254 | 23.22819 | 0.8206944 | 22.44608 | 262.7306 | 17530.84 | 31.01579 | 140.3528 | 7378.031 | 74.88839 | 2301.792 | 231.1464 | 231.1464 | 230.4539 | 230.4542 | 1.5402 | 0.4245847 | 0.4243953 | 187.8119 | 0.4189586 | 0.4213314 | 272.1444 | 205.2664 | 1193.813 | 189.9342 | 175.8719 | 180.3997 | 177.1631 | 171.1186 | 3.255828 | 5.312258 | 50 | 25.53758 | 50.13267
2023-02-25 13:48 | 11934000 | 3315 | 4.109706 | 16.48282 | 23.42922 | 0.7464067 | 22.49652 | 263.0752 | 17553.65 | 31.05556 | 140.585 | 7384.755 | 74.95716 | 2303.451 | 231.1574 | 231.1574 | 230.4526 | 230.4526 | 1.712426 | 0.4251827 | 0.424968 | 188.0897 | 0.4192476 | 0.4216499 | 272.195 | 206.9 | 1193.906 | 174.3128 | 162.6811 | 162.7788 | 170.2315 | 164.2058 | 3.257691 | 5.154922 | 50 | 25.1932 | 50.11028
2023-02-25 14:48 | 11937600 | 3316 | 4.068437 | 16.54885 | 23.21312 | 0.6813092 | 22.51504 | 264.7521 | 17477.11 | 31.2528 | 143.4318 | 7420.847 | 75.32276 | 2307.056 | 231.1797 | 231.1797 | 230.4621 | 230.4616 | 1.816852 | 0.4260997 | 0.4258599 | 188.4588 | 0.4196382 | 0.4220524 | 274.0808 | 209.212 | 1197.096 | 180.5585 | 164.4109 | 169.515 | 176.2315 | 167.0123 | 3.2391 | 5.035602 | 50 | 25.34315 | 50.19156
2023-02-25 15:48 | 11941200 | 3317 | 4.080044 | 16.57942 | 23.55008 | 0.5891365 | 22.58348 | 264.3955 | 17504.93 | 31.21087 | 141.4345 | 7412.039 | 75.23326 | 2304.34 | 231.1799 | 231.1799 | 230.4596 | 230.4596 | 1.77844 | 0.4273253 | 0.4270596 | 188.0657 | 0.4192457 | 0.4216724 | 272.3565 | 209.6203 | 1193.072 | 209.8894 | 189.4936 | 200.4429 | 196.9641 | 189.2585 | 3.238348 | 4.949203 | 50 | 25.43557 | 50.24992
2023-02-25 16:48 | 11944800 | 3318 | 4.073362 | 16.25329 | 23.66606 | 0.4493889 | 22.57733 | 265.1556 | 17526.68 | 31.30113 | 141.0722 | 7432.611 | 75.44242 | 2303.236 | 231.1967 | 231.1967 | 230.4553 | 230.4553 | 1.812911 | 0.4296531 | 0.4294203 | 192.2442 | 0.4234406 | 0.4258836 | 271.5778 | 210.0039 | 1191.3475 | 182.8822 | 168.2664 | 169.5314 | 168.9533 | 167.5356 | 3.314686 | 5.053708 | 50 | 25.12367 | 50.27725
2023-02-25 17:48 | 11948400 | 3319 | 4.073848 | 15.84605 | 23.78417 | 0.4491389 | 22.46192 | 265.3444 | 17533.56 | 31.325525 | 140.2917 | 7419.736 | 75.31161 | 2320.114 | 231.1989 | 231.1989 | 230.4544 | 230.4544 | 1.971667 | 0.4340192 | 0.4337517 | 197.2986 | 0.4284978 | 0.4309219 | 270.9167 | 210.3167 | 1198.469 | 201.2769 | 191.9303 | 198.6006 | 183.6244 | 184.0378 | 3.437894 | 4.046936 | 49.54722 | 24.69606 | 50.02222
2023-02-25 18:48 | 11952000 | 3320 | 4.040013 | 16.32581 | 23.94582 | 0.3586908 | 22.37574 | 266.7688 | 17471.64 | 31.49548 | 144.0669 | 7442.799 | 75.54604 | 2323.499 | 231.1554 | 231.1554 | 230.4142 | 230.4136 | 1.910983 | 0.4294738 | 0.4291669 | 192.5373 | 0.4236928 | 0.4260886 | 273.7772 | 207.5713 | 1193.432 | 174.4886 | 169.7532 | 170.3735 | 165.4607 | 164.7432 | 3.312791 | 3.736883 | 49 | 24.7137 | 49.04167
2023-02-25 19:48 | 11955600 | 3321 | 4.019793 | 16.30937 | 24.21064 | 0.3230278 | 22.42794 | 268.3861 | 17487.96 | 31.68232 | 145.1778 | 7496.95 | 76.09553 | 2311.447 | 231.2319 | 231.2319 | 230.4972 | 230.4978 | 1.823469 | 0.4311131 | 0.4308203 | 193.9089 | 0.4251403 | 0.4275228 | 273.9806 | 205.9789 | 1190.366 | 182.025 | 177.9419 | 179.2578 | 173.1581 | 171.8786 | 3.303461 | 4.386769 | 49.71111 | 24.68292 | 49.52778
2023-02-25 20:48 | 11959200 | 3322 | 4.000697 | 16.59293 | 24.37958 | 0.3940669 | 22.3366 | 270.1309 | 17512.46 | 31.88953 | 150.7939 | 7539.671 | 76.52897 | 2317.003 | 231.1933 | 231.1933 | 230.4538 | 230.454 | 1.738825 | 0.4285287 | 0.4282379 | 191.8685 | 0.4230618 | 0.4254072 | 278.3064 | 203.637 | 1196.751 | 168.6607 | 164.7933 | 164.5588 | 159.3123 | 160.6373 | 3.2269 | 4.171479 | 50 | 25.07889 | 50.03635
2023-02-25 21:48 | 11962800 | 3323 | 3.983397 | 16.62111 | 23.02917 | 0.2077778 | 21.27575 | 270.6833 | 17470.71 | 31.95471 | 152.9222 | 7555.942 | 76.69433 | 2320.514 | 231.1539 | 231.1539 | 230.4325 | 230.4325 | 1.785097 | 0.4289133 | 0.4286333 | 191.8719 | 0.4230261 | 0.4253708 | 279.9556 | 203.1956 | 1203.4125 | 180.7636 | 180.0847 | 179.5264 | 178.3753 | 172.5147 | 3.2144 | 4.488117 | 50 | 25.07094 | 50.21708
2023-02-25 22:48 | 11966400 | 3324 | 3.976446 | 16.77569 | 24.08861 | 0.3259053 | 21.73465 | 271.7214 | 17511.81 | 32.07566 | 155.2869 | 7593.557 | 77.07571 | 2316.844 | 231.1716 | 231.1716 | 230.4568 | 230.4568 | 1.748875 | 0.4279666 | 0.4277006 | 190.861 | 0.4220331 | 0.4243627 | 281.4791 | 201.7978 | 1203.206 | 178.327 | 175.9019 | 177.3379 | 169.2549 | 169.5613 | 3.165933 | 5.313359 | 50 | 25.14875 | 50.31916
2023-02-25 23:48 | 11970000 | 3325 | 3.98059325 | 16.53482 | 24.13497 | 0.3096944 | 22.18644 | 271.4306 | 17514.3 | 32.04144 | 150.2889 | 7589.942 | 77.03933 | 2304.414 | 231.1792 | 231.1792 | 230.4583 | 230.4586 | 1.736081 | 0.4311361 | 0.4308586 | 193.4961 | 0.4246756 | 0.4269272 | 277.075 | 201.7458 | 1190.321 | 190.7358 | 182.4169 | 184.0511 | 175.6081 | 173.7639 | 3.225433 | 5.551047 | 50 | 24.55661 | 50.25167
2023-02-26 00:48 | 11973600 | 3326 | 4.034138 | 16.63876 | 24.05451 | 0.3800836 | 22.4137 | 267.3844 | 17499.53 | 31.56619 | 149.6323 | 7493.326 | 76.05816 | 2314.766 | 231.1552 | 231.1552 | 230.4515 | 230.4521 | 1.791763 | 0.4265454 | 0.4263008 | 189.2897 | 0.4204451 | 0.422683 | 278.5153 | 199.1482 | 1207.323 | 189.9103 | 183.2379 | 178.1167 | 180.3373 | 174.1883 | 3.20361 | 5.605847 | 50 | 24.75501 | 50.34281
2023-02-26 01:48 | 11977200 | 3327 | 4.052825 | 16.29793 | 24.1237 | 0.4226184 | 22.45008 | 266.1421 | 17499.56 | 31.41542 | 146.1616 | 7459.382 | 75.71426 | 2316.421 | 231.1799 | 231.1799 | 230.4702 | 230.4699 | 1.77429 | 0.4294627 | 0.4292298 | 192.3866 | 0.4235666 | 0.4256343 | 275.9415 | 198.6078 | 1208.861 | 178.9565 | 173.7178 | 166.1944 | 167.6769 | 163.9145 | 3.296936 | 5.375011 | 50 | 25.32515 | 50.01627
2023-02-26 02:48 | 11980800 | 3328 | 4.059549 | 16.05067 | 23.92258 | 0.3424444 | 22.60953 | 265.8028 | 17510 | 31.37767 | 142.6861 | 7453.108 | 75.65003 | 2309.786 | 231.1339 | 231.1339 | 230.4344 | 230.4347 | 1.815922 | 0.43219 | 0.4319675 | 195.0872 | 0.4262214 | 0.4281211 | 272.825 | 198.8442 | 1201.673 | 220.0644 | 203.9106 | 204.9383 | 205.375 | 190.3336 | 3.360828 | 5.452058 | 50 | 24.96742 | 49.93292
2023-02-26 03:48 | 11984400 | 3329 | 4.049326 | 16.36396 | 24.05543 | 0.4500279 | 22.55769 | 266.7967 | 17526.68 | 31.49373 | 143.5766 | 7475.482 | 75.8778 | 2302.036 | 231.1655 | 231.1655 | 230.4799 | 230.4797 | 1.897791 | 0.4293448 | 0.4291276 | 192.2089 | 0.4233741 | 0.4252928 | 273.2145 | 198.0256 | 1190.121 | 177.076 | 172.1518 | 166.4721 | 165.5643 | 160.5716 | 3.281109 | 5.317097 | 50 | 25.74911 | 50.17663
2023-02-26 04:48 | 11988000 | 3330 | 4.001693 | 16.01054 | 24.01944 | 0.4475278 | 22.58958 | 267.6861 | 17366.26 | 31.59658 | 142.7556 | 7490.644 | 76.03161 | 2299.664 | 231.0972 | 231.0972 | 230.4292 | 230.4292 | 1.943614 | 0.4332861 | 0.4330803 | 197.1244 | 0.4282214 | 0.4299883 | 271.9306 | 198.7469 | 1189.266 | 210.9539 | 207.1017 | 205.0842 | 202.4056 | 185.9633 | 3.377944 | 5.287031 | 50 | 25.63881 | 50.2525
2023-02-26 05:48 | 11991600 | 3331 | 4.002058 | 16.35404 | 24.14694 | 0.4598886 | 22.47362 | 269.3816 | 17480.1 | 31.80074 | 147.3175 | 7537.323 | 76.50493 | 2304.05 | 231.166 | 231.166 | 230.49 | 230.4903 | 1.901864 | 0.4306802 | 0.4304791 | 194.1501 | 0.4253162 | 0.4271348 | 275.3816 | 197.7145 | 1191.293 | 183.0373 | 178.9582 | 177.4582 | 168.5499 | 164.085 | 3.277148 | 5.379702 | 50 | 25.36838 | 50.05738
2023-02-26 06:48 | 11995200 | 3332 | 3.985997 | 16.06365 | 24.19486 | 0.4914167 | 22.49592 | 268.7222 | 17363.2 | 31.72051 | 144.0333 | 7517.567 | 76.30486 | 2298.003 | 231.1622 | 231.1622 | 230.4469 | 230.4461 | 1.827903 | 0.4332861 | 0.4330719 | 197.1139 | 0.4282761 | 0.4297578 | 272.6056 | 197.2594 | 1187.203 | 198.5097 | 186.8183 | 181.9728 | 182.7833 | 171.8072 | 3.357944 | 5.414092 | 50 | 24.82303 | 50.07375
2023-02-26 07:48 | 11998800 | 3333 | 4.018467 | 16.11343 | 23.9746 | 0.5611142 | 22.41496 | 268.3008 | 17485.91 | 31.67309 | 143.9025 | 7512.284 | 76.25064 | 2301.125 | 231.1487 | 231.1487 | 230.4521 | 230.4515 | 1.77244 | 0.4329409 | 0.4327507 | 196.2504 | 0.4273992 | 0.428868 | 272.6797 | 197.2755 | 1189.076 | 201.0412 | 195.5067 | 193.566 | 185.7368 | 177.9368 | 3.342011 | 5.428507 | 50 | 25.15652 | 50.03897
2023-02-26 08:48 | 12002400 | 3334 | 3.982939 | 15.930075 | 24.05331 | 0.63925 | 22.42747 | 266.9 | 17235.27 | 31.50712 | 143.0694 | 7463.422 | 75.755 | 2312.517 | 231.1078 | 231.1078 | 230.4186 | 230.4183 | 1.773792 | 0.4337989 | 0.4335972 | 197.47 | 0.4285772 | 0.4300958 | 272.5778 | 197.2492 | 1198.4775 | 187.0431 | 186.1839 | 179.5222 | 179.8506 | 173.8975 | 3.406567 | 5.627817 | 49.01111 | 24.87208 | 49.82125
2023-02-26 09:48 | 12006000 | 3335 | 3.547811 | 15.74597 | 23.55446 | 0.6273538 | 22.33479 | 260.8273 | 14913.97 | 30.79052 | 130.9638 | 7224.997 | 73.33496 | 2267.148 | 231.1337 | 231.1337 | 230.4674 | 230.4671 | 1.716696 | 0.4310192 | 0.4307897 | 195.3022 | 0.4264365 | 0.4281535 | 263.8357 | 199.9788 | 1176.853 | 205.2485 | 211.3407 | 203.6515 | 192.617 | 185.9276 | 3.548164 | 5.577922 | 47.54318 | 24.11571 | 48.52903
2023-02-26 10:48 | 12009600 | 3336 | 3.951065 | 15.83581 | 20.81393 | 0.3747354 | 19.20649 | 261.454 | 16740.99 | 30.86532 | 131.0613 | 7297.209 | 74.06721 | 2297.574 | 231.1841 | 231.1841 | 230.49 | 230.4905 | 1.553702 | 0.4306914 | 0.4304507 | 194.5797 | 0.4257641 | 0.4277298 | 263.624 | 200.4733 | 1171.083 | 197.8529 | 195.6624 | 191.7769 | 186.8529 | 176.1593 | 3.473195 | 5.625242 | 47 | 23.74242 | 47.10028
2023-02-26 11:48 | 12013200 | 3337 | 4.004202 | 15.508 | 23.26561 | 0.5717778 | 21.93467 | 261.9778 | 17009.71 | 30.92683 | 127.0917 | 7316.306 | 74.26181 | 2290.939 | 229.7475 | 229.7475 | 229.0442 | 229.0439 | 1.427094 | 0.4348597 | 0.4345922 | 198.9431 | 0.4286906 | 0.4308381 | 259.3333 | 203.0622 | 1156.187 | 215.4328 | 216.9189 | 214.7736 | 210.9089 | 195.4367 | 3.542656 | 5.443039 | 47 | 23.25578 | 47.1325
2023-02-26 12:49 | 12016800 | 3338 | 3.853292 | 15.81204 | 23.43364 | 0.5229167 | 22.07325 | 262.9972 | 16395.27 | 31.04231 | 129.4528 | 7320.372 | 74.30308 | 2276.467 | 229.2619 | 229.2619 | 228.5383 | 228.5378 | 1.419736 | 0.4316156 | 0.4313125 | 196.0333 | 0.425295 | 0.4275736 | 261.2361 | 205.7522 | 1152.376 | 201.0856 | 198.0897 | 194.4325 | 187.7525 | 179.5125 | 3.468075 | 5.3342 | 47.28333 | 23.30092 | 46.95875
2023-02-26 13:48 | 12020400 | 3339 | 3.966597 | 15.78322 | 23.47423 | 0.4639833 | 22.03532 | 262.9276 | 16901.84 | 31.03803 | 133.571 | 7349.011 | 74.59368 | 2288.755 | 229.1713 | 229.1713 | 228.4593 | 228.4593 | 1.423262 | 0.430793 | 0.4304911 | 196.2504 | 0.425422 | 0.4277485 | 265.4095 | 206.5992 | 1172.994 | 195.0847 | 183.8025 | 183.1175 | 178.5616 | 168.7577 | 3.44837 | 5.402217 | 48.52925 | 24.08967 | 47.20448
2023-02-26 14:48 | 12024000 | 3340 | 3.989368 | 16.05935 | 23.5635 | 0.5452222 | 22.21281 | 262.7222 | 16992.84 | 31.01556 | 138.8944 | 7353.503 | 74.63931 | 2301.35 | 229.2322 | 229.2322 | 228.4922 | 228.4922 | 1.475617 | 0.4272886 | 0.4269742 | 192.7744 | 0.4220069 | 0.424385 | 270.6833 | 206.5514 | 1192.9775 | 185.9072 | 181.7069 | 179.8206 | 173.8817 | 166.2569 | 3.367314 | 5.519742 | 49 | 24.33222 | 48.68958
2023-02-26 15:48 | 12027600 | 3341 | 3.997606 | 16.06194 | 23.79134 | 0.5269638 | 22.39638 | 262.5292 | 17019.32 | 30.9924 | 139.8134 | 7352.209 | 74.62641 | 2306.691 | 229.2365 | 229.2365 | 228.5019 | 228.5017 | 1.485351 | 0.4273279 | 0.4270134 | 192.2708 | 0.4215075 | 0.4239028 | 271.7744 | 206.6465 | 1200.412 | 178.0749 | 172.6844 | 169.5844 | 170.0145 | 159.5716 | 3.35454 | 5.710833 | 49 | 24.9283 | 49.02972
2023-02-26 16:48 | 12031200 | 3342 | 3.972231 | 16.33624 | 23.81272 | 0.4213056 | 22.44439 | 264.3444 | 17018.5 | 31.20429 | 141.8972 | 7392.997 | 75.03981 | 2304.644 | 229.1869 | 229.1869 | 228.4533 | 228.4533 | 1.608272 | 0.4271719 | 0.4268578 | 190.975 | 0.4201617 | 0.4225661 | 272.7528 | 207.3122 | 1194.9125 | 170.6517 | 165.4975 | 165.9842 | 160.7078 | 154.8911 | 3.298239 | 5.528678 | 49 | 24.74994 | 49.15292
2023-02-26 17:48 | 12034800 | 3343 | 3.981363 | 16.1898 | 23.94535 | 0.3502507 | 22.54106 | 263.844 | 17025.18 | 31.14091 | 139.1504 | 7381.641 | 74.92487 | 2301.763 | 229.1763 | 229.1763 | 228.4521 | 228.4518 | 1.695827 | 0.4303084 | 0.4300145 | 192.0318 | 0.4212078 | 0.4236181 | 270.415 | 207.6245 | 1194.13 | 168.1242 | 166.6006 | 167.7744 | 162.3008 | 158.0318 | 3.328256 | 5.481259 | 49.21727 | 25.19554 | 49.14841
2023-02-26 18:48 | 12038400 | 3344 | 3.959161 | 16.17359 | 23.85858 | 0.1861389 | 22.60578 | 264.775 | 16988.71 | 31.25722 | 141.3778 | 7412.231 | 75.23553 | 2293.683 | 229.2181 | 229.2181 | 228.4964 | 228.4967 | 1.740222 | 0.4289744 | 0.4286869 | 192.9164 | 0.4221347 | 0.4245369 | 272.0694 | 206.4225 | 1194.014 | 173.6336 | 165.9978 | 168.0647 | 165.9983 | 158.3806 | 3.324597 | 5.542328 | 50 | 25.40244 | 49.40875
2023-02-26 19:48 | 12042000 | 3345 | 3.94581 | 16.44162 | 23.88123 | 0.1727019 | 22.64969 | 265.883 | 16997.28 | 31.38842 | 146.1142 | 7435.964 | 75.47666 | 2302.981 | 229.2365 | 229.2365 | 228.5192 | 228.5192 | 1.687429 | 0.4264084 | 0.4261435 | 190.4774 | 0.4197128 | 0.4221064 | 276.0306 | 205.1813 | 1202.03 | 170.8616 | 170.0337 | 168.7281 | 166.124 | 161.2964 | 3.252435 | 5.300858 | 50 | 25.78253 | 50.1129
2023-02-26 20:48 | 12045600 | 3346 | 3.94042 | 16.45894 | 23.69003 | 0.1946667 | 22.70375 | 266.2194 | 16989.66 | 31.424 | 145.6806 | 7438.875 | 75.50594 | 2299.719 | 229.2025 | 229.2025 | 228.4858 | 228.4858 | 1.709303 | 0.4257625 | 0.4255131 | 190.5442 | 0.4197461 | 0.4221247 | 275.4917 | 203.6642 | 1195.819 | 179.8475 | 173.7517 | 175.7267 | 170.6992 | 165.5822 | 3.251611 | 5.001192 | 50 | 25.01383 | 50.13444
2023-02-26 21:48 | 12049200 | 3347 | 3.945031 | 16.47285 | 23.93936 | 0.3197772 | 22.70198 | 266.2451 | 17015.99 | 31.42992 | 144.9554 | 7444.201 | 75.55994 | 2296.061 | 229.2468 | 229.2468 | 228.4972 | 228.4972 | 1.714738 | 0.4261947 | 0.4259103 | 190.3682 | 0.4196145 | 0.4219379 | 274.7744 | 202.922 | 1192.603 | 174.8279 | 172.7972 | 169.0936 | 167.4554 | 163.9181 | 3.244649 | 5.23332 | 50 | 25.01524 | 50.07245
2023-02-26 22:48 | 12052800 | 3348 | 3.970649 | 16.16161 | 22.34511 | 0.2575278 | 20.43247 | 263.8167 | 16976.425 | 31.14206 | 140.5806 | 7385.508 | 74.96436 | 2295.728 | 229.1886 | 229.1886 | 228.4619 | 228.4619 | 1.69125 | 0.4283089 | 0.4280625 | 192.3408 | 0.4215297 | 0.4238083 | 271.8083 | 202.1417 | 1196.227 | 190.7039 | 185.5083 | 186.8917 | 183.9094 | 177.595 | 3.331881 | 5.331719 | 50 | 24.78311 | 49.79533
2023-02-26 23:48 | 12056400 | 3349 | 3.950443 | 16.27492 | 23.29265 | 0.5138719 | 21.99524 | 265.6017 | 17000.69 | 31.35384 | 144.3788 | 7430.554 | 75.42156 | 2299.557 | 229.2028 | 229.2028 | 228.4986 | 228.4986 | 1.587184 | 0.4276248 | 0.4273652 | 192.2635 | 0.4214669 | 0.4237292 | 274.5599 | 201.91 | 1198.988 | 177.0708 | 174.115 | 168.5242 | 166.7153 | 161.8618 | 3.295607 | 5.410192 | 50 | 24.92184 | 49.83337
2023-02-27 00:48 | 12060000 | 3350 | 3.924354 | 15.93267 | 23.34504 | 0.51 | 22.70652 | 267.3398 | 16994.43 | 31.56077 | 144.8552 | 7474.131 | 75.86365 | 2302.164 | 229.1838 | 229.1838 | 228.4705 | 228.4705 | 1.607872 | 0.432907 | 0.4326234 | 197.8017 | 0.4269847 | 0.4291526 | 274.0418 | 201.5861 | 1201.206 | 193.1482 | 180.2033 | 184.9011 | 181.8178 | 171.8663 | 3.385571 | 5.527097 | 50 | 24.49627 | 50.01663
2023-02-27 01:48 | 12063600 | 3351 | 3.929405 | 15.75203 | 23.53364 | 0.5385 | 22.67028 | 266.9833 | 16995.2 | 31.5179 | 141.4778 | 7466.528 | 75.78678 | 2297.136 | 229.2017 | 229.2017 | 228.4975 | 228.4972 | 1.603961 | 0.4363067 | 0.4360575 | 199.7431 | 0.4289444 | 0.4310919 | 271.0083 | 201.7331 | 1196.173 | 180.8714 | 171.1603 | 174.1367 | 169.7942 | 162.755 | 3.434717 | 5.607672 | 50 | 24.45678 | 49.77008
2023-02-27 02:48 | 12067200 | 3352 | 3.922692 | 16.14908 | 23.49056 | 0.5669081 | 22.66008 | 267.9164 | 17025.07 | 31.62821 | 144.2981 | 7491.485 | 76.04014 | 2291.256 | 229.205 | 229.205 | 228.49 | 228.4897 | 1.654407 | 0.4308928 | 0.430656 | 195.3811 | 0.4245861 | 0.4267604 | 273.2284 | 200.546 | 1188.413 | 186.9404 | 170.1774 | 174.8231 | 168.1198 | 162.7747 | 3.318298 | 5.711621 | 50 | 24.78635 | 49.97114
2023-02-27 03:48 | 12070800 | 3353 | 3.911311 | 16.06306 | 23.52571 | 0.626156 | 22.45173 | 268.3064 | 16996.2 | 31.67144 | 145.0724 | 7499.348 | 76.11958 | 2294.454 | 229.2242 | 229.2242 | 228.4777 | 228.4777 | 1.777696 | 0.4320649 | 0.4318097 | 196.751 | 0.425976 | 0.4280905 | 273.766 | 199.51 | 1192.356 | 181.0618 | 170.5279 | 170.7334 | 167.1694 | 158.8986 | 3.343524 | 5.709067 | 50 | 25.03716 | 50.08593
2023-02-27 04:48 | 12074400 | 3354 | 3.91669 | 15.88977 | 23.61781 | 0.6431111 | 22.70831 | 268.2389 | 17016.31 | 31.66496 | 143.0139 | 7497.339 | 76.09961 | 2291.386 | 229.1961 | 229.1961 | 228.4797 | 228.4794 | 1.799467 | 0.4340331 | 0.4337781 | 198.9689 | 0.428165 | 0.4301578 | 271.8306 | 200.1553 | 1187.689 | 197.0958 | 180.8336 | 184.5553 | 178.5564 | 169.2583 | 3.394047 | 5.612475 | 50 | 25.02494 | 50.03867
2023-02-27 05:48 | 12078000 | 3355 | 3.919672 | 16.04014 | 23.71822 | 0.6932591 | 22.68189 | 268.3482 | 17034.56 | 31.67468 | 145.1866 | 7498.68 | 76.11273 | 2295.73 | 229.1969 | 229.1969 | 228.4794 | 228.4791 | 1.852669 | 0.4315989 | 0.4313621 | 197.1103 | 0.4263075 | 0.4281933 | 273.8969 | 200.2905 | 1191.727 | 194.2827 | 181.7916 | 187.1841 | 181.9557 | 168.9125 | 3.351758 | 5.518574 | 50 | 25.18192 | 50.08033
2023-02-27 06:48 | 12081600 | 3356 | 3.896969 | 16.12511 | 23.68426 | 0.7501114 | 22.50435 | 269.2869 | 16993.76 | 31.79182 | 148.8301 | 7521.855 | 76.34819 | 2303.618 | 229.2036 | 229.2036 | 228.5092 | 228.5095 | 1.966716 | 0.4313791 | 0.4311552 | 196.9192 | 0.4261228 | 0.4278886 | 276.7994 | 199.3652 | 1201.225 | 207.2234 | 191.4794 | 187.4407 | 186.6529 | 176.8708 | 3.329749 | 5.566766 | 50 | 25.0012 | 50.27125
2023-02-27 07:48 | 12085200 | 3357 | 3.896264 | 16.09008 | 23.79906 | 0.7873889 | 22.41297 | 269.3806 | 16995.56 | 31.80051 | 146.9889 | 7524.844 | 76.37844 | 2296.003 | 229.1892 | 229.1892 | 228.4847 | 228.4847 | 1.956644 | 0.4319058 | 0.4316847 | 197.3069 | 0.4264958 | 0.4282769 | 275.0056 | 199.2675 | 1192.704 | 196.025 | 188.7167 | 188.2717 | 182.0356 | 174.9394 | 3.335872 | 5.656536 | 50 | 25.46806 | 50.21864
2023-02-27 08:48 | 12088800 | 3358 | 3.925048 | 15.89873 | 23.78585 | 0.7525627 | 22.53538 | 268.6518 | 17082.13 | 31.7125 | 143.5153 | 7509.103 | 76.21925 | 2292.418 | 229.1749 | 229.1749 | 228.4685 | 228.4685 | 1.950432 | 0.4339994 | 0.4337808 | 199.1251 | 0.4282997 | 0.4300482 | 272.156 | 199.8345 | 1187.23 | 205.6468 | 189.3869 | 200.4089 | 193.6802 | 178.432 | 3.388111 | 5.60412 | 50 | 25.48175 | 50.05735
2023-02-27 09:48 | 12092400 | 3359 | 3.89826 | 15.87593 | 23.56317 | 0.7824444 | 22.58267 | 266.925 | 16850.37 | 31.510275 | 142.8028 | 7461.939 | 75.74025 | 2292.2 | 229.1972 | 229.1972 | 228.4881 | 228.4881 | 1.815908 | 0.4327997 | 0.4325667 | 198.13 | 0.4273269 | 0.4292339 | 272.3056 | 201.7092 | 1194.1 | 197.7192 | 186.47 | 190.7444 | 187.5614 | 173.6542 | 3.402228 | 5.742608 | 50 | 25.34619 | 50.13511
2023-02-27 10:48 | 12096000 | 3360 | 3.836984 | 15.64822 | 23.59 | 0.7547075 | 22.48677 | 264.4234 | 16418.73 | 31.21369 | 138.3482 | 7387.064 | 74.97986 | 2285.602 | 229.2301 | 229.2301 | 228.522 | 228.5226 | 1.725173 | 0.4341198 | 0.4338802 | 199.11 | 0.4283398 | 0.4304011 | 269.3064 | 204.2234 | 1195.363 | 212.8131 | 190.1674 | 202.5788 | 199.8694 | 182.7086 | 3.483813 | 5.91832 | 49.75348 | 25.15454 | 49.90579
2023-02-27 11:48 | 12099600 | 3361 | 3.948596 | 16.0798 | 19.66047 | 0.6719167 | 17.94894 | 264.0944 | 16900.925 | 31.17393 | 140.1639 | 7395.85 | 75.06906 | 2291.192 | 229.1842 | 229.1842 | 228.4536 | 228.4536 | 1.683433 | 0.4283833 | 0.4281089 | 193.4717 | 0.4226558 | 0.4249225 | 271.2444 | 205.8789 | 1191.716 | 203.5078 | 189.665 | 199.6897 | 193.13 | 184.3458 | 3.349033 | 6.141325 | 49.5 | 25.00961 | 49.62944
2023-02-27 12:48 | 12103200 | 3362 | 3.956691 | 16.07868 | 23.37819 | 0.8879109 | 21.82827 | 265.0474 | 17002.5 | 31.28947 | 140.4485 | 7426.457 | 75.38 | 2291.343 | 229.2716 | 229.2716 | 228.5003 | 228.5003 | 1.68295 | 0.4306443 | 0.4303265 | 194.1769 | 0.4234476 | 0.4257939 | 270.922 | 208.7457 | 1190.88 | 200.1911 | 185.2329 | 187.8114 | 195.2343 | 183.949 | 3.342777 | 6.406613 | 49.5 | 24.9132 | 49.66607
2023-02-27 13:48 | 12106800 | 3363 | 4.042023 | 16.31222 | 23.29106 | 0.8561667 | 21.9585 | 265.4472 | 17413.3 | 31.33582 | 144.4917 | 7446.569 | 75.584 | 2306.242 | 229.2767 | 229.2767 | 228.4661 | 228.4664 | 1.738278 | 0.4272511 | 0.4269358 | 191.5808 | 0.4208575 | 0.42327 | 274.5861 | 209.7172 | 1198.825 | 212.8047 | 196.9092 | 207.5742 | 207.4833 | 195.1094 | 3.270844 | 6.176125 | 49.5 | 24.99328 | 49.57669
2023-02-27 14:48 | 12110400 | 3364 | 4.077152 | 16.09996 | 23.77875 | 0.8188579 | 21.98345 | 264.6574 | 17522.47 | 31.24385 | 142.9164 | 7433.454 | 75.4507 | 2307.173 | 229.268 | 229.268 | 228.4655 | 228.4655 | 1.819916 | 0.4280351 | 0.4277114 | 193.6354 | 0.4229031 | 0.4253666 | 273.5125 | 210.4546 | 1199.716 | 199.3053 | 201.6306 | 194.3607 | 201.3894 | 187.2635 | 3.32649 | 6.326162 | 49.5 | 25.0293 | 49.50964
2023-02-27 15:48 | 12114000 | 3365 | 4.093249 | 16.07653 | 23.60703 | 0.8384722 | 22.12078 | 263.6139 | 17526.71 | 31.11785 | 141.35 | 7410.617 | 75.21881 | 2305.292 | 229.3333 | 229.3333 | 228.5161 | 228.5161 | 1.957119 | 0.4279275 | 0.4275872 | 193.1036 | 0.4224367 | 0.4249003 | 272.5528 | 211.715 | 1199.847 | 201.02 | 202.2786 | 201.8908 | 191.055 | 180.5878 | 3.332617 | 6.518828 | 49.5 | 25.15486 | 49.65914
2023-02-27 16:48 | 12117600 | 3366 | 4.105593 | 16.27134 | 23.48287 | 0.7391643 | 22.21474 | 261.9972 | 17476.11 | 30.92997 | 139.454 | 7370.006 | 74.8073 | 2301.304 | 229.2986 | 229.2986 | 228.4864 | 228.4866 | 1.969195 | 0.4257643 | 0.4254162 | 189.5866 | 0.4188855 | 0.4213409 | 271.5097 | 211.085 | 1197.411 | 194.7591 | 191.4791 | 190.5515 | 179.7858 | 170.9786 | 3.284114 | 6.484747 | 49.5 | 24.90864 | 49.50479
2023-02-27 17:48 | 12121200 | 3367 | 4.068725 | 15.90657 | 23.71917 | 0.6350278 | 22.34553 | 264.5861 | 17478.31 | 31.2295 | 139.7028 | 7432.758 | 75.44383 | 2297.703 | 229.3156 | 229.3156 | 228.4792 | 228.4792 | 1.780214 | 0.4307467 | 0.4304292 | 195.8742 | 0.4251897 | 0.4276294 | 270.4528 | 212.1308 | 1191.326 | 196.8094 | 189.9914 | 194.3133 | 185.9097 | 172.4828 | 3.377464 | 6.594394 | 49.5 | 24.71575 | 49.23144
2023-02-27 18:48 | 12124800 | 3368 | 4.054173 | 15.96072 | 23.72961 | 0.6661944 | 22.55472 | 265.3833 | 17469.25 | 31.32821 | 141.8722 | 7454.339 | 75.66317 | 2300.494 | 229.3108 | 229.3108 | 228.4983 | 228.4981 | 1.650533 | 0.4304583 | 0.4301347 | 195.7825 | 0.4250928 | 0.42754 | 272.0944 | 211.8997 | 1194.85 | 211.9794 | 193.2225 | 196.0881 | 194.3439 | 179.2539 | 3.357789 | 6.717464 | 49.5 | 24.91042 | 49.17869
2023-02-27 19:48 | 12128400 | 3369 | 4.061593 | 15.8707 | 23.91287 | 0.5993315 | 22.61253 | 264.5181 | 17446.67 | 31.22485 | 139.8301 | 7435.301 | 75.47036 | 2297.546 | 229.2883 | 229.2883 | 228.4925 | 228.4919 | 1.447994 | 0.4315362 | 0.4312162 | 196.2485 | 0.4255365 | 0.4279777 | 270.5292 | 211.317 | 1194.192 | 203.2936 | 191.468 | 191.6323 | 185.1577 | 173.2613 | 3.382783 | 6.929905 | 49.5 | 24.61886 | 49.47841
2023-02-27 20:48 | 12132000 | 3370 | 4.089411 | 15.97001 | 23.78981 | 0.5686072 | 22.90379 | 263.5599 | 17510.33 | 31.11092 | 136.8635 | 7416.253 | 75.27643 | 2290.047 | 229.2786 | 229.2786 | 228.4702 | 228.4702 | 1.418783 | 0.4314897 | 0.4311671 | 194.3983 | 0.4236763 | 0.4260953 | 268.1226 | 210.4493 | 1186.103 | 214.6312 | 193.6682 | 195.2409 | 191.4354 | 177.4343 | 3.356827 | 7.077925 | 49.5 | 24.99657 | 49.35635
2023-02-27 21:48 | 12135600 | 3371 | 4.08914 | 15.78671 | 23.83067 | 0.5727222 | 22.864 | 263.7417 | 17521.51 | 31.13216 | 139.6694 | 7421.528 | 75.33014 | 2304.497 | 229.2803 | 229.2803 | 228.4703 | 228.4697 | 1.461456 | 0.4327522 | 0.4324178 | 196.7144 | 0.4259947 | 0.4283867 | 270.7889 | 209.94 | 1203.165 | 210.9978 | 200.775 | 204.0006 | 195.6761 | 180.9139 | 3.403978 | 7.120597 | 49.5 | 24.669 | 49.56878
2023-02-27 22:48 | 12139200 | 3372 | 4.085956 | 15.65169 | 23.85582 | 0.5318384 | 22.83184 | 262.6435 | 17438.33 | 31.00495 | 136.0501 | 7394.83 | 75.05855 | 2294.44 | 229.2847 | 229.2847 | 228.4822 | 228.4819 | 1.569607 | 0.4330281 | 0.4327061 | 197.5652 | 0.4268499 | 0.4292212 | 267.7493 | 209.5047 | 1193.527 | 210.9061 | 196.0526 | 194.9231 | 195.4727 | 179.2047 | 3.443579 | 7.423719 | 49.29109 | 24.63674 | 49.41058
2023-02-27 23:48 | 12142800 | 3373 | 4.080062 | 16.077375 | 20.67342 | 0.5594167 | 19.18297 | 263.3389 | 17457.39 | 31.08656 | 141.025 | 7409.972 | 75.21228 | 2302.467 | 229.3189 | 229.3189 | 228.5133 | 228.5128 | 1.54605 | 0.4275881 | 0.4272786 | 192.8717 | 0.4221911 | 0.4245531 | 272.2194 | 207.5303 | 1198.788 | 205.8394 | 188.6258 | 187.1386 | 189.0775 | 171.8911 | 3.327556 | 7.455336 | 49 | 24.54019 | 49.25394
2023-02-28 00:48 | 12146400 | 3374 | 4.067885 | 16.0112 | 23.83378 | 0.6736389 | 22.21981 | 264.5833 | 17487.1 | 31.23547 | 139.8194 | 7443.622 | 75.55419 | 2294.447 | 229.4269 | 229.4269 | 228.6072 | 228.6069 | 1.416658 | 0.4299167 | 0.4296144 | 194.6344 | 0.4240611 | 0.4263839 | 270.4139 | 205.3686 | 1188.636 | 198.0178 | 181.5369 | 178.11 | 182.8614 | 168.3333 | 3.342439 | 7.621594 | 49 | 24.47494 | 49.57533
2023-02-28 01:48 | 12150000 | 3375 | 4.074322 | 16.24388 | 23.66058 | 0.6650696 | 22.48281 | 265.2674 | 17562.51 | 31.31515 | 142.7437 | 7471.192 | 75.83407 | 2290.175 | 229.8343 | 229.8343 | 229.0273 | 229.0273 | 1.463791 | 0.4274721 | 0.4271928 | 192.3159 | 0.4221504 | 0.4244507 | 272.8747 | 204.3774 | 1191.458 | 200.7409 | 184.2914 | 184.3747 | 182.573 | 169.2699 | 3.274075 | 7.724652 | 49.77437 | 24.79287 | 49.4873
2023-02-28 02:48 | 12153600 | 3376 | 4.05754 | 16.17285 | 23.79081 | 0.7846667 | 22.54233 | 265.6778 | 17513.56 | 31.36311 | 144.1306 | 7482.897 | 75.95283 | 2288.431 | 227.5906 | 227.5906 | 226.7917 | 226.7919 | 1.780533 | 0.4267897 | 0.4265172 | 193.4761 | 0.4210669 | 0.4233433 | 274.0028 | 203.0586 | 1193.362 | 203.3719 | 187.6594 | 189.4769 | 192.4117 | 179.1569 | 3.267664 | 7.830456 | 50 | 24.92256 | 49.96367
2023-02-28 03:48 | 12157200 | 3377 | 4.05238 | 16.373 | 23.79006 | 0.7989972 | 22.5895 | 265.5599 | 17481.49 | 31.34593 | 144.1727 | 7479.864 | 75.92234 | 2288.947 | 230.6905 | 230.6905 | 229.9039 | 229.9036 | 1.72505 | 0.427122 | 0.4268727 | 190.927 | 0.4216173 | 0.4238092 | 274.0724 | 202.5777 | 1195.57 | 187.1284 | 175.5351 | 177.9095 | 177.5961 | 168.9153 | 3.245111 | 7.945462 | 50 | 24.96694 | 49.79671
2023-02-28 04:48 | 12160800 | 3378 | 4.0416285 | 16.2916 | 23.73711 | 0.8675556 | 22.59108 | 266.4333 | 17492.84 | 31.45321 | 145.175 | 7503.5 | 76.16222 | 2298.136 | 232.8717 | 232.8717 | 232.0792 | 232.0789 | 1.596556 | 0.4317353 | 0.4314906 | 192.6158 | 0.4254875 | 0.4275569 | 274.5583 | 202.8489 | 1205.974 | 209.4392 | 196.4417 | 203.6761 | 192.0011 | 183.4361 | 3.286178 | 8.033133 | 50 | 24.17175 | 49.91917
2023-02-28 05:48 | 12164400 | 3379 | 4.035116 | 15.9324 | 23.89621 | 0.7815599 | 22.55312 | 266.7187 | 17480.62 | 31.48414 | 145.7883 | 7501.786 | 76.14423 | 2309.025 | 229.2474 | 229.2474 | 228.5153 | 228.5153 | 1.484284 | 0.4325097 | 0.4322671 | 197.2398 | 0.4264872 | 0.4285279 | 274.9443 | 201.9365 | 1208.74 | 190.2095 | 182.3287 | 185.5471 | 174.2805 | 167.8304 | 3.352763 | 8.080485 | 49.11421 | 24.46557 | 49.5127
2023-02-28 06:48 | 12168000 | 3380 | 4.040779 | 15.75277 | 23.81192 | 0.7661667 | 22.77025 | 266.3306 | 17482.36 | 31.44056 | 140.6167 | 7492.017 | 76.04511 | 2292.964 | 229.2361 | 229.2361 | 228.4844 | 228.4842 | 1.466056 | 0.4337192 | 0.4334781 | 199.2033 | 0.4284397 | 0.4304247 | 270.2194 | 201.7419 | 1188.549 | 196.6697 | 184.0919 | 187.0397 | 182.4653 | 174.4742 | 3.403856 | 8.099389 | 48.99167 | 24.66272 | 48.974
2023-02-28 07:48 | 12171600 | 3381 | 3.96184 | 15.69052 | 23.8005 | 0.7538719 | 22.83404 | 266.4039 | 17129.28 | 31.4477 | 132.7382 | 7476.309 | 75.88577 | 2260.78 | 229.2217 | 229.2217 | 228.4694 | 228.4688 | 1.371646 | 0.43389 | 0.4336554 | 200.0167 | 0.4292387 | 0.4311797 | 262.532 | 202.4674 | 1147.033 | 207.4237 | 192.4691 | 202.0596 | 190.6855 | 180.2359 | 3.434267 | 8.385387 | 48 | 24.04947 | 48.7844
2023-02-28 08:48 | 12175200 | 3382 | 4.017217 | 16.11764 | 23.52253 | 0.7676111 | 22.78386 | 268.6972 | 17530.76 | 31.71719 | 146.6889 | 7545.125 | 76.58439 | 2309.514 | 229.2544 | 229.2544 | 228.4744 | 228.4744 | 1.578767 | 0.4319694 | 0.4317364 | 196.3628 | 0.4256178 | 0.4276033 | 274.7889 | 202.5911 | 1195.551 | 202.8125 | 186.405 | 192.3333 | 184.4706 | 176.9839 | 3.301158 | 8.390108 | 48 | 23.97547 | 48.00989
2023-02-28 09:48 | 12178800 | 3383 | 3.995583 | 15.82773 | 23.8376 | 0.7827019 | 22.6222 | 269.8273 | 17505.93 | 31.85427 | 146.4735 | 7575.123 | 76.88866 | 2307.24 | 229.2813 | 229.2813 | 228.505 | 228.5056 | 1.692187 | 0.4358543 | 0.4356156 | 200.8574 | 0.430139 | 0.4321125 | 273.9944 | 207.3557 | 1195.584 | 210.3064 | 197.3886 | 201.7033 | 193.7889 | 182.4624 | 3.37763 | 8.400117 | 48.27577 | 23.87596 | 47.83841
2023-02-28 10:48 | 12182400 | 3384 | 3.927345 | 15.6896 | 23.565 | 0.74775 | 22.52408 | 268.1472 | 17087.76 | 31.65376 | 142.9194 | 7533.364 | 76.46475 | 2289.475 | 229.3294 | 229.3294 | 228.5094 | 228.5092 | 1.831839 | 0.4375981 | 0.4373461 | 201.2328 | 0.4305622 | 0.4327594 | 271.4083 | 211.1536 | 1195.804 | 216.0736 | 206.3467 | 211.7964 | 203.4206 | 188.2975 | 3.418422 | 8.87985 | 49 | 24.5485 | 48.23867
2023-02-28 11:48 | 12186000 | 3385 | 3.817862 | 15.81432 | 23.4249 | 0.8518384 | 22.15198 | 266.7214 | 16501.89 | 31.48812 | 142.4791 | 7484.674 | 75.97075 | 2277.752 | 229.2994 | 229.2994 | 228.4435 | 228.4435 | 1.794499 | 0.434693 | 0.4344276 | 198.5298 | 0.4278301 | 0.4301928 | 271.7047 | 213.5259 | 1196.905 | 210.5797 | 197.4699 | 205.5501 | 203.4939 | 189.922 | 3.395908 | 9.25376 | 49 | 24.85691 | 49.05579
2023-02-28 12:48 | 12189600 | 3386 | 4.024484 | 15.87165 | 22.01217 | 1.067187 | 18.86429 | 265.9582 | 17393.17 | 31.39559 | 140.8663 | 7495.226 | 76.07819 | 2289.226 | 229.3641 | 229.3641 | 228.5097 | 228.5097 | 1.758117 | 0.4344072 | 0.4340875 | 197.2326 | 0.4265967 | 0.4290253 | 270.5627 | 215.1159 | 1194.295 | 196.4468 | 187.3153 | 190.5579 | 187.1819 | 174.1019 | 3.359855 | 9.215897 | 49 | 24.65669 | 49.03407
2023-02-28 13:48 | 12193200 | 3387 | 4.042114 | 16.08195 | 23.32806 | 0.9851944 | 21.80772 | 266.3667 | 17500.54 | 31.44479 | 146.4056 | 7509.247 | 76.22006 | 2305.933 | 229.335 | 229.335 | 228.48 | 228.4797 | 1.739653 | 0.4317933 | 0.4314422 | 194.9128 | 0.4242475 | 0.426705 | 275.6083 | 215.6206 | 1211.979 | 208.8 | 197.4975 | 198.3167 | 193.8003 | 182.8447 | 3.297717 | 9.238661 | 49 | 25.06442 | 49.13517
2023-02-28 14:48 | 12196800 | 3388 | 4.010308 | 16.49079 | 23.58677 | 0.9754596 | 21.99443 | 268.3398 | 17478.48 | 31.67448 | 150.4903 | 7552.34 | 76.65738 | 2302.031 | 229.3607 | 229.3607 | 228.4944 | 228.4942 | 1.712922 | 0.4274958 | 0.4271312 | 191.556 | 0.4209164 | 0.4233872 | 278.4373 | 216.988 | 1204.119 | 206.6786 | 197.8708 | 198.0393 | 189.034 | 180.0017 | 3.193838 | 8.99378 | 49 | 24.90011 | 49.23749
2023-02-28 15:48 | 12200400 | 3389 | 4.026285 | 16.87849 | 23.67161 | 0.9108333 | 22.0805 | 267.0611 | 17470.15 | 31.52664 | 146.3639 | 7519.914 | 76.32839 | 2286.731 | 229.3028 | 229.3028 | 228.4389 | 228.4386 | 1.563606 | 0.4248786 | 0.4245081 | 186.4842 | 0.4157875 | 0.4182525 | 275.1889 | 216.0156 | 1186.23 | 200.0986 | 190.9592 | 193.575 | 188.5881 | 180.5086 | 3.109392 | 8.862328 | 49 | 25.07614 | 49.13383
2023-02-28 16:48 | 12204000 | 3390 | 4.132217 | 16.72081 | 23.60078 | 0.8201671 | 22.19072 | 266.2535 | 17902.05 | 31.43115 | 145.4875 | 7514.577 | 76.27429 | 2297.159 | 230.9351 | 230.9351 | 230.0883 | 230.0886 | 1.495139 | 0.4255485 | 0.4252206 | 187.405 | 0.4183401 | 0.4208136 | 274.8329 | 215.3393 | 1191.176 | 190.5936 | 185.3708 | 182.4365 | 185.9072 | 172.232 | 3.146421 | 8.840521 | 49 | 24.6476 | 49.21602
2023-02-28 17:48 | 12207600 | 3391 | 4.06801 | 16.15004 | 23.84838 | 0.7707799 | 22.37702 | 264.9192 | 17520.38 | 31.27327 | 142.9805 | 7470.724 | 75.82933 | 2293.454 | 229.6028 | 229.6028 | 228.7421 | 228.7421 | 1.57476 | 0.4280343 | 0.4277579 | 193.1287 | 0.4227315 | 0.4251994 | 273.117 | 215.7078 | 1196.154 | 212.956 | 203.6173 | 199.1056 | 200.454 | 183.8975 | 3.291148 | 8.936136 | 49.0195 | 24.68657 | 49.09125
2023-02-28 18:48 | 12211200 | 3392 | 4.090074 | 16.18425 | 23.77842 | 0.8193333 | 22.40156 | 265.3111 | 17649.9 | 31.3214 | 144.3278 | 7491.258 | 76.03767 | 2291.65 | 229.3414 | 229.3414 | 228.5106 | 228.5103 | 1.558006 | 0.427055 | 0.4268247 | 192.7469 | 0.4220883 | 0.4245344 | 274.2917 | 214.9233 | 1197.932 | 204.4908 | 199.3486 | 201.2233 | 193.475 | 181.0189 | 3.262181 | 9.071792 | 49.5 | 24.78128 | 49.239
2023-02-28 19:48 | 12214800 | 3393 | 4.138511 | 16.07233 | 24.14114 | 0.8789415 | 22.65808 | 265.8384 | 17907.74 | 31.38408 | 143.6574 | 7514.585 | 76.27429 | 2294.978 | 229.261 | 229.261 | 228.4671 | 228.4671 | 1.594992 | 0.4299189 | 0.4297028 | 194.8248 | 0.4240861 | 0.4265471 | 273.2813 | 214.5097 | 1197.363 | 200.3493 | 191.1783 | 189.6304 | 186.9967 | 178.1981 | 3.291008 | 9.195426 | 49.5 | 24.88173 | 49.55136
2023-02-28 20:48 | 12218400 | 3394 | 4.1359 | 16.52813 | 23.98393 | 0.8272981 | 22.65914 | 266.9972 | 17972.41 | 31.51721 | 147.0947 | 7546.763 | 76.60086 | 2292.56 | 229.2755 | 229.2755 | 228.4983 | 228.4983 | 1.471705 | 0.4259716 | 0.4257415 | 190.5061 | 0.4197819 | 0.4222318 | 275.8496 | 212.9028 | 1193.558 | 204.7783 | 190.6543 | 189.4454 | 180.9045 | 174.451 | 3.175632 | 9.38161 | 49.5 | 24.86078 | 49.60251
2023-02-28 21:48 | 12222000 | 3395 | 4.143891 | 16.34838 | 23.99672 | 0.7524444 | 22.84269 | 266.9194 | 18005.29 | 31.50801 | 147.8417 | 7549.564 | 76.62961 | 2296.072 | 229.2236 | 229.2236 | 228.4361 | 228.4361 | 1.472575 | 0.4265322 | 0.4263083 | 192.1725 | 0.4213961 | 0.4238281 | 276.6222 | 211.7494 | 1200.033 | 196.2478 | 184.4933 | 180.0214 | 175.9411 | 170.9553 | 3.206667 | 9.553122 | 49.63611 | 24.83531 | 49.5325
2023-02-28 22:48 | 12225600 | 3396 | 3.994672 | 16.47842 | 24.11875 | 0.5788858 | 22.8527 | 264.6602 | 17176.79 | 31.24196 | 145.9443 | 7473.66 | 75.85928 | 2277.131 | 229.356 | 229.356 | 228.5203 | 228.5203 | 1.46124 | 0.423815 | 0.4235967 | 189.1752 | 0.4185318 | 0.4209256 | 276.0028 | 211.339 | 1201.517 | 195.993 | 184.3134 | 182.4866 | 177.9095 | 170.31 | 3.199279 | 9.80293 | 50 | 24.93655 | 49.49412
2023-02-28 23:48 | 12229200 | 3397 | 4.086673 | 16.03343 | 23.991 | 0.6468802 | 22.83869 | 263.493 | 17519.8 | 31.10409 | 140.8273 | 7458.819 | 75.70799 | 2276.368 | 229.2944 | 229.2944 | 228.4799 | 228.4799 | 1.550791 | 0.4276747 | 0.4274532 | 193.2184 | 0.4225125 | 0.4248916 | 271.7577 | 208.0387 | 1196.249 | 213.612 | 201.9081 | 197.6003 | 196.0357 | 183.8348 | 3.295738 | 9.938864 | 50 | 24.9534 | 50.10591
2023-03-01 00:48 | 12232800 | 3398 | 4.090502 | 15.80756 | 21.12111 | 0.4455278 | 19.47903 | 263.5861 | 17542.7 | 31.11556 | 137.3056 | 7461.808 | 75.73881 | 2269.761 | 229.2744 | 229.2744 | 228.4897 | 228.4894 | 1.710967 | 0.4317708 | 0.4315658 | 196.3661 | 0.42564 | 0.4279847 | 268.2528 | 208.1858 | 1187.793 | 214.8914 | 199.8614 | 202.7656 | 199.2572 | 187.7292 | 3.364561 | 9.929653 | 50 | 24.60556 | 49.8145
2023-03-01 01:48 | 12236400 | 3399 | 4.054079 | 16.161 | 23.50287 | 0.8260446 | 22.33209 | 264.6156 | 17445.47 | 31.23736 | 142.1866 | 7482.749 | 75.95173 | 2274.925 | 229.2577 | 229.2577 | 228.4861 | 228.4861 | 1.767468 | 0.4279162 | 0.4277451 | 192.8969 | 0.4221552 | 0.4244891 | 272.429 | 206.937 | 1194.31 | 205.2513 | 193.2181 | 191.6084 | 187.0095 | 181.3276 | 3.272159 | 9.873189 | 50 | 25.20276 | 49.78376
2023-03-01 02:48 | 12240000 | 3400 | 4.053795 | 16.32518 | 23.69131 | 0.8897772 | 22.57081 | 265.5292 | 17503.78 | 31.34756 | 145.2786 | 7501.969 | 76.14627 | 2284.301 | 229.2696 | 229.2696 | 228.4752 | 228.4752 | 1.763613 | 0.4265616 | 0.426412 | 191.5337 | 0.4208036 | 0.4231017 | 274.9164 | 205.346 | 1198.649 | 214.8886 | 209.2529 | 202.8184 | 206.3092 | 194.6649 | 3.228468 | 9.657409 | 49.72981 | 24.96557 | 49.84749
2023-03-01 03:48 | 12243600 | 3401 | 4.048758 | 16.34458 | 23.66758 | 0.8521944 | 22.37283 | 265.9806 | 17505.45 | 31.39582 | 144.2972 | 7501.389 | 76.14078 | 2286.642 | 229.2947 | 229.2947 | 228.4967 | 228.4967 | 1.634267 | 0.4264714 | 0.4263461 | 191.6411 | 0.4209356 | 0.4232178 | 273.8306 | 205.1097 | 1190.313 | 212.5525 | 202.8575 | 201.5381 | 208.4622 | 192.5142 | 3.231461 | 9.383914 | 49 | 24.8605 | 49.61044
2023-03-01 04:48 | 12247200 | 3402 | 4.051621 | 16.12869 | 24.0354 | 0.8560724 | 22.29944 | 265.8747 | 17513.27 | 31.38719 | 143.6992 | 7499.398 | 76.1205 | 2291.426 | 229.2362 | 229.2362 | 228.4791 | 228.4791 | 1.751017 | 0.4292808 | 0.429139 | 194.1827 | 0.4234189 | 0.4256891 | 273.3231 | 205.424 | 1195.667 | 220.3089 | 220.31 | 219.1994 | 216.6426 | 197.5008 | 3.287599 | 9.348351 | 49 | 24.67376 | 49.05435
2023-03-01 05:48 | 12250800 | 3403 | 4.048004 | 16.17611 | 24.20306 | 0.7484167 | 22.23436 | 266.3528 | 17526.26 | 31.439675 | 146.4278 | 7510.781 | 76.23572 | 2298.967 | 229.2183 | 229.2183 | 228.4503 | 228.4503 | 1.780714 | 0.4286931 | 0.4285561 | 193.8947 | 0.4231133 | 0.4253508 | 275.6111 | 204.8256 | 1204.097 | 209.2253 | 198.9222 | 200.4694 | 194.6917 | 183.1586 | 3.272336 | 9.361208 | 49 | 24.339 | 48.86892
2023-03-01 06:48 | 12254400 | 3404 | 4.034245 | 16.30562 | 24.10267 | 0.8765 | 22.36722 | 267.2972 | 17527.81 | 31.55682 | 148.4778 | 7534.708 | 76.47842 | 2299.789 | 229.2575 | 229.2575 | 228.5075 | 228.5078 | 1.955031 | 0.4278694 | 0.4277494 | 193.1689 | 0.4224264 | 0.4246744 | 277.0417 | 204.2058 | 1203.9775 | 197.8353 | 186.0031 | 179.2564 | 184.2422 | 171.3133 | 3.239511 | 9.346006 | 49 | 24.60817 | 48.96389
2023-03-01 07:48 | 12258000 | 3405 | 4.022733 | 16.22682 | 24.29426 | 0.8773816 | 22.47961 | 267.5794 | 17491.99 | 31.58611 | 147.0028 | 7540.616 | 76.53841 | 2294.465 | 229.2226 | 229.2226 | 228.4652 | 228.4652 | 1.879989 | 0.4293905 | 0.4292565 | 194.2861 | 0.4235084 | 0.4257593 | 275.5125 | 205.0471 | 1198.668 | 222.5518 | 208.7602 | 210.5437 | 208.054 | 191.1056 | 3.259443 | 9.429947 | 49 | 24.67919 | 48.82557
2023-03-01 08:48 | 12261600 | 3406 | 4.024367 | 16.39915 | 24.00373 | 0.9370195 | 22.38953 | 267.1838 | 17475.13 | 31.54133 | 146.9276 | 7531.156 | 76.44279 | 2291.663 | 229.2607 | 229.2607 | 228.5025 | 228.5019 | 1.832189 | 0.4275008 | 0.427354 | 191.8741 | 0.4211357 | 0.4234103 | 275.6295 | 205.0986 | 1196.144 | 200.5574 | 198.2326 | 196.5563 | 189.339 | 175.6045 | 3.214131 | 9.449139 | 49 | 24.59011 | 48.80657
2023-03-01 09:48 | 12265200 | 3407 | 4.057516 | 15.88779 | 23.94839 | 0.9040278 | 22.53422 | 265.0306 | 17487.98 | 31.28671 | 141.4056 | 7483.542 | 75.95917 | 2289.458 | 229.2486 | 229.2486 | 228.5092 | 228.5092 | 1.634406 | 0.4316819 | 0.4315228 | 196.6361 | 0.4258847 | 0.4281719 | 271.4583 | 206.3458 | 1197.021 | 206.8075 | 205.4625 | 205.2272 | 193.0092 | 183.2089 | 3.354178 | 9.820622 | 48.91389 | 23.88111 | 48.69778
2023-03-01 10:48 | 12268800 | 3408 | 4.034342 | 15.95316 | 23.72184 | 1.033788 | 22.30418 | 266.6852 | 17491.27 | 31.48311 | 144.9916 | 7517.596 | 76.30499 | 2301.646 | 229.2279 | 229.2279 | 228.463 | 228.4632 | 1.645546 | 0.4312064 | 0.4310624 | 197.0134 | 0.4262423 | 0.4285529 | 273.9749 | 210.6733 | 1200.102 | 208.6287 | 204.1861 | 205.8571 | 195.593 | 188.434 | 3.336788 | 9.974708 | 48 | 24.10045 | 48.47454
2023-03-01 11:48 | 12272400 | 3409 | 4.022237 | 15.87408 | 23.56306 | 0.9908333 | 22.36231 | 267.8917 | 17516.34 | 31.62659 | 144.5167 | 7546.978 | 76.603 | 2297.992 | 229.2575 | 229.2575 | 228.4947 | 228.495 | 1.658389 | 0.4333047 | 0.4331564 | 198.8839 | 0.4281408 | 0.43051 | 272.9167 | 214.4897 | 1193.578 | 204.6614 | 200.3058 | 200.5414 | 191.4411 | 182.1236 | 3.355519 | 9.897042 | 48 | 24.14631 | 48.07333
2023-03-01 12:48 | 12276000 | 3410 | 4.142281 | 15.8556 | 22.14752 | 0.7997493 | 20.91231 | 266.1086 | 17949.3 | 31.41366 | 140.0836 | 7519.897 | 76.3285 | 2294.967 | 229.3142 | 229.3142 | 228.5097 | 228.5097 | 1.610242 | 0.4328649 | 0.4327123 | 197.6582 | 0.4269727 | 0.4293986 | 269.6518 | 215.6318 | 1184.553 | 221.3318 | 212.1008 | 214.4864 | 202.954 | 193.6276 | 3.349674 | 10.05189 | 48 | 23.95301 | 48.08554
2023-03-01 13:48 | 12279600 | 3411 | 4.157838 | 15.99478 | 23.31094 | 1.025667 | 21.78636 | 265.4278 | 17974.39 | 31.33465 | 141.5444 | 7503.614 | 76.16294 | 2301.069 | 229.2514 | 229.2514 | 228.4764 | 228.4764 | 1.636239 | 0.4305658 | 0.4304297 | 195.4542 | 0.4247053 | 0.4271283 | 271.3833 | 215.5514 | 1191.509 | 219.5783 | 210.1825 | 208.3786 | 201.8253 | 193.3394 | 3.312067 | 9.990078 | 48 | 23.23397 | 47.79833
2023-03-01 14:48 | 12283200 | 3412 | 4.143553 | 16.14715 | 23.57674 | 1.039554 | 21.96646 | 266.9889 | 18011.71 | 31.51649 | 146.0474 | 7541.22 | 76.5451 | 2309.006 | 229.3638 | 229.3638 | 228.5975 | 228.5981 | 1.649574 | 0.4293061 | 0.4292799 | 194.771 | 0.424134 | 0.4265649 | 274.8607 | 215.9226 | 1198.389 | 207.6443 | 194.7468 | 192.8994 | 189.5507 | 179.5139 | 3.270599 | 9.91585 | 48 | 23.61618 | 47.54886
2023-03-01 15:48 | 12286800 | 3413 | 4.10757 | 16.51027 | 21.60772 | 1.327 | 21.28689 | 269.0722 | 17986.79 | 31.76492 | 149.375 | 7595.483 | 77.09569 | 2301.536 | 230.2019 | 230.2019 | 229.4606 | 229.4608 | 1.610944 | 0.4279894 | 0.4280086 | 191.9819 | 0.4221833 | 0.4246117 | 276.9083 | 215.6383 | 1194.351 | 214.2656 | 210.9325 | 209.2128 | 199.2814 | 187.0447 | 3.179161 | 9.796675 | 48.6 | 23.73278 | 47.91558
2023-03-01 16:48 | 12290400 | 3414 | 4.113016 | 16.22735 | 23.98292 | 1.137214 | 22.45479 | 269.3036 | 18021.68 | 31.78812 | 145.7577 | 7600.237 | 77.14345 | 2295.12 | 231.1393 | 231.1393 | 230.4178 | 230.4178 | 1.608858 | 0.4327426 | 0.4327618 | 195.6306 | 0.4267699 | 0.4292148 | 273.4986 | 215.1014 | 1188.007 | 200.7234 | 188.9588 | 194.8123 | 180.1802 | 170.488 | 3.264008 | 9.433304 | 49 | 24.50384 | 48.95228
2023-03-01 17:48 | 12294000 | 3415 | 4.099179 | 16.09888 | 23.93258 | 1.130778 | 22.57994 | 268.2639 | 17886.38 | 31.66893 | 144.6333 | 7564.833 | 76.78469 | 2298.772 | 231.1914 | 231.1914 | 230.4778 | 230.4781 | 1.723492 | 0.43323 | 0.4332569 | 196.3092 | 0.4275014 | 0.4299278 | 273.0389 | 215.1908 | 1192.554 | 207.2469 | 200.8958 | 209.2608 | 189.0181 | 176.3608 | 3.304197 | 8.983728 | 49 | 24.72103 | 49.0605
2023-03-01 18:48 | 12297600 | 3416 | 4.114763 | 16.3414 | 24.03423 | 1.090279 | 22.73836 | 268.6825 | 17981.13 | 31.71657 | 148.0418 | 7571.487 | 76.85156 | 2307.944 | 231.1139 | 231.1139 | 230.4304 | 230.4295 | 1.711613 | 0.4302142 | 0.4302384 | 193.7423 | 0.4248563 | 0.4272716 | 276.0362 | 212.185 | 1198.1 | 209.3256 | 198.7744 | 203.5705 | 190.2426 | 179.6808 | 3.242521 | 8.534493 | 49 | 24.51134 | 49.10922
2023-03-01 19:48 | 12301200 | 3417 | 4.092847 | 16.63664 | 24.3237 | 0.9474373 | 22.81292 | 267.8552 | 17821.87 | 31.6183 | 148.2201 | 7541.883 | 76.55134 | 2302.981 | 231.1939 | 231.1939 | 230.5014 | 230.5017 | 1.680543 | 0.4264237 | 0.4263955 | 189.6351 | 0.4208292 | 0.42321 | 276.6769 | 210.185 | 1195.419 | 193.3468 | 177.0599 | 184.7699 | 174.3401 | 167.7716 | 3.175922 | 8.09663 | 49.21727 | 24.4422 | 49.09855
2023-03-01 20:48 | 12304800 | 3418 | 3.948065 | 16.81185 | 24.24753 | 1.048889 | 22.6925 | 265.2861 | 16988.925 | 31.31696 | 145.5472 | 7451.906 | 75.63844 | 2283.656 | 231.1297 | 231.1297 | 230.4344 | 230.4344 | 1.613975 | 0.4230592 | 0.4229822 | 185.8744 | 0.417005 | 0.4193753 | 275.575 | 208.3336 | 1194.069 | 211.0542 | 197.9481 | 205.0725 | 191.5911 | 184.095 | 3.158478 | 7.734919 | 49.72917 | 24.88772 | 49.80611
2023-03-01 21:48 | 12308400 | 3419 | 4.067194 | 16.46999 | 24.03772 | 1.006685 | 22.72423 | 264.507 | 17476.18 | 31.22142 | 142.8997 | 7444.78 | 75.56585 | 2294.326 | 231.1813 | 231.1813 | 230.4607 | 230.4607 | 1.525685 | 0.4260499 | 0.4259017 | 189.1699 | 0.4203513 | 0.4227084 | 273.4513 | 206.7058 | 1195.338 | 214.4351 | 195.3348 | 202.2089 | 195.3749 | 183.1031 | 3.236663 | 7.528891 | 49.59889 | 25.25348 | 50.02802
2023-03-01 22:48 | 12312000 | 3420 | 4.153639 | 16.11203 | 24.01197 | 0.9096944 | 22.69233 | 265.2639 | 17920.71 | 31.31364 | 142.4222 | 7473.011 | 75.85231 | 2311.342 | 231.1614 | 231.1614 | 230.4506 | 230.4503 | 1.459808 | 0.4306814 | 0.4305392 | 193.9689 | 0.4251306 | 0.4274417 | 272.6 | 206.3978 | 1199.363 | 225.2169 | 207.4311 | 216.6831 | 199.4667 | 188.6989 | 3.321539 | 7.523908 | 49.01389 | 25.22792 | 49.2465
2023-03-01 23:48 | 12315600 | 3421 | 4.167374 | 16.05915 | 23.82354 | 0.9105571 | 23.01624 | 266.0418 | 18038.49 | 31.40914 | 141.8997 | 7496.407 | 76.09003 | 2309.538 | 231.1401 | 231.1401 | 230.4493 | 230.4501 | 1.479942 | 0.4321864 | 0.4320415 | 195.2507 | 0.4263908 | 0.4286961 | 271.6936 | 206.4944 | 1193.988 | 204.3084 | 188.1563 | 195.0905 | 180.4348 | 171.8975 | 3.331557 | 7.517476 | 49 | 24.44529 | 49.03861
2023-03-02 00:47 | 12319200 | 3422 | 4.14663 | 16.16068 | 23.94889 | 0.925 | 22.96169 | 267.0667 | 18013.06 | 31.52994 | 142.8833 | 7521.417 | 76.34347 | 2305.225 | 231.1406 | 231.1406 | 230.4503 | 230.4503 | 1.601036 | 0.4316231 | 0.4314881 | 194.75 | 0.42589 | 0.428175 | 272.0722 | 205.6978 | 1189.108 | 215.1797 | 191.6931 | 204.7581 | 197.8131 | 179.0564 | 3.301808 | 7.606656 | 49 | 24.268 | 48.942
2023-03-02 01:47 | 12322800 | 3423 | 4.14727 | 16.22158 | 23.65415 | 0.8288858 | 22.45513 | 266.9415 | 18006.65 | 31.51271 | 143.5655 | 7518.086 | 76.31 | 2307.688 | 231.1627 | 231.1627 | 230.4721 | 230.4721 | 1.644574 | 0.4311212 | 0.430985 | 193.946 | 0.4251078 | 0.4273535 | 272.7967 | 204.929 | 1192.431 | 204.3178 | 188.073 | 197.5641 | 193.5348 | 174.7175 | 3.287111 | 7.632423 | 49 | 24.48942 | 48.74758
2023-03-02 02:47 | 12326400 | 3424 | 4.141412 | 16.17154 | 24.1371 | 0.9210028 | 22.9195 | 267.1838 | 17994.94 | 31.53985 | 142.6128 | 7523.295 | 76.36284 | 2302.256 | 231.1451 | 231.1451 | 230.4618 | 230.4616 | 1.639315 | 0.4312891 | 0.4311786 | 194.7435 | 0.4258883 | 0.428093 | 271.7632 | 204.9008 | 1186.003 | 226.6214 | 209.7568 | 218.1468 | 205.3471 | 190.7836 | 3.300747 | 7.638866 | 49 | 24.80908 | 49.47259
2023-03-02 03:47 | 12330000 | 3425 | 4.13790475 | 16.65606 | 24.27783 | 0.8193333 | 22.73781 | 267.6889 | 18013.775 | 31.60168 | 148.225 | 7536.133 | 76.49317 | 2312.119 | 231.0972 | 231.0972 | 230.4308 | 230.4308 | 1.588989 | 0.4264314 | 0.4263211 | 189.4386 | 0.4205361 | 0.4227783 | 276.8139 | 203.5486 | 1196.642 | 208.1267 | 194.0444 | 194.6797 | 192.0375 | 178.7658 | 3.175222 | 7.599589 | 49 | 24.72278 | 49.11811
2023-03-02 04:47 | 12333600 | 3426 | 3.984292 | 16.64921 | 24.051 | 0.8715042 | 22.86574 | 263.8162 | 17056.07 | 31.13992 | 142.6825 | 7416.195 | 75.27552 | 2285.841 | 231.1162 | 231.1162 | 230.446 | 230.446 | 1.597953 | 0.4245983 | 0.4244905 | 186.649 | 0.417766 | 0.420044 | 273.6184 | 202.6766 | 1196.195 | 204.2677 | 183.0928 | 192.3148 | 174.7596 | 168.9682 | 3.200983 | 7.587053 | 49.75487 | 25.15526 | 49.33078
2023-03-02 05:47 | 12337200 | 3427 | 3.937198 | 16.85775 | 23.85259 | 0.8943733 | 22.91357 | 259.5153 | 16574.2 | 30.63663 | 139.7688 | 7299.123 | 74.08721 | 2274.237 | 231.1538 | 231.1538 | 230.4864 | 230.4861 | 1.613109 | 0.4183306 | 0.4182368 | 181.429 | 0.4125825 | 0.4148727 | 273.0251 | 201.0061 | 1199.24 | 200.0613 | 179.9638 | 193.4719 | 173.3825 | 167.2721 | 3.17266 | 7.580841 | 50 | 24.91292 | 49.79482
2023-03-02 06:47 | 12340800 | 3428 | 4.191116 | 16.38048 | 23.61281 | 0.9077778 | 22.88111 | 262.9472 | 17932.74 | 31.03816 | 141.0306 | 7426.486 | 75.38014 | 2298.578 | 231.1228 | 231.1228 | 230.4378 | 230.4386 | 1.397675 | 0.4258825 | 0.4257758 | 189.175 | 0.4202981 | 0.4225225 | 272.45 | 200.545 | 1198.241 | 217.5647 | 189.9286 | 210.8692 | 191.6517 | 179.3747 | 3.249403 | 7.53995 | 50 | 24.72181 | 50.14569
2023-03-02 07:47 | 12344400 | 3429 | 4.152235 | 16.61244 | 23.79382 | 0.9350975 | 22.54794 | 266.8412 | 18020.09 | 31.49764 | 147.1031 | 7524.195 | 76.37187 | 2302.128 | 231.1217 | 231.1217 | 230.4465 | 230.4462 | 1.485688 | 0.4259755 | 0.4258677 | 189.1978 | 0.4203198 | 0.4224983 | 276.2479 | 201.7432 | 1197.216 | 196.3354 | 173.5148 | 189.149 | 175.5591 | 163.3226 | 3.178379 | 7.586822 | 50 | 25.09802 | 49.91942
2023-03-02 08:47 | 12348000 | 3430 | 4.25908 | 16.15222 | 24.30766 | 0.9567967 | 22.68877 | 266.6992 | 18501.78 | 31.4824 | 142.1922 | 7537.095 | 76.5024 | 2304 | 231.1607 | 231.1607 | 230.4877 | 230.4877 | 1.551752 | 0.4322955 | 0.432171 | 194.7326 | 0.4258933 | 0.4279827 | 271.6156 | 202.3373 | 1190.42 | 218.4284 | 189.7568 | 203.7178 | 185.6905 | 175.7095 | 3.290565 | 7.575212 | 50 | 24.99961 | 50.16847
2023-03-02 09:47 | 12351600 | 3431 | 4.357789 | 15.833025 | 24.36194 | 0.8716944 | 22.55286 | 264.7861 | 18820.43 | 31.2541 | 138.8972 | 7491.878 | 76.04367 | 2322.714 | 231.1456 | 231.1456 | 230.4622 | 230.4619 | 1.584767 | 0.4345853 | 0.4344472 | 197.0233 | 0.4281692 | 0.4303161 | 269.4167 | 204.9639 | 1195.699 | 226.485 | 203.0447 | 211.1764 | 205.0342 | 188.9339 | 3.374242 | 7.671131 | 48.875 | 24.83853 | 49.97133
2023-03-02 10:47 | 12355200 | 3432 | 4.284458 | 16.36058 | 23.90997 | 0.8288022 | 22.80435 | 264.6072 | 18476.56 | 31.23658 | 143.3315 | 7471.507 | 75.83702 | 2328.933 | 231.1136 | 231.1136 | 230.4198 | 230.4198 | 1.657212 | 0.427729 | 0.4275872 | 190.5969 | 0.4217106 | 0.4239621 | 273.7409 | 205.3574 | 1200.814 | 183.1861 | 159.9844 | 173.7733 | 162.822 | 159.088 | 3.248014 | 7.884861 | 48 | 24.21719 | 48.18117
2023-03-02 11:47 | 12358800 | 3433 | 4.311366 | 16.38404 | 23.79777 | 0.8193593 | 23.03401 | 263.429 | 18518.71 | 31.09884 | 141.3928 | 7447.045 | 75.589 | 2324.766 | 231.1691 | 231.1691 | 230.4437 | 230.4437 | 1.60629 | 0.4266518 | 0.4264916 | 189.6318 | 0.4208011 | 0.423083 | 272.4652 | 206.5549 | 1197.273 | 195.0613 | 172.1997 | 182.5869 | 176.778 | 171.2451 | 3.246836 | 8.056329 | 48 | 23.93942 | 48.16061
2023-03-02 12:47 | 12362400 | 3434 | 4.333764 | 15.94685 | 23.60717 | 0.8831389 | 22.83947 | 261.3222 | 18474.48 | 30.84841 | 135.2917 | 7392.547 | 75.03556 | 2320.786 | 231.2178 | 231.2178 | 230.4794 | 230.48 | 1.549042 | 0.4289047 | 0.4287211 | 192.8058 | 0.4240236 | 0.4263431 | 267.6861 | 208.8719 | 1189.778 | 183.1531 | 174.1758 | 178.8822 | 174.1511 | 169.8072 | 3.35585 | 8.374883 | 47.36389 | 23.92247 | 47.75264
2023-03-02 13:47 | 12366000 | 3435 | 4.353447 | 16.589675 | 23.27008 | 0.8326944 | 21.24494 | 260.0528 | 18473.21 | 30.69964 | 137.9278 | 7359.531 | 74.70067 | 2328.175 | 231.1533 | 231.1533 | 230.4308 | 230.4306 | 1.426089 | 0.4227306 | 0.4225578 | 185.07 | 0.4162239 | 0.4185803 | 270.7444 | 209.1319 | 1195.746 | 181.9256 | 176.7644 | 180.1475 | 172.8078 | 169.5039 | 3.212156 | 8.444567 | 47 | 23.84131 | 47.20097
2023-03-02 14:47 | 12369600 | 3436 | 4.391313 | 16.40855 | 23.96911 | 0.9433983 | 22.47574 | 258.6797 | 18547.52 | 30.53941 | 137.1365 | 7329.014 | 74.39086 | 2335.451 | 231.2175 | 231.2175 | 230.4772 | 230.4774 | 1.464273 | 0.4227716 | 0.4225933 | 185.9407 | 0.4171582 | 0.4195198 | 270.7939 | 210.5526 | 1203.932 | 210.2543 | 208.3251 | 220.6964 | 200.1139 | 194.5125 | 3.252997 | 8.429448 | 47 | 23.71769 | 47.08825
2023-03-02 15:47 | 12373200 | 3437 | 4.405871 | 16.52151 | 24.33708 | 0.9457222 | 22.55947 | 257.7 | 18541.38 | 30.4205 | 133.1139 | 7306.539 | 74.16283 | 2324.317 | 231.2453 | 231.2453 | 230.4564 | 230.4564 | 1.622875 | 0.4236303 | 0.4234456 | 183.6436 | 0.4148897 | 0.41727 | 267.2528 | 211.7925 | 1192.854 | 159.55 | 164.0119 | 157.5753 | 156.6428 | 156.5175 | 3.218306 | 8.591406 | 47 | 24.098 | 47.00792
2023-03-02 16:47 | 12376800 | 3438 | 4.470036 | 16.63446 | 23.88223 | 0.8591086 | 22.59499 | 258.1253 | 18860.5 | 30.47229 | 136.3733 | 7328.437 | 74.38504 | 2337.677 | 231.2805 | 231.2805 | 230.4448 | 230.4446 | 1.706175 | 0.4219719 | 0.4218437 | 182.7663 | 0.4140471 | 0.4164114 | 270.2841 | 211.1047 | 1202.44 | 191.6253 | 188.1345 | 195.0061 | 181.6925 | 180.2705 | 3.1841 | 8.628763 | 47 | 23.94485 | 47.03786
2023-03-02 17:47 | 12380400 | 3439 | 4.410081 | 17.30386 | 24.29228 | 0.8968056 | 22.43425 | 263.4028 | 18971.15 | 31.09484 | 147.1528 | 7460.697 | 75.72767 | 2343.789 | 231.2892 | 231.2892 | 230.48 | 230.4803 | 1.549428 | 0.4183939 | 0.4184006 | 179.2694 | 0.4105592 | 0.41294 | 277.8861 | 210.5486 | 1203.79 | 182.5556 | 166.2192 | 178.9706 | 166.3058 | 166.9081 | 3.013589 | 8.686875 | 47 | 23.70353 | 47.07056
2023-03-02 18:47 | 12384000 | 3440 | 4.381419 | 17.41101 | 24.61521 | 0.7821727 | 22.51256 | 265.3064 | 18975.74 | 31.31752 | 149.9443 | 7505.379 | 76.181 | 2343.766 | 231.2359 | 231.2359 | 230.4471 | 230.4471 | 1.370797 | 0.4182482 | 0.4182301 | 179.3437 | 0.4105797 | 0.412951 | 279.5432 | 210.5724 | 1201.603 | 185.1281 | 181.0972 | 189.6554 | 174.9858 | 174.9805 | 2.982908 | 8.600604 | 47 | 23.75281 | 47.11309
2023-03-02 19:47 | 12387600 | 3441 | 4.4005285 | 16.59417 | 24.33208 | 0.7426667 | 22.79656 | 264.9833 | 19044.34 | 31.28232 | 141.5278 | 7503.169 | 76.15839 | 2338.761 | 231.2675 | 231.2675 | 230.45 | 230.4497 | 1.461044 | 0.4305417 | 0.4304706 | 188.0814 | 0.4193492 | 0.4217006 | 271.7083 | 211.94 | 1195.807 | 191.3361 | 183.9619 | 193.8836 | 172.9761 | 179.7722 | 3.173008 | 8.810614 | 46.97778 | 23.68883 | 47.20806
2023-03-02 20:47 | 12391200 | 3442 | 4.387621 | 16.28821 | 24.2678 | 0.7340111 | 22.8149 | 265.5766 | 19029.12 | 31.35596 | 144.0641 | 7507.783 | 76.20524 | 2359.181 | 231.2028 | 231.2028 | 230.4329 | 230.4331 | 1.565596 | 0.4322376 | 0.4319181 | 192.0407 | 0.4232437 | 0.4255819 | 273.8524 | 212.3538 | 1207.844 | 203.7727 | 199.273 | 206.8671 | 191.066 | 193.4744 | 3.254237 | 8.752421 | 46 | 23.55852 | 47.02961
2023-03-02 21:47 | 12394800 | 3443 | 4.35571 | 16.499075 | 24.33669 | 0.6234167 | 23.04156 | 266.7556 | 18967.62 | 31.49056 | 147.3028 | 7539.494 | 76.52725 | 2352.306 | 231.2122 | 231.2122 | 230.4642 | 230.4644 | 1.661586 | 0.4282336 | 0.4278739 | 190.5089 | 0.4217214 | 0.424065 | 276.2444 | 211.2481 | 1203.132 | 163.2031 | 149.1172 | 165.0456 | 143.1342 | 151.7492 | 3.197967 | 9.1904 | 46 | 23.21775 | 46.04097
2023-03-02 22:47 | 12398400 | 3444 | 4.367335 | 16.50773 | 23.86758 | 0.6586351 | 23.44588 | 266.961 | 19038.45 | 31.51386 | 144.2897 | 7551.421 | 76.64811 | 2345.696 | 231.2538 | 231.2538 | 230.4808 | 230.4808 | 1.649326 | 0.4319582 | 0.4315939 | 190.5039 | 0.4217574 | 0.4240579 | 273.2591 | 210.0978 | 1196.234 | 170.5446 | 165.4462 | 176.4755 | 157.834 | 160.2128 | 3.189875 | 9.53173 | 46 | 23.10276 | 45.95476
2023-03-02 23:47 | 12402000 | 3445 | 4.353831 | 16.77052 | 24.12364 | 0.7106944 | 23.06803 | 267.7694 | 19032.09 | 31.61087 | 145.075 | 7568.853 | 76.82603 | 2334.181 | 231.1772 | 231.1772 | 230.4422 | 230.4417 | 1.749217 | 0.4275028 | 0.4271592 | 188.0672 | 0.4192453 | 0.4215639 | 273.6611 | 209.6719 | 1181.786 | 175.2622 | 160.8819 | 178.9119 | 153.3356 | 160.6069 | 3.123642 | 9.297978 | 46.11667 | 23.25589 | 45.97958
2023-03-03 00:47 | 12405600 | 3446 | 4.398236 | 16.22046 | 24.04262 | 0.7161281 | 23.30529 | 264.2451 | 18981.38 | 31.19176 | 141.156 | 7488.493 | 76.00944 | 2331.54 | 231.193 | 231.193 | 230.4588 | 230.4588 | 1.688382 | 0.4281574 | 0.4278072 | 191.9501 | 0.4231432 | 0.4254875 | 271.6546 | 208.1691 | 1192.333 | 172.9095 | 165.0858 | 180.6231 | 154.005 | 162.7936 | 3.266682 | 9.237721 | 47 | 23.61382 | 46.35446
2023-03-03 01:47 | 12409200 | 3447 | 4.40685 | 16.32651 | 23.32792 | 0.7473333 | 22.32269 | 263.6194 | 18975.34 | 31.11684 | 141.0444 | 7478.3 | 75.90625 | 2324.206 | 231.1644 | 231.1644 | 230.4311 | 230.4311 | 1.657606 | 0.4263628 | 0.4260233 | 190.2839 | 0.4214489 | 0.4237883 | 271.9222 | 207.5972 | 1192.244 | 194.425 | 170.3306 | 199.3992 | 157.6869 | 174.7511 | 3.237536 | 9.135078 | 47.72778 | 23.65458 | 47.26097
2023-03-03 02:47 | 12412800 | 3448 | 4.407389 | 16.83384 | 24.14125 | 0.8046667 | 22.91194 | 264.2889 | 19024.23 | 31.19791 | 144.6944 | 7494.944 | 76.07511 | 2325.567 | 231.1867 | 231.1867 | 230.4767 | 230.4769 | 1.668228 | 0.4220019 | 0.4216756 | 184.9039 | 0.4160903 | 0.4184347 | 275.1028 | 205.78 | 1193.512 | 162.4 | 158.5072 | 163.4536 | 153.5725 | 154.9464 | 3.107556 | 8.831889 | 48 | 24.57761 | 47.9
2023-03-03 03:47 | 12416400 | 3449 | 4.388096 | 16.57369 | 23.98256 | 0.6728412 | 23.35412 | 264.5655 | 18957.42 | 31.23169 | 141.2228 | 7500.415 | 76.13025 | 2315.877 | 231.2025 | 231.2025 | 230.4635 | 230.463 | 1.623039 | 0.4256446 | 0.4253167 | 188.1565 | 0.4193591 | 0.421676 | 271.6072 | 205.6357 | 1183.353 | 180.1435 | 160.6298 | 176.1042 | 148.7521 | 160.7003 | 3.175111 | 8.884253 | 48 | 23.91518 | 48.30033
2023-03-03 04:47 | 12420000 | 3450 | 4.39573 | 16.77059 | 23.71742 | 0.6923611 | 23.15911 | 264.7028 | 19002.3 | 31.24958 | 144.45 | 7505.775 | 76.18508 | 2323.556 | 231.21 | 231.21 | 230.4311 | 230.4308 | 1.560858 | 0.4232111 | 0.4228878 | 186.0783 | 0.4172881 | 0.4196222 | 274.6167 | 205.9392 | 1191.615 | 159.215 | 149.4331 | 156.5903 | 144.2328 | 146.5089 | 3.127656 | 8.89875 | 48 | 24.06278 | 47.96667
2023-03-03 05:47 | 12423600 | 3451 | 4.496688 | 15.87062 | 23.72111 | 0.7550975 | 23.47955 | 258.3538 | 19000.94 | 30.49836 | 132.4123 | 7360.05 | 74.70549 | 2312.123 | 231.1493 | 231.1493 | 230.4267 | 230.4265 | 1.442694 | 0.4269061 | 0.4265813 | 191.5451 | 0.4226944 | 0.425039 | 266.2423 | 204.1955 | 1192.668 | 169.2226 | 164.1351 | 171.9794 | 154.2443 | 156.7939 | 3.35171 | 9.089708 | 48.64624 | 24.14178 | 48.25435
2023-03-03 06:47 | 12427200 | 3452 | 4.38323175 | 16.31231 | 23.60189 | 0.7620556 | 23.31931 | 265.3278 | 18989.96 | 31.32151 | 139.5889 | 7515.969 | 76.28881 | 2324.358 | 231.2511 | 231.2511 | 230.5036 | 230.5036 | 1.49355 | 0.4322281 | 0.4319061 | 191.7003 | 0.4229514 | 0.4252683 | 269.5694 | 205.8314 | 1186.203 | 159.055 | 154.9269 | 162.4772 | 145.2508 | 150.1103 | 3.241803 | 8.970225 | 47.44722 | 23.45464 | 48.322
2023-03-03 07:47 | 12430800 | 3453 | 4.496405 | 16.23475 | 23.6861 | 0.7329248 | 23.3544 | 266.039 | 19563.84 | 31.40938 | 137.7855 | 7545.713 | 76.59047 | 2328.231 | 231.1638 | 231.1638 | 230.4292 | 230.4292 | 1.541306 | 0.4324175 | 0.4321106 | 193.1092 | 0.4242724 | 0.4265799 | 267.6072 | 206.5721 | 1172.214 | 174.1708 | 162.0312 | 179.7699 | 156.3192 | 159.7393 | 3.248579 | 8.719109 | 47 | 23.2173 | 46.94145
2023-03-03 08:47 | 12434400 | 3454 | 4.578282 | 16.47669 | 23.84451 | 0.7054039 | 23.62593 | 266.5181 | 19975.46 | 31.45996 | 142.1086 | 7572.49 | 76.86206 | 2343.499 | 231.2265 | 231.2265 | 230.4713 | 230.471 | 1.495747 | 0.4299549 | 0.4296554 | 190.7869 | 0.4220131 | 0.4243195 | 271.4791 | 206.5384 | 1183.717 | 166.2975 | 155.4599 | 169.9086 | 148.1866 | 152.8234 | 3.181716 | 8.904593 | 47 | 23.82685 | 47.06407
2023-03-03 09:47 | 12438000 | 3455 | 4.547581 | 16.55115 | 23.94067 | 0.6619444 | 23.72003 | 268.6 | 19996.95 | 31.7051 | 148.3583 | 7636.442 | 77.51103 | 2350.119 | 231.1381 | 231.1381 | 230.445 | 230.4444 | 1.439147 | 0.4293328 | 0.4290447 | 191.2842 | 0.4224222 | 0.4247519 | 276.2333 | 205.3183 | 1196.393 | 153.3903 | 149.2253 | 165.6456 | 136.7789 | 145.3489 | 3.144078 | 9.825172 | 47 | 23.65836 | 46.95556
2023-03-03 10:47 | 12441600 | 3456 | 4.576154 | 16.71587 | 23.96443 | 0.6858217 | 23.68476 | 267.0696 | 20010.01 | 31.52543 | 141.3092 | 7591.816 | 77.05836 | 2336.513 | 231.0953 | 231.0953 | 230.4287 | 230.429 | 1.383747 | 0.4304198 | 0.4301134 | 188.2755 | 0.4193708 | 0.4217086 | 270.4178 | 203.8142 | 1176.76 | 166.3493 | 152.3549 | 172.9409 | 139.1092 | 148.9195 | 3.110669 | 9.239019 | 47 | 23.64986 | 47.18454
2023-03-03 11:47 | 12445200 | 3457 | 4.578205 | 16.52129 | 24.10014 | 0.5969916 | 23.81813 | 266.7131 | 19993.43 | 31.48509 | 140.8691 | 7580.836 | 76.9473 | 2336.994 | 231.1635 | 231.1635 | 230.4808 | 230.4805 | 1.412011 | 0.4302738 | 0.4299894 | 190.2223 | 0.4213864 | 0.4237086 | 270.2006 | 203.6387 | 1176.847 | 158.9652 | 156.6496 | 169.2955 | 148.9142 | 149.161 | 3.160504 | 9.092284 | 47 | 23.48869 | 47.00777
2023-03-03 12:47 | 12448800 | 3458 | 4.566838 | 16.59807 | 24.00164 | 0.7711944 | 23.54447 | 267.55 | 20007.87 | 31.58184 | 146.6667 | 7615.786 | 77.3015 | 2347.264 | 231.1311 | 231.1311 | 230.4644 | 230.4644 | 1.484014 | 0.4307761 | 0.4304903 | 189.8883 | 0.4210189 | 0.4233056 | 275.2194 | 202.7069 | 1200.689 | 140.6633 | 142.5669 | 163.7408 | 126.6081 | 139.0281 | 3.128083 | 9.664461 | 47.70278 | 23.69983 | 47.32244
2023-03-03 13:47 | 12452400 | 3459 | 4.556109 | 16.82627 | 24.20334 | 0.7248747 | 23.79056 | 268.5376 | 20036.56 | 31.6987 | 145.61 | 7651.072 | 77.65989 | 2325.421 | 231.1084 | 231.1084 | 230.4312 | 230.4315 | 1.594178 | 0.4288538 | 0.4285774 | 188.3343 | 0.4194418 | 0.4216975 | 273.5655 | 201.3769 | 1180.839 | 142.5256 | 142.6535 | 157.0061 | 128.9975 | 138.6858 | 3.073187 | 10.20636 | 48 | 24.05 | 48.18627
2023-03-03 14:47 | 12456000 | 3460 | 4.55036375 | 16.56962 | 23.90542 | 0.8969444 | 22.87989 | 268.45 | 20007.71 | 31.68968 | 146.125 | 7652.431 | 77.67392 | 2333.842 | 231.1258 | 231.1258 | 230.4483 | 230.4481 | 1.597108 | 0.4320414 | 0.4317778 | 190.99 | 0.4221156 | 0.4243036 | 274.1472 | 201.7467 | 1193.625 | 146.4086 | 144.6317 | 157.1344 | 135.1492 | 140.8939 | 3.126386 | 10.50436 | 48 | 24.35392 | 48.23256
2023-03-03 15:47 | 12459600 | 3461 | 4.570315 | 16.71975 | 24.07217 | 0.6223677 | 23.75919 | 267.1198 | 19999.53 | 31.53242 | 145.273 | 7622.825 | 77.37359 | 2328.819 | 231.1384 | 231.1384 | 230.4671 | 230.4674 | 1.65317 | 0.4298955 | 0.4296354 | 188.3972 | 0.4195357 | 0.4217014 | 274.0585 | 201.2903 | 1194.387 | 126.0521 | 126.2825 | 136.8724 | 114.1691 | 124.8226 | 3.091947 | 10.33643 | 48.57382 | 24.33114 | 48.32905
2023-03-03 16:47 | 12463200 | 3462 | 4.582594 | 16.64819 | 23.86642 | 0.3971111 | 24.23092 | 254.5361 | 19124.23 | 30.04806 | 129.4278 | 7293.617 | 74.03136 | 2287.25 | 230.5519 | 230.5519 | 229.8697 | 229.8697 | 1.695175 | 0.418145 | 0.4179028 | 180.3175 | 0.4108694 | 0.4131219 | 264.7528 | 198.5842 | 1181.861 | 157.3883 | 162.8267 | 184.4111 | 149.4658 | 154.4208 | 3.1463 | 10.26291 | 49.33056 | 25.04722 | 49.33633
2023-03-03 17:47 | 12466800 | 3463 | 4.347033 | 16.29517 | 23.96423 | 0.6519499 | 23.64167 | 247.2479 | 17553 | 29.18556 | 116.8329 | 7068.334 | 71.74504 | 2239.281 | 228.5724 | 228.5724 | 227.8838 | 227.8833 | 1.701401 | 0.4180139 | 0.4177822 | 178.9983 | 0.4075696 | 0.4098504 | 255.3593 | 197.3577 | 1171.13 | 135.8691 | 142.9585 | 147.1833 | 130.4844 | 136.183 | 3.266212 | 10.19045 | 50 | 25.41376 | 50.07187
2023-03-03 18:47 | 12470400 | 3464 | 4.507706 | 15.64703 | 24.002 | 0.5346389 | 23.72375 | 253.2556 | 18681.59 | 29.89594 | 123.3861 | 7246.767 | 73.55583 | 2283.397 | 230.1675 | 230.1675 | 229.475 | 229.475 | 1.742614 | 0.4292092 | 0.4289628 | 190.7961 | 0.4209642 | 0.4232033 | 259.4611 | 200.1144 | 1190.387 | 144.9989 | 151.8536 | 159.7239 | 138.3839 | 144.8594 | 3.416044 | 9.818253 | 49.89722 | 25.11103 | 50.02783
2023-03-03 19:47 | 12474000 | 3465 | 4.180739 | 15.74611 | 23.7085 | 0.6423955 | 23.67816 | 260.0669 | 17711.82 | 30.70148 | 132.585 | 7367.139 | 74.77777 | 2285.331 | 228.6526 | 228.6526 | 227.9471 | 227.9471 | 1.724058 | 0.4318226 | 0.4315747 | 194.7891 | 0.4234418 | 0.425671 | 265.337 | 203.2075 | 1191.351 | 151.5058 | 152.2838 | 159.1649 | 143.1262 | 146.8702 | 3.397733 | 9.495657 | 49 | 24.63084 | 49.78292
2023-03-03 20:47 | 12477600 | 3466 | 4.2134555 | 16.05989 | 24.38086 | 0.7069722 | 23.48178 | 262.2667 | 18009.95 | 30.9623 | 134.0556 | 7435 | 75.46694 | 2281.172 | 228.4367 | 228.4367 | 227.7436 | 227.7439 | 1.705767 | 0.4317028 | 0.4314539 | 192.5867 | 0.4210236 | 0.4232956 | 265.7083 | 203.6917 | 1180.757 | 151.3194 | 152.3556 | 157.6481 | 141.6578 | 144.6253 | 3.292725 | 9.810839 | 49 | 24.18375 | 48.983
2023-03-03 21:47 | 12481200 | 3467 | 4.201947 | 16.43301 | 23.94981 | 0.6781894 | 23.26131 | 262.766 | 17990.83 | 31.02028 | 136.6435 | 7444.716 | 75.5649 | 2281.192 | 229.1462 | 229.1462 | 228.4635 | 228.4632 | 1.740153 | 0.4278727 | 0.4276251 | 188.7641 | 0.4179109 | 0.4202011 | 267.9916 | 202.8501 | 1179.817 | 167.1557 | 170.1504 | 179.6799 | 155.0811 | 161.5195 | 3.209733 | 9.686772 | 49 | 24.01476 | 48.91994
2023-03-03 22:46 | 12484800 | 3468 | 4.236724 | 17.09388 | 24.1683 | 0.673454 | 23.12075 | 263.844 | 18219.21 | 31.1454 | 143.507 | 7480.914 | 75.93262 | 2289.95 | 230.8574 | 230.8574 | 230.1702 | 230.1702 | 1.684758 | 0.4224331 | 0.422195 | 182.9933 | 0.413851 | 0.4161649 | 273.9136 | 201.7398 | 1189.994 | 148.9248 | 150.6217 | 156.6705 | 141.4287 | 145.876 | 3.079095 | 9.544794 | 49.50696 | 24.34813 | 49.36092
2023-03-03 23:46 | 12488400 | 3469 | 4.191578 | 16.93255 | 24.33233 | 0.7048611 | 23.10092 | 263.7417 | 18008.75 | 31.13478 | 145.9722 | 7474.786 | 75.87047 | 2289.022 | 231.1003 | 231.1003 | 230.4222 | 230.4222 | 1.658767 | 0.4195933 | 0.4193503 | 183.2156 | 0.4143161 | 0.4166225 | 276.6 | 200.0578 | 1198.161 | 160.4958 | 160.9017 | 165.1303 | 149.8128 | 154.4972 | 3.082158 | 9.440239 | 50 | 24.81347 | 50.09133
2023-03-04 00:46 | 12492000 | 3470 | 4.195693 | 16.79733 | 23.96206 | 0.6297214 | 23.30178 | 263.3928 | 18001.06 | 31.09144 | 141.7047 | 7465.61 | 75.77747 | 2280.421 | 231.1585 | 231.1585 | 230.49 | 230.49 | 1.70727 | 0.4231928 | 0.4229599 | 185.0593 | 0.4162178 | 0.418485 | 272.5905 | 200.5175 | 1188.417 | 172.3858 | 164.9797 | 175.8886 | 157.8657 | 160.2479 | 3.133203 | 9.440465 | 50 | 24.44128 | 50.13568
2023-03-04 01:46 | 12495600 | 3471 | 4.19599 | 16.40886 | 23.98747 | 0.59325 | 23.42428 | 263.1278 | 17987.23 | 31.06539 | 139.2111 | 7459.117 | 75.71136 | 2277.117 | 231.1453 | 231.1453 | 230.4414 | 230.4408 | 1.697322 | 0.4255944 | 0.4253675 | 188.9447 | 0.42009 | 0.4222919 | 270.3889 | 200.2372 | 1184.641 | 180.3692 | 176.5447 | 179.5242 | 164.1072 | 166.5883 | 3.220828 | 9.393131 | 50 | 24.54019 | 49.96133
2023-03-04 02:46 | 12499200 | 3472 | 4.176539 | 16.42818 | 23.85591 | 0.6048468 | 22.32253 | 263.1727 | 17897.87 | 31.06566 | 138.273 | 7454.039 | 75.65986 | 2273.075 | 231.0936 | 231.0936 | 230.4412 | 230.4409 | 1.728936 | 0.4258588 | 0.4256351 | 188.7877 | 0.4198811 | 0.4220816 | 269.4513 | 200.5515 | 1180.39 | 167.5513 | 160.1624 | 170.5538 | 151.0691 | 158.2485 | 3.21983 | 9.235577 | 50 | 24.0734 | 49.99287
2023-03-04 03:46 | 12502800 | 3473 | 4.207774 | 16.33652 | 24.04875 | 0.6371588 | 22.96412 | 262.9387 | 18022.87 | 31.03815 | 138.5655 | 7451.724 | 75.6361 | 2280.396 | 231.139 | 231.139 | 230.4719 | 230.4724 | 1.773791 | 0.4267646 | 0.4265423 | 189.7493 | 0.4208889 | 0.4230448 | 269.9109 | 200.1808 | 1186.463 | 175.9891 | 170.9563 | 185.3535 | 163.5351 | 169.1897 | 3.243964 | 9.168493 | 50 | 24.46078 | 49.75521
2023-03-04 04:46 | 12506400 | 3474 | 4.226783 | 16.31426 | 23.95825 | 0.7630278 | 23.03161 | 263.8972 | 18175.34 | 31.15154 | 140.0722 | 7472.011 | 75.84231 | 2293.903 | 231.1297 | 231.1297 | 230.4467 | 230.4467 | 1.925381 | 0.42753 | 0.4273217 | 190.5778 | 0.4217069 | 0.4237858 | 270.85 | 200.2214 | 1188.564 | 194.3642 | 184.5992 | 202.5678 | 174.0617 | 180.7844 | 3.246522 | 9.140442 | 49.17222 | 24.35583 | 49.57256
2023-03-04 05:46 | 12510000 | 3475 | 4.259112 | 16.0793 | 23.84691 | 0.8077159 | 23.08816 | 263.9638 | 18328.14 | 31.16154 | 138.4791 | 7477.546 | 75.89864 | 2296.153 | 231.1329 | 231.1329 | 230.4602 | 230.4604 | 1.917036 | 0.4298479 | 0.4296652 | 193.3752 | 0.4245078 | 0.426483 | 269.273 | 200.2674 | 1186.16 | 183.573 | 174.3228 | 194.922 | 164.9891 | 172.8763 | 3.303802 | 9.136772 | 49 | 24.15446 | 48.93281
2023-03-04 06:46 | 12513600 | 3476 | 4.0904955 | 16.252675 | 24.04161 | 0.7809167 | 22.79253 | 264.4194 | 17590.52 | 31.21298 | 140.1111 | 7458.367 | 75.70358 | 2290.811 | 231.0903 | 231.0903 | 230.4061 | 230.4061 | 1.89305 | 0.4287219 | 0.4285422 | 191.6936 | 0.4227833 | 0.4247806 | 270.6583 | 199.6692 | 1187.927 | 198.8056 | 187.8742 | 217.3889 | 178.7403 | 189.7169 | 3.280947 | 9.054539 | 48.59444 | 24.06203 | 48.77
2023-03-04 07:46 | 12517200 | 3477 | 4.264312 | 16.16966 | 24.05457 | 0.8146797 | 23.03716 | 265.3231 | 18446.89 | 31.32196 | 139.7298 | 7511.345 | 76.24159 | 2297.128 | 231.1574 | 231.1574 | 230.4657 | 230.4663 | 1.873958 | 0.4299975 | 0.4298421 | 193.3331 | 0.4244911 | 0.4263192 | 269.8162 | 197.8624 | 1181.903 | 162.9546 | 157.549 | 167.3398 | 149.0248 | 154.4404 | 3.278769 | 8.940145 | 48.95265 | 24.58081 | 48.10253
2023-03-04 08:46 | 12520800 | 3478 | 4.374095 | 16.28717 | 24.16817 | 0.6665833 | 23.33617 | 264.6333 | 18905.075 | 31.24158 | 138.925 | 7507.919 | 76.20703 | 2309.906 | 231.1183 | 231.1183 | 230.455 | 230.4547 | 1.764206 | 0.4292194 | 0.4290786 | 191.4814 | 0.4225997 | 0.4243533 | 269.2944 | 197.7606 | 1180.951 | 186.7272 | 173.7053 | 187.5958 | 173.4944 | 172.0658 | 3.239711 | 9.410569 | 48 | 23.95911 | 48.11
2023-03-04 09:46 | 12524400 | 3479 | 4.288437 | 16.02709 | 24.15148 | 0.764039 | 23.04095 | 263.1086 | 18408.18 | 31.05954 | 135.507 | 7452.955 | 75.64891 | 2300.401 | 231.1493 | 231.1493 | 230.4747 | 230.4747 | 1.705978 | 0.4307226 | 0.4305621 | 193.6078 | 0.4247577 | 0.4264568 | 266.7409 | 198.8156 | 1179.313 | 197.7563 | 186.9368 | 195.271 | 186.3682 | 180.8245 | 3.329407 | 9.418978 | 47.90251 | 24.38827 | 48.1024
2023-03-04 10:46 | 12528000 | 3480 | 4.180853 | 16.10548 | 23.81828 | 0.6685278 | 22.93811 | 264.275 | 17993.81 | 31.19753 | 138.5722 | 7457.881 | 75.69853 | 2305.461 | 228.3881 | 228.3881 | 227.695 | 227.695 | 1.6259 | 0.4288608 | 0.4286906 | 193.5178 | 0.4219067 | 0.4239033 | 269.1389 | 201.1383 | 1180.709 | 192.8964 | 190.3331 | 205.9356 | 174.3228 | 179.5489 | 3.296017 | 9.340125 | 47 | 23.69111 | 47.59719
2023-03-04 11:46 | 12531600 | 3481 | 4.135038 | 16.26903 | 23.93889 | 0.6331476 | 22.78538 | 267.3928 | 17993.06 | 31.56257 | 144.2813 | 7530.989 | 76.44111 | 2309.181 | 228.0925 | 228.0925 | 227.3841 | 227.3838 | 1.580479 | 0.427524 | 0.4273301 | 193.5808 | 0.4216733 | 0.4238978 | 273.1281 | 203.9421 | 1181.623 | 162.9175 | 154.2446 | 159.9042 | 148.6006 | 152.9621 | 3.238682 | 9.211334 | 47 | 24.27688 | 46.52741
2023-03-04 12:46 | 12535200 | 3482 | 4.169776 | 16.08787 | 23.91409 | 0.6677994 | 23.14047 | 265.4206 | 18022.62 | 31.3331 | 141.883 | 7496.769 | 76.09348 | 2302.036 | 228.1056 | 228.1056 | 227.4003 | 227.4 | 1.648602 | 0.428576 | 0.4283468 | 194.4415 | 0.4225471 | 0.424873 | 271.7549 | 207.0632 | 1187.892 | 148.5688 | 142.6203 | 144.5905 | 134.1412 | 139.99 | 3.283635 | 9.357577 | 48.05292 | 24.32448 | 47.68529
2023-03-04 13:46 | 12538800 | 3483 | 4.213369 | 15.75448 | 23.29278 | 0.7613333 | 23.14036 | 262.4639 | 18018.72 | 30.98231 | 136.1222 | 7435.417 | 75.471 | 2287.325 | 228.1461 | 228.1461 | 227.4208 | 227.4211 | 1.690725 | 0.4299342 | 0.4296781 | 196.3964 | 0.4245428 | 0.4269281 | 267.6944 | 209.4111 | 1185.644 | 173.4808 | 174.2389 | 175.3358 | 158.7781 | 162.78 | 3.374456 | 9.511569 | 49 | 24.94197 | 48.28564
2023-03-04 14:46 | 12542400 | 3484 | 4.211832 | 15.85484 | 23.55646 | 0.7418384 | 22.72387 | 262.0306 | 17984.72 | 30.93356 | 137.039 | 7422.499 | 75.33944 | 2291.39 | 228.1435 | 228.1435 | 227.3838 | 227.3836 | 1.582214 | 0.427661 | 0.4274248 | 194.6454 | 0.422788 | 0.4251958 | 268.7799 | 211.3081 | 1187.82 | 189.6724 | 177.4103 | 193.3011 | 172.995 | 174.1524 | 3.344454 | 9.655153 | 48.60446 | 24.78752 | 48.87652
2023-03-04 15:46 | 12546000 | 3485 | 4.19496 | 15.96801 | 23.64162 | 0.5536769 | 21.30331 | 263.6072 | 18013.45 | 31.11932 | 138.8858 | 7451.56 | 75.6349 | 2301.393 | 228.2393 | 228.2393 | 227.4435 | 227.4435 | 1.59037 | 0.429 | 0.4287415 | 194.5106 | 0.4227499 | 0.4251747 | 269.7967 | 212.9955 | 1188.009 | 191.839 | 179.2153 | 187.4577 | 177.5774 | 170.8939 | 3.321797 | 9.322348 | 48 | 24.15841 | 48.14504
2023-03-04 16:46 | 12549600 | 3486 | 4.207824 | 16.06488 | 23.59131 | 0.5972981 | 22.74086 | 262.4401 | 17987.21 | 30.98086 | 138.4234 | 7415.649 | 75.27031 | 2303.432 | 228.2312 | 228.2312 | 227.4014 | 227.4014 | 1.554961 | 0.4262451 | 0.4260649 | 192.349 | 0.4205802 | 0.4230092 | 270.0167 | 213.083 | 1188.542 | 176.8624 | 165.1159 | 172.6947 | 158.5125 | 161.1426 | 3.300579 | 8.844011 | 48 | 24.15259 | 48.20755
2023-03-04 17:46 | 12553200 | 3487 | 4.193742 | 16.26525 | 23.58539 | 0.507 | 23.06847 | 263.2722 | 17977.28 | 31.07948 | 142.9722 | 7429.167 | 75.40733 | 2316.481 | 228.2467 | 228.2467 | 227.4036 | 227.4039 | 1.383461 | 0.4239972 | 0.4237631 | 190.5494 | 0.4187958 | 0.4212267 | 274.0028 | 212.3481 | 1199.072 | 166.2469 | 155.8514 | 175.0033 | 145.7153 | 154.4931 | 3.251011 | 8.478889 | 47.85 | 24.1835 | 48.1425
2023-03-04 18:46 | 12556800 | 3488 | 4.190868 | 16.47008 | 23.7661 | 0.5540111 | 23.21916 | 263.8134 | 17999 | 31.13806 | 140.8552 | 7435.348 | 75.46994 | 2312.401 | 228.2421 | 228.2421 | 227.4226 | 227.4226 | 1.373206 | 0.4240056 | 0.4237214 | 188.5585 | 0.4168003 | 0.4192178 | 271.6908 | 211.4446 | 1183.74 | 183.0994 | 184.2482 | 185.1524 | 173.4635 | 170.7702 | 3.202657 | 8.566666 | 47 | 24.7415 | 47.68471
2023-03-04 19:46 | 12560400 | 3489 | 4.188494 | 16.38729 | 24.19578 | 0.4188889 | 23.06233 | 264.3028 | 18026.41 | 31.2016 | 141.7778 | 7451.781 | 75.63697 | 2313.1 | 228.2158 | 228.2158 | 227.4161 | 227.4158 | 1.447656 | 0.4244153 | 0.4241372 | 190.2008 | 0.4184172 | 0.4208306 | 272.2889 | 210.8928 | 1184.9575 | 171.3128 | 160.6222 | 168.4806 | 158.0361 | 158.9689 | 3.227561 | 8.760697 | 47 | 23.36153 | 47.235
2023-03-04 20:46 | 12564000 | 3490 | 4.198687 | 16.19934 | 23.9139 | 0.5110585 | 23.31666 | 263.8969 | 18043.78 | 31.1501 | 142.5682 | 7439.903 | 75.51641 | 2328.117 | 228.1866 | 228.1866 | 227.4047 | 227.4047 | 1.600376 | 0.4269468 | 0.4266641 | 192.2437 | 0.4204301 | 0.4228164 | 273.1616 | 211.495 | 1198.705 | 188.2245 | 186.4905 | 201.1479 | 168.5095 | 174.2549 | 3.282663 | 8.929081 | 46.54875 | 23.50387 | 46.62944
2023-03-04 21:46 | 12567600 | 3491 | 4.192358 | 16.83252 | 24.05347 | 0.5044722 | 23.19294 | 263.2694 | 17975.51 | 31.07897 | 145.7222 | 7430.517 | 75.42106 | 2316.875 | 228.1919 | 228.1919 | 227.4006 | 227.4006 | 1.614314 | 0.4176631 | 0.4173897 | 183.9094 | 0.4121014 | 0.4144714 | 276.6194 | 207.4075 | 1195.433 | 153.8514 | 145.9553 | 160.5469 | 132.6353 | 142.6889 | 3.101664 | 9.066333 | 47.15278 | 23.905 | 46.2775
2023-03-04 22:46 | 12571200 | 3492 | 4.249104 | 16.91191 | 24.28744 | 0.4554875 | 23.67006 | 260.2925 | 18027.74 | 30.72645 | 141.3983 | 7371.493 | 74.82228 | 2304.507 | 228.1251 | 228.1251 | 227.3972 | 227.3972 | 1.584198 | 0.4171253 | 0.4168632 | 181.583 | 0.4097086 | 0.4120724 | 273.9499 | 204.756 | 1195.717 | 142.3198 | 138.5412 | 144.5866 | 128.1404 | 135.317 | 3.096008 | 9.23654 | 48.15599 | 24.42916 | 47.26543
2023-03-04 23:46 | 12574800 | 3493 | 4.225908 | 16.52481 | 23.97315 | 0.5819499 | 23.43017 | 261.376 | 17998.87 | 30.85662 | 139.8579 | 7403.688 | 75.14872 | 2289.783 | 228.188 | 228.188 | 227.4159 | 227.4162 | 1.536649 | 0.4200838 | 0.4198214 | 186.4933 | 0.4146813 | 0.4170292 | 271.9053 | 204.834 | 1187.196 | 180.9373 | 168.2916 | 190.2407 | 158.2705 | 161.7685 | 3.180975 | 9.126276 | 49 | 24.94187 | 48.29014
2023-03-05 00:46 | 12578400 | 3494 | 4.204312 | 17.00001 | 24.32627 | 0.5494986 | 23.25515 | 262.5877 | 17984 | 30.99755 | 145.7688 | 7437.579 | 75.49295 | 2292.543 | 228.1788 | 228.1788 | 227.3997 | 227.3997 | 1.516162 | 0.4160006 | 0.4157443 | 181.849 | 0.4100281 | 0.4123526 | 276.9944 | 202.3437 | 1196.296 | 161.8864 | 156.8557 | 160.2281 | 150.4955 | 152.1028 | 3.053908 | 9.166343 | 49.52646 | 24.35794 | 49.22825
2023-03-05 01:46 | 12582000 | 3495 | 4.239196 | 16.47089 | 23.93575 | 0.6956389 | 23.29761 | 261.2139 | 18049.15 | 30.83668 | 138.1917 | 7413.231 | 75.24586 | 2275.8 | 228.1411 | 228.1411 | 227.3975 | 227.3975 | 1.451258 | 0.4212964 | 0.4210517 | 186.7836 | 0.4149239 | 0.4172111 | 270.35 | 201.7619 | 1183.31 | 182.1414 | 173.7858 | 192.9578 | 156.5903 | 165.1978 | 3.177614 | 9.322531 | 50 | 24.97833 | 49.65644
2023-03-05 02:46 | 12585600 | 3496 | 4.233699 | 16.46314 | 23.5576 | 0.8251811 | 23.30301 | 261.0195 | 18009.18 | 30.81347 | 138.9694 | 7396.702 | 75.07791 | 2289.543 | 228.1986 | 228.1986 | 227.4365 | 227.4359 | 1.53178 | 0.4209448 | 0.4207231 | 186.7591 | 0.4149585 | 0.4172145 | 271.2646 | 202.0014 | 1188.325 | 172.2479 | 165.6237 | 178.2702 | 153.9897 | 157.9111 | 3.190474 | 9.197231 | 49.06407 | 24.88248 | 49.90958
2023-03-05 03:46 | 12589200 | 3497 | 4.234749 | 15.99703 | 23.2824 | 0.684039 | 21.73499 | 261.2897 | 18029.09 | 30.84124 | 136.9582 | 7399.32 | 75.10451 | 2293.994 | 228.1045 | 228.1045 | 227.3579 | 227.3574 | 1.738067 | 0.4260031 | 0.4257721 | 192.0925 | 0.4201967 | 0.4224058 | 269.2479 | 201.6635 | 1190.542 | 192.6451 | 179.3111 | 194.0992 | 170.0134 | 172.8691 | 3.30293 | 8.961908 | 49 | 25.04844 | 49.18788
2023-03-05 04:46 | 12592800 | 3498 | 4.195851 | 16.01304 | 23.60803 | 0.7125833 | 22.95072 | 261.9944 | 17899.39 | 30.92445 | 136.8889 | 7405.989 | 75.17217 | 2293.131 | 228.1522 | 228.1522 | 227.4131 | 227.4131 | 1.720533 | 0.4271561 | 0.4269244 | 192.7625 | 0.4209139 | 0.4231031 | 268.8028 | 201.6258 | 1187.0425 | 192.8311 | 189.4033 | 195.2992 | 186.9208 | 177.1525 | 3.315578 | 8.615839 | 48.85 | 24.52333 | 49.084
2023-03-05 05:46 | 12596400 | 3499 | 4.186544 | 16.17397 | 24.16092 | 0.6420334 | 22.91465 | 263.1337 | 17931.03 | 31.06001 | 137.6992 | 7425.51 | 75.37022 | 2296.571 | 228.1582 | 228.1582 | 227.4423 | 227.4426 | 1.606265 | 0.4271769 | 0.4269627 | 191.9685 | 0.4201265 | 0.4222964 | 268.9889 | 202.1621 | 1181.471 | 206.7042 | 209.2368 | 220.883 | 210.4624 | 194.2872 | 3.284975 | 8.226178 | 48.41783 | 24.00237 | 48.83097
2023-03-05 06:46 | 12600000 | 3500 | 4.203139 | 16.19651 | 24.14518 | 0.7081616 | 22.70499 | 263.195 | 18012.12 | 31.06813 | 140.6518 | 7431.847 | 75.43485 | 2304.841 | 228.1128 | 228.1128 | 227.3978 | 227.3978 | 1.612379 | 0.4250529 | 0.4248655 | 191.1875 | 0.4193 | 0.4214827 | 271.9415 | 201.9852 | 1191.843 | 214.4061 | 197.0588 | 220.9014 | 184.9741 | 189.7925 | 3.258331 | 8.262006 | 48.5766 | 24.72189 | 48.60245
2023-03-05 07:46 | 12603600 | 3501 | 3.934956 | 16.72309 | 23.92031 | 0.6061944 | 23.05939 | 261.9611 | 16729.53 | 30.9222 | 141.7944 | 7362.003 | 74.72572 | 2282.592 | 228.1422 | 228.1422 | 227.4339 | 227.4342 | 1.625628 | 0.4192769 | 0.4190864 | 184.8492 | 0.4129922 | 0.4152156 | 273.5139 | 201.9553 | 1190.439 | 160.6583 | 163.6031 | 160.8069 | 146.8781 | 155.3867 | 3.175458 | 8.748747 | 48.23056 | 24.06411 | 48.30378
2023-03-05 08:46 | 12607200 | 3502 | 4.166476 | 16.43379 | 23.79565 | 0.6202228 | 23.13646 | 261.9916 | 17772.89 | 30.92846 | 142.2786 | 7400.855 | 75.12025 | 2305.953 | 228.0794 | 228.0794 | 227.3844 | 227.3844 | 1.611847 | 0.4208446 | 0.4206187 | 187.546 | 0.4156253 | 0.417866 | 274.0418 | 201.0607 | 1197.752 | 191.2549 | 176.5114 | 194.0496 | 168.1827 | 170.3499 | 3.200501 | 9.07966 | 48 | 23.87337 | 48.08833
2023-03-05 09:46 | 12610800 | 3503 | 4.274808 | 16.66093 | 24.09683 | 0.6243056 | 22.89175 | 262.6722 | 18307.875 | 31.00921 | 142.5361 | 7433.789 | 75.45433 | 2309.017 | 228.1542 | 228.1542 | 227.4136 | 227.4139 | 1.497739 | 0.4198586 | 0.4196244 | 185.8256 | 0.41398 | 0.4162436 | 273.8333 | 203.0444 | 1189.698 | 188.9597 | 180.9344 | 190.5214 | 165.5725 | 170.6039 | 3.143642 | 8.960903 | 48 | 23.78047 | 47.99708
2023-03-05 10:46 | 12614400 | 3504 | 4.265241 | 15.96637 | 23.77423 | 0.7315877 | 22.66136 | 266.1643 | 18500.92 | 31.419 | 142.8886 | 7517.786 | 76.30735 | 2317.741 | 228.1816 | 228.1816 | 227.4178 | 227.4181 | 1.418273 | 0.4296524 | 0.4293844 | 196.0783 | 0.4242607 | 0.4265298 | 272.532 | 208.0097 | 1190.957 | 166.437 | 161.9109 | 164.7933 | 152.8894 | 156.7398 | 3.302811 | 8.366262 | 48.15042 | 23.70666 | 47.98499
2023-03-05 11:46 | 12618000 | 3505 | 4.277933 | 16.87424 | 23.51489 | 0.7322222 | 22.79617 | 266.0194 | 18550.68 | 31.40328 | 147.4361 | 7525.569 | 76.38578 | 2306.744 | 228.1781 | 228.1781 | 227.4217 | 227.4211 | 1.549097 | 0.4201508 | 0.4198556 | 185.6942 | 0.4138722 | 0.4162303 | 276.8667 | 210.9814 | 1187.936 | 187.9733 | 186.6792 | 206.3592 | 165.2611 | 172.8722 | 3.07485 | 8.471594 | 49 | 24.33583 | 47.99803
2023-03-05 12:46 | 12621600 | 3506 | 4.264958 | 16.27854 | 23.64733 | 0.6403343 | 22.87281 | 265.9276 | 18478.11 | 31.39074 | 147.3343 | 7504.1 | 76.16772 | 2331.582 | 228.1925 | 228.1925 | 227.3997 | 227.3997 | 1.634387 | 0.4257373 | 0.4254546 | 192.4162 | 0.4206081 | 0.4229964 | 276.8524 | 214.4237 | 1204.311 | 173.6217 | 164.756 | 183.8877 | 154.9412 | 158.4479 | 3.236028 | 7.85156 | 48.14763 | 23.86401 | 48.90359
2023-03-05 13:46 | 12625200 | 3507 | 4.331061 | 16.00489 | 23.52433 | 0.5531389 | 23.05025 | 262.6306 | 18552.94 | 31.00413 | 139.7778 | 7435.567 | 75.47231 | 2316.386 | 228.2211 | 228.2211 | 227.3986 | 227.3994 | 1.710944 | 0.4267456 | 0.4264033 | 193.2258 | 0.4214461 | 0.4238469 | 271.3 | 216.2431 | 1195.244 | 144.3247 | 138.3511 | 144.1867 | 126.7672 | 134.82 | 3.304967 | 8.144939 | 48.6 | 23.87006 | 48.20475
2023-03-05 14:46 | 12628800 | 3508 | 4.351056 | 15.51692 | 23.49666 | 0.4377994 | 23.17089 | 260.5432 | 18494.02 | 30.75437 | 133.8217 | 7386.95 | 74.97905 | 2311.398 | 228.2426 | 228.2426 | 227.41 | 227.41 | 1.721028 | 0.4326259 | 0.4322393 | 197.6649 | 0.4259078 | 0.4283301 | 266.5599 | 218.6518 | 1197.66 | 185.3819 | 186.0643 | 200.6635 | 169.307 | 170.3891 | 3.441897 | 8.211744 | 49 | 24.09599 | 48.99903
2023-03-05 15:46 | 12632400 | 3509 | 4.188925 | 15.53915 | 22.94444 | 0.3261389 | 22.26889 | 261.4722 | 17835.56 | 30.865175 | 134.2167 | 7391.461 | 75.02472 | 2292.097 | 228.1981 | 228.1981 | 227.3714 | 227.3714 | 1.778761 | 0.4316633 | 0.4312775 | 198.1464 | 0.4263447 | 0.4288011 | 266.3778 | 219.7872 | 1188.619 | 183.6406 | 188.9528 | 185.0886 | 169.0389 | 172.0858 | 3.449728 | 8.502353 | 49 | 24.18844 | 49.13778
2023-03-05 16:46 | 12636000 | 3510 | 4.086097 | 16.39394 | 23.12474 | 0.3727577 | 22.30351 | 262.4568 | 17435.92 | 30.98333 | 140.507 | 7394.702 | 75.05766 | 2293.894 | 228.234 | 228.234 | 227.429 | 227.4287 | 1.773657 | 0.4224911 | 0.4220969 | 188.9975 | 0.4172312 | 0.4197123 | 271.9471 | 218.9114 | 1187.189 | 206.9669 | 211.9928 | 227.6393 | 189.2265 | 187.6103 | 3.246156 | 8.525975 | 48.14485 | 24.2466 | 48.83281
2023-03-05 17:46 | 12639600 | 3511 | 3.856659 | 17.30925 | 24.69769 | 0.4477778 | 22.58675 | 260.6 | 16306.86 | 30.76329 | 144.6028 | 7325.853 | 74.359 | 2262.394 | 228.1739 | 228.1739 | 227.3919 | 227.3922 | 1.839111 | 0.4109467 | 0.4105536 | 177.3522 | 0.4055256 | 0.4080075 | 277.0111 | 216.1681 | 1192.779 | 167.69 | 151.4464 | 161.2028 | 148.8558 | 147.0328 | 3.034503 | 8.495297 | 49.72778 | 25.13281 | 48.49156
2023-03-05 18:46 | 12643200 | 3512 | 3.685325 | 17.38422 | 23.74284 | 0.675766 | 22.74986 | 251.9721 | 15014.04 | 29.7444 | 134.9582 | 7076.234 | 71.82482 | 2232.964 | 228.2123 | 228.2123 | 227.4092 | 227.4092 | 1.94849 | 0.4041774 | 0.4037836 | 170.5747 | 0.3987866 | 0.4012357 | 272.1616 | 212.4384 | 1196.712 | 183.5616 | 180.0947 | 200.49 | 166.4805 | 165.1234 | 3.064359 | 8.53622 | 50 | 25.56086 | 49.97515
2023-03-05 19:45 | 12646800 | 3513 | 3.69936 | 17.26451 | 23.72217 | 0.6735933 | 22.65799 | 250.766 | 15004.61 | 29.60599 | 134.0891 | 7031.033 | 71.36635 | 2249.382 | 225.3198 | 225.3198 | 224.4471 | 224.4471 | 1.934384 | 0.4016994 | 0.4013513 | 171.1415 | 0.396461 | 0.398861 | 271.8384 | 211.1086 | 1194.321 | 209.5228 | 206.7234 | 229.0292 | 198.0187 | 185.8858 | 3.085591 | 8.660641 | 48.06128 | 24.06808 | 49.56983
2023-03-05 20:45 | 12650400 | 3514 | 3.680418 | 17.2822 | 23.70469 | 0.8205 | 22.10347 | 251.7361 | 14981.29 | 29.71615 | 133.3306 | 7054.933 | 71.60881 | 2239.158 | 224.2428 | 224.2428 | 223.3889 | 223.3886 | 1.856081 | 0.4015331 | 0.4011853 | 171.5092 | 0.3957522 | 0.3981233 | 270.6222 | 209.8411 | 1182.141 | 204.5544 | 210.3597 | 214.8031 | 214.9328 | 198.6128 | 3.063519 | 8.866708 | 48 | 24.41992 | 48.28717
2023-03-05 21:45 | 12654000 | 3515 | 3.694542 | 16.71054 | 24.42735 | 0.8815877 | 21.85142 | 251.0446 | 15004.31 | 29.63608 | 130.1253 | 7044.699 | 71.50504 | 2238.864 | 224.3334 | 224.3334 | 223.461 | 223.461 | 1.879513 | 0.4069187 | 0.4065735 | 176.9978 | 0.4013315 | 0.4037248 | 267.6072 | 210.239 | 1185.156 | 207.805 | 197.8329 | 199.8086 | 219.3435 | 193.9591 | 3.198772 | 9.285944 | 48 | 24.32657 | 48.16905
2023-03-05 22:45 | 12657600 | 3516 | 3.6801 | 16.20004 | 24.10844 | 0.8806964 | 21.71189 | 252.0891 | 15005.35 | 29.75615 | 122.2897 | 7065.089 | 71.71214 | 2216.089 | 224.2543 | 224.2543 | 223.4078 | 223.4078 | 1.829747 | 0.4126866 | 0.4123499 | 183.2047 | 0.4074585 | 0.4098421 | 258.9053 | 211.0657 | 1148.176 | 248.7465 | 236.968 | 258.9724 | 226.324 | 221.5482 | 3.32468 | 9.559175 | 47.16156 | 23.92139 | 48.10379
2023-03-05 23:45 | 12661200 | 3517 | 3.681754 | 16.03605 | 23.94451 | 0.9227019 | 21.89409 | 256.61 | 15285.24 | 30.2909 | 129.6323 | 7185.721 | 72.9361 | 2241.404 | 224.4632 | 224.4632 | 223.6281 | 223.6284 | 1.943607 | 0.4183412 | 0.4180017 | 188.5092 | 0.412973 | 0.4153504 | 264.1616 | 211.807 | 1167.178 | 241.6351 | 222.995 | 247.9418 | 216.11 | 214.7769 | 3.353315 | 9.76663 | 47 | 23.91891 | 47.10474
2023-03-06 00:45 | 12664800 | 3518 | 4.0475875 | 16.23362 | 24.49725 | 0.8290278 | 22.08669 | 259.8667 | 17104.89 | 30.67676 | 138.1889 | 7329.825 | 74.39911 | 2296.397 | 228.0783 | 228.0783 | 227.23 | 227.23 | 1.981436 | 0.4218675 | 0.4215361 | 188.4828 | 0.4165611 | 0.418915 | 271.0417 | 211.2372 | 1195.784 | 222.2117 | 201.9375 | 220.6017 | 219.9444 | 202.4544 | 3.278414 | 10.01739 | 47 | 23.99189 | 47.13417
2023-03-06 01:45 | 12668400 | 3519 | 4.194217 | 16.17589 | 24.1971 | 0.782507 | 22.46682 | 263.532 | 18010.31 | 31.10816 | 142.2981 | 7451.017 | 75.62953 | 2313.552 | 228.227 | 228.227 | 227.4184 | 227.4184 | 1.902822 | 0.4254499 | 0.4251047 | 191.966 | 0.4201925 | 0.4225245 | 273.0724 | 208.949 | 1196.48 | 231.7944 | 204.6847 | 222.5064 | 210.7312 | 200.4944 | 3.265716 | 10.14834 | 47 | 23.8251 | 47.11916
2023-03-06 02:45 | 12672000 | 3520 | 4.141706 | 16.058 | 24.32042 | 0.6727222 | 22.4235 | 266.575 | 17978.01 | 31.46622 | 143.225 | 7524.831 | 76.37858 | 2306.386 | 228.2811 | 228.2811 | 227.5189 | 227.5189 | 1.930106 | 0.4293031 | 0.4289592 | 195.5508 | 0.4238314 | 0.4261608 | 272.3722 | 208.5267 | 1186.592 | 236.1444 | 217.1878 | 238.5489 | 221.8294 | 209.3367 | 3.289056 | 10.23175 | 47 | 23.63142 | 46.95542
2023-03-06 03:45 | 12675600 | 3521 | 4.134855 | 16.30645 | 24.22134 | 0.7664624 | 22.35064 | 266.727 | 17957.13 | 31.48435 | 146.039 | 7537.479 | 76.50641 | 2305.025 | 230.1916 | 230.1916 | 229.4465 | 229.4465 | 1.696454 | 0.42839 | 0.4280596 | 192.7362 | 0.4229281 | 0.4252571 | 274.9916 | 208.0418 | 1197.178 | 198.6869 | 190.5774 | 194.9109 | 187.3401 | 182.9198 | 3.237738 | 10.26829 | 47.97772 | 24.17716 | 47.27836
2023-03-06 04:45 | 12679200 | 3522 | 4.087802 | 16.04227 | 21.55075 | 0.6400556 | 20.31456 | 265.6528 | 17679.28 | 31.36181 | 138.0167 | 7504.494 | 76.17225 | 2281.347 | 230.3214 | 230.3214 | 229.4942 | 229.4942 | 1.654544 | 0.4309669 | 0.4306378 | 195.3008 | 0.4256225 | 0.4278994 | 267.6611 | 209.5967 | 1170.317 | 241.5378 | 234.0531 | 252.3536 | 215.0636 | 213.3022 | 3.321736 | 10.93615 | 47.175 | 23.62347 | 47.69028
2023-03-06 05:45 | 12682800 | 3523 | 4.144933 | 16.01001 | 24.21553 | 0.8539722 | 21.82478 | 265.7528 | 17945.16 | 31.37051 | 142.4667 | 7524.222 | 76.37253 | 2296.022 | 230.305 | 230.305 | 229.4558 | 229.4558 | 1.617925 | 0.4308872 | 0.4305622 | 195.4697 | 0.425775 | 0.4280233 | 271.9639 | 209.6628 | 1193.166 | 205.1733 | 178.6069 | 185.8722 | 193.4867 | 182.9003 | 3.309311 | 11.02165 | 48 | 23.87639 | 47.20833
2023-03-06 06:45 | 12686400 | 3524 | 3.921883 | 15.86161 | 24.0517 | 0.7850696 | 22.09373 | 265.8189 | 16940.34 | 31.38016 | 140.2256 | 7494.128 | 76.06674 | 2272.117 | 229.4047 | 229.4047 | 228.5599 | 228.5602 | 1.549797 | 0.4323136 | 0.4319841 | 197.3476 | 0.4267526 | 0.4290042 | 269.7409 | 211.0875 | 1184.703 | 270.6474 | 247.6747 | 274.6652 | 250.2462 | 229.7524 | 3.364657 | 11.16069 | 48 | 23.58769 | 48.21978
2023-03-06 07:45 | 12690000 | 3525 | 3.941959 | 16.18578 | 24.43661 | 0.9319722 | 21.66008 | 265.3306 | 16994.01 | 31.32288 | 142.6556 | 7475.836 | 75.88111 | 2286.297 | 228.2467 | 228.2467 | 227.4319 | 227.4317 | 1.528236 | 0.4282844 | 0.4279639 | 193.1219 | 0.4213686 | 0.4237011 | 272.3333 | 209.9947 | 1190.279 | 274.4378 | 225.2094 | 266.6419 | 222.1978 | 221.3142 | 3.273222 | 11.17166 | 47.1 | 23.57397 | 47.62764
2023-03-06 08:45 | 12693600 | 3526 | 3.92892475 | 16.22354 | 24.35175 | 0.9030833 | 21.76561 | 266.8111 | 17029.44 | 31.49496 | 145.2639 | 7511.069 | 76.2385 | 2289.033 | 228.1478 | 228.1478 | 227.4069 | 227.4072 | 1.589875 | 0.4268575 | 0.4265403 | 193.7247 | 0.4218725 | 0.4242122 | 274.0833 | 208.7256 | 1187.705 | 215.2431 | 192.3728 | 210.8158 | 203.3269 | 191.3864 | 3.257758 | 11.35206 | 46.67222 | 23.35258 | 46.81972
2023-03-06 09:45 | 12697200 | 3527 | 3.122799 | 15.05587 | 24.03582 | 0.8271031 | 22.01702 | 234.0195 | 13576.91 | 27.62597 | 122.1727 | 6503.039 | 66.00688 | 2304.552 | 189.2643 | 189.2643 | 187.8276 | 187.8276 | 1.691685 | 0.3727936 | 0.3725616 | 179.3582 | 0.3686234 | 0.3707908 | 262.8942 | 206.332 | 1172.167 | 235.3276 | 223.6084 | 248.315 | 206.6552 | 204.6599 | 3.451457 | 11.22267 | 36.90251 | 22.22457 | 46.02421
2023-03-06 10:45 | 12700800 | 3528 | 1.66735 | 15.92071 | 21.35763 | 0.4530362 | 21.40474 | 243.273 | 7238.304 | 28.71606 | 124.8914 | 6461.869 | 65.5893 | 2258.409 | 201.3529 | 201.3529 | 200.5813 | 200.5816 | 1.94649 | 0.3862382 | 0.3860279 | 180.0042 | 0.3813579 | 0.3836376 | 264.7214 | 195.2955 | 1159.498 | 232.7267 | 216.1666 | 242.0435 | 198.9635 | 198.9465 | 3.56122 | 11.21482 | 31.34819 | 11.11167 | 42.74813
2023-03-06 11:45 | 12704400 | 3529 | 4.036181 | 16.35221 | 23.9371 | 1.019749 | 21.23482 | 271.7187 | 17841.1 | 32.07417 | 144.688 | 7649.577 | 77.64501 | 2284.326 | 229.2309 | 229.2309 | 228.4897 | 228.4897 | 1.898448 | 0.4298886 | 0.4296153 | 195.7273 | 0.4249582 | 0.4272978 | 271.0752 | 209.2841 | 1153.83 | 242.7295 | 242.5139 | 250.6351 | 237.795 | 220.9351 | 3.211379 | 11.19323 | 46 | 23.27298 | 35.32747
2023-03-06 12:45 | 12708000 | 3530 | 4.082541 | 16.34643 | 24.14275 | 0.8806667 | 21.78433 | 268.2444 | 17826.78 | 31.66659 | 140.6222 | 7562.347 | 76.75922 | 2284.839 | 229.2153 | 229.2153 | 228.4725 | 228.4722 | 1.852336 | 0.4280994 | 0.4278247 | 193.3414 | 0.4225561 | 0.4249139 | 268.9583 | 209.9711 | 1156.035 | 219.3378 | 214.7911 | 235.7972 | 191.7706 | 195.7733 | 3.222453 | 11.00238 | 46 | 23.35092 | 46.09233
2023-03-06 13:45 | 12711600 | 3531 | 4.034508 | 16.66488 | 24.15033 | 0.7951532 | 22.00326 | 265.1226 | 17400.74 | 31.30026 | 145.415 | 7472.897 | 75.85125 | 2303.192 | 229.2203 | 229.2203 | 228.461 | 228.4613 | 1.78751 | 0.4227404 | 0.4224688 | 187.4195 | 0.4166387 | 0.4190053 | 275.0641 | 209.3095 | 1190.599 | 155.7526 | 151.0053 | 156.1114 | 155.9908 | 155.2916 | 3.160089 | 10.86455 | 46.25905 | 23.22281 | 46.15549
2023-03-06 14:45 | 12715200 | 3532 | 4.130274 | 16.1955 | 23.60619 | 0.7701389 | 22.57908 | 267.3917 | 17987.48 | 31.565725 | 141.1556 | 7540.019 | 76.53264 | 2303.931 | 229.2681 | 229.2681 | 228.4953 | 228.4953 | 1.754831 | 0.4294658 | 0.4291914 | 194.4558 | 0.4237247 | 0.4260981 | 269.9 | 210.895 | 1169.39 | 201.7467 | 211.6567 | 221.5992 | 189.0381 | 191.565 | 3.263811 | 10.82577 | 45.51389 | 22.88781 | 46.046
2023-03-06 15:45 | 12718800 | 3533 | 4.118988 | 16.63951 | 23.63269 | 0.8105556 | 22.30111 | 268.2306 | 17992.51 | 31.66528 | 142.4556 | 7556.375 | 76.69936 | 2297.9 | 229.2869 | 229.2869 | 228.4886 | 228.4883 | 1.744833 | 0.4244347 | 0.4241572 | 189.8794 | 0.4191667 | 0.4215092 | 270.7389 | 209.6275 | 1155.652 | 211.1017 | 186.92 | 198.5383 | 190.9706 | 188.2386 | 3.154258 | 10.86546 | 45 | 22.57803 | 45.08
2023-03-06 16:45 | 12722400 | 3534 | 3.812571 | 16.17152 | 23.41446 | 0.7181337 | 21.1917 | 266.2869 | 16464.17 | 31.43208 | 125.7772 | 7460.426 | 75.72437 | 2215.56 | 229.2256 | 229.2256 | 228.4426 | 228.4426 | 1.696462 | 0.4280178 | 0.4277376 | 194.0242 | 0.4232504 | 0.42559 | 255.2702 | 210.9337 | 1093.491 | 197.3117 | 193.9373 | 195.8064 | 198.3521 | 191.8875 | 3.314674 | 10.77938 | 45.52925 | 22.81443 | 45.32276
2023-03-06 17:45 | 12726000 | 3535 | 3.926452 | 16.66938 | 23.53442 | 1.003778 | 21.88167 | 267.3889 | 17059.17 | 31.56511 | 139.4 | 7522.303 | 76.35317 | 2256.344 | 229.2758 | 229.2758 | 228.5169 | 228.5169 | 1.750292 | 0.4242256 | 0.4239564 | 189.0094 | 0.4182847 | 0.4206347 | 268.1111 | 209.3114 | 1145.517 | 214.3844 | 215.5297 | 212.6886 | 227.5478 | 207.8253 | 3.160589 | 11.03998 | 46.675 | 23.43361 | 46.33067
2023-03-06 18:45 | 12729600 | 3536 | 4.024448 | 16.34598 | 24.03411 | 1.122028 | 22.02083 | 266.7833 | 17468.43 | 31.49549 | 145.8028 | 7533.567 | 76.46711 | 2292.603 | 229.2281 | 229.2281 | 228.4861 | 228.4861 | 1.664089 | 0.4288186 | 0.4285597 | 192.3161 | 0.4215447 | 0.4238869 | 274.5694 | 209.1622 | 1195.718 | 193.8811 | 196.6661 | 190.1481 | 198.2417 | 192.41 | 3.222169 | 11.12894 | 47.81111 | 24.47078 | 47.25833
2023-03-06 19:45 | 12733200 | 3537 | 3.843493 | 16.01137 | 23.5032 | 1.014875 | 22.51014 | 266.624 | 16628.79 | 31.47308 | 141.9443 | 7502.248 | 76.14922 | 2266.251 | 229.2343 | 229.2343 | 228.4783 | 228.4786 | 1.645398 | 0.430373 | 0.4300994 | 196.1827 | 0.4254175 | 0.4277538 | 271.0752 | 210.1084 | 1182.477 | 187.8786 | 165.0117 | 169.8794 | 168.9774 | 170.7354 | 3.32932 | 11.11997 | 48 | 24.01226 | 48.1283
2023-03-06 20:45 | 12736800 | 3538 | 3.727682 | 15.96199 | 23.28081 | 0.9976045 | 22.65749 | 266.2813 | 16081.15 | 31.43736 | 142.6351 | 7475.716 | 75.87986 | 2263.382 | 229.178 | 229.178 | 228.4549 | 228.4549 | 1.762836 | 0.4306279 | 0.4303624 | 196.4972 | 0.4256744 | 0.4280212 | 271.8942 | 210.2181 | 1189.33 | 206.2694 | 204.5557 | 208.632 | 210.3061 | 201.5747 | 3.354733 | 11.07531 | 48 | 23.88841 | 47.97903
2023-03-06 21:45 | 12740400 | 3539 | 4.057759 | 16.264875 | 23.83267 | 0.9081667 | 22.70747 | 268.0583 | 17702.53 | 31.64402 | 147.1417 | 7575.311 | 76.89069 | 2291.936 | 229.2292 | 229.2292 | 228.4956 | 228.4956 | 1.820272 | 0.4287747 | 0.4285511 | 194.1819 | 0.4234111 | 0.4257731 | 275.2083 | 208.56 | 1192.365 | 208.0953 | 189.8272 | 204.3656 | 204.9067 | 191.1036 | 3.231619 | 11.23099 | 48 | 23.79058 | 47.6515
2023-03-06 22:45 | 12744000 | 3540 | 3.953321 | 15.84226 | 23.89547 | 0.8832222 | 22.71647 | 265.05 | 17041.85 | 31.2892 | 140.3167 | 7478.433 | 75.90744 | 2277.633 | 229.2503 | 229.2503 | 228.455 | 228.455 | 1.872847 | 0.4318283 | 0.43158 | 197.04 | 0.4262906 | 0.4285894 | 270.175 | 208.9139 | 1190.159 | 200.0419 | 179.5878 | 182.585 | 189.0939 | 180.6058 | 3.368967 | 11.13542 | 48 | 23.47364 | 47.81567
2023-03-06 23:45 | 12747600 | 3541 | 3.723192 | 16.49862 | 23.59649 | 0.9869081 | 22.57295 | 265.3593 | 16002.57 | 31.32101 | 143.1671 | 7452.975 | 75.64889 | 2253.17 | 229.2111 | 229.2111 | 228.4705 | 228.4708 | 1.88163 | 0.4241602 | 0.4239089 | 189.3694 | 0.4185813 | 0.4208953 | 272.8273 | 207.4518 | 1181.759 | 202.1928 | 186.4827 | 187.3632 | 198.3705 | 187.4727 | 3.216125 | 11.36208 | 48 | 23.91095 | 47.9763
2023-03-07 00:45 | 12751200 | 3542 | 3.661056 | 16.37065 | 23.66508 | 0.8497222 | 22.53614 | 270.0111 | 15999.54 | 31.87499 | 151.4056 | 7564.703 | 76.78314 | 2274.467 | 229.2319 | 229.2319 | 228.5033 | 228.5036 | 1.925583 | 0.4300261 | 0.4297861 | 194.2925 | 0.4235244 | 0.4258403 | 278.2 | 208.5103 | 1201.12 | 188.5403 | 176.7583 | 179.9644 | 183.4056 | 176.8022 | 3.240994 | 11.18281 | 48 | 23.28219 | 47.84033
2023-03-07 01:45 | 12754800 | 3543 | 3.665064 | 16.27251 | 23.67139 | 0.8961667 | 22.63244 | 269.8056 | 16007.56 | 31.85264 | 150.7 | 7561.933 | 76.75467 | 2272.511 | 229.1969 | 229.1969 | 228.4644 | 228.4642 | 1.955353 | 0.4302722 | 0.4300422 | 195.3453 | 0.4245419 | 0.4268522 | 277.5861 | 209.0725 | 1199.573 | 190.5353 | 179.5425 | 182.5136 | 185.0233 | 180.4431 | 3.265656 | 11.29341 | 48 | 24.18375 | 46.87267
2023-03-15 00:24 | 12758400 | 3544 | 3.141964 | 16.39887 | 23.65527 | 0.9185271 | 20.83877 | 264.578 | 13597.2 | 31.23285 | 131.7416 | 7304.135 | 74.13834 | 2193.605 | 220.8649 | 220.8649 | 220.0623 | 220.0623 | 1.682743 | 0.4144114 | 0.4141284 | 188.3451 | 0.40921 | 0.4115238 | 258.9729 | 212.0872 | 1097.046 | 249.1103 | 237.9584 | 244.5769 | 237.5667 | 225.2122 | 3.202014 | 11.5523 | 42.4849 | 21.37893 | 42.60806
2023-03-22 23:03 | 12762000 | 3545 | 3.040295 | 16.5133 | 23.53518 | 1.246685 | 21.31535 | 265.5515 | 12985.68 | 31.34832 | 133.9415 | 7359.889 | 74.70401 | 2193.752 | 229.3429 | 229.3429 | 228.4513 | 228.4513 | 1.553014 | 0.4232894 | 0.4230666 | 189.3699 | 0.4187125 | 0.4212852 | 263.2507 | 227.8499 | 1127.323 | 286.7025 | 227.8081 | 259.0329 | 277.8841 | 242.0496 | 3.289262 | 15.74258 | 42 | 21.51855 | 41.55039
2023-03-23 00:03 | 12765600 | 3546 | 3.020491 | 16.07376 | 23.3155 | 0.971 | 21.47756 | 268.0083 | 13004.98 | 31.63864 | 129.1778 | 7392.258 | 75.03256 | 2189.036 | 229.2761 | 229.2761 | 228.4769 | 228.4775 | 1.563422 | 0.4299478 | 0.4297814 | 196.1336 | 0.4254097 | 0.4279183 | 257.6667 | 225.6925 | 1102.574 | 254.1447 | 213.7769 | 228.0086 | 251.56 | 224.6436 | 3.411547 | 13.7631 | 41.81667 | 20.86067 | 42.01
2023-03-23 01:03 | 12769200 | 3547 | 3.047069 | 16.25642 | 23.19111 | 0.9954039 | 21.74011 | 265.6323 | 13002.23 | 31.3565 | 123.454 | 7317.092 | 74.26978 | 2180.513 | 229.2095 | 229.2095 | 228.4549 | 228.4552 | 1.489727 | 0.4262513 | 0.4260627 | 192.5315 | 0.4217407 | 0.4241922 | 253.0195 | 220.8627 | 1080.163 | 284.6713 | 230.4479 | 252.2657 | 279.7479 | 243.585 | 3.390916 | 13.09866 | 41 | 20.68616 | 41.49928
2023-03-23 02:03 | 12772800 | 3548 | 2.726957 | 16.25657 | 23.66337 | 1.198189 | 21.21487 | 255.0251 | 11195.05 | 30.10697 | 112.2451 | 7006.861 | 71.12072 | 2112.142 | 223.6735 | 223.6735 | 222.934 | 222.9343 | 1.52005 | 0.4132713 | 0.413295 | 185.0507 | 0.4087242 | 0.4110794 | 245.7354 | 217.229 | 1063.007 | 300.8939 | 243.7891 | 261.1443 | 288.6476 | 255.5986 | 3.415972 | 12.84931 | 42.38719 | 21.22961 | 41.57343
2023-03-23 03:03 | 12776400 | 3549 | 2.258585 | 15.63712 | 22.98239 | 1.432778 | 20.70403 | 256.9472 | 9221.931 | 30.33069 | 110.1528 | 6985.708 | 70.9065 | 2069.906 | 220.5994 | 220.5994 | 219.8833 | 219.8842 | 1.609861 | 0.4175808 | 0.4175031 | 193.3186 | 0.4139183 | 0.4163069 | 243.1889 | 214.5858 | 1050.037 | 284.2669 | 226.7894 | 238.9642 | 283.9744 | 243.9333 | 3.586878 | 12.36816 | 43 | 21.78586 | 42.55075
2023-03-23 04:03 | 12780000 | 3550 | 2.572316 | 15.80071 | 23.00184 | 1.272507 | 20.82624 | 259.1365 | 10635.15 | 30.59022 | 112.7855 | 7075.9 | 71.82159 | 2108.936 | 221.2162 | 221.2162 | 220.4897 | 220.4897 | 1.722195 | 0.4201657 | 0.4200175 | 193.2869 | 0.4145028 | 0.416924 | 244.9749 | 214.2228 | 1054.706 | 329.7914 | 252.729 | 266.2109 | 320.3003 | 278.3891 | 3.518758 | 12.02602 | 42.26741 | 21.27864 | 42.48588
2023-03-23 05:03 | 12783600 | 3551 | 2.21764 | 15.56527 | 23.49556 | 1.581833 | 21.01278 | 234.7861 | 8293.861 | 27.71456 | 93.18333 | 6398.569 | 64.94656 | 2048.525 | 212.8331 | 212.8331 | 212.1239 | 212.1231 | 1.850761 | 0.3958239 | 0.3958483 | 177.4086 | 0.3902425 | 0.3925644 | 233.8667 | 209.0617 | 1061.811 | 289.665 | 233.6036 | 257.07 | 271.9953 | 263.3589 | 3.636536 | 11.9042 | 42 | 21.19425 | 42.09433
2023-03-23 06:03 | 12787200 | 3552 | 1.383627 | 14.90458 | 20.42256 | 1.557583 | 18.35967 | 243.2694 | 5323.972 | 28.71797 | 97.2 | 6487.436 | 65.84875 | 2016.85 | 206.145 | 206.145 | 205.4183 | 205.4181 | 1.883292 | 0.4062714 | 0.4062339 | 192.4894 | 0.3986347 | 0.4009858 | 234.75 | 210.5675 | 1046.484 | 296.9783 | 262.2897 | 283.7575 | 298.5783 | 274.5167 | 3.863622 | 11.82117 | 40.18889 | 19.87811 | 41.06683
2023-03-23 07:03 | 12790800 | 3553 | 0 | 14.16328 | 20.72248 | 1.22 | 19.7634 | 226.3844 | 0 | 26.72311 | 74.08635 | 5534.799 | 56.17905 | 2258.231 | 186.0908 | 186.0908 | 185.363 | 185.3627 | 1.984256 | 0.3787526 | 0.3787448 | 188.939 | 0.3750304 | 0.3772844 | 212.2646 | 210.4006 | 939.8017 | 280.2281 | 243.5939 | 267.9886 | 271.8306 | 257.4195 | 4.602526 | 11.74224 | 1.654596 | 11.29148 | 30.59214
2023-03-23 08:03 | 12794400 | 3554 | 0 | 13.65786 | 20.86507 | 0.07348189 | 19.47476 | 195.8719 | 0 | 23.11988 | 53.31476 | 4774.097 | 48.45786 | 2251.446 | 167.2635 | 167.2635 | 166.51 | 166.5097 | 1.982368 | 0.3420747 | 0.3420479 | 171.0526 | 0.3383162 | 0.3404641 | 193.7632 | 197.1357 | 908.9404 | 302.0396 | 258.3833 | 296.2621 | 273.7075 | 273.8493 | 4.813142 | 11.62979 | 0 | 1.297855 | 11.9029
2023-03-23 09:03 | 12798000 | 3555 | 0 | 15.15633 | 21.85557 | 0.1273259 | 18.98061 | 206.39 | 0 | 24.36292 | 61.23955 | 5030.607 | 51.06167 | 2261.273 | 187.3167 | 187.3167 | 186.5864 | 186.5861 | 1.97546 | 0.3515036 | 0.3514975 | 161.5432 | 0.3488596 | 0.3510412 | 201.6462 | 198.8568 | 920.6716 | 256.0301 | 242.3045 | 253.8733 | 257.8518 | 247.8811 | 4.422889 | 11.63057 | 0 | 0 | 1.297855
2023-03-23 10:03 | 12801600 | 3556 | 0 | 15.08405 | 22.79586 | 0.04377778 | 18.14906 | 155.9694 | 0 | 18.41001 | 37.50556 | 3801.4 | 38.58486 | 2264.847 | 156.2358 | 156.2358 | 155.4403 | 155.4397 | 1.972419 | 0.2792 | 0.2792911 | 121.3275 | 0.2775631 | 0.2795094 | 182.1528 | 182.5267 | 924.7664 | 125.9586 | 114.1286 | 119.6494 | 118.8028 | 134.9794 | 4.340194 | 11.61056 | 0 | 0 | 0
2023-03-23 11:03 | 12805200 | 3557 | 0 | 17.87699 | 21.04309 | 0.04401114 | 18.73248 | 187.688 | 0 | 22.1573 | 59.20056 | 4575.955 | 46.44682 | 2247.493 | 166.1875 | 166.1875 | 165.4103 | 165.41 | 1.996471 | 0.292673 | 0.2927351 | 124.3228 | 0.2905103 | 0.2924738 | 208.2479 | 178.1351 | 904.7724 | 201.517 | 179.3471 | 178.8039 | 218.3326 | 186.7039 | 3.43251 | 11.70414 | 0 | 0 | 0
2023-03-23 12:03 | 12808800 | 3558 | 0 | 16.57001 | 22.1355 | 0.04652778 | 17.80003 | 205.8056 | 0 | 24.29494 | 67.23333 | 5018.108 | 50.93506 | 2239.675 | 171.9764 | 171.9764 | 171.1844 | 171.1844 | 1.921031 | 0.3211842 | 0.321205 | 145.8678 | 0.3178444 | 0.3198792 | 210.9972 | 183.2125 | 895.9044 | 210.8653 | 215.9953 | 193.1408 | 232.6128 | 208.2806 | 3.6971 | 11.76816 | 0 | 0 | 0
2023-03-23 13:03 | 12812400 | 3559 | 0 | 14.66438 | 21.63833 | 0.04384401 | 19.17457 | 217.1476 | 0 | 25.63287 | 70.25627 | 5295.365 | 53.74914 | 2214.568 | 155.4304 | 155.4304 | 154.627 | 154.627 | 1.8661 | 0.3357905 | 0.3358189 | 176.9242 | 0.3323538 | 0.3344237 | 210.1393 | 197.9936 | 866.6175 | 264.3384 | 219.851 | 233.2292 | 269.7203 | 254.671 | 4.028797 | 11.85664 | 0 | 0 | 0
2023-03-23 14:03 | 12816000 | 3560 | 0 | 15.07486 | 21.39833 | 0.04372222 | 18.80139 | 176.5444 | 0 | 20.8369 | 51.57222 | 4307.061 | 43.71783 | 2196.6 | 124.6694 | 124.6694 | 123.8186 | 123.8189 | 1.987242 | 0.2659647 | 0.2660647 | 137.8819 | 0.2625511 | 0.2644128 | 199.7028 | 177.54 | 847.2344 | 234.1319 | 227.7658 | 230.6964 | 252.2544 | 232.9086 | 3.592875 | 12.13748 | 0 | 0 | 0
2023-03-23 15:03 | 12819600 | 3561 | 0 | 16.42443 | 21.26646 | 0.04300836 | 17.59747 | 186.7994 | 0 | 22.05008 | 59.52368 | 4560.192 | 46.28671 | 2196.22 | 133.068 | 133.0677 | 132.2131 | 132.2142 | 2.001955 | 0.2698827 | 0.2699719 | 134.2501 | 0.2673192 | 0.2692226 | 209.5682 | 173.9811 | 848.6331 | 261.3919 | 235.3465 | 222.8705 | 274.8156 | 242.0256 | 3.257343 | 12.39824 | 0 | 0 | 0
2023-03-23 16:03 | 12823200 | 3562 | 0 | 16.89636 | 21.99451 | 0.04058496 | 16.86109 | 186.8886 | 0 | 22.06446 | 58.09749 | 4563.357 | 46.3188 | 2196.574 | 140.8103 | 140.8103 | 139.9694 | 139.9694 | 1.854671 | 0.2745755 | 0.2746479 | 129.9521 | 0.2707624 | 0.2726735 | 207.1198 | 175.5805 | 849.2053 | 226.5468 | 224.2939 | 213.3635 | 262.7585 | 222.468 | 3.232409 | 12.41686 | 0 | 0 | 0
2023-03-23 17:03 | 12826800 | 3563 | 0 | 19.09006 | 22.04242 | 0.04063889 | 17.07919 | 211.225 | 0 | 24.93211 | 75.04722 | 5155.667 | 52.33067 | 2201.547 | 163.6403 | 163.6403 | 162.8092 | 162.8089 | 1.751389 | 0.2982061 | 0.2982589 | 129.9547 | 0.293595 | 0.2956042 | 221.1333 | 180.4725 | 854.6806 | 263.5864 | 273.0589 | 238.595 | 303.7581 | 252.1539 | 2.920367 | 12.35028 | 0 | 0 | 0
2023-03-23 18:03 | 12830400 | 3564 | 0 | 19.77241 | 20.38482 | 0.0497493 | 15.16914 | 249.0669 | 0 | 29.40397 | 98.13092 | 6078.997 | 61.70231 | 2207.251 | 195.6721 | 195.6721 | 194.8928 | 194.8922 | 1.577072 | 0.3481242 | 0.3481351 | 147.9914 | 0.3436635 | 0.3458251 | 233.1281 | 196.9309 | 860.6011 | 301.5039 | 303.2164 | 280.3766 | 329.0039 | 283.0604 | 2.959891 | 12.23079 | 0 | 0.4564903 | 0.894429
2023-03-23 19:03 | 12834000 | 3565 | 0 | 21.10261 | 22.67383 | 0.04086111 | 16.57281 | 255.5278 | 0 | 30.16504 | 103.7556 | 6248.517 | 63.4235 | 2199.758 | 204.2344 | 204.2344 | 203.4753 | 203.4756 | 1.533133 | 0.3525717 | 0.3525639 | 142.5675 | 0.3468019 | 0.34896 | 236.5333 | 200.47 | 858.6331 | 308.8025 | 302.0761 | 279.0631 | 333.2361 | 287.2383 | 2.783061 | 13.2012 | 0 | 0 | 0.7980556
2023-03-23 20:03 | 12837600 | 3566 | 0 | 19.81461 | 22.88599 | 0.04428969 | 16.95209 | 256.078 | 0 | 30.23093 | 107.8301 | 6306.891 | 64.01588 | 2193.485 | 204.2148 | 204.2148 | 203.4479 | 203.4476 | 1.397997 | 0.3597148 | 0.3596499 | 151.8657 | 0.3560811 | 0.358244 | 240.7772 | 200.2618 | 894.8256 | 297.5663 | 299.776 | 285.0855 | 321.3565 | 282.361 | 2.963404 | 14.87594 | 2.548747 | 0.8253203 | 0
2023-03-23 21:03 | 12841200 | 3567 | 0 | 19.30463 | 22.65855 | 0.05506964 | 16.99788 | 255.3092 | 0 | 30.13606 | 102.649 | 6315.88 | 64.10738 | 2152.267 | 204.222 | 204.222 | 203.4518 | 203.4518 | 1.387649 | 0.3630323 | 0.3630028 | 155.3992 | 0.3596214 | 0.3618067 | 235.2423 | 202.6719 | 879.6914 | 300.354 | 308.466 | 299.4011 | 313.6733 | 280.0741 | 3.044175 | 15.33775 | 5 | 2.815487 | 2.679694
2023-03-23 22:03 | 12844800 | 3568 | 0 | 19.36861 | 22.72467 | 0.05661111 | 17.04672 | 257.0194 | 0 | 30.33787 | 102.6111 | 6381.875 | 64.77703 | 2118.078 | 204.5728 | 204.5728 | 203.7878 | 203.7875 | 1.459514 | 0.3649708 | 0.3649486 | 156.1222 | 0.3606947 | 0.3628856 | 234.4611 | 204.0278 | 872.7147 | 280.31 | 306.6467 | 298.595 | 312.8722 | 284.3986 | 3.014817 | 15.10533 | 7.897222 | 3.727194 | 6.70175
2023-03-23 23:03 | 12848400 | 3569 | 0.1227384 | 19.50949 | 22.62953 | 0.3116156 | 17.07788 | 262.4791 | 507.2646 | 30.98201 | 106.5599 | 6542.242 | 66.40479 | 2116.861 | 211.0476 | 211.0476 | 210.3072 | 210.3072 | 1.674047 | 0.3732841 | 0.3732942 | 158.2315 | 0.3692777 | 0.3714833 | 236.5014 | 206.6552 | 879.3128 | 287.6078 | 307.9529 | 292.0557 | 319.1476 | 289.0287 | 3.006769 | 14.29172 | 10 | 5.170724 | 9.107632
2023-03-24 00:03 | 12852000 | 3570 | 0.7102325 | 20.0484 | 23.73039 | 0.09255556 | 17.20728 | 267.1917 | 2957.131 | 31.5417 | 112.5944 | 6757.775 | 68.59244 | 2151.408 | 216.2314 | 216.2314 | 215.5125 | 215.5128 | 1.630028 | 0.3782494 | 0.3782581 | 156.885 | 0.3731161 | 0.3753658 | 240.8889 | 207.5222 | 891.8667 | 280.5467 | 298.2358 | 287.9861 | 298.0692 | 277.8653 | 2.864064 | 14.41231 | 11.56667 | 5.614222 | 10.04972
2023-03-24 01:03 | 12855600 | 3571 | 0.9100598 | 19.00536 | 23.48008 | 0.09295265 | 18.19649 | 267.1421 | 3797.997 | 31.53964 | 111.2869 | 6818.123 | 69.20526 | 2138.928 | 216.212 | 216.212 | 215.4529 | 215.4532 | 1.602128 | 0.3860613 | 0.3860407 | 165.2529 | 0.3814655 | 0.3837396 | 239.5348 | 209.2017 | 904.3125 | 279.5309 | 289.678 | 273.3939 | 297.3134 | 269.5454 | 3.011905 | 14.21009 | 15.31198 | 6.786462 | 11.30928
2023-03-24 02:03 | 12859200 | 3572 | 1.064755 | 18.93273 | 22.84217 | 0.2116992 | 18.61432 | 267.3259 | 4454.237 | 31.5587 | 118.9304 | 6879.563 | 69.82875 | 2146.067 | 216.1975 | 216.1975 | 215.4841 | 215.4836 | 1.687042 | 0.3883175 | 0.3882894 | 166.2593 | 0.3824571 | 0.3847262 | 247.5404 | 209.3604 | 948.1574 | 265.5189 | 284.8017 | 268.5435 | 292.2234 | 259.1972 | 2.99049 | 13.92197 | 19.49582 | 9.669972 | 15.41822
2023-03-24 03:03 | 12862800 | 3573 | 1.322735 | 18.53814 | 22.82797 | 0.3528889 | 18.73361 | 266.9083 | 5545.486 | 31.50441 | 117.6611 | 6918.108 | 70.21994 | 2152.636 | 216.2031 | 216.2031 | 215.4756 | 215.4753 | 1.751581 | 0.3913728 | 0.3913472 | 169.2486 | 0.3854517 | 0.3877431 | 246.5028 | 210.0683 | 952.96 | 269.5197 | 284.6017 | 267.5083 | 296.9458 | 259.7675 | 3.028894 | 13.82382 | 21 | 11.31864 | 19.798
2023-03-24 04:03 | 12866400 | 3574 | 0.6328871 | 18.81631 | 23.12095 | 0.2590808 | 18.44967 | 180.6657 | 2680.095 | 21.32539 | 73.93036 | 4613.072 | 46.82348 | 2196.652 | 130.0421 | 130.0421 | 129.1944 | 129.195 | 1.740504 | 0.2470479 | 0.2471496 | 114.3253 | 0.2443671 | 0.2462298 | 223.4457 | 198.4412 | 940.2482 | 282.4103 | 289.8546 | 285.4253 | 351.5716 | 313.2209 | 2.339682 | 13.6495 | 10.76323 | 8.122423 | 21.25894
2023-03-24 05:03 | 12870000 | 3575 | 0 | 7.519989 | 22.83618 | 0.04997214 | 18.16716 | 13.81616 | 0 | 1.630028 | 2.264624 | 337.8468 | 3.429387 | 1837.167 | 3.170474 | 3.170474 | 2.13454 | 2.134262 | 1.756231 | 0.02071058 | 0.02103955 | 5.977159 | 0.009147354 | 0.01051922 | 45.54039 | 160.6596 | 921.7733 | 353.4192 | 307.2955 | 265.9343 | 371.3599 | 312.1201 | 0.1983538 | 13.51318 | 0 | 0.6573259 | 10.83978
2023-03-24 06:03 | 12873600 | 3576 | 0 | 3.391706 | 22.74778 | 0.05 | 17.82958 | 3.805556 | 0 | 0.4497194 | 0.675 | 93.07222 | 0.9447222 | 1685.956 | 0.8633333 | 0.8633333 | -0.1886111 | -0.1886111 | 1.796086 | 0.01530306 | 0.01564722 | -0.4086111 | 0.0004544444 | 0.001816111 | 13.275 | 145.4292 | 878.9903 | 304.8431 | 243.83 | 235.3519 | 304.7783 | 264.675 | 0.02227222 | 13.19382 | 0 | 0 | 0.6555
2023-03-24 07:03 | 12877200 | 3577 | 0 | 17.43646 | 19.15281 | 0.07922006 | 12.81635 | 195.8719 | 0 | 23.12346 | 72.71031 | 4795.212 | 48.67253 | 2231 | 139.8613 | 139.8613 | 139.0783 | 139.0786 | 1.833028 | 0.2805933 | 0.2807022 | 138.127 | 0.2779889 | 0.2800167 | 225.1253 | 144.7646 | 906.8677 | 268.9802 | 295.0198 | 303.6852 | 325.7178 | 300.3749 | 3.134003 | 12.61561 | 1.197772 | 0.1298329 | 0
2023-03-24 08:03 | 12880800 | 3578 | 0 | 20.24327 | 22.82347 | 0.336 | 15.0765 | 250.3 | 0 | 29.54482 | 110.7167 | 6336.689 | 64.31858 | 2004.808 | 200.7617 | 200.7617 | 200.0586 | 200.0586 | 1.9201 | 0.3507169 | 0.3506886 | 145.8103 | 0.3465725 | 0.3488256 | 247.0083 | 195.0289 | 928.6631 | 198.9014 | 195.3597 | 208.1733 | 199.4172 | 195.7378 | 2.759894 | 12.43324 | 24.22778 | 9.051389 | 10.52625
2023-03-24 09:03 | 12884400 | 3579 | 0.9044653 | 18.57768 | 22.02758 | 0.7581894 | 17.48485 | 264.9694 | 3773.499 | 31.28013 | 121.6852 | 6826.791 | 69.29312 | 2110.103 | 213.912 | 213.912 | 213.205 | 213.205 | 1.89485 | 0.3856465 | 0.3855933 | 167.7669 | 0.3816788 | 0.3841092 | 251.7242 | 203.868 | 973.2708 | 163.0025 | 173.1942 | 167.8465 | 166.7699 | 157.3061 | 3.03929 | 12.15037 | 25 | 12.77019 | 22.72443
2023-03-24 10:03 | 12888000 | 3580 | 1.532203 | 18.91198 | 21.76586 | 0.3778611 | 19.67714 | 272.4194 | 6570.508 | 32.15941 | 124.7833 | 7097.219 | 72.03836 | 2156.894 | 222.5794 | 222.5794 | 221.8722 | 221.8719 | 1.715086 | 0.3965208 | 0.3964631 | 169.6594 | 0.3922394 | 0.3947058 | 251.3278 | 210.3197 | 964.1128 | 245.0014 | 254.5303 | 232.2242 | 270.0867 | 219.0447 | 2.973161 | 12.0782 | 24.46111 | 12.73328 | 25.20875
2023-03-24 11:03 | 12891600 | 3581 | 1.79110275 | 18.73681 | 22.58275 | 0.2909167 | 19.87244 | 274.1861 | 7752.986 | 32.36831 | 124.8389 | 7192.494 | 73.00522 | 2162.039 | 224.2344 | 224.2344 | 223.5367 | 223.5367 | 1.530456 | 0.4016611 | 0.4015919 | 172.3647 | 0.3965986 | 0.3990967 | 250.6167 | 212.1236 | 965.2561 | 254.6542 | 268.3275 | 246.9922 | 273.6278 | 228.23 | 2.980425 | 11.79359 | 26.175 | 13.20169 | 25.19075
2023-03-24 12:03 | 12895200 | 3582 | 1.578939 | 18.72374 | 22.6461 | 0.4087187 | 19.65618 | 272.6295 | 6785.042 | 32.1851 | 125.2981 | 7135.535 | 72.42696 | 2139.546 | 224.2513 | 224.2513 | 223.551 | 223.5504 | 1.432462 | 0.4004978 | 0.4004178 | 171.571 | 0.3958223 | 0.3983003 | 251.7409 | 213.4056 | 974.9315 | 280.4783 | 297.1613 | 267.0184 | 292.5928 | 254.3028 | 3.005836 | 11.73147 | 27.72702 | 14.26641 | 26.70518
2023-03-24 13:03 | 12898800 | 3583 | 1.14592 | 18.20485 | 22.29556 | 0.5383889 | 19.26281 | 268.2222 | 4813.161 | 31.66401 | 114.4472 | 6949.05 | 70.53417 | 2101.881 | 224.2394 | 224.2394 | 223.5294 | 223.5294 | 1.461514 | 0.4027611 | 0.4026817 | 173.5428 | 0.3977819 | 0.4002853 | 242.5667 | 215.5214 | 954.7711 | 291.0686 | 297.1678 | 271.3825 | 309.4131 | 262.7836 | 3.188853 | 11.71148 | 26.44444 | 13.27711 | 27.111
2023-03-24 14:03 | 12902400 | 3584 | 1.654301 | 18.09922 | 22.28022 | 0.6683008 | 19.13273 | 268.5766 | 7001.942 | 31.70726 | 115.2674 | 7047.496 | 71.53345 | 2122.27 | 224.2409 | 224.2409 | 223.5306 | 223.5304 | 1.553075 | 0.4025733 | 0.402471 | 174.5253 | 0.398766 | 0.401234 | 243.3649 | 213.2967 | 956.778 | 271.3942 | 290.6543 | 266.59 | 310.305 | 251.6237 | 3.133058 | 11.78445 | 28 | 14.69507 | 27.47872
2023-03-24 15:03 | 12906000 | 3585 | 2.11875625 | 18.002775 | 23.01508 | 0.6789167 | 19.40617 | 269.6972 | 9064.592 | 31.83829 | 113.4361 | 7146.747 | 72.54092 | 2143.856 | 224.2469 | 224.2469 | 223.5278 | 223.5278 | 1.606594 | 0.4049978 | 0.4048983 | 176.4528 | 0.4006997 | 0.4032164 | 240.7972 | 212.3006 | 944.6028 | 275.8669 | 299.8533 | 266.7542 | 319.9881 | 264.43 | 3.105478 | 11.96321 | 28 | 14.29233 | 28.40275
2023-03-24 16:03 | 12909600 | 3586 | 2.654043 | 17.93649 | 23.34713 | 0.6713928 | 20.11942 | 272.2061 | 11545.02 | 32.1362 | 121.3649 | 7300.958 | 74.10632 | 2200.359 | 224.278 | 224.278 | 223.5613 | 223.5613 | 1.622669 | 0.4068914 | 0.4067861 | 178.4791 | 0.4027571 | 0.4052819 | 247.9805 | 210.5897 | 974.1226 | 240.9468 | 261.449 | 225.9599 | 274.0972 | 233.405 | 3.036708 | 12.12882 | 28.70195 | 14.31515 | 28.10682
2023-03-24 17:02 | 12913200 | 3587 | 2.872513 | 18.02538 | 23.47799 | 0.6766295 | 21.0017 | 273.0084 | 12563.41 | 32.23041 | 133.0474 | 7377.164 | 74.87953 | 2237.181 | 224.2663 | 224.2663 | 223.5493 | 223.5493 | 1.620861 | 0.4070989 | 0.4070103 | 178.3267 | 0.4025925 | 0.4051123 | 259.2312 | 209.9053 | 1027.116 | 209.8797 | 231.0802 | 197.5972 | 249.705 | 207.0624 | 2.981415 | 12.08072 | 31.15599 | 15.4705 | 29.10783
2023-03-24 18:02 | 12916800 | 3588 | 2.874085 | 17.60572 | 23.36674 | 0.7111142 | 21.68738 | 272.883 | 12562.4 | 32.2099 | 138.3816 | 7397.15 | 75.08248 | 2243.738 | 224.2281 | 224.2281 | 223.5045 | 223.5042 | 1.449864 | 0.4113769 | 0.4112936 | 182.6337 | 0.4068624 | 0.409395 | 264.4318 | 210.2602 | 1065.494 | 218.6669 | 237.076 | 213.627 | 247.8223 | 210.8343 | 3.060716 | 12.0678 | 33.77437 | 16.95262 | 31.63056
2023-03-24 19:02 | 12920400 | 3589 | 2.912131 | 16.84815 | 20.97556 | 0.5902778 | 19.45478 | 272.575 | 12720.36 | 32.17501 | 139.8639 | 7403.969 | 75.15175 | 2260.831 | 224.2433 | 224.2433 | 223.5428 | 223.5425 | 1.407483 | 0.4194092 | 0.4193108 | 190.5778 | 0.4148217 | 0.4173958 | 266.0667 | 211.3 | 1096 | 226.7164 | 244.9819 | 216.4875 | 263.7964 | 218.2331 | 3.227592 | 11.87064 | 35 | 17.99847 | 34.09444
2023-03-24 20:02 | 12924000 | 3590 | 2.860627 | 16.48866 | 22.78841 | 0.747688 | 21.13894 | 272.1643 | 12467.33 | 32.12706 | 129.2897 | 7374.231 | 74.84997 | 2232.919 | 224.2577 | 224.2577 | 223.5451 | 223.5457 | 1.340401 | 0.4230716 | 0.4229825 | 194.3992 | 0.4186568 | 0.4212423 | 255.9916 | 212.4125 | 1055.62 | 217.5747 | 242.2905 | 207.2811 | 259.0039 | 213.5674 | 3.335097 | 11.66014 | 34.09749 | 17.32078 | 34.73056
2023-03-24 21:02 | 12927600 | 3591 | 3.049843 | 16.75486 | 22.9573 | 0.822117 | 21.26462 | 270.6769 | 13251.39 | 31.95317 | 128.2117 | 7365.287 | 74.75925 | 2236.674 | 224.2396 | 224.2396 | 223.5304 | 223.5304 | 1.408618 | 0.4190783 | 0.4190086 | 190.3423 | 0.4145808 | 0.4171524 | 255.6212 | 210.5136 | 1050.743 | 221.4969 | 230.7117 | 207.2588 | 259.9925 | 210.7373 | 3.252128 | 11.30421 | 34.67967 | 17.74276 | 34.88797
2023-03-24 22:02 | 12931200 | 3592 | 3.203141 | 16.65864 | 23.12964 | 0.8013928 | 21.66914 | 271.2145 | 13970.66 | 32.01472 | 128.6351 | 7404.911 | 75.16123 | 2244.287 | 224.2306 | 224.2306 | 223.5295 | 223.5295 | 1.385019 | 0.4203958 | 0.4203265 | 191.7552 | 0.4159861 | 0.4185705 | 255.8914 | 209.2978 | 1052.919 | 228.9891 | 246.234 | 220.3226 | 265.6379 | 219.9086 | 3.25288 | 10.96583 | 35.4624 | 18.04178 | 35.19061
2023-03-24 23:02 | 12934800 | 3593 | 3.302886 | 16.54671 | 23.19906 | 0.7365278 | 21.87231 | 271.9778 | 14464.79 | 32.10762 | 128.6139 | 7442.167 | 75.53967 | 2246.286 | 224.25 | 224.25 | 223.5497 | 223.5492 | 1.381431 | 0.422195 | 0.4221256 | 193.6864 | 0.4179361 | 0.4205281 | 255.5194 | 209.1528 | 1051.618 | 219.4736 | 252.085 | 218.9553 | 262.8158 | 219.5247 | 3.267978 | 10.56406 | 36.21389 | 18.60261 | 35.58867
2023-03-25 00:02 | 12938400 | 3594 | 3.309681 | 16.49505 | 23.33905 | 0.7023677 | 21.87401 | 272.7521 | 14533.67 | 32.19844 | 129.0501 | 7465.231 | 75.77359 | 2242.292 | 224.2304 | 224.2304 | 223.5256 | 223.5262 | 1.399981 | 0.4234 | 0.4233267 | 194.7582 | 0.4189877 | 0.4215808 | 255.6435 | 208.6582 | 1051.527 | 232.6499 | 248.0699 | 210.9763 | 270.412 | 221.4682 | 3.273721 | 10.17935 | 37 | 18.81674 | 36.55006
2023-03-25 01:02 | 12942000 | 3595 | 3.307617 | 16.55168 | 23.44783 | 0.8405 | 21.81794 | 272.5556 | 14513.28 | 32.177725 | 129.5556 | 7475.744 | 75.88028 | 2225.983 | 224.2258 | 224.2258 | 223.5189 | 223.5186 | 1.440356 | 0.4227661 | 0.4226867 | 193.9722 | 0.4181983 | 0.4207892 | 256.25 | 207.97 | 1054 | 212.1917 | 230.5428 | 208.2725 | 255.3167 | 206.6322 | 3.24885 | 9.980917 | 38.95556 | 19.70794 | 38.10667
2023-03-25 02:02 | 12945600 | 3596 | 3.179071 | 16.29618 | 23.43467 | 0.8494444 | 21.86631 | 270.0889 | 13795.67 | 31.881075 | 125.8444 | 7387.017 | 74.97972 | 2216.733 | 224.2656 | 224.2656 | 223.5689 | 223.5689 | 1.523269 | 0.4239792 | 0.4238825 | 195.3103 | 0.4195758 | 0.4221858 | 253.7083 | 207.8778 | 1056.068 | 240.1606 | 256.1489 | 221.4056 | 275.9564 | 227.3153 | 3.3458 | 9.750383 | 38.92778 | 19.68486 | 39.089
2023-03-25 03:03 | 12949200 | 3597 | 3.139512 | 16.49221 | 23.7532 | 0.8039554 | 21.71295 | 270.9248 | 13661.07 | 31.98353 | 127.7883 | 7395.947 | 75.07031 | 2223.136 | 224.2281 | 224.2281 | 223.5376 | 223.5379 | 1.58588 | 0.4220022 | 0.4219451 | 193.4691 | 0.4176969 | 0.4202813 | 255.3036 | 206.9474 | 1055.247 | 224.9766 | 246.3072 | 215.427 | 267.0457 | 221.6652 | 3.297039 | 9.823928 | 38 | 19.07666 | 38.52014
2023-03-25 04:03 | 12952800 | 3598 | 3.306454 | 16.59768 | 24.00697 | 0.7923056 | 21.66617 | 272.4528 | 14499.4 | 32.16176 | 128.775 | 7459.231 | 75.71258 | 2233.161 | 224.2208 | 224.2208 | 223.5342 | 223.5342 | 1.581822 | 0.4221933 | 0.4221433 | 193.3878 | 0.4176089 | 0.4201939 | 255.5722 | 204.5544 | 1049.7675 | 229.8242 | 245.7633 | 218.7181 | 262.8222 | 218.6161 | 3.248367 | 9.705417 | 38 | 19.09339 | 38.1355
2023-03-25 05:03 | 12956400 | 3599 | 3.190943 | 16.81011 | 24.22306 | 0.8077222 | 21.65033 | 273.0556 | 14003.21 | 32.22867 | 133.0583 | 7471.439 | 75.83686 | 2225.858 | 224.5689 | 224.5689 | 223.8981 | 223.8981 | 1.578844 | 0.4207522 | 0.4207183 | 191.3136 | 0.4158822 | 0.4184883 | 259.4417 | 203.7764 | 1063.376 | 259.6739 | 256.0836 | 251.7906 | 272.1364 | 237.1333 | 3.196933 | 10.2224 | 38.84722 | 19.391 | 38.27675
2023-03-25 06:03 | 12960000 | 3600 | 3.191346 | 16.54394 | 23.73682 | 1.005543 | 21.67304 | 273.0084 | 14004.15 | 32.22585 | 139.4847 | 7481.864 | 75.9422 | 2247.844 | 224.1864 | 224.1864 | 223.5192 | 223.5198 | 1.593727 | 0.4235616 | 0.4234852 | 194.163 | 0.4183496 | 0.4209557 | 265.7047 | 204.0482 | 1103.192 | 235.6666 | 251.8894 | 235.4925 | 255.6109 | 223.3276 | 3.245568 | 10.24266 | 40 | 20.22981 | 39.23657
2023-03-25 07:03 | 12963600 | 3601 | 3.305451 | 16.72401 | 22.13136 | 0.8122841 | 19.7154 | 272.5822 | 14502.42 | 32.17743 | 137.6351 | 7476.318 | 75.88591 | 2254.131 | 224.2181 | 224.2181 | 223.5529 | 223.5529 | 1.618657 | 0.4211237 | 0.4210156 | 192.0109 | 0.4162292 | 0.4188412 | 264.117 | 203.5652 | 1090.316 | 214.2053 | 241.4061 | 217.0766 | 247.1518 | 213.9955 | 3.205214 | 9.845774 | 39.25627 | 20.46911 | 39.57513
2023-03-25 08:03 | 12967200 | 3602 | 3.331177 | 16.70225 | 23.0855 | 0.7849444 | 21.36497 | 272.9417 | 14638.99 | 32.22278 | 136.7694 | 7483.056 | 75.95419 | 2256.106 | 224.1769 | 224.1769 | 223.5019 | 223.5019 | 1.719867 | 0.4214711 | 0.4213669 | 192.5697 | 0.4167464 | 0.4193761 | 263.1361 | 203.5447 | 1084.447 | 238.9506 | 238.3039 | 229.3069 | 250.2386 | 214.2042 | 3.212142 | 9.507856 | 39 | 19.92483 | 39.0775
2023-03-25 09:03 | 12970800 | 3603 | 3.200645 | 16.47757 | 23.48022 | 0.7719499 | 21.66315 | 272.4262 | 14009.52 | 32.15772 | 129.7242 | 7444.521 | 75.5634 | 2227.71 | 224.2844 | 224.2844 | 223.6148 | 223.6145 | 1.741058 | 0.4245056 | 0.4243989 | 194.8312 | 0.4191164 | 0.4217454 | 256.5265 | 204.7657 | 1060.583 | 231.7159 | 253.7802 | 233.6783 | 260.2669 | 227.6284 | 3.291448 | 9.22329 | 39 | 20.09663 | 39.01421
2023-03-25 10:03 | 12974400 | 3604 | 3.400424 | 16.66123 | 23.61231 | 0.8600836 | 21.0444 | 273.1226 | 14962.51 | 32.24282 | 134.585 | 7491.298 | 76.03797 | 2257.401 | 224.1894 | 224.1894 | 223.5223 | 223.5223 | 1.645209 | 0.4231092 | 0.4230142 | 193.1284 | 0.4173181 | 0.4199457 | 260.9554 | 204.0435 | 1076.428 | 233.2936 | 268.5365 | 231.7543 | 257.2033 | 233.2883 | 3.218292 | 9.019604 | 39 | 20.02237 | 39.03142
2023-03-25 11:03 | 12978000 | 3605 | 3.308586 | 16.90707 | 23.45617 | 0.9368056 | 21.41103 | 272.7167 | 14517.07 | 32.19267 | 140.6528 | 7463.997 | 75.76103 | 2273.081 | 224.2328 | 224.2328 | 223.5589 | 223.5589 | 1.527489 | 0.4202875 | 0.4202983 | 190.255 | 0.4144883 | 0.4171008 | 267 | 204.23 | 1102.516 | 206.3614 | 240.8469 | 208.5175 | 236.4261 | 210.5142 | 3.177503 | 8.874503 | 39 | 19.82408 | 39.04425
2023-03-25 12:03 | 12981600 | 3606 | 3.239452 | 17.31681 | 24.08446 | 0.9864067 | 20.65409 | 272.6741 | 14195.28 | 32.18451 | 143.1504 | 7448.969 | 75.60852 | 2269.616 | 224.2206 | 224.2206 | 223.5382 | 223.5382 | 1.492696 | 0.4155783 | 0.4156799 | 185.6435 | 0.4098646 | 0.4124574 | 269.4373 | 203.8777 | 1103.339 | 228.7802 | 249.3031 | 231.824 | 251.4552 | 235.1025 | 3.088819 | 8.675953 | 39.03343 | 19.95276 | 39.09284
2023-03-25 13:03 | 12985200 | 3607 | 3.348867 | 17.25922 | 24.33706 | 1.005722 | 20.63728 | 273.7306 | 14756.05 | 32.31352 | 144.8306 | 7502.044 | 76.14728 | 2271.689 | 224.5994 | 224.5994 | 223.9328 | 223.9328 | 1.418586 | 0.4161561 | 0.4162792 | 186.6072 | 0.4112069 | 0.4138028 | 270.5278 | 203.0086 | 1105.3075 | 238.285 | 270.7894 | 245.0111 | 265.8958 | 238.0819 | 3.073069 | 8.579911 | 40 | 19.78753 | 39.6855
2023-03-25 14:03 | 12988800 | 3608 | 3.304622 | 16.79951 | 24.39198 | 0.9225348 | 21.03159 | 273.1476 | 14519.56 | 32.24389 | 140.1643 | 7478.797 | 75.91123 | 2266.29 | 225.1139 | 225.1136 | 224.4526 | 224.4532 | 1.508245 | 0.4224396 | 0.4225582 | 191.7454 | 0.4168591 | 0.4194797 | 266.376 | 204.8883 | 1103.135 | 249.9281 | 275.9131 | 263.0465 | 274.2518 | 244.6106 | 3.207928 | 8.511117 | 40 | 20.32465 | 40.09669
2023-03-25 15:02 | 12992400 | 3609 | 2.94216 | 16.38484 | 23.68816 | 0.8455432 | 20.8261 | 270.0808 | 12725.07 | 31.88332 | 132.8802 | 7336.407 | 74.4661 | 2233.421 | 223.2134 | 223.2134 | 222.5251 | 222.5251 | 1.685345 | 0.4229201 | 0.4230482 | 194.3646 | 0.4175786 | 0.4202014 | 260.7855 | 206.1379 | 1090.675 | 249.944 | 285.249 | 253.1301 | 282.5604 | 253.2696 | 3.354175 | 8.409162 | 39.30084 | 19.91716 | 39.65295
2023-03-25 16:02 | 12996000 | 3610 | 2.845686 | 16.73864 | 23.75739 | 0.8633056 | 20.8825 | 270.7194 | 12320.94 | 31.95967 | 132.7139 | 7337.156 | 74.474 | 2218.722 | 222.1542 | 222.1542 | 221.4836 | 221.4836 | 1.674439 | 0.4172756 | 0.4173933 | 190.5675 | 0.4127217 | 0.415345 | 260.3056 | 204.6642 | 1070.426 | 253.3531 | 280.2464 | 260.7358 | 282.9817 | 252.7003 | 3.256144 | 9.195978 | 38 | 19.22231 | 38.746
2023-03-25 17:02 | 12999600 | 3611 | 2.90484 | 16.77078 | 24.3556 | 0.8849304 | 20.80396 | 270.3733 | 12570.36 | 31.91491 | 133.1253 | 7337.596 | 74.47802 | 2222.279 | 222.1 | 222.1 | 221.424 | 221.4234 | 1.703368 | 0.4169365 | 0.4169304 | 190.1822 | 0.4122816 | 0.414915 | 260.8357 | 203.7106 | 1073.667 | 244.227 | 268.1337 | 245.2376 | 277.6602 | 240.9471 | 3.247972 | 9.016047 | 38.38997 | 19.20315 | 38.71443
2023-03-25 18:02 | 13003200 | 3612 | 2.921644 | 16.66622 | 23.60983 | 0.8518333 | 20.74097 | 271.1028 | 12674.03 | 32.00164 | 132.4028 | 7351.447 | 74.61833 | 2225.203 | 222.1817 | 222.1817 | 221.5094 | 221.5094 | 1.698697 | 0.4185897 | 0.4185569 | 191.695 | 0.4138758 | 0.4165228 | 259.9583 | 203.8242 | 1069.66 | 249.6339 | 267.2539 | 249.2092 | 285.6233 | 253.7039 | 3.270792 | 8.571675 | 38.24722 | 19.01617 | 38.68478
2023-03-25 19:02 | 13006800 | 3613 | 2.974915 | 16.96287 | 23.79936 | 0.7402228 | 20.96187 | 271.4067 | 12930.08 | 32.03954 | 138.8357 | 7382.777 | 74.93618 | 2231.816 | 222.1437 | 222.1437 | 221.4716 | 221.4713 | 1.674635 | 0.4156685 | 0.415678 | 188.5669 | 0.4107109 | 0.4133462 | 265.9443 | 203.376 | 1091.585 | 249.3752 | 270.3691 | 241.2125 | 281.3777 | 245.1189 | 3.178409 | 8.557708 | 39.87465 | 19.85248 | 38.92716
2023-03-25 20:02 | 13010400 | 3614 | 3.077482 | 17.04516 | 22.02353 | 0.5813333 | 19.09939 | 272.0722 | 13428.14 | 32.11846 | 141.625 | 7419.725 | 75.31164 | 2242.764 | 222.1194 | 222.1194 | 221.4506 | 221.4506 | 1.585125 | 0.4151494 | 0.4151592 | 188.0447 | 0.4101639 | 0.4128017 | 268.3528 | 202.7903 | 1099.111 | 231.1036 | 266.1106 | 232.3939 | 267.0678 | 235.9822 | 3.139472 | 8.631022 | 40.19444 | 20.58697 | 40.02269
2023-03-25 21:02 | 13014000 | 3615 | 3.107777 | 16.86078 | 23.86106 | 0.7472145 | 20.6407 | 273.234 | 13627.79 | 32.25738 | 142.0251 | 7470.173 | 75.82348 | 2235.538 | 222.1925 | 222.1925 | 221.5061 | 221.5056 | 1.536304 | 0.4179864 | 0.4180136 | 190.9267 | 0.4131192 | 0.4157774 | 268.0446 | 201.3045 | 1099.171 | 236.2602 | 269.6095 | 240.6039 | 274.8582 | 244.3602 | 3.166526 | 9.176242 | 41 | 20.92755 | 40.76733
2023-03-25 22:02 | 13017600 | 3616 | 3.171935 | 16.98548 | 24.15549 | 0.7200279 | 21.02298 | 274.3398 | 13980.86 | 32.38562 | 147.3343 | 7517.053 | 76.29947 | 2250.88 | 222.1192 | 222.1192 | 221.4393 | 221.4393 | 1.473674 | 0.4174359 | 0.4175067 | 190.2805 | 0.4123992 | 0.4150599 | 272.4011 | 201.0479 | 1114.61 | 221.5791 | 257.5487 | 221.5802 | 258.6164 | 226.6694 | 3.118357 | 9.796875 | 41 | 20.46836 | 41.12772
2023-03-25 23:02 | 13021200 | 3617 | 3.125609 | 16.63816 | 23.75864 | 0.8838889 | 21.09156 | 273.2806 | 13716.14 | 32.26042 | 144.2889 | 7488.056 | 76.00489 | 2243.192 | 222.1847 | 222.1847 | 221.5225 | 221.5228 | 1.543656 | 0.4207431 | 0.4208658 | 193.5342 | 0.4157192 | 0.4183925 | 270.0778 | 201.7147 | 1117.014 | 218.2756 | 252.4456 | 213.1992 | 261.4483 | 217.7411 | 3.209364 | 9.910183 | 41.43056 | 20.60533 | 41.22067
2023-03-26 00:02 | 13024800 | 3618 | 3.0221 | 16.63783 | 23.88329 | 0.7607799 | 21.36167 | 272.5042 | 13203.61 | 32.16655 | 140.688 | 7453.877 | 75.6583 | 2220.507 | 222.1426 | 222.1426 | 221.488 | 221.488 | 1.583844 | 0.4205791 | 0.4207198 | 193.0181 | 0.4151604 | 0.4178284 | 267.0223 | 200.5123 | 1105.243 | 241.8329 | 250.0674 | 233.1928 | 258.2755 | 230.9437 | 3.222916 | 9.704443 | 42 | 21.27234 | 41.63894
2023-03-26 01:02 | 13028400 | 3619 | 3.012292 | 16.41553 | 23.95714 | 0.9906667 | 21.19528 | 271.7194 | 13122.18 | 32.07731 | 136.9306 | 7433.814 | 75.45464 | 2211.808 | 222.1492 | 222.1492 | 221.4828 | 221.4831 | 1.644106 | 0.4225556 | 0.4226583 | 195.0428 | 0.4171919 | 0.4198878 | 263.8389 | 200.7428 | 1097.584 | 258.9164 | 279.3889 | 248.5431 | 292.6422 | 246.3019 | 3.281928 | 9.784717 | 42 | 21.10306 | 42.01517
2023-03-26 02:02 | 13032000 | 3620 | 3.142419 | 16.46817 | 23.82908 | 0.8765738 | 20.97604 | 272.0919 | 13734.12 | 32.12293 | 137.4011 | 7461.248 | 75.73298 | 2224.479 | 222.1596 | 222.1596 | 221.4521 | 221.4515 | 1.624866 | 0.4222437 | 0.4223415 | 194.7903 | 0.4169496 | 0.419661 | 264.1003 | 201.573 | 1095.914 | 216.966 | 255.6827 | 219.7287 | 248.2981 | 223.6454 | 3.257175 | 9.960958 | 41.45404 | 20.95031 | 41.51744
2023-03-26 03:02 | 13035600 | 3621 | 3.202655 | 16.8346 | 23.63703 | 0.9422222 | 21.08589 | 271.8833 | 13997.21 | 32.09586 | 142.8056 | 7475.042 | 75.87317 | 2232.681 | 222.1553 | 222.1553 | 221.4561 | 221.4558 | 1.551514 | 0.4183764 | 0.4183864 | 190.3778 | 0.4125319 | 0.4152144 | 269.3028 | 201.3383 | 1113.577 | 236.7139 | 265.6344 | 235.1033 | 271.8419 | 234.4314 | 3.1518 | 10.01868 | 42.49167 | 21.32733 | 41.546
2023-03-26 04:02 | 13039200 | 3622 | 3.138407 | 16.2792 | 24.07903 | 1.000251 | 21.07841 | 268.9944 | 13566.93 | 31.75614 | 137.7382 | 7392.451 | 75.03479 | 2227.237 | 222.2571 | 222.2571 | 221.4908 | 221.4905 | 1.473788 | 0.4228228 | 0.4228153 | 194.4688 | 0.4167265 | 0.4194058 | 265.8134 | 201.5858 | 1122.01 | 220.7396 | 258.9786 | 224.4276 | 258.7125 | 223.7485 | 3.303939 | 9.842086 | 42.94708 | 21.71081 | 42.49702
2023-03-26 05:02 | 13042800 | 3623 | 3.055168 | 16.46806 | 23.52319 | 1.043611 | 21.03247 | 268.4917 | 13164.77 | 31.696325 | 133.3278 | 7355.469 | 74.65967 | 2209.75 | 222.1828 | 222.1828 | 221.4825 | 221.4825 | 1.343467 | 0.4199983 | 0.4199992 | 192.1181 | 0.4143008 | 0.4169711 | 261.9 | 202.1717 | 1096.809 | 259.8617 | 264.8433 | 248.0953 | 289.5558 | 248.8736 | 3.277739 | 9.681039 | 42 | 21.19747 | 42.48769
2023-03-26 06:02 | 13046400 | 3624 | 3.207398 | 16.68014 | 24.00981 | 1.026908 | 20.60604 | 271.9889 | 14019.36 | 32.10642 | 138.7103 | 7465.304 | 75.77418 | 2227.245 | 222.1836 | 222.1836 | 221.4855 | 221.4858 | 1.467844 | 0.4195657 | 0.4195543 | 192.1 | 0.4142833 | 0.4169535 | 265.4847 | 201.6521 | 1096.763 | 207.6786 | 244.8794 | 212.4741 | 247.1724 | 213.7783 | 3.195262 | 9.442309 | 42 | 21.82067 | 42.07036
2023-03-26 07:02 | 13050000 | 3625 | 3.286864 | 16.5133 | 24.33258 | 1.009972 | 21.23497 | 272.1389 | 14390.49 | 32.12683 | 138.6472 | 7480.169 | 75.92522 | 2237.569 | 222.1797 | 222.1797 | 221.4792 | 221.4789 | 1.678281 | 0.4219003 | 0.4218725 | 194.2278 | 0.4164078 | 0.4191042 | 265.3472 | 202.035 | 1101.062 | 230.8458 | 256.5958 | 228.7247 | 269.3806 | 234.8842 | 3.230942 | 9.305261 | 42 | 20.97628 | 42.00728
2023-03-26 08:02 | 13053600 | 3626 | 3.387366 | 16.54916 | 22.21681 | 0.7030278 | 19.10467 | 272.4472 | 14867.45 | 32.16134 | 139.8222 | 7507.714 | 76.20489 | 2243.167 | 222.17 | 222.17 | 221.4878 | 221.4878 | 1.762628 | 0.4216344 | 0.4215981 | 194.0375 | 0.4162069 | 0.4189408 | 266.3611 | 201.7836 | 1104.082 | 225.9861 | 264.9753 | 218.6697 | 264.9236 | 228.2239 | 3.205919 | 9.317592 | 42.45 | 21.47131 | 42.04908
2023-03-26 09:02 | 13057200 | 3627 | 3.419131 | 16.61402 | 23.90735 | 1.105738 | 21.11925 | 272.156 | 14998.35 | 32.12767 | 139.5766 | 7512.499 | 76.25323 | 2238.017 | 223.0643 | 223.0641 | 222.3744 | 222.3741 | 1.65163 | 0.4209802 | 0.4209343 | 192.9454 | 0.4160092 | 0.4187125 | 266.2312 | 202.1471 | 1103.289 | 216.4145 | 244.5719 | 224.5529 | 261.5382 | 231.4593 | 3.187705 | 9.471072 | 43 | 21.6139 | 42.7334
2023-03-26 10:02 | 13060800 | 3628 | 3.416174 | 16.54228 | 23.86142 | 1.248083 | 20.98744 | 271.5806 | 14952.56 | 32.05894 | 138.2583 | 7495.961 | 76.08486 | 2238.994 | 224.1972 | 224.1972 | 223.5147 | 223.5147 | 1.550175 | 0.4226236 | 0.4225786 | 193.5128 | 0.4177092 | 0.4204108 | 265.2361 | 202.7222 | 1105.331 | 197.7925 | 226.5172 | 197.2081 | 222.8558 | 198.5944 | 3.224108 | 9.411442 | 43 | 21.59625 | 43.04544
2023-03-26 11:02 | 13064400 | 3629 | 3.294167 | 16.44438 | 23.26972 | 1.198384 | 21.51365 | 268.4039 | 14225.34 | 31.68204 | 133.6713 | 7395.983 | 75.07103 | 2217.125 | 222.1103 | 222.1103 | 221.4396 | 221.439 | 1.436669 | 0.4192688 | 0.4192248 | 192.3493 | 0.4144599 | 0.4171267 | 262.3231 | 203.6134 | 1097.595 | 213.7908 | 242.2184 | 219.1588 | 233.7604 | 211.568 | 3.250958 | 9.467248 | 43.13649 | 21.60276 | 42.9546
2023-03-26 12:02 | 13068000 | 3630 | 3.297372 | 16.69652 | 23.86917 | 1.199639 | 21.34 | 270.9139 | 14374.79 | 31.98057 | 139.15 | 7470.258 | 75.82475 | 2217.828 | 222.1719 | 222.1719 | 221.4728 | 221.4728 | 1.601786 | 0.4183281 | 0.41822 | 191.1056 | 0.4132769 | 0.4159517 | 266.4528 | 204.0194 | 1103.408 | 227.4475 | 246.2481 | 220.8528 | 244.8014 | 212.8792 | 3.170033 | 9.449044 | 44 | 22.41689 | 43.69189
2023-03-26 13:02 | 13071600 | 3631 | 3.367104 | 16.65149 | 23.29841 | 1.160613 | 21.70097 | 271.6407 | 14729.65 | 32.06687 | 142.4903 | 7496.276 | 76.08866 | 2237.028 | 222.2089 | 222.2089 | 221.493 | 221.493 | 1.624772 | 0.4195145 | 0.4193273 | 192.1309 | 0.4143398 | 0.4170036 | 269.2312 | 204.539 | 1117.144 | 235.8939 | 254.4256 | 229.9599 | 260.1549 | 228.0471 | 3.173799 | 9.186173 | 44 | 21.84114 | 44.21791
2023-03-26 14:02 | 13075200 | 3632 | 3.531133 | 16.54603 | 23.16456 | 1.176972 | 21.51986 | 269.7167 | 15370.99 | 31.83772 | 141.5139 | 7469.611 | 75.81808 | 2253.892 | 222.1836 | 222.1836 | 221.4808 | 221.4814 | 1.666231 | 0.4192542 | 0.4189792 | 192.0056 | 0.4141889 | 0.4168489 | 269.3194 | 204.1469 | 1126.424 | 224.9253 | 239.5608 | 212.8589 | 243.0064 | 216.2981 | 3.190431 | 9.096031 | 44 | 22.51925 | 44.12822
2023-03-26 15:02 | 13078800 | 3633 | 3.517695 | 16.25593 | 23.11903 | 1.053593 | 21.82284 | 268.9248 | 15267.14 | 31.74518 | 138.0418 | 7448.097 | 75.59942 | 2248.334 | 222.1713 | 222.1713 | 221.4708 | 221.4713 | 1.637822 | 0.4222443 | 0.4219582 | 194.9825 | 0.4171535 | 0.4198351 | 266.3593 | 204.5234 | 1122.976 | 233.3521 | 251.0454 | 224.1529 | 261.0231 | 224.7841 | 3.271649 | 9.169156 | 44 | 22.22173 | 44.04287
2023-03-26 16:02 | 13082400 | 3634 | 3.233325 | 16.20488 | 23.79649 | 0.9957382 | 21.43721 | 268.6184 | 13961.21 | 31.70778 | 132.9248 | 7388.479 | 74.99471 | 2216.607 | 222.1772 | 222.1772 | 221.4699 | 221.4705 | 1.64544 | 0.4224992 | 0.4222212 | 195.2869 | 0.4174646 | 0.4201368 | 261.5042 | 205.9719 | 1099.868 | 231.3591 | 257.9474 | 228.9234 | 274.6585 | 234.2081 | 3.323114 | 9.168448 | 43.15599 | 21.47 | 43.60412
2023-03-26 17:02 | 13086000 | 3635 | 3.425879 | 16.42798 | 23.68336 | 0.9399722 | 21.47636 | 271.6889 | 15004.325 | 32.07452 | 139.9722 | 7502.219 | 76.14917 | 2243.442 | 222.2 | 222.2 | 221.4858 | 221.4858 | 1.664336 | 0.4226597 | 0.4225356 | 194.8494 | 0.4170497 | 0.4197231 | 266.8 | 204.7711 | 1112.615 | 239.8828 | 269.7008 | 248.3039 | 278.0664 | 234.3056 | 3.228322 | 9.274475 | 43.34444 | 21.47319 | 43.65778
2023-03-26 18:02 | 13089600 | 3636 | 3.469137 | 16.43167 | 23.81415 | 0.8349025 | 21.59574 | 272.5515 | 15255.33 | 32.1721 | 142.1198 | 7533.092 | 76.46214 | 2250.852 | 222.1404 | 222.1404 | 221.454 | 221.4543 | 1.691072 | 0.4235407 | 0.423415 | 195.4329 | 0.417573 | 0.4202613 | 268.454 | 204.5733 | 1119.194 | 236.6591 | 259.3852 | 235.6343 | 261.6496 | 235.3201 | 3.218226 | 9.267173 | 43.60167 | 21.88604 | 44.11855
2023-03-26 19:02 | 13093200 | 3637 | 3.260841 | 16.08382 | 24.15481 | 0.6809167 | 21.43897 | 271.3306 | 14227.78 | 32.03028 | 137.425 | 7469.022 | 75.81247 | 2227.058 | 222.1831 | 222.1831 | 221.4714 | 221.4714 | 1.820186 | 0.4265517 | 0.4264306 | 198.7683 | 0.4209517 | 0.4236647 | 264.6417 | 205.1003 | 1113.406 | 221.9183 | 247.4583 | 217.5969 | 254.67 | 218.3172 | 3.338011 | 8.985108 | 44 | 22.31869 | 44.17433
2023-03-26 20:03 | 13096800 | 3638 | 3.389519 | 16.51596 | 23.731 | 0.6302222 | 21.60525 | 273.0417 | 14906.6 | 32.23271 | 143.8528 | 7521.717 | 76.34678 | 2258.422 | 222.2164 | 222.2164 | 221.4925 | 221.4925 | 1.837472 | 0.4235578 | 0.4234422 | 194.7736 | 0.4169889 | 0.4196686 | 269.85 | 203.8097 | 1124.095 | 233.0933 | 254.2608 | 231.3597 | 254.1064 | 233.7931 | 3.212789 | 8.792722 | 43.03333 | 21.57719 | 43.866
2023-03-26 21:03 | 13100400 | 3639 | 3.381455 | 16.34385 | 22.00284 | 0.4641226 | 19.79571 | 272.9471 | 14865.01 | 32.22226 | 146.7131 | 7518.546 | 76.31474 | 2275.744 | 222.1752 | 222.1752 | 221.4688 | 221.4682 | 1.804409 | 0.4261911 | 0.4260724 | 196.8485 | 0.4190242 | 0.4217072 | 272.5682 | 203.9323 | 1145.499 | 217.4485 | 243.3323 | 218.1387 | 240.5749 | 216.5348 | 3.259669 | 8.836716 | 43 | 21.93755 | 43.31721
2023-03-26 22:03 | 13104000 | 3640 | 3.387659 | 16.35263 | 23.55931 | 0.69975 | 21.73686 | 274.3806 | 14975.26 | 32.38976 | 146.6222 | 7566.331 | 76.79953 | 2271.856 | 222.1781 | 222.1781 | 221.485 | 221.4853 | 1.726758 | 0.4294139 | 0.4293178 | 197.7281 | 0.4199061 | 0.4225847 | 271.725 | 202.7333 | 1142.568 | 225.2075 | 249.0994 | 217.2594 | 252.2469 | 218.8717 | 3.242944 | 9.521856 | 43 | 21.57947 | 43.27
2023-03-26 23:03 | 13107600 | 3641 | 3.200119 | 16.0819 | 23.4834 | 0.7509471 | 21.8068 | 274.5376 | 14123.35 | 32.40777 | 142.1058 | 7551.214 | 76.64643 | 2240.033 | 222.1468 | 222.1468 | 221.4666 | 221.4663 | 1.722109 | 0.4316696 | 0.4315886 | 201.1242 | 0.4232713 | 0.4259819 | 267.3928 | 202.4538 | 1125.199 | 215.6755 | 236.2741 | 216.2078 | 240.3699 | 209.8139 | 3.326061 | 10.23403 | 43 | 21.65184 | 43.23889
2023-03-27 00:03 | 13111200 | 3642 | 3.166651 | 16.15885 | 23.64624 | 0.7429526 | 22.08749 | 268.3983 | 13659.23 | 31.6868 | 133.8022 | 7388.446 | 74.99384 | 2218.206 | 222.2148 | 222.2148 | 221.4889 | 221.4886 | 1.751343 | 0.4256585 | 0.4255922 | 195.8175 | 0.4180326 | 0.4207212 | 262.3231 | 199.5019 | 1114.067 | 215.4479 | 232.1579 | 212.9727 | 236.1334 | 207.2368 | 3.335643 | 10.33405 | 43 | 21.65741 | 43.05571
2023-03-27 01:03 | 13114800 | 3643 | 3.235675 | 16.09879 | 23.20933 | 0.8891667 | 21.79842 | 268.1889 | 13957.68 | 31.65985 | 134.9778 | 7392.258 | 75.033 | 2226.844 | 222.165 | 222.165 | 221.4747 | 221.475 | 1.730194 | 0.4243019 | 0.424215 | 196.2783 | 0.4184436 | 0.4211536 | 263.65 | 200.0328 | 1118.609 | 224.4697 | 251.7019 | 219.4939 | 256.6247 | 221.6461 | 3.34125 | 10.281175 | 43 | 21.87236 | 43.03325
2023-03-27 02:03 | 13118400 | 3644 | 3.27811 | 15.96826 | 23.41825 | 0.8879109 | 21.67655 | 265.61 | 14013.93 | 31.35231 | 132.2451 | 7333.226 | 74.43379 | 2229.203 | 222.1588 | 222.1588 | 221.4627 | 221.4627 | 1.822897 | 0.4240513 | 0.4239404 | 195.9437 | 0.4181022 | 0.4208195 | 262.2312 | 200.5482 | 1124.084 | 223.3772 | 252.8067 | 218.6861 | 256.8499 | 222.2017 | 3.37951 | 10.45656 | 43 | 21.60646 | 43.04713
2023-03-27 03:02 | 13122000 | 3645 | 3.44813 | 16.40947 | 23.71889 | 1.018189 | 21.67471 | 266.5738 | 14830.35 | 31.47032 | 139.4791 | 7386.454 | 74.97401 | 2256.028 | 222.2203 | 222.2203 | 221.4836 | 221.4836 | 1.792641 | 0.4193131 | 0.4192187 | 191.4315 | 0.413651 | 0.4163799 | 268.7437 | 199.2632 | 1140.414 | 230.8908 | 259.4482 | 230.012 | 258.2571 | 230.3028 | 3.240493 | 10.55309 | 43 | 21.84259 | 43.12666
2023-03-27 04:02 | 13125600 | 3646 | 3.48131 | 16.3043 | 24.04501 | 0.9656267 | 21.68153 | 266.8691 | 14993.47 | 31.5037 | 140.2897 | 7396.003 | 75.071 | 2267.437 | 222.2237 | 222.2237 | 221.4532 | 221.4526 | 1.767543 | 0.4217916 | 0.4216994 | 192.8212 | 0.4150448 | 0.4177872 | 269.4123 | 198.8039 | 1149.256 | 218.7621 | 247.2702 | 206.7309 | 257.6565 | 218.6897 | 3.26393 | 10.3515 | 43 | 21.52685 | 43.17047
2023-03-27 05:02 | 13129200 | 3647 | 3.479323 | 16.30861 | 23.73894 | 0.9694444 | 21.69739 | 266.9972 | 14992.67 | 31.51818 | 140.7139 | 7400.75 | 75.11897 | 2266.275 | 222.2625 | 222.2625 | 221.4867 | 221.4869 | 1.699247 | 0.4211717 | 0.4210714 | 192.8303 | 0.4150928 | 0.4178331 | 269.7417 | 199.1694 | 1148.688 | 224.9061 | 245.9586 | 225.7867 | 249.7489 | 222.0319 | 3.260961 | 10.47796 | 43 | 21.57564 | 42.76222
2023-03-27 06:02 | 13132800 | 3648 | 3.491738 | 16.07562 | 23.80535 | 0.9428691 | 21.74209 | 266.454 | 15017.28 | 31.45167 | 138.1058 | 7388.83 | 74.99766 | 2264.095 | 222.1819 | 222.1819 | 221.4794 | 221.4797 | 1.740549 | 0.4236331 | 0.4235245 | 195.2253 | 0.4174081 | 0.4201485 | 267.5265 | 199.8822 | 1146.628 | 219.2184 | 241.6864 | 215.4769 | 250.4997 | 216.588 | 3.320749 | 10.54857 | 43 | 21.16476 | 42.73086
2023-03-27 07:02 | 13136400 | 3649 | 3.473249 | 16.16953 | 23.81384 | 0.9240669 | 21.88911 | 267.585 | 15000.55 | 31.59195 | 141.312 | 7417.075 | 75.28474 | 2269.864 | 222.1409 | 222.1409 | 221.4599 | 221.4602 | 1.804287 | 0.4233655 | 0.4232554 | 195.0705 | 0.4172117 | 0.419963 | 270.0418 | 200.7298 | 1152.705 | 222.593 | 249.7788 | 224.2437 | 244.1702 | 223.9178 | 3.295546 | 10.53888 | 43 | 21.83975 | 43.11772
2023-03-27 08:02 | 13140000 | 3650 | 3.458727 | 16.59439 | 24.26365 | 0.8762674 | 21.78883 | 268.7911 | 15000.08 | 31.7301 | 144.5822 | 7445.435 | 75.57279 | 2268.454 | 222.1596 | 222.1596 | 221.4877 | 221.4872 | 1.821448 | 0.4198315 | 0.4197253 | 190.9226 | 0.4130827 | 0.4158242 | 272.5209 | 200.4944 | 1149.993 | 212.5331 | 232.5944 | 210.9426 | 234.5961 | 209.466 | 3.184248 | 10.53223 | 43 | 21.63596 | 42.95081
2023-03-27 09:02 | 13143600 | 3651 | 3.446899 | 16.42606 | 21.08622 | 0.8701667 | 19.37903 | 270.2111 | 15022.42 | 31.89754 | 144.9833 | 7476.864 | 75.89169 | 2269.372 | 222.1272 | 222.1272 | 221.45 | 221.45 | 1.915461 | 0.4223017 | 0.4221853 | 193.8311 | 0.4159581 | 0.4187314 | 272.1917 | 201.0431 | 1147.494 | 201.6356 | 224.4506 | 197.1186 | 221.0428 | 197.6519 | 3.223947 | 10.25674 | 43 | 21.38131 | 42.73478
2023-03-27 10:02 | 13147200 | 3652 | 3.450716 | 16.46897 | 23.23136 | 0.8616992 | 21.8117 | 269.2925 | 14989.25 | 31.79052 | 140.3064 | 7451.869 | 75.63797 | 2250.983 | 222.1774 | 222.1774 | 221.4819 | 221.4822 | 1.958922 | 0.4202234 | 0.4201047 | 192.7819 | 0.4149577 | 0.4176972 | 268.2953 | 201.783 | 1126.277 | 205.7691 | 222.3106 | 197.5565 | 227.2624 | 196.1641 | 3.220752 | 10.10637 | 43.03343 | 21.62724 | 42.81855
2023-03-27 11:02 | 13150800 | 3653 | 3.507895 | 16.13863 | 23.3688 | 0.8498329 | 21.87978 | 268.4875 | 15202.6 | 31.69248 | 142.7103 | 7452.46 | 75.64443 | 2262.292 | 222.1485 | 222.1485 | 221.478 | 221.4783 | 1.970454 | 0.4233501 | 0.4232262 | 195.7624 | 0.4179111 | 0.4206312 | 271.0474 | 201.6891 | 1153.762 | 197.9025 | 231.6248 | 201.4331 | 226.3599 | 198.6045 | 3.281758 | 10.08872 | 44.50418 | 21.93368 | 43.48861
2023-03-27 12:02 | 13154400 | 3654 | 3.538847 | 16.70875 | 23.47492 | 0.8846389 | 22.12414 | 268.2778 | 15331.49 | 31.67005 | 146.3528 | 7456.439 | 75.68439 | 2262.636 | 222.16 | 222.16 | 221.4833 | 221.4836 | 1.962117 | 0.4181567 | 0.4180367 | 189.3983 | 0.4115586 | 0.4142019 | 274.4361 | 202.6733 | 1157.659 | 210.4967 | 222.3881 | 201.9836 | 226.9678 | 203.4683 | 3.1448 | 10.06526 | 45 | 22.87975 | 44.591
2023-03-27 13:02 | 13158000 | 3655 | 3.588456 | 16.66279 | 24.039 | 0.8936769 | 21.91557 | 267.2758 | 15497.59 | 31.55237 | 150.8357 | 7441.641 | 75.53423 | 2282.833 | 222.1206 | 222.1206 | 221.4365 | 221.4362 | 1.912721 | 0.4175095 | 0.41739 | 188.9192 | 0.4110398 | 0.413654 | 279.2563 | 202.4022 | 1186.822 | 211.5429 | 224.8883 | 201.561 | 233.2922 | 203.3206 | 3.142518 | 9.835864 | 45.75209 | 22.76142 | 45.6361
2023-03-27 14:02 | 13161600 | 3656 | 3.564947 | 16.70748 | 23.92384 | 1.082786 | 21.70607 | 268.5181 | 15461.24 | 31.69764 | 150.7075 | 7471.819 | 75.84045 | 2278.655 | 222.1487 | 222.1487 | 221.4738 | 221.4738 | 1.71554 | 0.4204532 | 0.420322 | 189.4045 | 0.4115535 | 0.414163 | 278.3928 | 203.3164 | 1183.885 | 213.6529 | 223.3847 | 203.0565 | 227.6886 | 200.2866 | 3.132702 | 9.772479 | 46 | 23.31721 | 46.05749
2023-03-27 15:02 | 13165200 | 3657 | 3.576388 | 17.09367 | 24.27625 | 1.059194 | 21.59486 | 268.2056 | 15495.41 | 31.66316 | 155.325 | 7463.919 | 75.76047 | 2285.375 | 222.1461 | 222.1461 | 221.4778 | 221.4775 | 1.613586 | 0.4139614 | 0.4138189 | 184.9067 | 0.4070525 | 0.4096353 | 282.875 | 202.7356 | 1190.485 | 207.2381 | 216.8208 | 197.3689 | 218.0622 | 200.0497 | 3.04145 | 9.630858 | 46 | 23.46511 | 46.00519
2023-03-27 16:02 | 13168800 | 3658 | 3.589347 | 16.58819 | 23.99794 | 1.013538 | 21.69273 | 266.3788 | 15447.72 | 31.44726 | 149.1309 | 7415.933 | 75.27315 | 2281.376 | 222.1563 | 222.1563 | 221.4752 | 221.4758 | 1.570568 | 0.4181384 | 0.4180047 | 189.3028 | 0.4114591 | 0.4140618 | 278.0864 | 203.4039 | 1187.269 | 203.9515 | 205.3738 | 193.1476 | 210.9462 | 194.893 | 3.171139 | 9.482841 | 46 | 22.68942 | 46.01521
2023-03-27 17:02 | 13172400 | 3659 | 3.6115985 | 16.30659 | 24.08847 | 1.106028 | 21.82392 | 266.0528 | 15526.54 | 31.40399 | 147.7611 | 7409.733 | 75.21053 | 2289.042 | 222.2022 | 222.2022 | 221.475 | 221.475 | 1.761719 | 0.4222575 | 0.4221244 | 192.2164 | 0.4144189 | 0.4170164 | 277.0194 | 204.305 | 1195.32 | 204.1567 | 213.4278 | 196.2136 | 221.3928 | 195.1383 | 3.239608 | 9.486431 | 46 | 23.58856 | 46.00961
2023-03-27 18:02 | 13176000 | 3660 | 3.070148 | 15.81634 | 23.68632 | 1.057437 | 21.82499 | 263.8134 | 13010.83 | 31.1428 | 137.5097 | 7263.78 | 73.729 | 2232.593 | 222.2175 | 222.2175 | 221.5 | 221.5 | 1.787331 | 0.4254574 | 0.4253128 | 196.6106 | 0.4188284 | 0.4214443 | 268.3231 | 206.7008 | 1169.63 | 224.307 | 236.1716 | 216.6577 | 236.6359 | 212.0986 | 3.452476 | 9.397178 | 45.33983 | 22.59139 | 45.4449
2023-03-27 19:02 | 13179600 | 3661 | 2.607158 | 15.78721 | 23.20208 | 0.9745833 | 21.35339 | 265.3056 | 11028.39 | 31.318275 | 128.1306 | 7216.772 | 73.25186 | 2168.075 | 222.1753 | 222.1753 | 221.4669 | 221.4667 | 1.829314 | 0.4260719 | 0.4259064 | 197.7711 | 0.4199472 | 0.4225811 | 258.4472 | 208.6781 | 1110.931 | 263.4044 | 257.3267 | 248.8619 | 276.1139 | 238.3047 | 3.514142 | 9.07115 | 44.07222 | 22.76375 | 44.47522
2023-03-27 20:02 | 13183200 | 3662 | 3.257982 | 16.3888 | 23.5237 | 0.9392201 | 21.10838 | 270.7131 | 14183.59 | 31.95628 | 134.1922 | 7449.565 | 75.61443 | 2209.201 | 222.2 | 222.2 | 221.5031 | 221.5031 | 1.800376 | 0.4229014 | 0.4227304 | 194.6017 | 0.4168011 | 0.4194162 | 261.7688 | 206.2914 | 1092.11 | 235.2685 | 244.8747 | 228.1939 | 255.0348 | 220.5053 | 3.261047 | 8.783471 | 44 | 22.08432 | 43.9927
2023-03-27 21:02 | 13186800 | 3663 | 3.5603645 | 16.43381 | 22.88497 | 0.7270278 | 20.41881 | 272.4167 | 15657.18 | 32.15836 | 140.425 | 7539.583 | 76.52814 | 2254.808 | 222.1817 | 222.1817 | 221.4847 | 221.4836 | 1.717992 | 0.4253364 | 0.4252167 | 195.3581 | 0.4175403 | 0.4201411 | 267.0111 | 204.9656 | 1117.065 | 213.9497 | 243.6136 | 216.3833 | 252.0525 | 212.8806 | 3.211761 | 8.705233 | 44 | 22.53606 | 44.06533
2023-03-27 22:02 | 13190400 | 3664 | 3.552499 | 16.32873 | 23.62786 | 0.9138997 | 21.31022 | 273.7159 | 15695.36 | 32.31097 | 143.7855 | 7573.284 | 76.87006 | 2263.479 | 222.105 | 222.105 | 221.4396 | 221.4396 | 1.680894 | 0.4263423 | 0.4262376 | 197.5479 | 0.4196529 | 0.4222967 | 269.4986 | 205.5304 | 1126.237 | 216.2159 | 232.9786 | 214.6451 | 232.2348 | 204.3638 | 3.232705 | 8.781426 | 44 | 22.23507 | 44.23209
2023-03-27 23:02 | 13194000 | 3665 | 3.562118 | 16.24156 | 23.44688 | 0.8108357 | 21.88465 | 273.1755 | 15710.19 | 32.24992 | 143.1978 | 7560.777 | 76.74326 | 2266.682 | 222.178 | 222.178 | 221.4989 | 221.4983 | 1.684607 | 0.4272852 | 0.427205 | 198.2089 | 0.4203866 | 0.4230618 | 269.2061 | 205.1671 | 1129.921 | 201.9535 | 220.8554 | 199.9604 | 226.5089 | 195.0961 | 3.256914 | 8.744203 | 44 | 21.79791 | 44.21783
2023-03-28 00:02 | 13197600 | 3666 | 3.215415 | 15.80008 | 23.61997 | 0.8201111 | 22.18047 | 270.3389 | 13978.51 | 31.91134 | 137.1194 | 7431.628 | 75.43278 | 2239.042 | 222.1294 | 222.1294 | 221.4567 | 221.4567 | 1.701597 | 0.4309506 | 0.4308636 | 201.6414 | 0.4237719 | 0.4264714 | 264.7611 | 206.8697 | 1131.038 | 203.3378 | 210.8261 | 201.39 | 213.8044 | 192.6983 | 3.431608 | 8.651142 | 44 | 22.22411 | 44.08208
2023-03-28 01:02 | 13201200 | 3667 | 2.897268 | 15.69693 | 22.86008 | 0.8443175 | 21.64468 | 266.3983 | 12351.16 | 31.45105 | 124.5153 | 7270.008 | 73.79214 | 2184.674 | 222.1577 | 222.1577 | 221.4602 | 221.4596 | 1.709226 | 0.4269167 | 0.4268318 | 200.1429 | 0.4223011 | 0.4250045 | 254.2089 | 207.0245 | 1084.379 | 207.1081 | 231.1532 | 208.5721 | 240.9799 | 208.1189 | 3.52734 | 8.703496 | 42.61281 | 21.70827 | 43.56443
2023-03-28 02:02 | 13204800 | 3668 | 3.047537 | 16.03455 | 23.03462 | 0.8284123 | 21.54061 | 269.2786 | 13157.6 | 31.78887 | 131.8162 | 7368.677 | 74.79351 | 2207.582 | 222.1897 | 222.1897 | 221.5006 | 221.5008 | 1.729538 | 0.4247136 | 0.4246212 | 197.851 | 0.4200407 | 0.4227393 | 260.1643 | 205.8175 | 1095.743 | 225.6657 | 246.1671 | 222.3423 | 250.9357 | 215.973 | 3.394705 | 8.758624 | 42.75766 | 21.20008 | 43.11891
2023-03-28 03:02 | 13208400 | 3669 | 3.244181 | 16.32842 | 23.10844 | 0.9497778 | 21.62733 | 270.2389 | 14092.34 | 31.89802 | 138.0972 | 7431.586 | 75.43167 | 2228.914 | 222.1478 | 222.1478 | 221.4608 | 221.4603 | 1.666808 | 0.4220958 | 0.4220069 | 194.9758 | 0.4171236 | 0.4198339 | 265.7722 | 204.7228 | 1113.517 | 219.7564 | 239.9064 | 212.7489 | 251.4042 | 215.5461 | 3.282772 | 8.8249 | 43.61667 | 21.86775 | 43.4
2023-03-28 04:02 | 13212000 | 3670 | 3.404586 | 16.4445 | 23.95588 | 0.8749861 | 21.88749 | 271.1727 | 14876.6 | 32.01382 | 142.8858 | 7489.421 | 76.01869 | 2249.195 | 222.1407 | 222.1407 | 221.4554 | 221.4557 | 1.655521 | 0.4216426 | 0.4215655 | 194.2448 | 0.4163855 | 0.4190691 | 269.9081 | 203.4265 | 1128.821 | 215.751 | 239.0357 | 207.878 | 239.3713 | 212.1487 | 3.223042 | 9.113423 | 44 | 21.96641 | 44.00086
2023-03-28 05:02 | 13215600 | 3671 | 0.5745023 | 16.95024 | 23.53487 | 0.7466295 | 22.01585 | 121.0139 | 2416.075 | 14.28339 | 52.08078 | 3145.237 | 31.92496 | 2297.666 | 74.60947 | 74.60947 | 73.68384 | 73.68329 | 1.820638 | 0.1663552 | 0.1666691 | 89.43872 | 0.1640482 | 0.1658095 | 212.5515 | 187.2811 | 1106.131 | 192.1825 | 204.1365 | 199.4273 | 209.6928 | 189.1916 | 2.039833 | 9.290081 | 13.72702 | 15.86772 | 40.97134
2023-03-28 06:02 | 13219200 | 3672 | 0.4979935 | 15.94211 | 20.19448 | 0.8096936 | 20.14582 | 231.7716 | 1994.167 | 27.35982 | 101.9276 | 5972.136 | 60.61816 | 2087.109 | 190.2348 | 190.2348 | 189.4975 | 189.4975 | 1.954964 | 0.3646184 | 0.3646457 | 170.5716 | 0.3608061 | 0.3631596 | 244.4875 | 176.9911 | 1056.847 | 257.4844 | 282.9267 | 270.9763 | 297.8415 | 258.166 | 3.673939 | 9.134928 | 30.38997 | 10.15089 | 29.78783
2023-03-28 07:02 | 13222800 | 3673 | 2.942013 | 17.04125 | 23.13836 | 1.177827 | 20.00359 | 268.0167 | 12661.81 | 31.63975 | 132.4429 | 7311.708 | 74.21504 | 2190.465 | 219.2953 | 219.2953 | 218.6025 | 218.6028 | 1.862666 | 0.4094465 | 0.4093786 | 185.2721 | 0.4045674 | 0.4073097 | 261.2869 | 198.9981 | 1068.063 | 227.6766 | 255.785 | 222.5309 | 262.8969 | 233.3967 | 3.129618 | 9.322986 | 40.89694 | 20.48468 | 31.32
2023-03-28 08:02 | 13226400 | 3674 | 3.612185 | 16.62001 | 23.65622 | 0.8698056 | 21.50683 | 271.0389 | 15822.57 | 31.9962 | 140.7056 | 7503.028 | 76.15692 | 2265.997 | 221.0458 | 221.0458 | 220.3486 | 220.3489 | 1.768433 | 0.4182472 | 0.4181717 | 192.0331 | 0.4130792 | 0.4158506 | 267.8722 | 201.3406 | 1110.1275 | 216.2139 | 234.5528 | 216.57 | 236.6836 | 215.0797 | 3.154425 | 9.411256 | 42 | 21.28886 | 41.12289
2023-03-28 09:02 | 13230000 | 3675 | 3.686161 | 16.81427 | 23.59791 | 0.846546 | 21.95301 | 269.5348 | 16070.3 | 31.81575 | 145.1532 | 7483.479 | 75.95864 | 2280.192 | 221.163 | 221.163 | 220.4735 | 220.4733 | 1.717903 | 0.415324 | 0.4152281 | 188.8306 | 0.4099936 | 0.4126774 | 272.8384 | 201.2435 | 1135.614 | 194.1557 | 221.4312 | 190.7092 | 226.3964 | 196.0847 | 3.101766 | 9.36271 | 43.04735 | 21.8556 | 42.5378
2023-03-28 10:02 | 13233600 | 3676 | 3.82129 | 16.50721 | 22.76462 | 0.8349304 | 20.65813 | 269.0501 | 16663.08 | 31.76143 | 143.8858 | 7502.889 | 76.15616 | 2283.638 | 221.1593 | 221.1593 | 220.4685 | 220.468 | 1.636769 | 0.4183582 | 0.4182604 | 192.0384 | 0.4131986 | 0.4158334 | 271.8468 | 201.4212 | 1141.091 | 223.1326 | 233.0454 | 222.2752 | 242.622 | 211.3694 | 3.156618 | 9.485526 | 44 | 22.32212 | 43.50602
2023-03-28 11:02 | 13237200 | 3677 | 3.910974 | 16.32261 | 23.44139 | 0.9669722 | 21.75458 | 267.9917 | 17004.87 | 31.63595 | 131.3417 | 7484.553 | 75.96933 | 2245.911 | 221.1822 | 221.1822 | 220.5078 | 220.5072 | 1.563175 | 0.4194186 | 0.4193069 | 193.6722 | 0.4148544 | 0.4174908 | 260.2056 | 201.8478 | 1088.513 | 213.2906 | 233.0656 | 215.1675 | 235.5047 | 209.4064 | 3.206244 | 9.197286 | 44 | 22.29536 | 44.06508
2023-03-28 12:02 | 13240800 | 3678 | 3.712524 | 16.08167 | 23.22242 | 1.132173 | 21.77986 | 266.2479 | 15992.71 | 31.42917 | 124.7214 | 7403.228 | 75.14396 | 2224.175 | 221.1641 | 221.1641 | 220.4724 | 220.4724 | 1.557591 | 0.423317 | 0.4232022 | 195.1657 | 0.4163301 | 0.4189429 | 254.4819 | 204.4404 | 1077.421 | 231.1281 | 248.6292 | 229.2231 | 257.6518 | 225.7786 | 3.298348 | 9.153323 | 43.55432 | 22.43273 | 44.07
2023-03-28 13:01 | 13244400 | 3679 | 3.740952 | 16.40559 | 23.32426 | 0.9553482 | 21.74181 | 267.0864 | 16172.06 | 31.52559 | 126.2061 | 7424.83 | 75.3634 | 2221.245 | 221.2429 | 221.2429 | 220.5145 | 220.515 | 1.495148 | 0.4172908 | 0.4171933 | 191.7253 | 0.4129682 | 0.4155813 | 255.5766 | 203.6281 | 1063.745 | 212.6131 | 237.9783 | 216.3841 | 238.6621 | 208.9142 | 3.207485 | 9.221253 | 43 | 22.14487 | 43.64922
2023-03-28 14:01 | 13248000 | 3680 | 3.90065 | 16.70803 | 24.06419 | 0.9073056 | 21.84219 | 267.8444 | 16948.51 | 31.61659 | 129.9611 | 7469.814 | 75.82014 | 2239.592 | 221.2078 | 221.2078 | 220.4728 | 220.4733 | 1.540422 | 0.4144569 | 0.4143178 | 188.6008 | 0.4098089 | 0.4124033 | 259.025 | 202.1703 | 1070.539 | 213.7706 | 240.7942 | 220.3933 | 244.3803 | 211.3036 | 3.106331 | 9.230597 | 43 | 22.13872 | 43.11867
2023-03-28 15:01 | 13251600 | 3681 | 3.90792 | 16.49719 | 24.00552 | 0.8800557 | 22.15663 | 268.0613 | 16996.95 | 31.64542 | 135.7939 | 7477.825 | 75.90106 | 2271.153 | 221.1526 | 221.1526 | 220.4696 | 220.4699 | 1.588565 | 0.4179039 | 0.4177638 | 191.4407 | 0.4125936 | 0.4152058 | 264.6045 | 202.2262 | 1107.293 | 213.7343 | 232.2345 | 218.4435 | 230.2234 | 200.8552 | 3.161596 | 9.260298 | 43 | 22.27911 | 43.05577
2023-03-28 16:01 | 13255200 | 3682 | 3.917426 | 16.15685 | 23.84958 | 0.8114485 | 22.56752 | 268.2674 | 17051.74 | 31.66305 | 137.3287 | 7492.877 | 76.05401 | 2278.042 | 221.1903 | 221.1903 | 220.4939 | 220.4942 | 1.722259 | 0.421912 | 0.4217518 | 195.6279 | 0.4168178 | 0.4194429 | 265.9749 | 203.3175 | 1124.352 | 200.6735 | 219.7047 | 204.5331 | 224.2719 | 195.5969 | 3.241354 | 9.46863 | 43.71866 | 21.96089 | 43.64443
2023-03-28 17:01 | 13258800 | 3683 | 3.904631 | 17.1307 | 24.04894 | 0.9633983 | 22.51167 | 267.9554 | 16978 | 31.62977 | 146.7744 | 7498.251 | 76.1083 | 2291.384 | 224.6844 | 224.6844 | 223.993 | 223.9939 | 1.794975 | 0.4158106 | 0.4157 | 184.134 | 0.4088187 | 0.4114159 | 275.1114 | 201.5245 | 1157.043 | 208.9518 | 224.6961 | 207.4301 | 231.6368 | 200.449 | 3.025652 | 9.804418 | 44.79387 | 22.40095 | 44.68426
2023-03-28 18:01 | 13262400 | 3684 | 3.915055 | 16.80648 | 24.04672 | 0.9468889 | 22.51436 | 267.5944 | 17002.52 | 31.5863 | 141.9528 | 7492.619 | 76.05158 | 2283.681 | 226.1975 | 226.1975 | 225.47 | 225.4694 | 1.724033 | 0.4212203 | 0.421095 | 187.5747 | 0.4137725 | 0.4164022 | 270.7028 | 201.8483 | 1150.4475 | 209.3308 | 221.3156 | 210.5586 | 226.5217 | 196.0319 | 3.118842 | 9.845344 | 45 | 22.65286 | 45.0995
2023-03-28 19:01 | 13266000 | 3685 | 3.903321 | 16.77116 | 23.73412 | 0.9098329 | 22.31744 | 268.1226 | 16982.31 | 31.65273 | 144.8747 | 7497.148 | 76.09738 | 2296.554 | 226.2036 | 226.2036 | 225.4727 | 225.4727 | 1.632986 | 0.420083 | 0.4199563 | 188.2833 | 0.4144872 | 0.4171006 | 273.2535 | 201.6457 | 1158.049 | 219.227 | 242.1267 | 230.7727 | 247.8513 | 214.8908 | 3.130167 | 9.536972 | 44.54318 | 22.58103 | 45.10579
2023-03-28 20:01 | 13269600 | 3686 | 3.910958 | 16.71314 | 24.16081 | 0.8713056 | 22.11497 | 267.7972 | 16997.22 | 31.61253 | 145.3917 | 7486.6 | 75.99067 | 2307.603 | 226.1819 | 226.1819 | 225.47 | 225.4697 | 1.516272 | 0.420995 | 0.4208753 | 188.7175 | 0.4148997 | 0.417515 | 273.8611 | 202.0097 | 1165.549 | 216.9839 | 224.6825 | 209.5442 | 234.4197 | 210.4342 | 3.146942 | 9.753086 | 43.93611 | 22.15322 | 44.61678
2023-03-28 21:01 | 13273200 | 3687 | 3.824791 | 16.56027 | 23.96017 | 0.6935376 | 22.36267 | 268.5961 | 16655.15 | 31.70583 | 137.4373 | 7483.585 | 75.96019 | 2281.128 | 226.2234 | 226.2234 | 225.5097 | 225.5095 | 1.560866 | 0.4225022 | 0.422376 | 191.1869 | 0.41741 | 0.4200504 | 265.8134 | 203.0292 | 1123.042 | 201.1253 | 207.9031 | 199.0989 | 213.0251 | 188.649 | 3.203772 | 10.06694 | 42.32869 | 20.82808 | 43.0266
2023-03-28 22:01 | 13276800 | 3688 | 3.665792 | 16.66674 | 21.85067 | 0.6561838 | 20.24103 | 270.0947 | 16017.01 | 31.88541 | 135.4903 | 7499.086 | 76.1171 | 2249.167 | 224.2641 | 224.2641 | 223.5563 | 223.5563 | 1.560061 | 0.4206081 | 0.4204961 | 190.9967 | 0.415261 | 0.4178819 | 263.1838 | 202.9655 | 1096.626 | 204.8758 | 222.1237 | 195.576 | 231.0401 | 195.471 | 3.168992 | 9.990755 | 42.44847 | 21.51217 | 42.02499
2023-03-28 23:01 | 13280400 | 3689 | 3.653919 | 16.52009 | 23.41225 | 0.8578889 | 21.89156 | 270.325 | 15978.21 | 31.9124 | 140.5611 | 7511.9 | 76.24714 | 2266.289 | 224.1992 | 224.1992 | 223.5458 | 223.5456 | 1.561547 | 0.4225061 | 0.4224136 | 192.8517 | 0.4170508 | 0.4197056 | 268.0111 | 201.2892 | 1125.746 | 215.9978 | 231.9978 | 213.7986 | 238.5742 | 204.53 | 3.197358 | 10.23159 | 43 | 21.6555 | 42.51
2023-03-29 00:01 | 13284000 | 3690 | 3.608225 | 16.22414 | 24.00053 | 0.791337 | 22.04841 | 270.5766 | 15787.23 | 31.94305 | 134.5404 | 7517.903 | 76.30786 | 2235.142 | 222.2173 | 222.2173 | 221.5596 | 221.5599 | 1.421167 | 0.4234178 | 0.423349 | 196.4936 | 0.4187106 | 0.4214145 | 261.9666 | 199.1986 | 1095.213 | 205.4359 | 216.6231 | 204.361 | 225.5769 | 194.1969 | 3.251448 | 10.67658 | 43 | 21.68081 | 43.01496
2023-03-29 01:01 | 13287600 | 3691 | 3.489816 | 16.69627 | 24.02058 | 0.831337 | 22.03348 | 270.61 | 15248.26 | 31.94523 | 141.1114 | 7508.526 | 76.21323 | 2236.393 | 222.1251 | 222.1251 | 221.4501 | 221.4501 | 1.444565 | 0.4182056 | 0.418156 | 190.9267 | 0.4130513 | 0.415849 | 268.2897 | 200.2162 | 1114.462 | 201.6421 | 218.4086 | 203.7047 | 226.4596 | 196.385 | 3.137947 | 10.96161 | 43.48468 | 22.2966 | 43.13969
2023-03-29 02:01 | 13291200 | 3692 | 3.343692 | 16.80815 | 23.72111 | 1.008556 | 22.22444 | 263.8611 | 14216.88 | 31.150575 | 141.4278 | 7314.269 | 74.24089 | 2245.178 | 222.2267 | 222.2267 | 221.5144 | 221.5144 | 1.593372 | 0.4135064 | 0.4134581 | 184.9431 | 0.4071697 | 0.40993 | 271.9889 | 199.0125 | 1156.272 | 212.1325 | 219.4117 | 209.0403 | 229.1997 | 198.4311 | 3.150383 | 10.92725 | 44 | 22.29142 | 43.71739
2023-03-29 03:01 | 13294800 | 3693 | 3.426999 | 16.97321 | 23.14844 | 1.000334 | 22.10075 | 262.9304 | 14538.18 | 31.03759 | 143.3677 | 7303.721 | 74.1339 | 2255.011 | 222.1866 | 222.1866 | 221.4657 | 221.466 | 1.736006 | 0.4099671 | 0.4098969 | 182.3939 | 0.4045805 | 0.407354 | 274.3008 | 197.5454 | 1163.881 | 197.768 | 212.9691 | 200.905 | 217.1774 | 190.3081 | 3.101231 | 11.06825 | 44 | 22.29145 | 44.12518
2023-03-29 04:01 | 13298400 | 3694 | 3.58358 | 16.50783 | 23.20864 | 1.072556 | 22.28981 | 268.7111 | 15570.51 | 31.72526 | 143.9944 | 7479.914 | 75.92256 | 2261.161 | 222.2272 | 222.2272 | 221.4906 | 221.4908 | 1.711142 | 0.4191969 | 0.4190936 | 191.8997 | 0.4141267 | 0.4168478 | 271.9306 | 199.5517 | 1145.2225 | 220.6575 | 230.7594 | 218.4411 | 245.9503 | 206.7267 | 3.182456 | 11.12416 | 43.86944 | 22.25814 | 44.1495
2023-03-29 05:01 | 13302000 | 3695 | 3.712987 | 16.50322 | 23.64231 | 0.9777159 | 22.38033 | 269.3203 | 16195.37 | 31.794 | 145.7827 | 7513.089 | 76.25928 | 2276.838 | 222.1518 | 222.1518 | 221.4418 | 221.4423 | 1.651471 | 0.4194616 | 0.4193889 | 192.2292 | 0.4143813 | 0.4170596 | 273.3092 | 200.3476 | 1150.358 | 212.1409 | 226.3694 | 213.3312 | 226.7875 | 200.644 | 3.163304 | 10.99332 | 43.83008 | 21.95178 | 43.88301
2023-03-29 06:01 | 13305600 | 3696 | 3.7017 | 15.95773 | 23.44511 | 0.9845833 | 22.29439 | 268.3639 | 16088.64 | 31.67819 | 137.95 | 7484.361 | 75.96769 | 2263.892 | 222.3181 | 222.3181 | 221.6419 | 221.6419 | 1.579808 | 0.4256789 | 0.4256228 | 198.2394 | 0.4205575 | 0.4233353 | 266.2472 | 200.8706 | 1135.06 | 215.3639 | 227.01 | 216.3 | 238.4917 | 208.6478 | 3.317425 | 11.10043 | 43.53889 | 21.78533 | 43.71283
2023-03-29 07:01 | 13309200 | 3697 | 3.372078 | 16.61349 | 23.17802 | 1.145571 | 22.13195 | 263.3008 | 14324.23 | 31.08386 | 130.1253 | 7299.262 | 74.08897 | 2210.421 | 222.2696 | 222.2696 | 221.6398 | 221.6396 | 1.565864 | 0.414156 | 0.4141136 | 186.7925 | 0.4090624 | 0.4118861 | 261.1309 | 198.0822 | 1103.979 | 241.3972 | 246.2014 | 244.8078 | 250.3334 | 223.2312 | 3.200883 | 11.26316 | 43 | 21.70401 | 43.0671
2023-03-29 08:01 | 13312800 | 3698 | 3.627915 | 16.37467 | 23.86727 | 1.303036 | 21.74019 | 269.4513 | 15814.27 | 31.80623 | 138.7604 | 7498.969 | 76.1163 | 2253.15 | 222.1769 | 222.1769 | 221.488 | 221.488 | 1.431295 | 0.4219435 | 0.421934 | 193.9323 | 0.4161095 | 0.4188825 | 266.5682 | 197.5563 | 1121.42 | 209.6493 | 224.229 | 205.5554 | 232.5763 | 194.7733 | 3.210677 | 11.28348 | 43 | 21.54078 | 42.72276
2023-03-29 09:01 | 13316400 | 3699 | 3.695956 | 16.42604 | 23.5938 | 1.200363 | 22.10184 | 269.6117 | 16134.03 | 31.82663 | 140.4804 | 7510.503 | 76.23265 | 2264.075 | 222.1363 | 222.1363 | 221.4363 | 221.4355 | 1.522654 | 0.421119 | 0.4210757 | 193.4232 | 0.4155595 | 0.4182528 | 268.148 | 199.1872 | 1126.512 | 205.7947 | 226.4413 | 209.5601 | 232.0534 | 196.9274 | 3.190992 | 11.02692 | 43 | 22.04017 | 43.14184
2023-03-29 10:00 | 13320000 | 3700 | 3.821897 | 15.9782 | 23.37797 | 1.085014 | 22.15376 | 270.1198 | 16749.09 | 31.88955 | 137.9916 | 7548.084 | 76.61454 | 2270.022 | 222.1777 | 222.1777 | 221.4852 | 221.4852 | 1.51668 | 0.4260641 | 0.4260306 | 198.9318 | 0.4211092 | 0.4238295 | 265.5794 | 200.1421 | 1123.755 | 208.3025 | 226.178 | 206.3507 | 229.546 | 197.8228 | 3.279802 | 11.30558 | 43 | 21.65061 | 43.069
2023-03-29 11:00 | 13323600 | 3701 | 3.639731 | 16.43927 | 20.68139 | 0.9725833 | 20.06458 | 269.5194 | 15876.325 | 31.81592 | 138.7417 | 7506.447 | 76.19172 | 2252.85 | 223.0061 | 223.0061 | 222.3078 | 222.3078 | 1.643372 | 0.4223172 | 0.4222931 | 193.1244 | 0.4161311 | 0.41885 | 266.4806 | 201.2269 | 1121.532 | 215.1664 | 221.7428 | 221.1506 | 232.4711 | 204.2697 | 3.195683 | 11.51975 | 43 | 21.90003 | 43.11
2023-03-29 12:00 | 13327200 | 3702 | 3.774127 | 16.74055 | 23.5049 | 1.244067 | 21.68799 | 269.39 | 16484.33 | 31.79961 | 143.8663 | 7533.29 | 76.46398 | 2276.003 | 226.1513 | 226.1513 | 225.4721 | 225.4721 | 1.657148 | 0.4225187 | 0.422468 | 189.5685 | 0.4157198 | 0.4183841 | 271.4067 | 201.3501 | 1148.753 | 210.6373 | 219.6109 | 206.0877 | 225.1306 | 194.1128 | 3.131131 | 11.65986 | 43.83287 | 21.91655 | 43.62184
2023-03-29 13:00 | 13330800 | 3703 | 3.795512 | 16.44227 | 23.55752 | 1.221504 | 21.98164 | 268.7409 | 16544.91 | 31.72581 | 143.1226 | 7523.008 | 76.36011 | 2279.354 | 226.2192 | 226.2192 | 225.5053 | 225.5053 | 1.796253 | 0.4243833 | 0.4243279 | 192.5287 | 0.4187482 | 0.4214242 | 271.0251 | 202.5075 | 1154.864 | 205.1493 | 223.568 | 208.3861 | 221.9933 | 197.2883 | 3.203072 | 11.76072 | 44 | 22.42585 | 44.11638
2023-03-29 14:00 | 13334400 | 3704 | 3.635302 | 16.002075 | 23.38094 | 1.109806 | 22.14028 | 267.7583 | 15754.91 | 31.60735 | 136.2472 | 7472.572 | 75.84794 | 2251.278 | 226.2517 | 226.2517 | 225.4928 | 225.4928 | 1.822561 | 0.4280067 | 0.4279353 | 197.1286 | 0.4233814 | 0.4260439 | 264.8944 | 203.5144 | 1137.296 | 194.0508 | 204.5667 | 197.0114 | 203.9167 | 182.1181 | 3.342761 | 11.82128 | 43.98889 | 21.70889 | 44.07486
2023-03-29 15:00 | 13338000 | 3705 | 3.523987 | 16.05017 | 22.92058 | 1.201978 | 22.25365 | 266.4039 | 15169.82 | 31.44527 | 131.3398 | 7406.432 | 75.17688 | 2242.691 | 226.1972 | 226.1972 | 225.4309 | 225.4306 | 1.701267 | 0.4283933 | 0.428315 | 195.4964 | 0.4216939 | 0.4243577 | 260.805 | 204.327 | 1123.808 | 216.3758 | 226.7003 | 216.6507 | 233.4095 | 199.2702 | 3.356028 | 11.71621 | 42.75766 | 21.71398 | 43.72618
2023-03-29 16:00 | 13341600 | 3706 | 3.839617 | 16.36369 | 23.11518 | 1.10351 | 22.26794 | 267.9499 | 16696.65 | 31.62959 | 137.4708 | 7492.819 | 76.05359 | 2281.131 | 226.2253 | 226.2253 | 225.5006 | 225.5006 | 1.628345 | 0.4250772 | 0.4249557 | 192.9022 | 0.4191276 | 0.4217721 | 266.0139 | 202.9454 | 1134.624 | 180.2189 | 201.8476 | 181.8554 | 206.0877 | 176.5499 | 3.233337 | 11.80221 | 42.28134 | 21.31128 | 42.76354
2023-03-29 17:00 | 13345200 | 3707 | 3.861721 | 16.22365 | 23.36244 | 1.058472 | 22.46631 | 266.6083 | 16713.45 | 31.4704 | 138.7639 | 7468.286 | 75.80456 | 2286.25 | 226.1619 | 226.1619 | 225.4717 | 225.4719 | 1.764294 | 0.4246547 | 0.4245717 | 193.6514 | 0.4198131 | 0.4224306 | 267.9028 | 203.23 | 1150.558 | 195.3294 | 213.5058 | 197.2297 | 213.6303 | 185.3619 | 3.267861 | 11.88243 | 43 | 21.20394 | 42.50733
2023-03-29 18:00 | 13348800 | 3708 | 3.880389 | 15.88775 | 23.65175 | 1.142507 | 22.47585 | 264.6462 | 16677.88 | 31.24423 | 135.0641 | 7426.805 | 75.38312 | 2279.713 | 226.1883 | 226.1883 | 225.4936 | 225.4939 | 1.725858 | 0.4271735 | 0.4271056 | 196.2025 | 0.4223911 | 0.425039 | 265.2479 | 204.0682 | 1153.692 | 188.8563 | 204.1097 | 191.6387 | 207.5571 | 176.1017 | 3.354543 | 11.82938 | 43.7688 | 21.61894 | 43.37708
2023-03-29 19:00 | 13352400 | 3709 | 3.900135 | 15.90867 | 23.69278 | 1.101194 | 22.65597 | 264.2139 | 16738.5 | 31.19148 | 134.5722 | 7419.047 | 75.30492 | 2278.689 | 226.2064 | 226.2064 | 225.4989 | 225.4986 | 1.764386 | 0.4268411 | 0.4267661 | 195.6925 | 0.4219 | 0.4245683 | 265.0556 | 204.1675 | 1153.91 | 200.7325 | 220.8236 | 206.2436 | 219.4736 | 186.5842 | 3.349872 | 11.74988 | 44 | 22.22869 | 43.97217
2023-03-29 20:00 | 13356000 | 3710 | 3.878826 | 16.22056 | 23.67173 | 1.086992 | 22.59398 | 265.0418 | 16695.61 | 31.29213 | 137.4958 | 7437.579 | 75.49276 | 2278.992 | 226.1763 | 226.1763 | 225.4733 | 225.4733 | 1.85639 | 0.4238036 | 0.4237304 | 192.5894 | 0.418766 | 0.4214022 | 267.4345 | 203.8345 | 1153.961 | 183.8496 | 196.2329 | 186.756 | 198.8136 | 173.3237 | 3.267287 | 11.68789 | 44 | 22.25719 | 44.05036
2023-03-29 21:00 | 13359600 | 3711 | 3.875544 | 16.28993 | 23.82481 | 1.082111 | 22.46125 | 265.0361 | 16677.39 | 31.28592 | 138.2111 | 7436.186 | 75.47864 | 2279.081 | 226.1903 | 226.1903 | 225.4736 | 225.4736 | 1.727564 | 0.4226419 | 0.4225483 | 191.6942 | 0.4178847 | 0.42047 | 268.1611 | 203.5169 | 1154.752 | 192.9619 | 206.3567 | 195.28 | 211.8703 | 179.9328 | 3.248731 | 11.727625 | 44 | 21.98306 | 44.04483
2023-03-29 22:00 | 13363200 | 3712 | 3.874103 | 16.21436 | 23.75312 | 1.136351 | 22.42989 | 264.8078 | 16656.47 | 31.25958 | 137.4903 | 7429.471 | 75.41047 | 2286.864 | 226.2206 | 226.2206 | 225.4836 | 225.4836 | 1.596944 | 0.4267109 | 0.4265967 | 192.3747 | 0.418595 | 0.4211875 | 267.6267 | 204.3838 | 1164.211 | 195.2749 | 202.9078 | 195.2134 | 206.7181 | 179.4209 | 3.269237 | 11.67871 | 44 | 22.56627 | 44.07891
2023-03-29 23:00 | 13366800 | 3713 | 3.888864 | 16.26108 | 21.90114 | 0.5549025 | 20.52178 | 264.546 | 16707.11 | 31.23003 | 135.0084 | 7425.396 | 75.36911 | 2277.989 | 226.234 | 226.234 | 225.5192 | 225.5189 | 1.547136 | 0.4267738 | 0.426676 | 191.6875 | 0.4179234 | 0.42051 | 265.2897 | 204.4627 | 1153.294 | 185.751 | 196.0343 | 189.4443 | 202.9443 | 174.0755 | 3.25749 | 11.68329 | 44.03343 | 22.54006 | 44.11958
2023-03-30 | 13370400 | 3714 | 3.86995 | 16.42373 | 23.36681 | 1.060056 | 22.15653 | 266.3 | 16729.87 | 31.43533 | 142.0278 | 7475.689 | 75.87978 | 2282.606 | 226.1942 | 226.1942 | 225.4847 | 225.4847 | 1.526553 | 0.4237681 | 0.4236694 | 190.9922 | 0.4171867 | 0.4197653 | 271.2472 | 204.3006 | 1167.569 | 193.7944 | 207.7583 | 196.5564 | 213.4347 | 181.2031 | 3.204142 | 11.545875 | 45 | 22.63806 | 44.29819
2023-03-30 01:00 | 13374000 | 3715 | 3.824678 | 16.82427 | 23.49833 | 1.187944 | 22.28211 | 269.6694 | 16731.76 | 31.83181 | 151.0778 | 7556.211 | 76.69717 | 2293.397 | 226.1928 | 226.1928 | 225.49 | 225.4903 | 1.687583 | 0.4208631 | 0.4207589 | 188.7797 | 0.4149731 | 0.4175497 | 277.9944 | 203.495 | 1176.897 | 188.4911 | 211.9567 | 193.515 | 207.4172 | 181.3883 | 3.098975 | 11.44498 | 45 | 22.66275 | 44.72508
2023-03-30 02:00 | 13377600 | 3716 | 3.826925 | 16.1442 | 23.34766 | 1.173844 | 22.34145 | 268.6295 | 16679.38 | 31.71235 | 144.7019 | 7526.897 | 76.39942 | 2293.524 | 226.1565 | 226.1565 | 225.4476 | 225.4476 | 1.683936 | 0.4286092 | 0.4285011 | 196.1228 | 0.4222797 | 0.4248933 | 272.5738 | 204.3242 | 1174.981 | 181.7078 | 197.6053 | 186.4003 | 199.895 | 172.8599 | 3.277788 | 11.46794 | 44.65738 | 22.6568 | 45.09602
2023-03-30 03:00 | 13381200 | 3717 | 3.833498 | 16.18851 | 23.28409 | 1.107382 | 22.41724 | 269.0195 | 16734.8 | 31.75684 | 139.2089 | 7532.891 | 76.46008 | 2273.454 | 226.4362 | 226.4362 | 225.6847 | 225.6844 | 1.748407 | 0.4279613 | 0.427856 | 195.7429 | 0.4221791 | 0.4247989 | 267.1476 | 205.0552 | 1142.496 | 200.9752 | 230.2574 | 207.6139 | 221.6476 | 194.4819 | 3.26854 | 11.54535 | 44 | 21.98708 | 44.37156
2023-03-30 04:00 | 13384800 | 3718 | 3.786992 | 16.88503 | 24.59526 | 1.158468 | 22.62039 | 267.6825 | 16442.97 | 31.5984 | 149.2841 | 7495.783 | 76.08376 | 2295.443 | 226.1763 | 226.1763 | 225.4323 | 225.432 | 1.719276 | 0.4209549 | 0.420832 | 186.6805 | 0.4128568 | 0.4154198 | 277.415 | 203.2889 | 1184.989 | 181.7476 | 182.5708 | 179.7808 | 188.7454 | 171.5763 | 3.097343 | 11.2938 | 44.95822 | 23.04788 | 44.36072
2023-03-30 05:00 | 13388400 | 3719 | 3.525022 | 16.54835 | 23.83936 | 1.31925 | 22.51058 | 263.025 | 14979.12 | 31.05002 | 143.9417 | 7333.408 | 74.43558 | 2282.986 | 226.2011 | 226.2011 | 225.5131 | 225.5139 | 1.597633 | 0.4230011 | 0.4228778 | 187.2456 | 0.4134469 | 0.4160108 | 274.7833 | 203.0789 | 1202.3675 | 181.9467 | 194.5086 | 185.9556 | 199.2369 | 172.3708 | 3.226897 | 11.28931 | 45 | 22.52106 | 45.26356
2023-03-30 06:00 | 13392000 | 3720 | 3.38553675 | 16.18899 | 22.72161 | 1.355222 | 22.47497 | 266.6278 | 14553.93 | 31.47617 | 140.9667 | 7404.375 | 75.15567 | 2252.15 | 226.1794 | 226.1794 | 225.4892 | 225.4892 | 1.438161 | 0.4271178 | 0.4269725 | 194.0589 | 0.4202383 | 0.4228383 | 270.1111 | 205.29 | 1168.651 | 200.3781 | 216.7519 | 214.4128 | 225.5686 | 190.6656 | 3.324489 | 11.09049 | 45 | 22.63522 | 45.15597
2023-03-30 07:00 | 13395600 | 3721 | 3.454552 | 16.097 | 22.59231 | 1.366379 | 22.16407 | 266.7047 | 14869.42 | 31.4847 | 130.5794 | 7414.552 | 75.25905 | 2211.905 | 226.168 | 226.168 | 225.4808 | 225.4811 | 1.444242 | 0.4269565 | 0.4268011 | 195.2331 | 0.4214011 | 0.4240097 | 259.9499 | 205.0936 | 1113.579 | 211.9128 | 232.4499 | 223.4735 | 235.4875 | 203.4359 | 3.342493 | 10.93009 | 45 | 22.52075 | 45.16354
2023-03-30 08:00 | 13399200 | 3722 | 3.270072 | 16.1956 | 23.02677 | 1.253092 | 22.06777 | 265.1198 | 13954.26 | 31.29482 | 131.0696 | 7335.482 | 74.45638 | 2213.744 | 226.3552 | 226.3552 | 225.6666 | 225.6666 | 1.619538 | 0.4250529 | 0.4249354 | 192.8493 | 0.4192045 | 0.4218109 | 261.2117 | 206.0398 | 1123.756 | 228.3552 | 229.9577 | 213.7752 | 254.3476 | 206.7067 | 3.352103 | 10.8557 | 44.13928 | 22.20919 | 44.68256
2023-03-30 09:00 | 13402800 | 3723 | 3.355609 | 16.74487 | 23.37275 | 1.257222 | 21.94439 | 262.0861 | 14173.18 | 30.94027 | 136.5778 | 7267.311 | 73.76469 | 2239.417 | 226.1578 | 226.1578 | 225.4769 | 225.4764 | 1.589022 | 0.4152439 | 0.4151403 | 184.3181 | 0.4104758 | 0.4130311 | 268.2333 | 204.9094 | 1150.891 | 223.3383 | 227.7383 | 219.2247 | 243.8044 | 206.2536 | 3.209778 | 10.77258 | 44 | 22.09978 | 44.04833
2023-03-30 10:00 | 13406400 | 3724 | 3.659598 | 16.80027 | 22.90248 | 1.247688 | 21.77903 | 264.2925 | 15652.75 | 31.19716 | 139.6908 | 7374.49 | 74.85267 | 2263.309 | 226.1591 | 226.1591 | 225.4635 | 225.4638 | 1.570713 | 0.4162036 | 0.4160903 | 185.3284 | 0.411488 | 0.4140507 | 270.0724 | 204.8507 | 1151.362 | 198.066 | 204.4061 | 193.1106 | 217.246 | 187.4226 | 3.153825 | 11.08257 | 44 | 22.32571 | 44.08499
2023-03-30 11:00 | 13410000 | 3725 | 3.973509 | 16.83223 | 21.44456 | 0.9320833 | 20.96867 | 267.3444 | 17270.49 | 31.55795 | 142.9917 | 7504.95 | 76.17667 | 2289.747 | 226.8706 | 226.8706 | 226.1794 | 226.1794 | 1.610383 | 0.4188556 | 0.4187111 | 187.0392 | 0.4139092 | 0.4164778 | 271.6778 | 206.4297 | 1150.612 | 211.3544 | 210.8414 | 204.7306 | 232.8178 | 192.8669 | 3.104292 | 11.18491 | 44 | 22.22756 | 44.17656
2023-03-30 12:00 | 13413600 | 3726 | 3.964081 | 16.68457 | 22.10538 | 1.003788 | 21.16947 | 265.8496 | 17140.01 | 31.38138 | 136.8552 | 7461.791 | 75.73889 | 2276.011 | 228.0891 | 228.0891 | 227.3716 | 227.3716 | 1.649326 | 0.4206008 | 0.420444 | 187.7418 | 0.4158312 | 0.4184125 | 266.337 | 209.1986 | 1134.905 | 204.4794 | 214.4994 | 204.0922 | 227.7877 | 192.256 | 3.164869 | 11.19784 | 43.73538 | 22.47354 | 44.12095
2023-03-30 13:00 | 13417200 | 3727 | 3.952563 | 16.71188 | 21.56212 | 1.625348 | 22.56866 | 263.7437 | 16941.8 | 31.13489 | 131.7187 | 7392.067 | 75.03072 | 2273.694 | 228.1443 | 228.1443 | 227.3916 | 227.3914 | 1.726833 | 0.4183724 | 0.4182192 | 185.9334 | 0.414078 | 0.4165766 | 262.4847 | 209.4841 | 1119.743 | 213.5412 | 222.454 | 213.3649 | 241.2033 | 201.5721 | 3.174774 | 11.36632 | 42.17549 | 21.30602 | 43.13306
2023-03-30 14:00 | 13420800 | 3728 | 3.788265 | 16.45916 | 8.922639 | 0.9330833 | 9.884222 | 264.9722 | 16281.41 | 31.28047 | 125.5222 | 7396.15 | 75.07225 | 2239.892 | 228.1294 | 228.1294 | 227.3717 | 227.3714 | 1.723731 | 0.4216814 | 0.4215314 | 189.6356 | 0.4177653 | 0.4202139 | 255.6167 | 211.3122 | 1085.596 | 210.9019 | 221.5242 | 210.1436 | 234.5653 | 202.5525 | 3.253836 | 11.45605 | 41.66389 | 21.24397 | 42.12225
2023-03-30 15:00 | 13424400 | 3729 | 3.67147 | 16.61219 | 24.32822 | 1.157159 | 22.26513 | 266.7604 | 15857.92 | 31.49007 | 126.9749 | 7425.685 | 75.37228 | 2228.198 | 228.1774 | 228.1774 | 227.4298 | 227.4298 | 1.783279 | 0.4212721 | 0.421117 | 189.0571 | 0.4172343 | 0.4196772 | 256.1421 | 212.8156 | 1078.311 | 206.3078 | 222.5869 | 213.9546 | 225.7883 | 196.8577 | 3.218563 | 11.53279 | 41.6156 | 20.88415 | 41.64964
2023-03-30 15:59 | 13428000 | 3730 | 3.641033 | 16.91287 | 24.39482 | 1.172006 | 22.74181 | 270.273 | 15929.43 | 31.90523 | 140.7047 | 7528.691 | 76.41769 | 2253.039 | 228.1097 | 228.1097 | 227.3808 | 227.3805 | 1.702281 | 0.4208777 | 0.4207187 | 188.273 | 0.4163827 | 0.4188217 | 267.9972 | 213.4451 | 1121.239 | 220.8613 | 219.0006 | 221.8315 | 227.6733 | 203.3978 | 3.126145 | 11.66776 | 43 | 21.85719 | 42.01181
2023-03-30 16:59 | 13431600 | 3731 | 3.876277 | 16.63703 | 24.18403 | 1.17925 | 23.03131 | 269.9139 | 16987.54 | 31.8634 | 145.8333 | 7561.694 | 76.75244 | 2294.686 | 229.1056 | 229.1056 | 228.3672 | 228.3675 | 1.631567 | 0.4246606 | 0.4244953 | 191.0306 | 0.4201361 | 0.4225458 | 273.0083 | 213.0144 | 1159.647 | 181.8447 | 188.4667 | 177.9142 | 194.7314 | 170.4619 | 3.171706 | 11.6021 | 43.73333 | 22.14531 | 43.55167
2023-03-30 17:59 | 13435200 | 3732 | 3.880171 | 16.48569 | 24.17279 | 1.103008 | 23.20685 | 269.8189 | 16999.06 | 31.85112 | 142.493 | 7562.387 | 76.75975 | 2287.435 | 230.1546 | 230.1546 | 229.4181 | 229.4181 | 1.598153 | 0.4285345 | 0.4283618 | 192.7967 | 0.4229513 | 0.4253847 | 269.8663 | 214.1696 | 1154.199 | 179.0521 | 190.8702 | 182.3872 | 193.9535 | 168.8983 | 3.219822 | 11.62689 | 44 | 22.0037 | 44.07106
2023-03-30 18:59 | 13438800 | 3733 | 3.874236 | 16.89292 | 24.49738 | 1.16195 | 23.11783 | 270.3983 | 17009.92 | 31.91767 | 143.3621 | 7580.666 | 76.94554 | 2276.393 | 230.193 | 230.193 | 229.4604 | 229.4604 | 1.642109 | 0.4243744 | 0.4241975 | 188.6028 | 0.4187955 | 0.4211889 | 270.3705 | 213.7156 | 1142.549 | 198.9184 | 206.2618 | 199.8652 | 216.8343 | 184.8808 | 3.117808 | 11.92205 | 44 | 22.07565 | 43.99822
2023-03-30 19:59 | 13442400 | 3734 | 3.753967 | 16.575925 | 24.58953 | 1.1025 | 23.30622 | 269.6417 | 16416.41 | 31.83084 | 139.8111 | 7547.819 | 76.61208 | 2261.894 | 230.1794 | 230.1794 | 229.4478 | 229.4478 | 1.604047 | 0.4278269 | 0.42764 | 191.6494 | 0.4218294 | 0.4242903 | 267.3417 | 213.36 | 1139.587 | 209.7175 | 214.2458 | 216.1811 | 223.7328 | 196.2128 | 3.206503 | 12.29259 | 44 | 22.27144 | 44.01556
2023-03-30 20:59 | 13446000 | 3735 | 1.536752 | 16.19257 | 23.54323 | 0.9299721 | 23.04501 | 219.6267 | 5945.866 | 25.92733 | 104.3872 | 5787.774 | 58.74713 | 2245.836 | 181.4262 | 181.4262 | 180.6128 | 180.6123 | 1.813933 | 0.3444922 | 0.3444081 | 159.3811 | 0.340807 | 0.3429833 | 251.3482 | 204.2769 | 1111.509 | 240.8599 | 228.3245 | 243.4061 | 251.6933 | 223.0861 | 3.399992 | 12.3911 | 24.08357 | 18.40357 | 40.71058
2023-03-30 21:59 | 13449600 | 3736 | 2.608392 | 16.50394 | 22.95674 | 1.278022 | 21.34304 | 255.3148 | 10651.89 | 30.13875 | 127.7326 | 6946.139 | 70.50471 | 2197.716 | 213.3526 | 213.3526 | 212.612 | 212.612 | 1.834256 | 0.3997894 | 0.3996443 | 182.1752 | 0.3955279 | 0.3979045 | 262.5487 | 201.5329 | 1114.955 | 236.1376 | 218.3577 | 221.3148 | 250.9426 | 217.3646 | 3.280462 | 12.13082 | 38.1532 | 17.60791 | 36.49045
2023-03-30 22:59 | 13453200 | 3737 | 3.317336 | 16.25957 | 24.19454 | 1.64688 | 21.99195 | 257.7799 | 13786.58 | 30.43367 | 132.6017 | 7163.763 | 72.71351 | 2228.047 | 220.9875 | 220.9875 | 220.2682 | 220.2682 | 1.600526 | 0.4122613 | 0.4120992 | 186.7674 | 0.4077546 | 0.4101805 | 266.3315 | 204.729 | 1155.824 | 209.0306 | 217.2496 | 211.3825 | 225.1783 | 194.4713 | 3.292025 | 11.93738 | 43.84401 | 20.79345 | 39.77841
2023-03-30 23:59 | 13456800 | 3738 | 3.516333 | 16.41081 | 24.20978 | 1.341448 | 22.84262 | 264.5766 | 15031.02 | 31.22978 | 139.8106 | 7352.919 | 74.63343 | 2269.808 | 223.1526 | 223.1526 | 222.4557 | 222.4554 | 1.583457 | 0.4178735 | 0.4177228 | 189.9125 | 0.4130649 | 0.4155078 | 269.9721 | 206.4513 | 1153.718 | 196.0111 | 204.2936 | 196.5192 | 214.6162 | 189.9618 | 3.240579 | 11.81785 | 42.15042 | 21.45284 | 43.1329
2023-03-31 00:59 | 13460400 | 3739 | 3.489984 | 16.05671 | 23.84794 | 1.103556 | 23.22458 | 264.7528 | 14922.06 | 31.25234 | 134.0861 | 7348.317 | 74.58692 | 2258.236 | 223.1761 | 223.1761 | 222.4492 | 222.4492 | 1.570967 | 0.423345 | 0.4231933 | 194.2914 | 0.4174681 | 0.4199219 | 264.3528 | 207.0722 | 1137.823 | 211.4014 | 207.9358 | 209.6419 | 225.0511 | 196.7261 | 3.342397 | 11.5106 | 42 | 21.48211 | 42.02933
2023-03-31 01:59 | 13464000 | 3740 | 2.442118 | 15.49247 | 22.64142 | 1.30624 | 22.20262 | 260.9944 | 10207.94 | 30.80551 | 118.8607 | 7081.916 | 71.88242 | 2143.735 | 220.7047 | 220.7047 | 219.9323 | 219.9323 | 1.57946 | 0.4239838 | 0.4238217 | 198.5128 | 0.4192175 | 0.4216844 | 250.3315 | 209.8955 | 1083.401 | 244.0552 | 238.4212 | 239.8724 | 268.1061 | 226.7532 | 3.642518 | 10.84458 | 41.35376 | 21.01596 | 41.98326
2023-03-31 02:59 | 13467600 | 3741 | 2.477925 | 15.9845 | 22.11694 | 1.331667 | 21.37983 | 264.1722 | 10457.41 | 31.18422 | 110.3694 | 7155.661 | 72.63089 | 2098.35 | 221.9042 | 221.9042 | 221.1897 | 221.1894 | 1.678086 | 0.4221044 | 0.4219269 | 194.8972 | 0.4168014 | 0.4192542 | 240.1722 | 210.0467 | 1008.37 | 236.8169 | 235.4225 | 244.095 | 247.725 | 225.6 | 3.500758 | 10.398825 | 40.63056 | 20.29817 | 41.06733
2023-03-31 03:59 | 13471200 | 3742 | 3.164487 | 16.10335 | 23.77758 | 1.327409 | 22.06972 | 267.4735 | 13605.02 | 31.57532 | 115.454 | 7344.864 | 74.55206 | 2156.565 | 224.2822 | 224.2822 | 223.5663 | 223.5663 | 1.704769 | 0.4239649 | 0.4238139 | 195.3967 | 0.4196788 | 0.4221936 | 244.2089 | 207.5201 | 1018.696 | 250.3769 | 244.5084 | 244.4134 | 256.0808 | 226.6111 | 3.379206 | 10.32126 | 41 | 20.76295 | 40.46448
2023-03-31 04:59 | 13474800 | 3743 | 3.422815 | 16.77467 | 24.20432 | 1.178078 | 22.80047 | 269.5905 | 14879.17 | 31.82592 | 136.5738 | 7443.301 | 75.55072 | 2243.134 | 224.2136 | 224.2136 | 223.5022 | 223.5025 | 1.680958 | 0.4198047 | 0.4196535 | 189.5279 | 0.4137415 | 0.4162401 | 264.3649 | 205.7554 | 1103.026 | 211.9719 | 212.056 | 203.788 | 222.6281 | 199.4955 | 3.177482 | 10.13581 | 41.68524 | 20.93368 | 41.59613
2023-03-31 05:59 | 13478400 | 3744 | 3.383145 | 16.71566 | 24.19953 | 1.124028 | 23.23992 | 268.175 | 14626.82 | 31.65627 | 148.5194 | 7407.7 | 75.18975 | 2289.361 | 224.2139 | 224.2139 | 223.5344 | 223.5347 | 1.628597 | 0.419485 | 0.4193386 | 188.9964 | 0.4132103 | 0.4157306 | 276.5611 | 205.5525 | 1173.533 | 179.4217 | 191.7778 | 176.6872 | 198.6294 | 170.4156 | 3.190731 | 10.19218 | 42.43889 | 21.03614 | 42.16794
2023-03-31 06:59 | 13482000 | 3745 | 3.194814 | 16.61177 | 23.71602 | 0.9988858 | 23.12869 | 265.1142 | 13622.19 | 31.29878 | 141.6769 | 7304.646 | 74.14334 | 2256.123 | 224.271 | 224.271 | 223.5468 | 223.5465 | 1.639217 | 0.418415 | 0.4182772 | 188.0454 | 0.4123167 | 0.4148309 | 271.6184 | 205.046 | 1160.966 | 193.11 | 202.4916 | 179.8616 | 214.5504 | 178.4808 | 3.246696 | 10.21706 | 42.88022 | 21.29582 | 42.52164
2023-03-31 07:59 | 13485600 | 3746 | 3.612273 | 16.37222 | 23.21975 | 1.0605 | 22.842 | 265.8583 | 15523.23 | 31.38467 | 134.5417 | 7377.786 | 74.88614 | 2270.15 | 224.2928 | 224.2928 | 223.5489 | 223.5489 | 1.669864 | 0.4226933 | 0.4225381 | 191.2908 | 0.4155839 | 0.4180822 | 264.3556 | 205.0764 | 1130.128 | 193.0642 | 205.3306 | 186.4747 | 212.5719 | 183.7558 | 3.264181 | 10.18127 | 42 | 21.12969 | 42.6525
2023-03-31 08:59 | 13489200 | 3747 | 3.184979 | 16.68089 | 23.47877 | 1.036072 | 22.72031 | 260.9499 | 13408.21 | 30.80272 | 126.8078 | 7189.031 | 72.97006 | 2208.565 | 224.5557 | 224.5557 | 223.8267 | 223.827 | 1.67415 | 0.4136053 | 0.4134557 | 184.6203 | 0.409176 | 0.4116546 | 259.0111 | 204.6532 | 1103.283 | 231.6125 | 230.4596 | 221.7078 | 254.5462 | 212.2543 | 3.261797 | 10.36979 | 42 | 21.07212 | 42.17
2023-03-31 09:59 | 13492800 | 3748 | 3.534021 | 16.61901 | 24.22894 | 1.204722 | 21.95631 | 261.775 | 14955.63 | 30.89914 | 127.1944 | 7266.375 | 73.75483 | 2230.769 | 224.6781 | 224.6781 | 223.9389 | 223.9389 | 1.622728 | 0.4144064 | 0.4142389 | 185.3872 | 0.410065 | 0.4125247 | 259.0389 | 204.2797 | 1101.678 | 249.4964 | 245.8111 | 241.9653 | 267.9975 | 230.7886 | 3.218342 | 10.75544 | 42 | 20.93556 | 42.15608
2023-03-31 10:59 | 13496400 | 3749 | 2.797255 | 17.03196 | 23.83226 | 1.216574 | 22.16209 | 260.663 | 11664.97 | 30.76965 | 130.6379 | 7129.855 | 72.3693 | 2186.326 | 224.2897 | 224.2897 | 223.5384 | 223.5387 | 1.694708 | 0.4089568 | 0.4087827 | 180.4972 | 0.4047875 | 0.4072164 | 263.0975 | 206.8557 | 1113.709 | 235.4237 | 209.6334 | 229.6546 | 225.2033 | 209.4412 | 3.208688 | 10.85126 | 42 | 21.09192 | 42.12613
2023-03-31 11:59 | 13500000 | 3750 | 3.081852 | 16.6136 | 23.53103 | 1.363611 | 21.89078 | 263.3389 | 13032.96 | 31.08804 | 131.0639 | 7248.022 | 73.56881 | 2207.525 | 224.2228 | 224.2228 | 223.5078 | 223.5081 | 1.700753 | 0.4159847 | 0.4158253 | 186.7503 | 0.4109736 | 0.4134517 | 262.075 | 209.3247 | 1113.235 | 227.37 | 185.6728 | 202.6622 | 216.5781 | 201.2525 | 3.260364 | 11.32977 | 42 | 21.53008 | 42.11922
2023-03-31 12:59 | 13503600 | 3751 | 3.163655 | 16.39693 | 23.11994 | 1.249167 | 22.44936 | 263 | 13377.47 | 31.04452 | 128.6389 | 7252.492 | 73.61425 | 2207.65 | 224.3311 | 224.3311 | 223.5844 | 223.5844 | 1.667581 | 0.4175086 | 0.4173439 | 188.8964 | 0.4132281 | 0.4157153 | 259.7528 | 210.1189 | 1106.889 | 220.9672 | 198.3092 | 215.7811 | 215.8672 | 200.9475 | 3.307314 | 11.57634 | 41.83056 | 20.87758 | 42.11608
2023-03-31 13:59 | 13507200 | 3752 | 2.741903 | 16.00921 | 22.73468 | 1.189276 | 22.23875 | 260.3955 | 11416.11 | 30.73736 | 120.5989 | 7118.045 | 72.24972 | 2166.56 | 224.3184 | 224.3184 | 223.5089 | 223.5089 | 1.702223 | 0.4199173 | 0.4197465 | 191.3933 | 0.4157123 | 0.4181875 | 252.7911 | 212.0593 | 1089.797 | 209.5499 | 180.644 | 192.5786 | 214.1 | 194.2061 | 3.472209 | 11.80853 | 41 | 20.83655 | 41.52663
2023-03-31 14:59 | 13510800 | 3753 | 2.695614 | 15.673325 | 21.60094 | 1.148667 | 21.13197 | 261.675 | 11279.02 | 30.89274 | 110.4722 | 7142.147 | 72.49419 | 2123.386 | 224.3169 | 224.3169 | 223.5128 | 223.5131 | 1.782533 | 0.4244897 | 0.4243081 | 196.3425 | 0.4206594 | 0.4231567 | 241.1889 | 212.9719 | 1032.156 | 252.3186 | 212.4711 | 225.9244 | 243.1167 | 221.7286 | 3.567961 | 12.11466 | 40.20278 | 19.87986 | 40.42858
2023-03-31 15:59 | 13514400 | 3754 | 1.156894 | 16.60928 | 22.61774 | 1.350696 | 21.53864 | 250.1421 | 4616.067 | 29.52895 | 99.02786 | 6635.774 | 67.35446 | 1971.643 | 223.266 | 223.266 | 222.4649 | 222.4646 | 1.886538 | 0.4041228 | 0.4039808 | 177.5192 | 0.400785 | 0.403183 | 233.5655 | 213.7852 | 997.9582 | 278.6095 | 271.9499 | 278.7724 | 276.6435 | 256.1705 | 3.543621 | 12.35244 | 40 | 20.78841 | 40.05485
2023-03-31 16:59 | 13518000 | 3755 | 1.721337 | 16.34154 | 22.78433 | 1.522056 | 20.18456 | 269.0472 | 7355.081 | 31.75849 | 117.5556 | 7190.5 | 72.98464 | 2044.256 | 221.59 | 221.59 | 220.8036 | 220.8036 | 1.947175 | 0.4191364 | 0.4189589 | 193.7619 | 0.4153519 | 0.4178392 | 245.3778 | 216.3783 | 1005.392 | 240.6956 | 221.28 | 233.7669 | 234.8992 | 223.4933 | 3.443292 | 12.28286 | 40.18889 | 20.35019 | 40.13506
2023-03-31 17:59 | 13521600 | 3756 | 2.241485 | 16.4241 | 23.54003 | 1.377047 | 21.30128 | 270.0891 | 9637.928 | 31.88446 | 118.4986 | 7318.694 | 74.28652 | 2057.173 | 223.2337 | 223.2337 | 222.4409 | 222.4412 | 1.952379 | 0.4204788 | 0.4202983 | 193.4457 | 0.4166791 | 0.4191682 | 245.9164 | 216.9624 | 1006.491 | 262.4276 | 223.1357 | 262.5234 | 251.1875 | 243.946 | 3.345766 | 12.44704 | 42.62117 | 21.43326 | 41.49805
2023-03-31 18:59 | 13525200 | 3757 | 2.212516 | 17.83596 | 23.45813 | 1.63688 | 20.72877 | 265.3928 | 9329.635 | 31.32817 | 120.493 | 7199.159 | 73.07295 | 2044.955 | 223.3546 | 223.3546 | 222.5568 | 222.5565 | 1.969552 | 0.4036774 | 0.4035053 | 175.3919 | 0.398746 | 0.4011201 | 250.1894 | 212.8474 | 1008.89 | 220.3337 | 199.795 | 246.0799 | 214.7368 | 212.8173 | 3.036173 | 12.62391 | 43 | 21.76786 | 43.1515
2023-03-31 19:59 | 13528800 | 3758 | 2.811875 | 17.768225 | 24.08956 | 1.500917 | 20.93086 | 267.4722 | 12044.43 | 31.57528 | 133.525 | 7347.278 | 74.57622 | 2133.611 | 223.2442 | 223.2442 | 222.4211 | 222.4211 | 1.730936 | 0.4046353 | 0.4044517 | 176.9414 | 0.4001856 | 0.4025847 | 262.3556 | 209.0031 | 1063.551 | 236.7703 | 219.7811 | 229.9875 | 247.4839 | 223.4222 | 2.962622 | 12.99624 | 43 | 21.95031 | 43.18103
2023-03-31 20:59 | 13532400 | 3759 | 3.443696 | 17.24129 | 23.94111 | 1.39546 | 21.62766 | 268.8747 | 14968.79 | 31.73718 | 132.5209 | 7478.54 | 75.9088 | 2188.568 | 223.2994 | 223.2994 | 222.5106 | 222.5106 | 1.612596 | 0.4121348 | 0.4119471 | 183.5992 | 0.4068992 | 0.4093535 | 260.5627 | 208.654 | 1067.099 | 254.0448 | 219.1914 | 244.3549 | 240.3721 | 223.7117 | 3.01673 | 13.43087 | 42.22006 | 22.0768 | 43.1429
2023-03-31 21:59 | 13536000 | 3760 | 3.858041 | 17.14802 | 24.38675 | 1.14675 | 22.13564 | 271.1306 | 16995.075 | 32.00713 | 133.8944 | 7591.269 | 77.05264 | 2228.889 | 223.3 | 223.3 | 222.4978 | 222.4975 | 1.536044 | 0.4137611 | 0.4135717 | 186.1356 | 0.4094356 | 0.4118989 | 260.7889 | 207.5236 | 1061.05 | 224.8536 | 191.3914 | 222.9522 | 213.8725 | 206.715 | 2.993142 | 13.39858 | 41 | 21.00522 | 42.08831
2023-03-31 22:59 | 13539600 | 3761 | 3.859823 | 16.89357 | 24.76911 | 1.180251 | 21.9317 | 270.5014 | 16963.21 | 31.93349 | 128.3148 | 7580.081 | 76.939 | 2205.657 | 223.2577 | 223.2577 | 222.4582 | 222.4585 | 1.492646 | 0.4155292 | 0.4153306 | 188.3125 | 0.4115702 | 0.4140468 | 255.6379 | 207.7908 | 1042.404 | 248.5858 | 221.0086 | 239.0805 | 255.1482 | 225.6646 | 3.044251 | 13.24626 | 41.78273 | 21.01462 | 41.47448
2023-03-31 23:59 | 13543200 | 3762 | 3.325571 | 17.45719 | 24.87811 | 1.190111 | 21.33272 | 269.6167 | 14458.71 | 31.82565 | 117.7 | 7473.731 | 75.85972 | 2109.483 | 223.3417 | 223.3417 | 222.5467 | 222.5467 | 1.640703 | 0.4091464 | 0.4089753 | 182.2542 | 0.4055953 | 0.4080472 | 245.2194 | 208.9933 | 976.9539 | 270.0458 | 220.0067 | 264.1533 | 250.7817 | 238.9381 | 2.993686 | 13.15973 | 42 | 21.17081 | 42.08067
2023-04-01 00:59 | 13546800 | 3763 | 3.779306 | 17.54122 | 24.80292 | 1.201727 | 21.01752 | 269.9164 | 16556.73 | 31.86441 | 122 | 7554.682 | 76.68125 | 2157 | 223.2783 | 223.2783 | 222.5028 | 222.5028 | 1.810011 | 0.40791 | 0.4078131 | 180.9343 | 0.4042117 | 0.4066641 | 249.6017 | 205.8086 | 995.2875 | 245.1649 | 237.1515 | 255.2376 | 258.524 | 237.8323 | 2.907669 | 13.29141 | 42 | 21.88721 | 42.17326
2023-04-01 01:59 | 13550400 | 3764 | 3.882769 | 17.29128 | 24.739 | 0.9785556 | 21.63731 | 269.5139 | 17006.05 | 31.81473 | 121.7667 | 7559.658 | 76.73189 | 2170.247 | 223.2211 | 223.2211 | 222.4583 | 222.4586 | 1.865214 | 0.4105397 | 0.4104817 | 183.6178 | 0.4068386 | 0.4093069 | 249.4333 | 205.6586 | 1003.003 | 262.2569 | 233.2733 | 241.0756 | 258.4681 | 235.4439 | 2.961472 | 13.29333 | 42 | 20.75119 | 42.27
2023-04-01 02:59 | 13554000 | 3765 | 3.856964 | 16.7332 | 23.8788 | 1.117047 | 20.57942 | 268.4763 | 16825.06 | 31.69313 | 115.8914 | 7530.877 | 76.43967 | 2157.075 | 223.4279 | 223.4279 | 222.639 | 222.639 | 1.758097 | 0.4159758 | 0.4159125 | 188.8563 | 0.4122838 | 0.4147671 | 243.8524 | 206.8465 | 992.7284 | 274.4192 | 251.5148 | 262.6574 | 256.8499 | 244.0861 | 3.092006 | 13.47747 | 42 | 21.23624 | 42.16393
2023-04-01 03:59 | 13557600 | 3766 | 3.884072 | 18.06136 | 25.55064 | 1.208333 | 21.30319 | 270.5333 | 17078.425 | 31.93515 | 125.4806 | 7589.106 | 77.03103 | 2166.008 | 223.2917 | 223.2917 | 222.5 | 222.4997 | 1.716386 | 0.4033319 | 0.4032961 | 176.2933 | 0.399585 | 0.401995 | 252.7111 | 204.43 | 996.9986 | 240.3161 | 216.4192 | 236.6319 | 223.315 | 219.4308 | 2.792378 | 13.44045 | 42 | 21.14022 | 42.02933
2023-04-01 04:59 | 13561200 | 3767 | 3.966474 | 17.44238 | 24.64914 | 1.186139 | 21.76894 | 269.6028 | 17399.31 | 31.82498 | 127.4833 | 7583.05 | 76.96928 | 2189.892 | 223.2056 | 223.2056 | 222.4361 | 222.4364 | 1.624192 | 0.4089169 | 0.4088553 | 181.9097 | 0.405115 | 0.4075094 | 255.2667 | 204.8017 | 1028.208 | 265.7806 | 227.2256 | 262.3339 | 241.5383 | 236.2394 | 2.909692 | 13.37583 | 42.72778 | 21.72142 | 42.56333
2023-04-01 05:59 | 13564800 | 3768 | 3.871514 | 16.38139 | 24.47747 | 1.120111 | 21.6534 | 267.4318 | 16825.37 | 31.56857 | 116.1838 | 7506.178 | 76.1895 | 2168.624 | 223.1972 | 223.1972 | 222.4671 | 222.4674 | 1.561117 | 0.418812 | 0.418744 | 192.0986 | 0.4152958 | 0.4178092 | 244.6072 | 206.9421 | 1008.606 | 271.8081 | 231.0499 | 261.2755 | 248.4674 | 240.4398 | 3.175114 | 13.47928 | 42.12256 | 20.91008 | 42.57691
2023-04-01 06:59 | 13568400 | 3769 | 3.874472 | 16.18005 | 24.4349 | 1.190084 | 21.62493 | 267.2618 | 16877 | 31.55066 | 113.9582 | 7503.292 | 76.15975 | 2152.415 | 216.5816 | 216.5816 | 215.8097 | 215.81 | 1.525526 | 0.4151398 | 0.4150577 | 195.093 | 0.4116747 | 0.414166 | 242.3538 | 207.9248 | 987.8485 | 278.2802 | 249.9663 | 257.0245 | 254.0343 | 244.4329 | 3.169936 | 13.49082 | 42 | 21.40919 | 41.97279
2023-04-01 07:59 | 13572000 | 3770 | 0 | 15.63842 | 23.72542 | 0.7231389 | 21.27181 | 172.6444 | 0 | 20.38243 | 75.89722 | 4301.117 | 43.65711 | 2217.969 | 98.29167 | 98.29167 | 97.3175 | 97.31722 | 1.706375 | 0.2303575 | 0.2303933 | 129.7511 | 0.2280436 | 0.2298069 | 244.3 | 179.8231 | 992.0972 | 305.7131 | 268.6142 | 299.4686 | 294.5967 | 264.1911 | 2.701789 | 13.62803 | 8.05 | 12.37869 | 32.03989
2023-04-01 08:59 | 13575600 | 3771 | 1.244209 | 17.37235 | 21.80958 | 1.284568 | 19.4861 | 252.2869 | 5187.972 | 29.78239 | 112.312 | 6696.916 | 67.97462 | 2022.487 | 210.6203 | 210.6203 | 209.8181 | 209.8178 | 1.815287 | 0.3872031 | 0.3871476 | 171.0357 | 0.381656 | 0.3839721 | 247.3426 | 198.2786 | 1018.285 | 277.6058 | 236.1978 | 261.8939 | 245.9749 | 242.4791 | 3.198384 | 13.80393 | 36.91086 | 17.45805 | 27.32861
2023-04-01 09:59 | 13579200 | 3772 | 3.461114 | 17.3115 | 24.83075 | 1.504833 | 21.04703 | 267.0028 | 14937.24 | 31.52366 | 133.6222 | 7438.625 | 75.50328 | 2188.419 | 220.2019 | 220.2019 | 219.4669 | 219.4669 | 1.821458 | 0.4074364 | 0.4073644 | 181.5175 | 0.4017194 | 0.4041797 | 262.3667 | 205.4978 | 1073.251 | 244.0789 | 218.1647 | 238.8831 | 221.3908 | 213.6992 | 2.969514 | 13.68611 | 42.43333 | 21.55244 | 38.40114
2023-04-01 10:59 | 13582800 | 3773 | 3.45717 | 17.20934 | 24.99508 | 1.412944 | 21.59433 | 268.2361 | 14986.08 | 31.66434 | 150.5111 | 7475.767 | 75.88019 | 2254.011 | 222.0561 | 222.0561 | 221.3003 | 221.3003 | 1.785997 | 0.4106847 | 0.4106039 | 183.3344 | 0.4053903 | 0.4078472 | 278.0444 | 207.4178 | 1156.681 | 224.5856 | 189.2367 | 210.5689 | 202.5922 | 189.1219 | 2.998378 | 13.75285 | 43 | 21.77522 | 42.55039
2023-04-01 11:59 | 13586400 | 3774 | 3.312231 | 16.49609 | 24.74298 | 1.290808 | 22.33192 | 268.5237 | 14348.14 | 31.69891 | 146.5181 | 7463.919 | 75.76039 | 2246.064 | 223.224 | 223.224 | 222.4666 | 222.4669 | 1.731123 | 0.420156 | 0.4200423 | 191.8031 | 0.4150262 | 0.4174975 | 274.0585 | 212.0897 | 1160.282 | 251.2961 | 211.9148 | 231.6501 | 220.1735 | 202.5981 | 3.202262 | 13.94794 | 43 | 21.81752 | 43.07838
2023-04-01 12:59 | 13590000 | 3775 | 3.425096 | 15.98689 | 23.7912 | 1.303092 | 21.86811 | 267.5515 | 14808.51 | 31.58265 | 140.1309 | 7441.763 | 75.53521 | 2258.735 | 223.2682 | 223.2682 | 222.471 | 222.4708 | 1.7441 | 0.4251187 | 0.4250019 | 197.154 | 0.420422 | 0.4228733 | 268.4903 | 213.1716 | 1149.391 | 236.2942 | 200.1903 | 214.1072 | 197.8604 | 196.3627 | 3.33585 | 14.03452 | 41.41226 | 21.31365 | 42.24596
2023-04-01 13:59 | 13593600 | 3776 | 3.22849675 | 16.61562 | 24.08911 | 1.40475 | 21.49969 | 272.2444 | 14170.06 | 32.13921 | 140.1722 | 7533.244 | 76.46403 | 2218.483 | 223.8336 | 223.8336 | 223.0217 | 223.0214 | 1.733628 | 0.4221728 | 0.4220644 | 192.9947 | 0.4168289 | 0.4192486 | 266.1917 | 215.1044 | 1105.517 | 261.1117 | 234.7906 | 255.0958 | 237.2758 | 225.1181 | 3.183353 | 14.14514 | 41 | 20.56914 | 41.28525
2023-04-01 14:59 | 13597200 | 3777 | 3.710678 | 16.94142 | 23.53978 | 1.374652 | 20.56153 | 274.2312 | 16507.19 | 32.37064 | 152.5543 | 7677.251 | 77.92521 | 2272.54 | 224.0214 | 224.0214 | 223.2295 | 223.2309 | 1.699844 | 0.4206543 | 0.4205496 | 190.5304 | 0.4145504 | 0.4169724 | 276.7187 | 214.3877 | 1145.503 | 258.0167 | 221.6875 | 243.2306 | 237.3276 | 215.1788 | 3.032986 | 14.21727 | 42.67688 | 21.53666 | 42.2022
2023-04-01 15:59 | 13600800 | 3778 | 3.951844 | 16.74466 | 24.4522 | 1.41883 | 21.86964 | 274.2869 | 17644.09 | 32.38018 | 153.8301 | 7723.095 | 78.39078 | 2295.643 | 224.327 | 224.327 | 223.5585 | 223.5585 | 1.612855 | 0.4230699 | 0.422929 | 193.0292 | 0.4173568 | 0.4197928 | 277.7744 | 214.4571 | 1157.066 | 254.3928 | 223.6045 | 232.7769 | 231.2671 | 217.5568 | 3.05717 | 14.37807 | 43 | 21.82666 | 43.16435
2023-04-01 16:59 | 13604400 | 3779 | 3.616919 | 17.22537 | 25.20814 | 1.542306 | 22.10964 | 271.8 | 15932.16 | 32.08564 | 149.8194 | 7604.35 | 77.18544 | 2254.442 | 226.0356 | 226.0356 | 225.2544 | 225.2547 | 1.73735 | 0.4172406 | 0.4169578 | 185.9522 | 0.4119872 | 0.4143917 | 275.3972 | 214.5439 | 1141.451 | 254.1686 | 202.7389 | 240.4986 | 228.6422 | 214.0106 | 3.006664 | 14.40859 | 43 | 21.79144 | 43.18467
2023-04-01 17:59 | 13608000 | 3780 | 3.970622 | 17.26575 | 25.03454 | 1.537744 | 22.10866 | 275.156 | 17792.48 | 32.48211 | 157.6128 | 7763.451 | 78.80042 | 2291.76 | 227.6844 | 227.6844 | 226.8758 | 226.8758 | 1.629011 | 0.4209142 | 0.420629 | 187.6284 | 0.4153131 | 0.4177214 | 280.7103 | 213.2994 | 1161.399 | 199.9607 | 173.9618 | 190.6969 | 184.9462 | 181.9507 | 2.951501 | 14.87557 | 43.7493 | 21.97287 | 43.7083
2023-04-01 18:59 | 13611600 | 3781 | 3.822524 | 16.81635 | 24.60375 | 1.531361 | 22.66 | 272.9972 | 16965.69 | 32.23203 | 150.3694 | 7695.847 | 78.11411 | 2264.078 | 228.2428 | 228.2428 | 227.4325 | 227.4328 | 1.512081 | 0.425335 | 0.4250522 | 191.2197 | 0.4194622 | 0.4218808 | 275.2167 | 213.5806 | 1156.119 | 201.9039 | 180.2328 | 193.6608 | 192.6719 | 180.6067 | 3.075042 | 15.31159 | 44.43056 | 22.25289 | 44.18
2023-04-01 19:59 | 13615200 | 3782 | 3.662954 | 17.05453 | 24.43892 | 1.487083 | 22.97122 | 271.0972 | 16110.75 | 32.00307 | 149.2889 | 7622.203 | 77.36689 | 2244.844 | 226.7239 | 226.7239 | 225.9172 | 225.9172 | 1.469794 | 0.4191367 | 0.4188586 | 187.2489 | 0.4139728 | 0.4163731 | 275.1444 | 212.7169 | 1149.071 | 212.7764 | 200.6542 | 211.2861 | 214.5444 | 196.2961 | 3.028936 | 15.81817 | 44 | 22.09247 | 44.02606
2023-04-01 20:59 | 13618800 | 3783 | 3.820817 | 17.15147 | 24.56794 | 1.542813 | 23.13543 | 272.9749 | 16958.35 | 32.22235 | 153.4986 | 7700.501 | 78.16148 | 2262.056 | 226.3212 | 226.3212 | 225.4989 | 225.4989 | 1.472794 | 0.4193526 | 0.4190532 | 187.4092 | 0.4137306 | 0.416132 | 277.9666 | 211.1409 | 1154.419 | 197.4955 | 187.9969 | 186.8961 | 200.1415 | 183.829 | 2.975685 | 16.08817 | 44 | 22.28524 | 44.12242
2023-04-01 21:59 | 13622400 | 3784 | 3.600022 | 16.22724 | 24.11237 | 1.559749 | 22.68212 | 269.195 | 15729.97 | 31.78025 | 140.0446 | 7565.992 | 76.79588 | 2234.097 | 226.2797 | 226.2797 | 225.4721 | 225.4721 | 1.426265 | 0.4290365 | 0.4287858 | 195.0749 | 0.421354 | 0.4237685 | 267.2981 | 213.2911 | 1144.75 | 207.5047 | 194.0287 | 198.7908 | 204.8585 | 190.1412 | 3.22915 | 16.23183 | 43.71309 | 22.02125 | 44.08543
2023-04-01 22:58 | 13626000 | 3785 | 2.957838 | 16.20198 | 23.1576 | 1.61234 | 22.39045 | 260.6992 | 12394.91 | 30.77605 | 121.4345 | 7221.198 | 73.29674 | 2156.089 | 226.2886 | 226.2886 | 225.4677 | 225.4677 | 1.474858 | 0.4215538 | 0.4213159 | 189.5326 | 0.4158201 | 0.4182226 | 252.9861 | 213.6499 | 1093.079 | 240.2858 | 218.8596 | 228.6869 | 238.7897 | 213.6136 | 3.367758 | 16.3366 | 41.19777 | 20.91702 | 43.16635
2023-04-01 23:58 | 13629600 | 3786 | 2.607423 | 17.06678 | 23.32825 | 1.581194 | 22.34228 | 259.0444 | 10816.46 | 30.57989 | 121.3639 | 7116.911 | 72.23783 | 2134.922 | 226.6228 | 226.6228 | 225.8261 | 225.8261 | 1.716847 | 0.4140661 | 0.4138389 | 178.7217 | 0.4053442 | 0.4077306 | 253.7667 | 212.4633 | 1086.566 | 267.3472 | 224.2403 | 254.6828 | 251.4125 | 231.1608 | 3.203347 | 16.45691 | 40 | 20.39586 | 41.178
2023-04-02 00:58 | 13633200 | 3787 | 2.747556 | 16.91364 | 23.8829 | 1.579638 | 21.97691 | 261.5432 | 11514.2 | 30.87152 | 124.6267 | 7201.897 | 73.10075 | 2135.747 | 223.6304 | 223.6304 | 222.8357 | 222.8354 | 1.885401 | 0.4097643 | 0.4095468 | 181.9513 | 0.4055816 | 0.407976 | 255.922 | 211.4008 | 1073.675 | 258.7716 | 218.9822 | 250.7822 | 230.1774 | 224.2716 | 3.18183 | 16.25958 | 40.32033 | 20.21384 | 40.05914
2023-04-02 01:58 | 13636800 | 3788 | 2.749335 | 16.71883 | 23.45667 | 1.564639 | 22.10006 | 261.1472 | 11509.5 | 30.82738 | 128.5444 | 7203.992 | 73.12211 | 2143.636 | 221.8408 | 221.8408 | 221.0747 | 221.0756 | 1.828869 | 0.4096711 | 0.4094492 | 183.7458 | 0.4055864 | 0.40798 | 260.1472 | 210.7206 | 1097.886 | 238.3039 | 205.6536 | 238.5828 | 254.6567 | 221.8028 | 3.200639 | 16.32788 | 41.45278 | 20.72842 | 40.502
2023-04-02 02:58 | 13640400 | 3789 | 3.44617 | 16.81847 | 24.25134 | 1.687131 | 22.38657 | 263.0474 | 14671.64 | 31.04957 | 136.649 | 7379.786 | 74.9063 | 2194.928 | 221.2415 | 221.2415 | 220.4825 | 220.4825 | 1.675382 | 0.4096593 | 0.4094565 | 184.122 | 0.4053632 | 0.4077616 | 267.1922 | 208.4315 | 1124.748 | 253.8577 | 211.7694 | 239.3872 | 234.5875 | 218.8067 | 3.076028 | 16.35902 | 43.76045 | 21.73139 | 41.97084
2023-04-02 03:58 | 13644000 | 3790 | 3.759343 | 16.11386 | 23.63585 | 1.943259 | 21.49359 | 262.8552 | 16057.24 | 31.02969 | 132.9471 | 7433.178 | 75.44825 | 2209.415 | 221.2911 | 221.2911 | 220.4889 | 220.4886 | 1.554187 | 0.4176563 | 0.4174362 | 192.0989 | 0.4133903 | 0.4157967 | 263.585 | 209.2641 | 1128.225 | 222.1295 | 191.9969 | 212.8657 | 209.3465 | 198.6521 | 3.211323 | 16.45161 | 44.74095 | 22.71788 | 44.06975
2023-04-02 04:58 | 13647600 | 3791 | 3.887687 | 16.2901 | 24.28219 | 1.825889 | 22.20344 | 263.5222 | 16679.14 | 31.10778 | 133.8639 | 7458.081 | 75.70111 | 2231.592 | 221.2675 | 221.2675 | 220.4508 | 220.4511 | 1.527631 | 0.4161983 | 0.4159753 | 190.4942 | 0.4117617 | 0.4141625 | 264.1556 | 209.7108 | 1123.783 | 220.8783 | 190.6928 | 211.3219 | 208.7639 | 195.7672 | 3.158603 | 16.66668 | 43.08611 | 22.27556 | 44.28767
2023-04-02 05:58 | 13651200 | 3792 | 4.135819 | 16.56798 | 24.78641 | 1.675097 | 22.53705 | 265.2228 | 17919.59 | 31.30753 | 138.9889 | 7543.075 | 76.56396 | 2258.747 | 221.3298 | 221.3298 | 220.5203 | 220.5198 | 1.472557 | 0.4142476 | 0.4140228 | 188.4546 | 0.4097852 | 0.4121975 | 268.3203 | 207.7273 | 1131.377 | 250.4 | 210.3529 | 245.0345 | 230.0418 | 214.349 | 3.055279 | 16.80679 | 43 | 21.54997 | 42.94072
2023-04-02 06:58 | 13654800 | 3793 | 4.300653 | 16.19057 | 24.59713 | 1.661671 | 22.93359 | 264.8189 | 18650.45 | 31.25994 | 136.9109 | 7559.808 | 76.73384 | 2271.588 | 221.3075 | 221.3075 | 220.4841 | 220.4841 | 1.379696 | 0.4179649 | 0.4177376 | 192.4641 | 0.4137719 | 0.4162106 | 266.454 | 208.3786 | 1134.006 | 242.7312 | 193.6833 | 211.4549 | 242.3852 | 214.6078 | 3.127632 | 16.93343 | 43 | 21.77702 | 42.94184
2023-04-02 07:58 | 13658400 | 3794 | 4.355608 | 17.00111 | 25.23061 | 1.642089 | 23.05084 | 266.9554 | 19057.59 | 31.51504 | 144.1393 | 7636.045 | 77.50733 | 2272.49 | 221.2529 | 221.2529 | 220.5022 | 220.5022 | 1.50122 | 0.4116758 | 0.4114543 | 184.866 | 0.4061187 | 0.4085382 | 272.2479 | 206.9462 | 1135.783 | 244.6861 | 191.9462 | 224.8841 | 219.9376 | 206.544 | 2.917404 | 17.12581 | 43.69638 | 21.69905 | 43.61797
2023-04-02 08:58 | 13662000 | 3795 | 4.490508 | 16.19451 | 24.92578 | 1.773833 | 22.95478 | 267.1472 | 19702.31 | 31.53397 | 142.3056 | 7673.719 | 77.88956 | 2287.567 | 221.3103 | 221.3103 | 220.5058 | 220.5058 | 1.624556 | 0.4215183 | 0.4212875 | 194.2197 | 0.4155306 | 0.4179644 | 270.3667 | 208.5753 | 1152.004 | 202.4133 | 178.4431 | 194.8656 | 198.6092 | 182.8647 | 3.085953 | 17.54933 | 44.31944 | 22.22186 | 44.1475
2023-04-02 09:58 | 13665600 | 3796 | 4.226174 | 16.52448 | 24.67089 | 1.750028 | 22.77045 | 266.2953 | 18423.08 | 31.43807 | 142.3398 | 7619.953 | 77.34382 | 2264.301 | 221.5298 | 221.5298 | 220.7131 | 220.7136 | 1.74617 | 0.4215669 | 0.4213206 | 189.632 | 0.4111621 | 0.4135903 | 270.8273 | 210.2852 | 1158.892 | 243.3365 | 185.9212 | 227.0106 | 223.6359 | 200.561 | 3.02922 | 17.80858 | 45 | 23.04415 | 44.57407
2023-04-02 10:58 | 13669200 | 3797 | 4.357154 | 16.44126 | 24.79675 | 1.813139 | 22.63342 | 266.0694 | 19011.88 | 31.408 | 141.1139 | 7641.414 | 77.56186 | 2265.578 | 221.3464 | 221.3464 | 220.4872 | 220.4878 | 1.827497 | 0.4213094 | 0.4210558 | 190.5208 | 0.4118672 | 0.4142892 | 269.7083 | 209.8858 | 1153.476 | 202.3897 | 171.4183 | 191.0228 | 201.9306 | 184.3672 | 3.032494 | 18.36672 | 45 | 22.68547 | 45.21019
2023-04-02 11:58 | 13672800 | 3798 | 4.357789 | 16.38833 | 24.90733 | 1.8039 | 22.63994 | 265.7883 | 18996.3 | 31.37367 | 140.883 | 7636.911 | 77.51618 | 2267.111 | 221.3435 | 221.3435 | 220.4925 | 220.4922 | 1.822423 | 0.4225123 | 0.4221947 | 191.1167 | 0.4124604 | 0.4148889 | 269.5682 | 210.3797 | 1157.389 | 202.1983 | 177.0045 | 192.6435 | 195.3142 | 184.5476 | 3.049125 | 18.59339 | 45 | 22.09432 | 45.14549
2023-04-02 12:58 | 13676400 | 3799 | 4.3537665 | 16.24232 | 24.46681 | 1.695444 | 22.95439 | 266.0417 | 18996.66 | 31.40651 | 137.6639 | 7643.5 | 77.58325 | 2248.169 | 221.3697 | 221.3697 | 220.5172 | 220.5169 | 1.839428 | 0.4208936 | 0.4206122 | 192.9206 | 0.41429 | 0.4167494 | 266.3667 | 211.2072 | 1134.519 | 207.0733 | 176.1908 | 193.39 | 194.6492 | 187.4392 | 3.081264 | 18.577675 | 45 | 22.64836 | 45.11736
2023-04-02 13:58 | 13680000 | 3800 | 4.187399 | 15.95752 | 24.19357 | 1.618468 | 22.80131 | 265.6741 | 18210.14 | 31.35992 | 131.9526 | 7601.777 | 77.15964 | 2230.942 | 221.3312 | 221.3312 | 220.4872 | 220.4877 | 1.751635 | 0.4266903 | 0.4264407 | 196.0855 | 0.4174167 | 0.4198797 | 260.922 | 214.3109 | 1123.235 | 207.0201 | 177.5058 | 199.6694 | 189.6961 | 187.3766 | 3.177047 | 18.50005 | 44.55153 | 22.3354 | 45.08549
2023-04-02 14:58 | 13683600 | 3801 | 4.147342 | 15.90564 | 23.64756 | 1.59225 | 22.51997 | 265.1611 | 17985.33 | 31.30155 | 130.1583 | 7578.692 | 76.92478 | 2218.65 | 221.4758 | 221.4758 | 220.6067 | 220.6067 | 1.752444 | 0.4227294 | 0.4224469 | 196.1864 | 0.4176622 | 0.4201211 | 259.5056 | 214.8092 | 1108.041 | 233.7989 | 205.5106 | 228.7361 | 244.7794 | 219.7244 | 3.195017 | 18.59629 | 44.06944 | 22.08764 | 44.917
2023-04-02 15:58 | 13687200 | 3802 | 4.122704 | 16.44166 | 23.57716 | 1.482507 | 20.96329 | 267.415 | 18022.96 | 31.568 | 139.961 | 7642.797 | 77.57588 | 2228.125 | 221.3345 | 221.3345 | 220.4713 | 220.4713 | 1.706872 | 0.417744 | 0.4174741 | 191.4315 | 0.4127657 | 0.4152167 | 267.9304 | 214.6933 | 1127.252 | 204.6496 | 179.9972 | 203.2961 | 195.951 | 189.8694 | 3.049744 | 18.47816 | 45 | 22.76058 | 44.88696
2023-04-02 16:58 | 13690800 | 3803 | 4.101819 | 16.36983 | 24.70022 | 1.674111 | 22.43319 | 268.9639 | 18028.81 | 31.75129 | 144.3722 | 7676.469 | 77.91742 | 2249.311 | 221.4256 | 221.4256 | 220.5369 | 220.5367 | 1.783267 | 0.4214161 | 0.4211525 | 193.4144 | 0.4148397 | 0.4172875 | 271.3389 | 215.8242 | 1147.041 | 184.5781 | 169.7461 | 185.4983 | 190.4497 | 178.0819 | 3.069183 | 18.30631 | 44.74444 | 22.76261 | 45.19414
2023-04-02 17:58 | 13694400 | 3804 | 4.050092 | 16.19551 | 24.63981 | 1.563677 | 22.65744 | 268.3621 | 17751.31 | 31.68287 | 143.4234 | 7651.713 | 77.66643 | 2247.407 | 221.5607 | 221.5607 | 220.7031 | 220.7031 | 1.816816 | 0.4224209 | 0.422146 | 195.1198 | 0.4166799 | 0.4191279 | 270.6713 | 216.6794 | 1148.913 | 210.1844 | 181.7872 | 202.6379 | 208.9788 | 193.9493 | 3.123003 | 18.32337 | 44.61281 | 23.02805 | 44.78877
2023-04-02 18:58 | 13698000 | 3805 | 4.037404 | 16.73811 | 25.19258 | 1.543694 | 22.76944 | 267.7833 | 17650.32 | 31.60886 | 149.1611 | 7635.856 | 77.50553 | 2255.147 | 221.3614 | 221.3614 | 220.4922 | 220.4922 | 1.84015 | 0.4158867 | 0.4156331 | 188.3664 | 0.4097278 | 0.4121581 | 276.45 | 215.4567 | 1164.725 | 170.055 | 163.1253 | 170.2361 | 178.5297 | 171.0556 | 2.992286 | 18.27618 | 45 | 22.4975 | 44.63447
2023-04-02 19:58 | 13701600 | 3806 | 4.123697 | 15.97765 | 24.74485 | 1.45585 | 22.57797 | 267.0334 | 18002.03 | 31.52539 | 143.3816 | 7630.691 | 77.45273 | 2258.702 | 221.3641 | 221.3641 | 220.4903 | 220.4903 | 1.810916 | 0.4236819 | 0.4234036 | 196.824 | 0.4181877 | 0.4206454 | 271.3287 | 216.9825 | 1163.12 | 185.6067 | 174.0797 | 180.9387 | 207.3028 | 185.7691 | 3.171875 | 18.30075 | 45 | 23.21448 | 44.97028
2023-04-02 20:58 | 13705200 | 3807 | 3.90311 | 16.15227 | 24.7732 | 1.557131 | 22.58967 | 265.4234 | 16892.42 | 31.33338 | 137.2758 | 7550.209 | 76.6363 | 2223.192 | 221.5201 | 221.5201 | 220.6476 | 220.6476 | 1.639635 | 0.4213713 | 0.421122 | 193.5515 | 0.415071 | 0.4175056 | 266.2535 | 218.0875 | 1138.604 | 194.8911 | 178.8632 | 188.7446 | 213.0095 | 192.0134 | 3.16127 | 18.42607 | 44.54875 | 22.49095 | 44.89248
2023-04-02 21:58 | 13708800 | 3808 | 4.129013 | 16.88299 | 25.35144 | 1.471639 | 22.53419 | 267.7861 | 18078.12 | 31.61156 | 143.0833 | 7636.439 | 77.51117 | 2254.806 | 223.01 | 223.01 | 222.1408 | 222.1408 | 1.496044 | 0.4161147 | 0.415885 | 186.8206 | 0.4098306 | 0.4122561 | 270.6389 | 215.4631 | 1135.083 | 196.1875 | 181.1406 | 206.9 | 201.2939 | 191.1825 | 2.975894 | 18.54091 | 43.05 | 21.73242 | 44.21822
2023-04-02 22:58 | 13712400 | 3809 | 3.983234 | 16.44478 | 24.74747 | 1.520056 | 22.78103 | 265.7019 | 17277.69 | 31.36569 | 136.2646 | 7564.499 | 76.78095 | 2229.44 | 224.4022 | 224.4022 | 223.5368 | 223.5368 | 1.503688 | 0.4211827 | 0.4209858 | 190.3727 | 0.4147758 | 0.4172415 | 265.1671 | 215.1384 | 1130.766 | 226.4866 | 181.6933 | 209.2187 | 216.6019 | 204.1905 | 3.114465 | 18.48728 | 43.86072 | 21.91969 | 43.54312
2023-04-02 23:58 | 13716000 | 3810 | 3.463228 | 16.46407 | 24.00226 | 1.429638 | 22.53237 | 259.7772 | 14581.29 | 30.66306 | 120.0084 | 7311.802 | 74.21579 | 2148.131 | 224.3819 | 224.3819 | 223.51 | 223.5103 | 1.564106 | 0.4142214 | 0.4140599 | 185.8045 | 0.4101864 | 0.412624 | 251.7214 | 216.8852 | 1072.474 | 252.4774 | 226.539 | 252.4462 | 256.6864 | 234.6315 | 3.193334 | 18.49729 | 42.3844 | 21.70652 | 43.19646
2023-04-03 00:58 | 13719600 | 3811 | 3.6555525 | 17.10215 | 24.43597 | 1.651611 | 21.92886 | 269.0083 | 15982.56 | 31.75527 | 130.1444 | 7591.675 | 77.05686 | 2159.842 | 224.3661 | 224.3661 | 223.4981 | 223.4981 | 1.587672 | 0.4142158 | 0.4140539 | 185.1767 | 0.4095425 | 0.4119742 | 257.5667 | 214.8525 | 1056.394 | 237.6875 | 207.7514 | 225.9767 | 243.3172 | 223.2881 | 2.983531 | 18.49694 | 42.74722 | 21.21356 | 42.17339
2023-04-03 01:58 | 13723200 | 3812 | 4.060741 | 16.91867 | 24.9612 | 1.592563 | 22.35078 | 270.8496 | 17963.88 | 31.9723 | 136.117 | 7715.192 | 78.31075 | 2200.287 | 224.4064 | 224.4064 | 223.5412 | 223.5412 | 1.533159 | 0.4171072 | 0.4169476 | 188.4128 | 0.4128192 | 0.4152604 | 262.5627 | 215.2092 | 1080.482 | 193.3162 | 173.2162 | 188.244 | 189.9398 | 187.3457 | 2.968955 | 18.41348 | 44 | 22.19318 | 43.06273
2023-04-03 02:58 | 13726800 | 3813 | 4.066931 | 16.78347 | 24.73432 | 1.54766 | 22.73292 | 270.5292 | 17971.79 | 31.93517 | 139.6964 | 7714.423 | 78.30279 | 2215.44 | 224.4195 | 224.4195 | 223.563 | 223.5624 | 1.452061 | 0.4193685 | 0.4192039 | 189.8838 | 0.4143028 | 0.4167524 | 266.1114 | 214.9571 | 1106.499 | 202.3426 | 177.0914 | 196.2242 | 186.478 | 186.8724 | 3.000451 | 18.48792 | 44.62396 | 22.31593 | 44.5093
2023-04-03 03:58 | 13730400 | 3814 | 3.649468 | 16.74983 | 24.21756 | 1.655222 | 22.65675 | 268.9361 | 15944.92 | 31.7482 | 137.1 | 7601.842 | 77.15994 | 2184.219 | 224.4067 | 224.4067 | 223.5325 | 223.5333 | 1.491033 | 0.41787 | 0.4177017 | 189.0383 | 0.4134442 | 0.4158875 | 264.4083 | 216.5486 | 1101.571 | 192.2781 | 188.5708 | 192.6108 | 205.3786 | 198.765 | 3.057328 | 18.58941 | 44 | 22.73294 | 44.96228
2023-04-03 04:58 | 13734000 | 3815 | 3.955732 | 16.6245 | 23.5773 | 1.692507 | 21.82992 | 270.3203 | 17446.02 | 31.91403 | 138.3175 | 7687.568 | 78.03061 | 2210.12 | 224.388 | 224.388 | 223.5309 | 223.5315 | 1.475123 | 0.4202451 | 0.4200655 | 191.3474 | 0.4157354 | 0.4181992 | 264.8914 | 215.4579 | 1103.405 | 198.8766 | 180.7811 | 197.9262 | 186.6989 | 190.7337 | 3.046942 | 18.58212 | 44 | 22.40345 | 44.35972
2023-04-03 05:58 | 13737600 | 3816 | 3.802324 | 16.23556 | 24.04444 | 1.679556 | 22.68197 | 268.3083 | 16609.54 | 31.6752 | 133.7861 | 7610.611 | 77.24853 | 2195.161 | 224.3964 | 224.3964 | 223.5397 | 223.5397 | 1.506842 | 0.4230458 | 0.4228286 | 194.2689 | 0.4186653 | 0.4211358 | 261.5472 | 216.4075 | 1103.404 | 190.3764 | 165.6133 | 179.5919 | 179.1817 | 182.4208 | 3.159361 | 18.68949 | 44 | 21.96681 | 43.90414
2023-04-03 06:58 | 13741200 | 3817 | 3.767585 | 16.48097 | 23.88515 | 1.578329 | 23.27072 | 265.1978 | 16272.36 | 31.30693 | 130.507 | 7514.12 | 76.26978 | 2194.777 | 224.9429 | 224.9429 | 224.0886 | 224.0891 | 1.546429 | 0.4198716 | 0.4196593 | 189.5198 | 0.4144621 | 0.4169109 | 259.7103 | 216.0986 | 1101.387 | 225.5067 | 210.9265 | 229.4588 | 231.1368 | 222.9635 | 3.134415 | 18.76132 | 43.06128 | 21.81515 | 43.56234
2023-04-03 07:58 | 13744800 | 3818 | 4.025818 | 16.59467 | 24.38624 | 1.791922 | 22.9266 | 268.3398 | 17648.21 | 31.67657 | 139.6184 | 7639.081 | 77.53827 | 2237.159 | 224.4437 | 224.4437 | 223.5922 | 223.5922 | 1.578198 | 0.4201435 | 0.4199515 | 190.4117 | 0.4148554 | 0.4172936 | 267.0111 | 214.229 | 1123.899 | 201.9713 | 182.9072 | 197.4967 | 192.2967 | 195.8763 | 3.062095 | 18.79016 | 43.07521 | 22.03864 | 43.16696
2023-04-03 08:58 | 13748400 | 3819 | 4.432029 | 16.45499 | 24.944 | 1.714528 | 22.83394 | 270.425 | 19681.77 | 31.92309 | 144.3667 | 7771.083 | 78.87839 | 2273.95 | 224.3358 | 224.3358 | 223.495 | 223.495 | 1.659564 | 0.4241436 | 0.4239556 | 193.5111 | 0.4178467 | 0.4203158 | 270.5167 | 214.0011 | 1142.454 | 163.6628 | 154.0375 | 165.1128 | 158.6642 | 163.445 | 3.035319 | 18.7845 | 44.26389 | 22.40186 | 43.696
2023-04-03 09:58 | 13752000 | 3820 | 4.413045 | 16.40601 | 24.84443 | 1.680474 | 23.44543 | 270.1253 | 19571.25 | 31.88875 | 145.5543 | 7766.939 | 78.83563 | 2277.777 | 224.4217 | 224.4217 | 223.5827 | 223.5825 | 1.66917 | 0.4268919 | 0.4266618 | 193.8206 | 0.4182426 | 0.4206989 | 271.7744 | 215.1822 | 1157.85 | 149.9507 | 151.0131 | 157.4362 | 157.3187 | 154.8485 | 3.045123 | 18.77732 | 45 | 23.10694 | 44.5622
2023-04-03 10:58 | 13755600 | 3821 | 4.284308 | 16.231275 | 24.63839 | 1.555722 | 23.67728 | 268.7722 | 18878.96 | 31.73111 | 144.3139 | 7711.667 | 78.27492 | 2268.894 | 224.3594 | 224.3594 | 223.5108 | 223.5111 | 1.780997 | 0.4265211 | 0.4263247 | 195.0186 | 0.4193786 | 0.4218425 | 271.2528 | 215.5606 | 1161.369 | 159.7786 | 154.5144 | 161.3811 | 171.0442 | 162.6239 | 3.107997 | 18.92267 | 44.93889 | 22.71514 | 44.95794
2023-04-03 11:58 | 13759200 | 3822 | 4.140378 | 16.35097 | 24.39875 | 1.554457 | 23.17187 | 267.6852 | 18130.8 | 31.60216 | 140.2786 | 7654.148 | 77.69092 | 2254.343 | 224.3975 | 224.3975 | 223.5368 | 223.5368 | 1.844802 | 0.4264657 | 0.4262769 | 192.7719 | 0.4171691 | 0.419632 | 267.9749 | 215.8727 | 1149.538 | 160.3649 | 140.8554 | 158.4841 | 154.4223 | 158.8538 | 3.100189 | 19.1946 | 44 | 22.4685 | 44.51986
2023-04-03 12:58 | 13762800 | 3823 | 4.302747 | 16.54628 | 24.75663 | 1.578022 | 22.97813 | 268.4875 | 18946.33 | 31.6934 | 142.8635 | 7712.253 | 78.28089 | 2260.663 | 224.4298 | 224.4298 | 223.5435 | 223.5437 | 1.710571 | 0.4231493 | 0.4229482 | 191.0265 | 0.4154563 | 0.4179256 | 269.9304 | 215.093 | 1147.007 | 163.0632 | 154.2677 | 165.2499 | 171.1994 | 170.6836 | 3.025142 | 19.98929 | 44 | 22.06593 | 44.19487
2023-04-03 13:58 | 13766400 | 3824 | 4.120397 | 16.20284 | 24.41889 | 1.50175 | 23.18983 | 263.3278 | 17761.79 | 31.08287 | 133.9889 | 7538.994 | 76.52206 | 2242.422 | 224.8794 | 224.8794 | 224.0019 | 224.0019 | 1.5275 | 0.4255575 | 0.4253842 | 191.4142 | 0.4162933 | 0.4187642 | 263.9194 | 217.7314 | 1148.969 | 169.5522 | 155.4186 | 166.595 | 170.8647 | 172.5328 | 3.157947 | 19.6452 | 44 | 21.86239 | 44.0585
2023-04-03 14:58 | 13770000 | 3825 | 3.835865 | 16.09419 | 24.06111 | 1.710251 | 22.48596 | 263.2563 | 16456.04 | 31.07784 | 130.9443 | 7495.117 | 76.07705 | 2209.05 | 224.4111 | 224.4111 | 223.5304 | 223.5306 | 1.529838 | 0.4259504 | 0.4257602 | 192.4811 | 0.4168922 | 0.419388 | 261.0111 | 220.9384 | 1134.892 | 182.9298 | 178.2103 | 180.4724 | 190.2827 | 182.8354 | 3.206056 | 19.7909 | 44 | 22.20117 | 43.98708
2023-04-03 15:58 | 13773600 | 3826 | 3.764126 | 15.68708 | 24.32436 | 1.610306 | 22.92694 | 261.9972 | 16056.61 | 30.9272 | 125.8639 | 7445.586 | 75.57381 | 2195.011 | 224.4322 | 224.4322 | 223.5411 | 223.5414 | 1.518247 | 0.4287867 | 0.4285889 | 196.5411 | 0.4209728 | 0.4234983 | 256.5222 | 222.2858 | 1124.603 | 168.6169 | 164.6853 | 167.9047 | 176.3372 | 170.5647 | 3.332833 | 19.46647 | 44 | 22.02992 | 44.119
2023-04-03 16:58 | 13777200 | 3827 | 3.444964 | 16.48783 | 23.85312 | 1.563844 | 21.96752 | 260.7744 | 14559.58 | 30.78286 | 125.8579 | 7366.056 | 74.76663 | 2155.008 | 225.0187 | 225.0187 | 224.124 | 224.124 | 1.576479 | 0.4195674 | 0.4193724 | 186.5638 | 0.4115836 | 0.4140682 | 257.1253 | 222.3677 | 1109.298 | 247.466 | 232.6791 | 242.0836 | 241.2443 | 226.761 | 3.180396 | 19.4473 | 44.22006 | 21.95669 | 44.2039
2023-04-03 17:58 | 13780800 | 3828 | 3.581286 | 16.95343 | 25.01604 | 1.904011 | 22.41485 | 266.9164 | 15519.39 | 31.51057 | 145.5348 | 7564.242 | 76.77825 | 2199.07 | 224.4518 | 224.4518 | 223.5543 | 223.5546 | 1.684953 | 0.4168209 | 0.4166376 | 185.3387 | 0.4097903 | 0.4122543 | 273.3175 | 220.4524 | 1155.657 | 181.8953 | 186.2563 | 184.9875 | 185.354 | 183.9585 | 3.006981 | 19.30943 | 45.80223 | 23.02326 | 44.99415
2023-04-03 18:58 | 13784400 | 3829 | 3.670094 | 17.07094 | 24.81872 | 1.730111 | 22.26933 | 268.4083 | 16007.21 | 31.6852 | 149.6 | 7614.078 | 77.28458 | 2211.611 | 224.4133 | 224.4133 | 223.5239 | 223.5239 | 1.801742 | 0.4152708 | 0.415095 | 184.9828 | 0.4093964 | 0.4118564 | 276.425 | 219.9911 | 1159.58 | 178.2022 | 165.2597 | 175.0694 | 175.2322 | 169.9903 | 2.965494 | 18.92301 | 46 | 23.27842 | 45.9975
2023-04-03 19:58 | 13788000 | 3830 | 3.40422 | 17.75155 | 24.81866 | 1.532396 | 22.39465 | 266.0696 | 14683.08 | 31.41005 | 154.1448 | 7509.047 | 76.21816 | 2202.354 | 224.4326 | 224.4326 | 223.5415 | 223.5415 | 1.855894 | 0.4062989 | 0.4061323 | 176.2916 | 0.4007234 | 0.4031563 | 281.8412 | 218.6958 | 1174.988 | 214.0181 | 189.5362 | 214.3242 | 199.8292 | 193.3471 | 2.856025 | 18.76308 | 45.87187 | 23.88526 | 45.93164
2023-04-03 20:59 | 13791600 | 3831 | 2.935463 | 17.66869 | 24.37069 | 1.499333 | 22.617 | 257.225 | 12146.06 | 30.36503 | 143.775 | 7203.283 | 73.11483 | 2161.239 | 224.425 | 224.425 | 223.5333 | 223.5333 | 1.872139 | 0.4014822 | 0.4013231 | 171.3533 | 0.3957781 | 0.3982014 | 276.8639 | 215.9839 | 1184.275 | 204.4031 | 191.2939 | 204.1378 | 219.8386 | 199.2819 | 2.9556 | 18.73797 | 46 | 23.14514 | 46.15625
2023-04-03 21:59 | 13795200 | 3832 | 3.0823 | 16.77906 | 23.48632 | 1.579387 | 22.17039 | 258.8552 | 12865.84 | 30.55633 | 137.4485 | 7260.602 | 73.69663 | 2167.412 | 224.4167 | 224.4167 | 223.5306 | 223.5304 | 1.881964 | 0.411917 | 0.4117435 | 181.5763 | 0.405993 | 0.4084485 | 269.8357 | 217.4022 | 1167.797 | 230.7162 | 215.8685 | 225.9992 | 238.0599 | 216.2201 | 3.138844 | 18.58956 | 45.43175 | 22.86267 | 46.15838
2023-04-03 22:59 | 13798800 | 3833 | 3.490231 | 16.28969 | 24.55417 | 1.328472 | 22.44097 | 261.9472 | 14816.36 | 30.92215 | 138.1917 | 7388.15 | 74.99097 | 2216.383 | 224.43 | 224.43 | 223.5347 | 223.5344 | 1.795 | 0.4192011 | 0.4190281 | 189.3181 | 0.4137481 | 0.4162264 | 268.9444 | 217.8733 | 1166.28 | 209.9117 | 195.2083 | 199.3658 | 227.3006 | 198.6997 | 3.216836 | 18.41885 | 44 | 22.33331 | 45.26239
2023-04-03 23:59 | 13802400 | 3834 | 3.335555 | 15.85673 | 24.91131 | 1.205125 | 22.90822 | 260.9777 | 14080.65 | 30.80637 | 120.5599 | 7327.565 | 74.37624 | 2148.802 | 224.6819 | 224.6819 | 223.7916 | 223.7914 | 1.708699 | 0.4227696 | 0.4225872 | 193.7657 | 0.4184465 | 0.4209256 | 251.6797 | 219.9382 | 1088.203 | 252.068 | 219.59 | 238.6936 | 253.4053 | 222.0944 | 3.365114 | 18.23455 | 43.06407 | 21.47554 | 43.50565
2023-04-04 00:59 | 13806000 | 3835 | 3.255335 | 16.11245 | 24.71521 | 1.36273 | 22.0356 | 261.4903 | 13750.5 | 30.86827 | 116.7465 | 7326.877 | 74.36936 | 2117.841 | 224.3819 | 224.3819 | 223.5228 | 223.5228 | 1.648198 | 0.4199758 | 0.4198033 | 191.1699 | 0.4155518 | 0.418022 | 247.4373 | 219.224 | 1055.352 | 244.3234 | 227.485 | 242.6953 | 248.4635 | 221.6482 | 3.304242 | 18.1036 | 43 | 21.49097 | 42.90304
2023-04-04 01:59 | 13809600 | 3836 | 3.67388 | 16.53769 | 24.53955 | 1.385348 | 21.66153 | 264.4763 | 15785.53 | 31.22153 | 119.2423 | 7468.694 | 75.80877 | 2141.635 | 224.4092 | 224.4092 | 223.5276 | 223.5279 | 1.612919 | 0.4169109 | 0.4167387 | 188.3596 | 0.4127688 | 0.4152415 | 248.7047 | 216.9162 | 1039.447 | 267.0716 | 247.9914 | 257.3189 | 273.1306 | 234.0022 | 3.138031 | 18.17253 | 42.73538 | 21.51259 | 42.63822
2023-04-04 02:59 | 13813200 | 3837 | 2.646731 | 16.58411 | 25.05931 | 1.448944 | 21.50433 | 258.9556 | 10983.58 | 30.57054 | 116.2722 | 7176.236 | 72.84011 | 2063.208 | 224.895 | 224.895 | 223.99 | 223.9903 | 1.593753 | 0.4126692 | 0.4124947 | 183.8114 | 0.4087061 | 0.4111675 | 247.9778 | 218.8772 | 1052.112 | 255.545 | 219.3208 | 237.7867 | 263.6439 | 227.3669 | 3.257544 | 18.31345 | 43.34444 | 21.50242 | 42.51189
2023-04-04 03:59 | 13816800 | 3838 | 2.644586 | 16.73041 | 24.12711 | 1.43175 | 21.63139 | 260.6778 | 11043.33 | 30.77207 | 129.4444 | 7227.633 | 73.36214 | 2108.269 | 224.3989 | 224.3989 | 223.52 | 223.5206 | 1.507128 | 0.4119367 | 0.4117486 | 183.3686 | 0.4077672 | 0.4102186 | 261.0444 | 218.9978 | 1111.05 | 210.4631 | 209.6131 | 220.0608 | 198.4625 | 191.55 | 3.203714 | 18.38438 | 44 | 21.83358 | 43.372
2023-04-04 04:59 | 13820400 | 3839 | 2.973725 | 16.63339 | 22.73822 | 1.239443 | 21.521 | 261.4735 | 12522.61 | 30.86638 | 119.4708 | 7290.699 | 74.0022 | 2094.903 | 224.9479 | 224.9479 | 224.0783 | 224.078 | 1.462457 | 0.4140838 | 0.4139097 | 185.4061 | 0.4103538 | 0.4128231 | 250.3287 | 218.5318 | 1055.367 | 254.0699 | 251.8156 | 276.4245 | 248.3167 | 239.0981 | 3.20746 | 18.5047 | 43.07242 | 21.40866 | 43.54858
2023-04-04 05:59 | 13824000 | 3840 | 2.641007 | 16.61631 | 24.51719 | 1.461417 | 20.864 | 260.8806 | 11037.23 | 30.79476 | 130.4472 | 7232.561 | 73.41206 | 2118.397 | 224.4147 | 224.4147 | 223.5372 | 223.5372 | 1.484119 | 0.4143961 | 0.4142267 | 184.7811 | 0.4091958 | 0.4116583 | 261.7889 | 218.3442 | 1120.536 | 223.3003 | 205.4969 | 216.4733 | 228.3242 | 205.0347 | 3.232147 | 18.68759 | 43.62222 | 20.88531 | 43.61356
2023-04-04 06:59 | 13827600 | 3841 | 2.669455 | 15.87538 | 23.95526 | 1.419387 | 21.86777 | 259.7159 | 11113.96 | 30.65801 | 120.4624 | 7210.607 | 73.18891 | 2093.345 | 223.9267 | 223.9267 | 223.0574 | 223.0574 | 1.409638 | 0.421337 | 0.4211574 | 192.2855 | 0.416212 | 0.4186891 | 252.1532 | 219.305 | 1093.868 | 248.7593 | 224.8799 | 248.3234 | 241.0451 | 219.6262 | 3.412465 | 18.89075 | 43.76602 | 21.42813 | 43.76398
2023-04-04 07:59 | 13831200 | 3842 | 3.273657 | 16.17714 | 24.09033 | 1.385417 | 21.7865 | 264.2833 | 13981.37 | 31.197575 | 121.8639 | 7394.669 | 75.05675 | 2146.261 | 221.7078 | 221.7078 | 220.8456 | 220.8456 | 1.565881 | 0.4189797 | 0.4187953 | 192.41 | 0.4141183 | 0.4166075 | 251.3667 | 218.4958 | 1059.685 | 263.4683 | 235.8367 | 264.6914 | 250.1981 | 239.8117 | 3.252692 | 19.142375 | 40.52778 | 20.82397 | 41.90583
2023-04-04 08:59 | 13834800 | 3843 | 2.673211 | 16.60815 | 24.66877 | 1.40532 | 21.52833 | 271.4206 | 11633.16 | 32.04359 | 139.2423 | 7488.393 | 76.0088 | 2149.543 | 221.8415 | 221.8415 | 220.9568 | 220.9571 | 1.666811 | 0.4193791 | 0.4192003 | 192.4398 | 0.4142811 | 0.4167744 | 265.0446 | 223.4883 | 1095.851 | 211.5847 | 207.3382 | 217.4504 | 205.7964 | 209.0487 | 3.184838 | 19.25151 | 40 | 20.25825 | 40.02838
2023-04-04 09:59 | 13838400 | 3844 | 2.631283 | 16.73814 | 23.96022 | 1.604917 | 21.20794 | 272.6111 | 11494.18 | 32.18151 | 155.7806 | 7529.322 | 76.42408 | 2190.086 | 221.3647 | 221.3647 | 220.4681 | 220.4681 | 1.842925 | 0.4183894 | 0.4181961 | 191.6989 | 0.4130639 | 0.4155508 | 279.8278 | 224.9842 | 1163.548 | 170.2561 | 166.5556 | 177.1858 | 175.2947 | 177.4556 | 3.135239 | 19.55046 | 41.12778 | 20.79303 | 40.7515
2023-04-04 10:59 | 13842000 | 3845 | 2.811679 | 16.4715 | 23.64981 | 1.518301 | 21.85682 | 260.0752 | 11732.65 | 30.70241 | 136.7772 | 7235.811 | 73.44448 | 2165.847 | 221.5914 | 221.5914 | 220.7 | 220.7003 | 1.843017 | 0.4125457 | 0.4122958 | 185.8983 | 0.40749 | 0.4099627 | 267.9694 | 224.5095 | 1153.194 | 205.9281 | 202.0412 | 206.8877 | 206.4763 | 200.9905 | 3.228852 | 19.74299 | 42 | 21.16855 | 42.15095
2023-04-04 11:59 | 13845600 | 3846 | 2.497972 | 16.35899 | 22.92756 | 1.827944 | 21.37081 | 242.35 | 9688.689 | 28.611175 | 107.7278 | 6704.603 | 68.05264 | 2096.231 | 216.6981 | 216.6981 | 215.8081 | 215.8081 | 1.780425 | 0.3999831 | 0.3997131 | 174.2064 | 0.3909044 | 0.3933339 | 246.7361 | 220.9133 | 1101.464 | 216.9714 | 233.3528 | 229.1897 | 226.0914 | 222.1003 | 3.323186 | 19.71726 | 39.62778 | 20.70006 | 41.254
2023-04-04 12:59 | 13849200 | 3847 | 2.06936 | 16.19781 | 22.19092 | 1.646435 | 20.8193 | 248.1393 | 8172.343 | 29.29354 | 100.7744 | 6766.24 | 68.67894 | 2033.045 | 215.5838 | 215.5838 | 214.6738 | 214.6744 | 1.847485 | 0.4006939 | 0.4004343 | 180.9036 | 0.3964877 | 0.3989097 | 235.8468 | 223.1003 | 1011.223 | 242.49 | 245.1727 | 246.6532 | 257.3357 | 246.9521 | 3.428418 | 19.43899 | 36.80223 | 19.41855 | 38.2744
2023-04-04 13:59 | 13852800 | 3848 | 0.734908 | 16.05592 | 22.65752 | 1.310808 | 19.48476 | 247.9359 | 2885.763 | 29.27024 | 95.72702 | 6535.226 | 66.33409 | 1927.22 | 192.6 | 192.6 | 191.6838 | 191.6836 | 1.908571 | 0.3806265 | 0.3803827 | 182.329 | 0.3749292 | 0.3772908 | 229.9276 | 223.7265 | 929.732 | 268.1752 | 258.1724 | 266.0457 | 278.6153 | 262.3655 | 3.404604 | 19.51627 | 31.81058 | 16.61226 | 33.33518
2023-04-04 14:59 | 13856400 | 3849 | 2.169764 | 17.00824 | 23.18922 | 1.525556 | 18.81239 | 259.1722 | 8992.081 | 30.59732 | 105.0694 | 7051.556 | 71.57456 | 2007.447 | 207.0042 | 207.0042 | 206.0914 | 206.0914 | 1.869447 | 0.3903567 | 0.3901367 | 179.2711 | 0.3862753 | 0.3886894 | 235.6694 | 220.0789 | 930.8422 | 314.3114 | 279.585 | 292.9597 | 309.1664 | 280.9853 | 3.067989 | 19.44323 | 35.07222 | 17.78533 | 32.40047
2023-04-04 15:59 | 13860000 | 3850 | 3.282819 | 16.86306 | 25.00861 | 1.439916 | 20.00187 | 260.6852 | 13836.98 | 30.77278 | 108.2284 | 7264.181 | 73.73292 | 2100.437 | 213.1407 | 213.1407 | 212.2262 | 212.2262 | 1.840145 | 0.3984833 | 0.3982262 | 181.6875 | 0.3948281 | 0.3972373 | 238.6017 | 218.324 | 958.8607 | 296.4699 | 264.7889 | 296.0259 | 293.9513 | 264.8967 | 3.025267 | 19.57698 | 36 | 18.08526 | 35.57262
2023-04-04 16:59 | 13863600 | 3851 | 2.839877 | 17.70168 | 24.75269 | 1.627611 | 19.73319 | 263.3111 | 12017.56 | 31.08106 | 112.0833 | 7269.722 | 73.78897 | 2072.489 | 218.7253 | 218.7253 | 217.8189 | 217.8189 | 1.818114 | 0.3980408 | 0.3977561 | 175.2669 | 0.3939925 | 0.3963983 | 241.5028 | 220.8211 | 960.1125 | 252.7931 | 237.4083 | 251.9344 | 252.4181 | 227.5272 | 2.940989 | 19.79976 | 36 | 18.79714 | 36.04217
2023-04-04 17:59 | 13867200 | 3852 | 3.108801 | 18.38664 | 24.00599 | 1.40117 | 19.32443 | 265.7939 | 13329.97 | 31.37656 | 121.0557 | 7377.092 | 74.87889 | 2111.883 | 221.3833 | 221.3833 | 220.4774 | 220.4774 | 1.766911 | 0.3949747 | 0.3947123 | 169.7788 | 0.3911618 | 0.3935585 | 249.8858 | 218.2148 | 983.4326 | 291.7123 | 248.6429 | 276.3702 | 286.3359 | 244.7045 | 2.775423 | 19.56576 | 36.39554 | 18.56273 | 36.01462
2023-04-04 18:59 | 13870800 | 3853 | 3.184431 | 18.031775 | 24.53869 | 1.568694 | 20.59611 | 265.8167 | 13666.45 | 31.3808 | 115.1778 | 7391.011 | 75.02011 | 2094.425 | 221.3933 | 221.3933 | 220.4975 | 220.4972 | 1.743758 | 0.3986631 | 0.3983936 | 173.5053 | 0.3948986 | 0.3973047 | 243.7361 | 217.2611 | 961.2717 | 272.7069 | 241.1747 | 252.5928 | 274.2722 | 234.6792 | 2.846394 | 19.261975 | 37 | 18.86186 | 36.48389
2023-04-04 19:59 | 13874400 | 3854 | 3.318721 | 17.53903 | 24.9565 | 1.545583 | 20.7845 | 266.6583 | 14313.76 | 31.47722 | 117.4222 | 7429.769 | 75.41344 | 2125.033 | 221.3622 | 221.3622 | 220.4706 | 220.4703 | 1.607803 | 0.4040258 | 0.4037464 | 178.6572 | 0.4000197 | 0.4024492 | 245.7139 | 217.685 | 980.8886 | 279.9647 | 243.8069 | 260.7933 | 277.7972 | 247.1258 | 2.926394 | 19.21273 | 36.68611 | 18.86289 | 36.9365
2023-04-04 20:59 | 13878000 | 3855 | 3.246265 | 17.34722 | 24.7563 | 1.647632 | 20.50682 | 267.2089 | 14016.11 | 31.54297 | 112.7994 | 7428.209 | 75.39788 | 2107.705 | 221.4253 | 221.4253 | 220.5106 | 220.5106 | 1.473148 | 0.4063994 | 0.406105 | 180.9914 | 0.4024167 | 0.4048518 | 240.5989 | 218.6022 | 958.061 | 279.7565 | 254.2599 | 260.0797 | 277.8212 | 250.939 | 2.977195 | 19.31126 | 36 | 18.23643 | 36.48181
2023-04-04 21:59 | 13881600 | 3856 | 3.268154 | 17.98569 | 24.94911 | 1.559833 | 20.45334 | 271.4123 | 14337.32 | 32.03941 | 121.1421 | 7537.164 | 76.50345 | 2128.513 | 222.7142 | 222.7142 | 221.8097 | 221.81 | 1.478908 | 0.4041916 | 0.4037114 | 177.4632 | 0.4001774 | 0.4026033 | 247.3454 | 218.8482 | 966.978 | 271.4393 | 242.5437 | 249.2889 | 258.6638 | 241.2479 | 2.845156 | 19.26991 | 35.39833 | 18.03423 | 36.31045
2023-04-04 22:59 | 13885200 | 3857 | 3.388681 | 17.90977 | 25.25061 | 1.51225 | 20.93381 | 271.4056 | 14892.21 | 32.03971 | 120.2611 | 7552.95 | 76.66356 | 2139.919 | 223.3481 | 223.3481 | 222.4603 | 222.4594 | 1.463722 | 0.4055119 | 0.4050547 | 178.0922 | 0.40144 | 0.4038636 | 246.4833 | 218.3283 | 965.9353 | 248.5622 | 232.3239 | 240.4439 | 244.1436 | 233.3786 | 2.852503 | 19.30624 | 35 | 17.81836 | 35.9675
2023-04-04 23:59 | 13888800 | 3858 | 3.547471 | 18.59681 | 25.85532 | 1.485989 | 21.34953 | 272.7354 | 15696.46 | 32.19419 | 128.7577 | 7624.501 | 77.39039 | 2155.861 | 223.2811 | 223.2811 | 222.4117 | 222.4114 | 1.534696 | 0.4000312 | 0.3994925 | 172.5435 | 0.3958245 | 0.3982471 | 254.454 | 216.8699 | 985.6652 | 222.6755 | 211.5624 | 223.9409 | 222.6329 | 214.81 | 2.696284 | 19.16283 | 36.47354 | 18.31058 | 35.67003
2023-04-05 00:59 | 13892400 | 3859 | 3.510476 | 18.2817 | 25.81251 | 1.543928 | 21.28493 | 272.2618 | 15497.93 | 32.13882 | 130.3259 | 7625.811 | 77.40326 | 2146.462 | 223.2501 | 223.2501 | 222.4471 | 222.4474 | 1.575329 | 0.4031813 | 0.4026468 | 175.3384 | 0.3985897 | 0.401022 | 256.1476 | 217.3423 | 1004.203 | 234.2827 | 209.3159 | 214.5195 | 232.2423 | 212.3799 | 2.750677 | 19.03736 | 38.76323 | 19.63552 | 37.05705
2023-04-05 01:59 | 13896000 | 3860 | 3.172005 | 18.03406 | 25.54292 | 1.644417 | 21.11731 | 268.0528 | 13728.88 | 31.64301 | 129.6 | 7471.553 | 75.83747 | 2126.5 | 223.2369 | 223.2369 | 222.4469 | 222.4469 | 1.59485 | 0.4027036 | 0.4021678 | 174.7336 | 0.3979706 | 0.4003933 | 257.4611 | 218.3536 | 1030.12 | 230.5786 | 213.6392 | 218.9739 | 225.9408 | 212.0033 | 2.832714 | 18.92717 | 40 | 20.21192 | 38.99917
2023-04-05 02:59 | 13899600 | 3861 | 3.148067 | 18.43468 | 24.94549 | 1.677827 | 21.04549 | 266.2256 | 13522.4 | 31.42726 | 123.7549 | 7418.877 | 75.30309 | 2109.741 | 223.2674 | 223.2674 | 222.4819 | 222.4819 | 1.718905 | 0.4034994 | 0.402978 | 170.3925 | 0.3936602 | 0.3960607 | 252.4345 | 217.563 | 1015.256 | 225.7086 | 218.1396 | 221.7741 | 227.4337 | 211.1086 | 2.782139 | 18.90107 | 40 | 20.29448 | 39.95348
2023-04-05 03:59 | 13903200 | 3862 | 3.34577 | 17.54605 | 25.27596 | 1.790362 | 21.03972 | 267.1838 | 14462.36 | 31.53811 | 128.0752 | 7482.482 | 75.94836 | 2145.195 | 223.2178 | 223.2178 | 222.4462 | 222.4465 | 1.800242 | 0.4104513 | 0.409934 | 179.0187 | 0.4022362 | 0.4046655 | 256.4513 | 217.5811 | 1049.25 | 234.1838 | 217.7231 | 221.5958 | 235.1538 | 212.9457 | 2.914351 | 18.92893 | 40.84123 | 20.44685 | 40.46507
2023-04-05 04:59 | 13906800 | 3863 | 3.433083 | 17.9065 | 25.21336 | 1.791944 | 21.19228 | 270.2694 | 15028.59 | 31.90661 | 134.3833 | 7580.022 | 76.93897 | 2159.856 | 223.2497 | 223.2497 | 222.4667 | 222.4667 | 1.802464 | 0.4096922 | 0.4091736 | 177.7447 | 0.4009953 | 0.4034186 | 261.075 | 218.4806 | 1055.405 | 223.6592 | 205.2003 | 212.5878 | 222.7989 | 203.4192 | 2.8273 | 18.90339 | 41 | 20.95428 | 41.15417
2023-04-05 05:59 | 13910400 | 3864 | 3.376982 | 17.66519 | 24.67006 | 1.541226 | 20.63797 | 271.0864 | 14815.94 | 32.00069 | 132.6797 | 7592.916 | 77.06947 | 2152.106 | 223.222 | 223.222 | 222.4362 | 222.4362 | 1.763474 | 0.4129838 | 0.4124738 | 180.7501 | 0.4039724 | 0.4063933 | 259.0724 | 219.7819 | 1049.727 | 224.473 | 208.7903 | 216.0242 | 221.024 | 203.8075 | 2.881181 | 18.92884 | 41 | 20.56479 | 41.11379
2023-04-05 06:59 | 13914000 | 3865 | 3.338508 | 17.69401 | 25.14944 | 1.824889 | 21.13147 | 272.6528 | 14724.72 | 32.187 | 132.2278 | 7634.703 | 77.49383 | 2132.069 | 223.285 | 223.285 | 222.4556 | 222.4558 | 1.729275 | 0.4118744 | 0.4113564 | 181.3233 | 0.4046089 | 0.4070236 | 257.8556 | 218.7436 | 1033.18 | 235.5389 | 213.0922 | 223.2633 | 234.2519 | 209.6308 | 2.865783 | 18.97447 | 41.55556 | 21.3445 | 41.61125
2023-04-05 07:59 | 13917600 | 3866 | 3.345548 | 17.77867 | 25.28437 | 1.578942 | 21.08774 | 277.5571 | 15009.72 | 32.76262 | 139.6936 | 7737.735 | 78.53978 | 2155.88 | 223.2298 | 223.2298 | 222.4577 | 222.4579 | 1.698574 | 0.4117708 | 0.4113365 | 183.8546 | 0.4070847 | 0.4094955 | 262.8412 | 213.3677 | 1035.106 | 220.1072 | 202.1855 | 214.2047 | 221.146 | 199.0045 | 2.851072 | 17.42691 | 41 | 20.69919 | 41.44003
2023-04-05 08:59 | 13921200 | 3867 | 3.405483 | 17.74606 | 25.15397 | 1.427611 | 21.75083 | 275.4556 | 15166.24 | 32.51536 | 139.0556 | 7676.186 | 77.91453 | 2178.594 | 226.1478 | 226.1478 | 225.3933 | 225.3928 | 1.75405 | 0.4139397 | 0.4135369 | 182.8364 | 0.4089833 | 0.4113736 | 263.3722 | 211.7592 | 1053.032 | 216.9425 | 196.4572 | 205.0703 | 213.735 | 195.9764 | 2.895947 | 16.34419 | 41 | 21.13631 | 40.79
2023-04-05 09:59 | 13924800 | 3868 | 3.558131 | 17.75642 | 25.2676 | 1.408022 | 21.52111 | 273.4206 | 15754.12 | 32.27743 | 144.7911 | 7626.396 | 77.40947 | 2228.345 | 226.2398 | 226.2398 | 225.4805 | 225.4802 | 1.743947 | 0.412512 | 0.4122284 | 181.3008 | 0.4075396 | 0.4099039 | 269.9081 | 209.6306 | 1092.642 | 221.5579 | 204.2526 | 210.4109 | 223.554 | 199.1579 | 2.897295 | 14.90454 | 41 | 20.35944 | 40.85696
2023-04-05 10:59 | 13928400 | 3869 | 3.5516605 | 17.2115 | 25.50497 | 1.427194 | 21.34256 | 267.8667 | 15399.83 | 31.6191 | 131.9806 | 7472.378 | 75.846 | 2206.828 | 226.2678 | 226.2678 | 225.5106 | 225.5103 | 1.751425 | 0.4134169 | 0.4131806 | 183.0697 | 0.4093375 | 0.4117144 | 260.4472 | 209.9658 | 1074.74 | 228.4714 | 211.0569 | 212.0594 | 227.1242 | 204.0189 | 3.035836 | 14.53506 | 40.98889 | 20.65525 | 40.79958
2023-04-05 11:59 | 13932000 | 3870 | 3.478954 | 17.29576 | 24.79875 | 1.430529 | 21.23423 | 266.7187 | 15007.01 | 31.48855 | 125.4123 | 7422.894 | 75.34376 | 2185.423 | 226.2783 | 226.2783 | 225.4983 | 225.4986 | 1.770752 | 0.4123694 | 0.4121301 | 181.6969 | 0.4079749 | 0.4103454 | 254.3259 | 210.8671 | 1045.795 | 227.8822 | 209.7978 | 213.3855 | 228.5423 | 201.4713 | 3.043577 | 14.55599 | 40 | 20.43827 | 40.57256
2023-04-05 12:59 | 13935600 | 3871 | 3.322187 | 16.96591 | 24.72811 | 1.443361 | 21.36556 | 264.6333 | 14188.76 | 31.23888 | 118.3722 | 7344.794 | 74.55128 | 2158.847 | 226.2558 | 226.2558 | 225.5211 | 225.5211 | 1.669703 | 0.4157939 | 0.4155631 | 183.7311 | 0.4099869 | 0.4123736 | 248.0333 | 212.8767 | 1032.03 | 232.2483 | 215.8058 | 214.7758 | 237.0417 | 206.6911 | 3.142192 | 14.66771 | 40 | 20.22778 | 40.11125
2023-04-05 13:59 | 13939200 | 3872 | 3.093504 | 16.77858 | 24.70036 | 1.521337 | 21.11382 | 261.4986 | 13011.12 | 30.86646 | 109.7632 | 7221.058 | 73.29499 | 2117.067 | 226.2646 | 226.2646 | 225.4844 | 225.4847 | 1.742128 | 0.4136958 | 0.4134568 | 183.2058 | 0.4094702 | 0.4118649 | 240.429 | 212.8942 | 1002.199 | 231.8142 | 219.3125 | 217.424 | 235.8682 | 206.8691 | 3.220543 | 14.35262 | 39.76323 | 20.3749 | 40.10025
2023-04-05 14:59 | 13942800 | 3873 | 3.754593 | 17.11801 | 25.17125 | 1.402925 | 21.1549 | 267.3733 | 16307.23 | 31.56572 | 115.7131 | 7468.54 | 75.80719 | 2177.432 | 226.2788 | 226.2788 | 225.4986 | 225.4981 | 1.807944 | 0.4154891 | 0.4152602 | 183.9212 | 0.4102 | 0.4126064 | 244.0251 | 211.8192 | 996.9476 | 233.946 | 212.5398 | 229.5 | 227.7713 | 212.0231 | 3.059847 | 14.17718 | 39 | 19.93992 | 39.57774
2023-04-05 15:58 | 13946400 | 3874 | 4.101122 | 16.83283 | 26.09657 | 1.455655 | 21.49582 | 267.5042 | 17887.31 | 31.57799 | 119.0056 | 7541.493 | 76.54749 | 2199.136 | 226.2836 | 226.2836 | 225.5061 | 225.5061 | 1.73254 | 0.4171674 | 0.4169248 | 187.0928 | 0.4133766 | 0.4157816 | 247.4847 | 210.2674 | 1018.618 | 219.9206 | 210.8844 | 214.8359 | 214.4518 | 202.6203 | 3.075309 | 13.7749 | 41.40111 | 20.95212 | 40.67543
2023-04-05 16:59 | 13950000 | 3875 | 3.976749 | 16.57749 | 25.82497 | 1.657694 | 21.15219 | 267.4306 | 17309.5 | 31.56998 | 122.9083 | 7531.633 | 76.44739 | 2199.922 | 226.2494 | 226.2494 | 225.5061 | 225.5061 | 1.669836 | 0.419835 | 0.4196 | 189.7231 | 0.4159733 | 0.4183781 | 251.6444 | 210.5436 | 1047.554 | 225.2703 | 218.2006 | 214.2056 | 227.6264 | 205.7703 | 3.135622 | 13.51181 | 43 | 21.47267 | 42.85689
2023-04-05 17:59 | 13953600 | 3876 | 4.034098 | 16.96113 | 25.92064 | 1.521142 | 21.31652 | 269.727 | 17718.7 | 31.84089 | 129.3175 | 7599.805 | 77.13944 | 2214.688 | 226.2702 | 226.2702 | 225.4986 | 225.4986 | 1.624735 | 0.4175329 | 0.4172875 | 187.2301 | 0.4135006 | 0.415851 | 256.9582 | 209.3362 | 1057.98 | 209.429 | 203.1897 | 201.6618 | 219.5201 | 195.1476 | 3.037897 | 13.09573 | 43.42618 | 21.67014 | 43.22223
2023-04-05 18:58 | 13957200 | 3877 | 4.034688 | 17.22321 | 25.26496 | 1.610808 | 20.96415 | 269.4457 | 17697.68 | 31.80495 | 133.922 | 7596.526 | 77.10591 | 2221.318 | 226.2181 | 226.2181 | 225.4819 | 225.4822 | 1.693858 | 0.4148368 | 0.4145006 | 184.2167 | 0.4104351 | 0.4127997 | 261.7437 | 208.9167 | 1076.894 | 210.4318 | 203.0343 | 200.2443 | 217.8033 | 195.7384 | 2.976485 | 12.68785 | 44.55989 | 22.47245 | 44.00106
2023-04-05 19:58 | 13960800 | 3878 | 4.051764 | 17.04996 | 25.66389 | 1.696639 | 21.68469 | 270.5278 | 17846.31 | 31.9371 | 135.4389 | 7625.414 | 77.39922 | 2228.442 | 226.2083 | 226.2083 | 225.4819 | 225.4819 | 1.656508 | 0.4174033 | 0.4171228 | 186.8492 | 0.4130578 | 0.4154344 | 262.7167 | 208.8475 | 1083.128 | 212.1481 | 191.1467 | 195.2075 | 213.025 | 187.3736 | 3.011672 | 12.1442 | 45 | 22.59528 | 45.025
2023-04-05 20:58 | 13964400 | 3879 | 4.247078 | 16.98382 | 25.74435 | 1.521699 | 21.76811 | 271.8607 | 18846.62 | 32.09239 | 138.4847 | 7688.432 | 78.03905 | 2254.735 | 226.1928 | 226.1928 | 225.4972 | 225.4975 | 1.72634 | 0.4190022 | 0.4187666 | 188.3142 | 0.4145067 | 0.4168897 | 265.1198 | 207.8114 | 1093.555 | 217.4061 | 203.1184 | 203.5783 | 223.9577 | 193.1986 | 2.997635 | 11.93777 | 45 | 22.46944 | 45.15579
2023-04-05 21:59 | 13968000 | 3880 | 4.28623275 | 17.07949 | 26.05428 | 1.52425 | 21.88403 | 272.3972 | 19064.16 | 32.15705 | 136.1944 | 7703.744 | 78.19461 | 2246.097 | 226.2017 | 226.2017 | 225.4997 | 225.4986 | 1.691881 | 0.4185203 | 0.4183225 | 187.9164 | 0.4141181 | 0.4165572 | 262.5417 | 207.2742 | 1076.099 | 204.0842 | 186.6794 | 190.9833 | 208.2014 | 185.8017 | 2.981453 | 11.55484 | 45 | 22.44911 | 44.96533
2023-04-05 22:58 | 13971600 | 3881 | 4.28274 | 17.03042 | 26.04838 | 1.42805 | 21.6351 | 269.1894 | 18823.08 | 31.77635 | 126.7716 | 7610.93 | 77.25248 | 2221.521 | 226.1911 | 226.1911 | 225.4833 | 225.4833 | 1.660738 | 0.4166476 | 0.4164588 | 186.2393 | 0.4124304 | 0.4148624 | 254.7911 | 206.6387 | 1047.101 | 214.7382 | 199.7019 | 196.1688 | 222.1139 | 193.451 | 3.00915 | 11.42046 | 44.54875 | 22.36368 | 44.99593
2023-04-05 23:58 | 13975200 | 3882 | 4.357829 | 17.08913 | 26.23365 | 1.494039 | 21.44713 | 268.4373 | 19117.81 | 31.68965 | 126.7994 | 7595.109 | 77.09192 | 2235.253 | 226.2284 | 226.2284 | 225.5075 | 225.5078 | 1.757749 | 0.4155036 | 0.4153273 | 184.9513 | 0.4111794 | 0.4136134 | 255.2953 | 204.8944 | 1050.529 | 200.6791 | 194.5889 | 195.7501 | 200.2805 | 184.1345 | 2.992354 | 11.22499 | 44 | 22.3454 | 44.75131
2023-04-06 00:58 | 13978800 | 3883 | 4.22471 | 16.87659 | 26.13142 | 1.297556 | 21.44911 | 267.8056 | 18454.95 | 31.61585 | 125.8167 | 7556.367 | 76.69811 | 2229.283 | 226.2461 | 226.2461 | 225.5042 | 225.5047 | 1.638183 | 0.4177 | 0.4175194 | 186.8925 | 0.4131392 | 0.4155872 | 254.575 | 205.5231 | 1055.652 | 212.4472 | 196.4206 | 201.885 | 207.4503 | 189.5683 | 3.060122 | 11.14241 | 44 | 22.27986 | 44.34278
2023-04-06 01:58 | 13982400 | 3884 | 4.230497 | 16.6981 | 26.16565 | 1.216184 | 21.50549 | 268.1337 | 18503.19 | 31.65372 | 125.3844 | 7563.674 | 76.7729 | 2231.688 | 226.2136 | 226.2136 | 225.4972 | 225.4969 | 1.628994 | 0.419551 | 0.4193699 | 188.8944 | 0.4151078 | 0.4175716 | 254.078 | 205.8376 | 1056.272 | 224.3552 | 204.7788 | 213.1006 | 216.1568 | 201.7677 | 3.094947 | 10.98933 | 44 | 22.51178 | 44.4154
2023-04-06 02:58 | 13986000 | 3885 | 4.214799 | 16.91011 | 26.42 | 1.067778 | 21.53733 | 268.1333 | 18429.73 | 31.6551 | 126.2639 | 7563.131 | 76.76728 | 2227.433 | 226.1928 | 226.1928 | 225.4817 | 225.4819 | 1.511067 | 0.4177633 | 0.4175853 | 186.8425 | 0.4130353 | 0.4154864 | 254.9639 | 205.5047 | 1056.073 | 228.9539 | 205.7361 | 217.5197 | 222.4656 | 204.3658 | 3.053836 | 10.85651 | 44.37222 | 22.23003 | 44.27411
2023-04-06 03:58 | 13989600 | 3886 | 4.215436 | 17.32676 | 26.60964 | 1.265153 | 21.03198 | 268.7577 | 18471.76 | 31.72777 | 127.5877 | 7581.799 | 76.95669 | 2218.451 | 226.2131 | 226.2131 | 225.4914 | 225.4919 | 1.432184 | 0.4145911 | 0.4144265 | 183.0719 | 0.4092861 | 0.4117223 | 255.9499 | 204.5635 | 1049.705 | 233.7841 | 209.7543 | 228.454 | 227.985 | 210.6131 | 2.964733 | 10.59948 | 45 | 22.93769 | 44.49858
2023-04-06 04:58 | 13993200 | 3887 | 4.188929 | 17.08028 | 26.58189 | 1.33546 | 20.78064 | 269.0167 | 18365.09 | 31.7529 | 132.7772 | 7586.864 | 77.00772 | 2238 | 226.19 | 226.19 | 225.4749 | 225.4749 | 1.449103 | 0.4159072 | 0.415737 | 185.2131 | 0.4114033 | 0.4138529 | 261.1142 | 204.3365 | 1079.353 | 230.8267 | 207.0421 | 228.0727 | 229.0958 | 208.0992 | 3.001446 | 10.59094 | 45.3844 | 22.6788 | 45.05451
2023-04-06 05:58 | 13996800 | 3888 | 4.20486 | 17.56473 | 26.84578 | 1.377972 | 21.1945 | 269.9222 | 18503.44 | 31.86641 | 137.6639 | 7620.264 | 77.34747 | 2240.878 | 226.1686 | 226.1686 | 225.4975 | 225.4972 | 1.673022 | 0.4123794 | 0.4121833 | 181.0389 | 0.4072072 | 0.4096322 | 265.3639 | 203.6733 | 1086.617 | 221.6561 | 205.0178 | 217.8497 | 221.0453 | 199.9681 | 2.894106 | 10.5671 | 46 | 23.08272 | 45.50372
2023-04-06 06:58 | 14000400 | 3889 | 4.084868 | 16.97694 | 25.0376 | 1.192284 | 20.39008 | 268.5627 | 17853.89 | 31.70129 | 132.273 | 7561.337 | 76.74903 | 2229.526 | 226.1437 | 226.1437 | 225.4577 | 225.4574 | 1.682855 | 0.4174237 | 0.4171869 | 186.3042 | 0.4124485 | 0.4148897 | 260.805 | 204.2156 | 1083.346 | 224.9019 | 205.1705 | 216.0607 | 222.8964 | 202.2827 | 3.042382 | 10.48286 | 45.80501 | 23.09295 | 45.99939
2023-04-06 07:58 | 14004000 | 3890 | 4.025003 | 16.8817 | 25.62892 | 1.394333 | 21.28825 | 268.7778 | 17593.14 | 31.72933 | 127.45 | 7551.089 | 76.64486 | 2215.692 | 226.1686 | 226.1686 | 225.4911 | 225.4908 | 1.632089 | 0.419555 | 0.4193306 | 187.54 | 0.4137086 | 0.4161589 | 255.8667 | 204.2961 | 1062.123 | 208.1369 | 185.3075 | 202.305 | 205.4422 | 187.1917 | 3.074978 | 10.50163 | 45 | 22.92808 | 45.59231
2023-04-06 08:58 | 14007600 | 3891 | 4.168718 | 16.87769 | 25.80345 | 1.245905 | 21.52501 | 270.0251 | 18336.48 | 31.87701 | 127.9192 | 7599.721 | 77.13872 | 2225.326 | 226.1716 | 226.1716 | 225.4914 | 225.4916 | 1.606721 | 0.4194627 | 0.4192532 | 188.5613 | 0.4147329 | 0.4172084 | 255.8162 | 204.076 | 1055.296 | 208.7008 | 188.9997 | 212.2136 | 208.9446 | 193.3318 | 3.064153 | 10.01253 | 45 | 22.24028 | 45.14195
2023-04-06 09:58 | 14011200 | 3892 | 4.170103 | 16.9769 | 26.19303 | 1.326833 | 21.63 | 272.2972 | 18491.48 | 32.14239 | 135.45 | 7653.706 | 77.6865 | 2250.494 | 226.1692 | 226.1692 | 225.4836 | 225.4833 | 1.507469 | 0.4197381 | 0.4195219 | 188.9214 | 0.4150903 | 0.4175642 | 262.1667 | 204.2194 | 1077.885 | 217.3819 | 198.1608 | 218.3667 | 218.035 | 189.7536 | 3.034675 | 9.593411 | 45 | 22.60736 | 45.10189
2023-04-06 10:58 | 14014800 | 3893 | 4.211352 | 16.78781 | 26.05351 | 1.209972 | 21.46382 | 270.3816 | 18548.86 | 31.91801 | 133.7493 | 7600.421 | 77.14593 | 2260.816 | 226.1682 | 226.1682 | 225.4836 | 225.4833 | 1.596136 | 0.4204162 | 0.4201955 | 189.7086 | 0.4158766 | 0.4183435 | 261.5125 | 204.6889 | 1085.773 | 218.227 | 205.0089 | 213.9206 | 221.6724 | 190.1752 | 3.087487 | 8.946591 | 45 | 22.30657 | 44.90852
2023-04-06 11:58 | 14018400 | 3894 | 4.221113 | 16.69456 | 25.89969 | 1.118667 | 21.49669 | 269.6167 | 18534.91 | 31.82599 | 133.9111 | 7577.056 | 76.90842 | 2267.936 | 226.19 | 226.19 | 225.5053 | 225.5053 | 1.78145 | 0.4218422 | 0.4216169 | 190.4278 | 0.4166181 | 0.4190897 | 262.05 | 205.0781 | 1096.05 | 204.7019 | 192.49 | 201.9278 | 210.42 | 180.9108 | 3.120428 | 8.368794 | 45.43611 | 22.45192 | 44.7675
2023-04-06 12:58 | 14022000 | 3895 | 4.135487 | 16.56247 | 25.67774 | 1.234457 | 21.42348 | 268.0167 | 18029.54 | 31.63731 | 121.4847 | 7515.435 | 76.28304 | 2219.359 | 226.1696 | 226.1696 | 225.4682 | 225.468 | 1.888811 | 0.4216097 | 0.4213763 | 190.7045 | 0.4168738 | 0.4193412 | 250.3955 | 206.0487 | 1042.615 | 212.7022 | 197.3156 | 208.0078 | 222.2813 | 187.2045 | 3.168975 | 8.236245 | 45 | 22.52997 | 44.94476
2023-04-06 13:58 | 14025600 | 3896 | 4.16971525 | 16.55644 | 25.31306 | 1.223194 | 21.58317 | 265.5944 | 18026.56 | 31.35314 | 119.2889 | 7462.597 | 75.74678 | 2216.514 | 226.1897 | 226.1897 | 225.4714 | 225.4711 | 1.862286 | 0.4198458 | 0.4195983 | 188.9986 | 0.4151883 | 0.4176522 | 249.25 | 207.2547 | 1043.948 | 196.4922 | 195.8722 | 200.4158 | 214.4803 | 184.2161 | 3.170633 | 8.638017 | 45 | 22.63864 | 45.195
2023-04-06 14:58 | 14029200 | 3897 | 4.297936 | 16.27628 | 25.38212 | 1.322117 | 21.42006 | 263.4178 | 18463.67 | 31.09316 | 116.8858 | 7429.485 | 75.41097 | 2224.49 | 226.1657 | 226.1657 | 225.4468 | 225.4471 | 1.75929 | 0.421129 | 0.4208708 | 190.6396 | 0.4168061 | 0.419271 | 247.6852 | 209.0652 | 1049.735 | 208.5173 | 200.712 | 214.8766 | 221.5758 | 186.0936 | 3.230415 | 9.046309 | 45 | 22.49903 | 45.25237
2023-04-06 15:58 | 14032800 | 3898 | 4.217556 | 16.11102 | 25.65231 | 1.354373 | 21.38766 | 261.8496 | 17998.19 | 30.90974 | 114.337 | 7376.178 | 74.86964 | 2219.905 | 226.222 | 226.222 | 225.4858 | 225.4852 | 1.729836 | 0.4213142 | 0.4210382 | 191.1471 | 0.4173691 | 0.4197713 | 245.6797 | 210.7691 | 1047.497 | 206.8716 | 201.0496 | 206.105 | 217.8479 | 192.4028 | 3.279827 | 9.695067 | 44.05571 | 22.63897 | 44.64312
2023-04-06 16:58 | 14036400 | 3899 | 4.149675 | 16.06087 | 25.39583 | 1.328667 | 21.85892 | 263.4083 | 17805.66 | 31.094025 | 117.2861 | 7422.133 | 75.33631 | 2215.583 | 226.2103 | 226.2103 | 225.4517 | 225.4514 | 1.681672 | 0.4233056 | 0.4230081 | 193.1683 | 0.4193792 | 0.4218092 | 247.9444 | 210.1892 | 1056.434 | 220.5028 | 209.9819 | 214.8772 | 219.4517 | 200.5642 | 3.292531 | 10.39771 | 44.58611 | 22.09131 | 44.47933
2023-04-06 17:58 | 14040000 | 3900 | 3.860707 | 16.13574 | 25.06579 | 1.475794 | 21.96429 | 260.9136 | 16344.89 | 30.80093 | 115.3315 | 7316.201 | 74.26061 | 2186.816 | 226.283 | 226.283 | 225.5153 | 225.5153 | 1.590546 | 0.4202861 | 0.4199813 | 190.1368 | 0.4164201 | 0.4188153 | 247.1003 | 209.1281 | 1057.221 | 221.7365 | 213.7437 | 218.4471 | 231.2047 | 200.4089 | 3.304468 | 10.39496 | 45 | 22.6356 | 45.0683
2023-04-06 18:58 | 14043600 | 3901 | 3.936835 | 16.74517 | 24.82525 | 1.422278 | 21.0495 | 266.4139 | 17033.78 | 31.44723 | 123.4333 | 7462.486 | 75.74592 | 2208.583 | 226.2206 | 226.2206 | 225.4639 | 225.4639 | 1.473442 | 0.4178258 | 0.4175178 | 187.4069 | 0.4136272 | 0.4160339 | 252.9333 | 207.7119 | 1053.934 | 213.4236 | 189.2111 | 206.6728 | 217.2119 | 183.7733 | 3.137336 | 10.24012 | 44.14444 | 22.64625 | 44.63464
2023-04-06 19:58 | 14047200 | 3902 | 4.168652 | 16.9468 | 24.87869 | 1.30468 | 21.07228 | 268.5766 | 18237.02 | 31.70377 | 126.1894 | 7560.669 | 76.74251 | 2222.552 | 226.2669 | 226.2669 | 225.4967 | 225.4969 | 1.508532 | 0.4184741 | 0.4181786 | 186.6304 | 0.4128975 | 0.4153471 | 254.7409 | 205.1532 | 1054.469 | 228.7006 | 214.5836 | 218.7616 | 231.0195 | 202.7799 | 3.052084 | 10.04707 | 44.9415 | 22.32237 | 44.53145
2023-04-06 20:58 | 14050800 | 3903 | 4.167956 | 16.88718 | 25.45198 | 1.250139 | 22.14448 | 270.1421 | 18336.33 | 31.88657 | 128.1337 | 7598.958 | 77.13061 | 2225.34 | 226.1958 | 226.1955 | 225.4496 | 225.4493 | 1.516749 | 0.4186485 | 0.4183571 | 188.3618 | 0.4145574 | 0.4170234 | 256.0279 | 204.2705 | 1053.853 | 212.822 | 194.9437 | 202.9699 | 215.2593 | 187.6688 | 3.061448 | 9.816298 | 45 | 22.48181 | 45.13097
2023-04-06 21:58 | 14054400 | 3904 | 4.155278 | 16.90974 | 25.12403 | 1.315972 | 22.21631 | 270.4111 | 18295.72 | 31.92326 | 127.9056 | 7599.658 | 77.13789 | 2224.742 | 226.2194 | 226.2194 | 225.4925 | 225.4928 | 1.583883 | 0.4185844 | 0.4182972 | 188.0811 | 0.4143017 | 0.4167611 | 255.7111 | 204.9253 | 1050.866 | 204.6314 | 191.4406 | 202.4003 | 198.6811 | 179.5375 | 3.052992 | 9.422275 | 45 | 22.54681 | 45.08778
2023-04-06 22:58 | 14058000 | 3905 | 4.143443 | 16.7845 | 25.09457 | 1.263426 | 22.30315 | 270.3844 | 18233.56 | 31.91885 | 127.1588 | 7589.716 | 77.03663 | 2226.961 | 226.1546 | 226.1546 | 225.4457 | 225.4457 | 1.579579 | 0.4202969 | 0.4200245 | 189.8156 | 0.4159708 | 0.4184482 | 254.9777 | 205.4669 | 1051.129 | 233.9716 | 203.8446 | 218.1643 | 225.6387 | 202.2833 | 3.098089 | 8.921379 | 45 | 22.63203 | 45.08772
2023-04-06 23:58 | 14061600 | 3906 | 3.937776 | 16.24039 | 25.55058 | 1.301838 | 22.0139 | 266.195 | 17019.22 | 31.42498 | 115.3955 | 7450.85 | 75.62752 | 2182.201 | 226.1749 | 226.1749 | 225.4574 | 225.4577 | 1.659329 | 0.4231571 | 0.422885 | 192.829 | 0.4190036 | 0.4215047 | 244.7799 | 205.8816 | 1025.636 | 224.6432 | 199.6852 | 211.973 | 206.0549 | 199.8911 | 3.260471 | 9.185159 | 45 | 22.22933 | 45.21944
2023-04-07 00:58 | 14065200 | 3907 | 3.131863 | 16.60977 | 25.61311 | 1.557833 | 21.4515 | 258.9917 | 13136.775 | 30.572375 | 106.7972 | 7131.289 | 72.38392 | 2107.292 | 224.1717 | 224.1717 | 223.4597 | 223.46 | 1.713564 | 0.4131672 | 0.4129128 | 184.2856 | 0.4084581 | 0.4109183 | 238.5167 | 205.8047 | 1002.721 | 265.6958 | 222.7533 | 254.7611 | 253.4386 | 230.2603 | 3.305003 | 9.052739 | 43.73889 | 22.682 | 45.22125
2023-04-07 01:58 | 14068800 | 3908 | 1.922716 | 17.77292 | 24.56777 | 1.554401 | 20.78783 | 266.156 | 8069.192 | 31.41938 | 119.9164 | 7118.111 | 72.25017 | 2047.565 | 221.5585 | 221.5585 | 220.8671 | 220.8671 | 1.860515 | 0.4030095 | 0.4027894 | 176.2894 | 0.3978479 | 0.4002755 | 249.4345 | 206.0446 | 999.9933 | 233.707 | 201.9504 | 223.4936 | 228.5733 | 206.0348 | 3.096448 | 8.748535 | 42.42897 | 21.31674 | 43.69003
2023-04-07 02:58 | 14072400 | 3909 | 2.293649 | 17.63569 | 24.54092 | 1.626361 | 19.85711 | 278.7833 | 10151.99 | 32.90878 | 136.5222 | 7514.286 | 76.27156 | 2092.492 | 224.2614 | 224.2614 | 223.5581 | 223.5581 | 1.875883 | 0.4152156 | 0.4150011 | 186.0283 | 0.41029 | 0.4127939 | 260.2889 | 210.4133 | 1025.907 | 251.1728 | 219.7453 | 244.1028 | 235.0061 | 216.9556 | 3.049467 | 8.628217 | 44.76944 | 22.10783 | 43.27556
2023-04-07 03:58 | 14076000 | 3910 | 2.471792 | 17.78626 | 24.81691 | 1.590641 | 20.15292 | 279.7994 | 11000.65 | 33.02952 | 142.6045 | 7570.708 | 76.84393 | 2123.298 | 224.4309 | 224.4309 | 223.761 | 223.7607 | 1.842145 | 0.4162309 | 0.4160014 | 185.3655 | 0.4097969 | 0.4123061 | 265.4763 | 210.5674 | 1049.272 | 243.9507 | 235.5986 | 244.8426 | 244.1833 | 224.2585 | 3.000351 | 8.694203 | 45 | 22.80833 | 44.98259
2023-04-07 04:58 | 14079600 | 3911 | 2.470285 | 17.57844 | 24.44361 | 1.471889 | 20.37528 | 279.1222 | 10967.55 | 32.94886 | 140.7333 | 7548.128 | 76.61486 | 2128.708 | 226.1603 | 226.1603 | 225.4661 | 225.4661 | 1.675128 | 0.4179903 | 0.4177708 | 186.8386 | 0.4129983 | 0.4155219 | 264.1278 | 210.2556 | 1050.4075 | 235.6644 | 216.4369 | 229.395 | 227.7342 | 212.6261 | 3.061547 | 8.754861 | 44.37778 | 22.66808 | 45.06778
2023-04-07 05:58 | 14083200 | 3912 | 2.743319 | 17.74368 | 24.65769 | 1.337409 | 20.61045 | 280.273 | 12276.66 | 33.08343 | 136.3259 | 7607.802 | 77.22092 | 2139.841 | 226.1504 | 226.1504 | 225.4535 | 225.4535 | 1.545777 | 0.4191772 | 0.4189546 | 186.1362 | 0.4122866 | 0.4147992 | 259.351 | 209.963 | 1023.819 | 243.1538 | 225.0329 | 236.9699 | 237.6869 | 221.4312 | 3.008577 | 8.813365 | 43 | 21.7439 | 44.1978
2023-04-07 06:58 | 14086800 | 3913 | 2.893823 | 17.46075 | 25.05666 | 1.286657 | 20.82409 | 279.0919 | 12920.96 | 32.94629 | 133.688 | 7599.591 | 77.13724 | 2148.942 | 226.1599 | 226.1599 | 225.4588 | 225.4579 | 1.569334 | 0.4200382 | 0.4198145 | 188.0513 | 0.4142103 | 0.4167507 | 257.3816 | 209.4081 | 1021.914 | 239.6206 | 225.4039 | 234.705 | 241.6708 | 225.5585 | 3.051713 | 8.823791 | 42.79666 | 22.35518 | 43.24827
2023-04-07 07:58 | 14090400 | 3914 | 2.925086 | 17.62053 | 24.12158 | 1.058806 | 20.06544 | 279.8667 | 13103.73 | 33.03781 | 133.925 | 7620.531 | 77.34975 | 2154.725 | 226.1514 | 226.1514 | 225.4486 | 225.4483 | 1.702553 | 0.4201939 | 0.4199769 | 187.1183 | 0.4132697 | 0.4157972 | 257.2111 | 209.2881 | 1017.4625 | 225.5228 | 211.6731 | 218.8736 | 222.14 | 210.3572 | 3.019853 | 9.062131 | 42 | 21.28733 | 42.63444
2023-04-07 08:58 | 14094000 | 3915 | 2.980911 | 17.46286 | 24.62833 | 1.287883 | 20.52156 | 279.5487 | 13348.92 | 33.00045 | 129.5989 | 7621.334 | 77.35772 | 2142.563 | 226.8131 | 226.8131 | 226.1231 | 226.1231 | 1.856752 | 0.4207359 | 0.4205111 | 188.6309 | 0.415444 | 0.4180134 | 253.1421 | 209.5866 | 1000.045 | 227.6184 | 221.0727 | 220.637 | 234.7181 | 207.6641 | 3.056579 | 8.97405 | 42.16156 | 21.34596 | 42.11214
2023-04-07 09:58 | 14097600 | 3916 | 2.729177 | 17.0272 | 24.45557 | 1.289025 | 20.39816 | 271.5655 | 11836.23 | 32.05978 | 119.0251 | 7370.031 | 74.80752 | 2125.451 | 231.1117 | 231.1117 | 230.4209 | 230.4209 | 1.857306 | 0.4231156 | 0.422873 | 187.6903 | 0.4188017 | 0.4214142 | 246.1838 | 211.7499 | 1007.253 | 240.7621 | 235.817 | 236.7518 | 245.5825 | 216.5513 | 3.258053 | 8.817148 | 41.62396 | 21.17967 | 42.14
2023-04-07 10:58 | 14101200 | 3917 | 2.744788 | 17.82761 | 24.39486 | 1.199722 | 19.96478 | 275.4694 | 12079.39 | 32.518525 | 123.0778 | 7438.797 | 75.50508 | 2152.492 | 231.1278 | 231.1278 | 230.4253 | 230.4247 | 1.822036 | 0.4195314 | 0.4192758 | 181.9728 | 0.4131003 | 0.4156536 | 248.5889 | 213.5383 | 992.5544 | 230.3742 | 231.1178 | 236.4203 | 243.2878 | 206.2864 | 3.083958 | 8.549544 | 38.43056 | 19.52117 | 40.35567
2023-04-07 11:58 | 14104800 | 3918 | 2.977102 | 17.39454 | 25.04724 | 1.103426 | 20.42627 | 275.6351 | 13141.25 | 32.53885 | 125.8969 | 7490.669 | 76.03117 | 2172.462 | 231.1368 | 231.1368 | 230.4362 | 230.4365 | 1.810089 | 0.4221267 | 0.421834 | 186.4209 | 0.4175574 | 0.4201368 | 251.4039 | 215.4744 | 1012.621 | 217.7025 | 219.3958 | 215.6518 | 230.6412 | 196.4454 | 3.140872 | 8.430599 | 39.87744 | 20.21911 | 38.96808
2023-04-07 12:58 | 14108400 | 3919 | 2.96365 | 17.51747 | 25.18517 | 1.20125 | 20.63903 | 274.3889 | 13018.82 | 32.38963 | 132.7333 | 7475.544 | 75.87786 | 2181.711 | 231.1758 | 231.1758 | 230.4481 | 230.4481 | 1.869508 | 0.4202972 | 0.4199886 | 184.4678 | 0.4156433 | 0.4181997 | 258.6806 | 216.7367 | 1050.889 | 201.9606 | 214.6503 | 205.7144 | 218.5994 | 186.7267 | 3.111731 | 8.463872 | 41.92778 | 20.91861 | 40.96542
2023-04-07 13:58 | 14112000 | 3920 | 3.0534375 | 17.67596 | 25.46803 | 1.428417 | 20.31086 | 274.2694 | 13422.48 | 32.37775 | 145.1222 | 7495 | 76.07561 | 2225.789 | 231.1878 | 231.1878 | 230.4325 | 230.4322 | 1.903861 | 0.4196225 | 0.4192953 | 182.8014 | 0.4139886 | 0.4164569 | 270.525 | 216.8331 | 1110.168 | 205.7336 | 217.2978 | 210.6592 | 221.4153 | 191.7875 | 3.063333 | 8.109286 | 43.35833 | 21.86289 | 42.52517
2023-04-07 14:58 | 14115600 | 3921 | 3.162823 | 17.66244 | 25.47811 | 1.471504 | 19.81276 | 273.1421 | 13867.57 | 32.24437 | 139.1309 | 7487.028 | 75.9951 | 2209.549 | 231.1844 | 231.1844 | 230.4373 | 230.4373 | 1.82593 | 0.4195429 | 0.419207 | 182.3214 | 0.4135061 | 0.4159721 | 265.3955 | 217.3682 | 1089.188 | 213.3448 | 224.6273 | 218.4674 | 223.4437 | 197.449 | 3.059513 | 8.107513 | 43.8273 | 21.98387 | 43.47075
2023-04-07 15:58 | 14119200 | 3922 | 3.196663 | 17.83742 | 25.67749 | 1.474262 | 19.70462 | 272.3705 | 13981.84 | 32.15426 | 138.1003 | 7463.875 | 75.7595 | 2214.702 | 231.1688 | 231.1688 | 230.4084 | 230.4086 | 1.73424 | 0.416946 | 0.4166822 | 179.7872 | 0.410956 | 0.4134435 | 264.8357 | 218.3638 | 1083.816 | 206.6482 | 216.1889 | 207.3237 | 213.0056 | 196.6852 | 3.019279 | 8.0509 | 43 | 21.94178 | 43.60139
2023-04-07 16:58 | 14122800 | 3923 | 3.241643 | 17.72972 | 26.30389 | 1.444972 | 19.8105 | 273.1056 | 14224.7 | 32.23635 | 142.9528 | 7490.094 | 76.02572 | 2234.933 | 231.2269 | 231.2269 | 230.4592 | 230.4594 | 1.628881 | 0.4174114 | 0.4171497 | 181.3975 | 0.412625 | 0.4151003 | 269.1611 | 217.2125 | 1103.451 | 231.2492 | 222.155 | 225.8947 | 234.6039 | 206.5275 | 3.036739 | 8.135422 | 43 | 21.95517 | 43.1
2023-04-07 17:58 | 14126400 | 3924 | 3.395351 | 17.69637 | 26.61671 | 1.359889 | 20.14028 | 274.4429 | 15003.98 | 32.3962 | 146.0975 | 7549.448 | 76.62841 | 2253.524 | 231.2145 | 231.2145 | 230.4457 | 230.4457 | 1.619117 | 0.4182749 | 0.4180242 | 182.551 | 0.4137649 | 0.4162387 | 271.3816 | 216.6279 | 1110.385 | 233.1549 | 232.9674 | 235.876 | 235.5031 | 212.729 | 3.02024 | 8.16132 | 43 | 21.99111 | 43.08228
2023-04-07 18:58 | 14130000 | 3925 | 3.411226 | 17.35572 | 26.59894 | 1.164917 | 20.65869 | 273.0639 | 14996.78 | 32.23312 | 146.95 | 7513.603 | 76.26428 | 2269.819 | 231.1431 | 231.1431 | 230.3842 | 230.3842 | 1.575231 | 0.4215747 | 0.4213036 | 185.195 | 0.4163378 | 0.4187831 | 272.9389 | 216.2642 | 1134.525 | 221.8419 | 214.6661 | 222.2958 | 220.5561 | 195.8389 | 3.100578 | 7.560894 | 43.66389 | 21.77714 | 43.4575
2023-04-07 19:58 | 14133600 | 3926 | 3.35215 | 17.19404 | 25.71526 | 1.164039 | 19.9261 | 270.5181 | 14585.31 | 31.93389 | 144.7242 | 7428.694 | 75.40253 | 2271.393 | 231.2217 | 231.2217 | 230.4752 | 230.4758 | 1.625682 | 0.4212944 | 0.4210228 | 185.249 | 0.4164716 | 0.4189203 | 272.2925 | 214.9482 | 1143.452 | 228.6607 | 222.4256 | 244.9947 | 219.9451 | 203.5242 | 3.162117 | 6.631627 | 44 | 22.69524 | 44.00429
2023-04-07 20:58 | 14137200 | 3927 | 3.069673 | 17.18685 | 25.91708 | 1.302528 | 20.65033 | 266.7917 | 13121.04 | 31.49464 | 130.8306 | 7288.214 | 73.97694 | 2212.819 | 231.1683 | 231.1683 | 230.4181 | 230.4178 | 1.763708 | 0.4208372 | 0.420575 | 182.8614 | 0.4140292 | 0.4165281 | 260.5694 | 214.6239 | 1099.9625 | 234.6675 | 220.2311 | 233.2042 | 231.78 | 209.5161 | 3.213592 | 6.901661 | 43.44444 | 22.30292 | 43.63158
2023-04-07 21:58 | 14140800 | 3928 | 3.396276 | 17.37121 | 25.52493 | 1.164123 | 20.92128 | 269.2117 | 14714.65 | 31.77861 | 133.7493 | 7398.66 | 75.09836 | 2238.437 | 231.1682 | 231.1682 | 230.4359 | 230.4362 | 1.853031 | 0.4200713 | 0.4197903 | 182.507 | 0.4136752 | 0.4161655 | 262.2618 | 211.7816 | 1094.611 | 217.3838 | 220.3089 | 223.9997 | 227.5429 | 196.9031 | 3.124042 | 7.114134 | 43 | 21.68582 | 43.09
2023-04-07 22:58 | 14144400 | 3929 | 3.453738 | 17.21943 | 25.47564 | 1.108861 | 21.37864 | 269.2361 | 14975.72 | 31.78063 | 134.1972 | 7406.858 | 75.18081 | 2244.022 | 231.1519 | 231.1519 | 230.4208 | 230.4208 | 1.741531 | 0.4195967 | 0.41933 | 184.1069 | 0.4152592 | 0.417765 | 262.7333 | 210.9122 | 1095.822 | 208.4494 | 203.9069 | 211.2964 | 212.4375 | 189.6758 | 3.152639 | 7.040003 | 43 | 21.7225 | 43.0635
2023-04-07 23:58 | 14148000 | 3930 | 3.488747 | 17.01285 | 25.25292 | 1.080585 | 22.13671 | 266.6128 | 14991.37 | 31.47311 | 127.0975 | 7349.546 | 74.59955 | 2226.702 | 231.1206 | 231.1206 | 230.4253 | 230.4256 | 1.631877 | 0.4199588 | 0.4196691 | 184.378 | 0.4154983 | 0.4180134 | 256.9526 | 210.4922 | 1079.795 | 221.7944 | 213.4903 | 223.0747 | 222.8972 | 196.9298 | 3.198379 | 7.411613 | 43 | 21.83284 | 42.96838
2023-04-08 00:58 | 14151600 | 3931 | 3.531417 | 16.81806 | 24.72156 | 1.058611 | 22.13047 | 263.1528 | 14985.91 | 31.063875 | 125.6278 | 7275.042 | 73.84333 | 2233.022 | 230.0792 | 230.0792 | 229.3689 | 229.3692 | 1.624514 | 0.4202042 | 0.4198864 | 184.2894 | 0.4143683 | 0.4168647 | 256.9278 | 209.8078 | 1097.894 | 220.2419 | 217.56 | 224.0872 | 222.9858 | 198.7347 | 3.244708 | 7.903019 | 43.31111 | 21.62647 | 43.01367
2023-04-08 01:58 | 14155200 | 3932 | 3.511967 | 16.83841 | 24.52747 | 1.339471 | 21.70304 | 264.8162 | 15000.88 | 31.26361 | 133.8552 | 7330.905 | 74.41019 | 2245.897 | 227.8109 | 227.8109 | 227.1123 | 227.1131 | 1.577858 | 0.4184387 | 0.4181432 | 185.3056 | 0.4131164 | 0.4156189 | 264.3593 | 207.7563 | 1123.751 | 219.4496 | 217.0058 | 221.1705 | 226.2802 | 197.9396 | 3.201435 | 8.503156 | 43.9805 | 22.14568 | 43.53969
2023-04-08 02:57 | 14158800 | 3933 | 3.481922 | 16.74833 | 25.11599 | 1.333844 | 21.56237 | 266.9331 | 14992.06 | 31.50884 | 136.0223 | 7384.318 | 74.95231 | 2253.189 | 228.1142 | 228.1142 | 227.4008 | 227.4006 | 1.603003 | 0.4212111 | 0.4209072 | 187.7922 | 0.4159067 | 0.4184351 | 265.3816 | 207.5607 | 1125.556 | 217.749 | 214.5198 | 216.717 | 221.276 | 198.756 | 3.220994 | 9.4179 | 43 | 21.87476 | 43.57267
2023-04-08 03:57 | 14162400 | 3934 | 3.490962 | 16.81132 | 25.02167 | 1.231667 | 21.68244 | 266.7611 | 15018.07 | 31.48694 | 136.1306 | 7373.286 | 74.83997 | 2257.317 | 228.0558 | 228.0558 | 227.3533 | 227.3536 | 1.714575 | 0.4205072 | 0.4202242 | 186.9225 | 0.4149783 | 0.4174956 | 265.65 | 207.9056 | 1126.27 | 208.6917 | 207.5717 | 206.7217 | 212.4392 | 193.7336 | 3.208867 | 8.879861 | 43 | 21.77683 | 43.02317
2023-04-08 04:57 | 14166000 | 3935 | 3.492367 | 16.96557 | 24.74306 | 1.094624 | 21.94114 | 266.4958 | 15009.3 | 31.45888 | 136.6964 | 7364.053 | 74.7463 | 2262.493 | 228.1368 | 228.1368 | 227.4253 | 227.4251 | 1.704733 | 0.4204858 | 0.4202192 | 185.0538 | 0.41319 | 0.4157081 | 266.3398 | 207.717 | 1131.14 | 217.2883 | 209.4384 | 207.4571 | 222.5903 | 199.6237 | 3.17544 | 8.646162 | 43 | 21.54563 | 42.99627
2023-04-08 05:57 | 14169600 | 3936 | 3.484664 | 17.01334 | 24.73714 | 1.088583 | 21.91136 | 266.7306 | 14985.8 | 31.48636 | 141.0889 | 7365.556 | 74.76206 | 2281.464 | 228.13 | 228.13 | 227.4133 | 227.4136 | 1.665853 | 0.4208939 | 0.4206372 | 184.9831 | 0.4131131 | 0.4156283 | 270.425 | 208.545 | 1152.207 | 218.2803 | 211.7433 | 208.7861 | 224.8428 | 201.5372 | 3.174478 | 8.400197 | 43 | 21.76622 | 43.04533
2023-04-08 06:57 | 14173200 | 3937 | 3.488654 | 17.01469 | 25.23994 | 1.060167 | 21.96409 | 266.8774 | 15010.16 | 31.5056 | 141.8022 | 7369.15 | 74.79844 | 2278.886 | 228.0727 | 228.0727 | 227.3713 | 227.3713 | 1.650448 | 0.4193613 | 0.4191123 | 184.5329 | 0.4126058 | 0.4151256 | 271.2061 | 208.0279 | 1151.919 | 212.9373 | 218.7922 | 216.4334 | 223.4482 | 201.746 | 3.157306 | 7.932685 | 43.56546 | 21.63808 | 43.66852
2023-04-08 07:57 | 14176800 | 3938 | 3.489925 | 17.05556 | 24.62053 | 1.364847 | 21.44649 | 266.2256 | 14978.57 | 31.42708 | 139.4457 | 7357.003 | 74.67501 | 2272.192 | 228.0886 | 228.0886 | 227.3889 | 227.3889 | 1.653813 | 0.4217822 | 0.4215245 | 184.0312 | 0.4121195 | 0.4146265 | 269.1309 | 208.7574 | 1150.753 | 213.5128 | 208.1513 | 210.4379 | 214.8265 | 199.7178 | 3.158058 | 7.995933 | 44 | 22.5227 | 44.24189
2023-04-08 08:57 | 14180400 | 3939 | 3.527883 | 16.941175 | 24.18392 | 1.317056 | 20.82258 | 266.2833 | 15154.38 | 31.43666 | 141.3472 | 7365.886 | 74.76503 | 2275.153 | 228.1508 | 228.1508 | 227.4264 | 227.4267 | 1.669914 | 0.4184983 | 0.4182506 | 185.1319 | 0.4132831 | 0.4158047 | 271.0472 | 208.5953 | 1151.4725 | 213.8003 | 206.0108 | 203.4469 | 214.3453 | 197.4208 | 3.175472 | 8.071961 | 44 | 22.46253 | 44.12331
2023-04-08 09:57 | 14184000 | 3940 | 3.676371 | 17.17428 | 24.48053 | 1.35883 | 21.69028 | 267.156 | 15876.86 | 31.5367 | 142.883 | 7414.067 | 75.25429 | 2286.652 | 228.0786 | 228.0786 | 227.3613 | 227.3613 | 1.650844 | 0.4187621 | 0.4184914 | 183.1794 | 0.4112579 | 0.4137721 | 271.9944 | 208.1744 | 1152.623 | 216.1042 | 197.5331 | 203.295 | 214.2053 | 197.0415 | 3.09712 | 8.321593 | 44 | 22.45148 | 44.34738
2023-04-08 10:57 | 14187600 | 3941 | 3.717061 | 16.87486 | 24.74947 | 1.288833 | 21.97089 | 265.6306 | 15972 | 31.35972 | 140.4194 | 7382.564 | 74.93381 | 2286.772 | 228.1283 | 228.1283 | 227.4117 | 227.4114 | 1.587286 | 0.4191422 | 0.4188544 | 185.5561 | 0.4136842 | 0.4162017 | 270.3861 | 208.4728 | 1153.026 | 206.6894 | 195.1047 | 193.0831 | 209.5417 | 190.7494 | 3.173481 | 8.432694 | 44 | 22.13642 | 44.46833
2023-04-08 11:57 | 14191200 | 3942 | 3.730052 | 16.62464 | 24.44552 | 1.405042 | 21.56223 | 264.2312 | 15943.96 | 31.19048 | 136.5348 | 7346.139 | 74.56465 | 2286.763 | 228.0866 | 228.0866 | 227.3836 | 227.3836 | 1.646616 | 0.4227916 | 0.4224861 | 187.2357 | 0.4153226 | 0.4178454 | 267.3231 | 210.2997 | 1154.374 | 227.8329 | 214.3891 | 208.0042 | 229.0423 | 203.7109 | 3.23651 | 8.376267 | 44 | 22.25092 | 44.13875
2023-04-08 12:57 | 14194800 | 3943 | 3.739453 | 16.68314 | 24.58611 | 1.334389 | 21.55369 | 263.825 | 15962.09 | 31.14417 | 135.5556 | 7335.547 | 74.45725 | 2280.561 | 228.0869 | 228.0869 | 227.3511 | 227.3508 | 1.7961 | 0.4204119 | 0.4201194 | 186.4169 | 0.4145039 | 0.4170211 | 266.5583 | 211.3539 | 1146.052 | 217.5403 | 201.8269 | 201.9594 | 220.9231 | 200.8508 | 3.227764 | 8.248344 | 44 | 22.20017 | 44.16744
2023-04-08 13:57 | 14198400 | 3944 | 3.823534 | 16.63972 | 24.68694 | 1.458747 | 21.40685 | 264.3092 | 16373.36 | 31.20363 | 136.4513 | 7366.27 | 74.76908 | 2286.655 | 228.1599 | 228.1599 | 227.4248 | 227.4251 | 1.828504 | 0.4205721 | 0.4203 | 187.0167 | 0.415176 | 0.4176421 | 267.2173 | 211.4981 | 1147.568 | 203.873 | 194.6799 | 200.7462 | 210.7875 | 193.1869 | 3.216401 | 8.598028 | 44 | 22.08092 | 44.15524
2023-04-08 14:57 | 14202000 | 3945 | 3.824399 | 17.02961 | 25.18764 | 1.359222 | 21.56603 | 265.5528 | 16452.43 | 31.34912 | 139.7361 | 7398.217 | 75.09367 | 2289.664 | 228.1339 | 228.1339 | 227.3867 | 227.3869 | 1.754536 | 0.4185742 | 0.4183294 | 183.9797 | 0.4121139 | 0.4145589 | 269.6778 | 211.6556 | 1148.304 | 199.425 | 198.0039 | 197.8608 | 211.3131 | 195.6258 | 3.129336 | 8.552753 | 44 | 22.31486 | 44.25828
2023-04-08 15:57 | 14205600 | 3946 | 3.867339 | 17.47182 | 25.06852 | 1.459694 | 21.92056 | 266.805 | 16728.29 | 31.49668 | 146.117 | 7440.415 | 75.52195 | 2299.791 | 228.1343 | 228.1343 | 227.3992 | 227.3992 | 1.720081 | 0.4130568 | 0.4128301 | 179.7964 | 0.4079304 | 0.410378 | 275.1838 | 210.1908 | 1155.608 | 184.9682 | 191.0652 | 186.4875 | 202.5359 | 191.7819 | 3.006585 | 8.747058 | 44 | 22.40861 | 44.31964
2023-04-08 16:57 | 14209200 | 3947 | 3.934052 | 16.92675 | 24.9656 | 1.267911 | 22.73905 | 266.2173 | 16993.99 | 31.42644 | 142.6072 | 7440.267 | 75.52047 | 2302.231 | 228.0925 | 228.0925 | 227.3616 | 227.3613 | 1.689538 | 0.4195329 | 0.4192905 | 185.1883 | 0.4132808 | 0.4157287 | 272.2006 | 210.3435 | 1160.758 | 184.7031 | 194.715 | 190.9354 | 196.4911 | 192.0097 | 3.122618 | 8.741953 | 44.57103 | 22.33078 | 44.51936
2023-04-08 17:57 | 14212800 | 3948 | 3.873029 | 16.30962 | 24.51058 | 1.237389 | 22.889 | 264.6806 | 16623.39 | 31.24705 | 134.6139 | 7385.811 | 74.96786 | 2285.889 | 228.1725 | 228.1725 | 227.4064 | 227.4064 | 1.663969 | 0.4236206 | 0.4233733 | 190.9697 | 0.4191422 | 0.4216283 | 265.1222 | 211.9642 | 1142.819 | 170.5719 | 175.1011 | 173.6917 | 181.0942 | 175.1275 | 3.290069 | 8.757142 | 44 | 21.99475 | 44.597
2023-04-08 18:57 | 14216400 | 3949 | 3.681036 | 16.45464 | 24.17721 | 1.340529 | 22.71421 | 255.5042 | 15211.88 | 30.16238 | 118.2284 | 7118.691 | 72.2561 | 2221.529 | 228.2181 | 228.2181 | 227.4148 | 227.415 | 1.754565 | 0.4151039 | 0.4148593 | 182.9568 | 0.4111755 | 0.4136184 | 252.9081 | 210.8214 | 1103.274 | 224.3482 | 218.0877 | 219.876 | 228.0777 | 215.1958 | 3.317384 | 8.993019 | 44 | 22.23139 | 44.14772
2023-04-08 19:57 | 14220000 | 3950 | 3.85958 | 16.13625 | 24.71233 | 1.50525 | 22.44131 | 258.2972 | 16168.38 | 30.48982 | 118.1 | 7221.697 | 73.30178 | 2233.347 | 229.12 | 229.12 | 228.2678 | 228.2678 | 1.809844 | 0.4216039 | 0.4213583 | 188.2017 | 0.4173217 | 0.4198503 | 251.4639 | 209.0825 | 1097.894 | 195.6567 | 212.4597 | 197.5678 | 222.7675 | 205.5853 | 3.365272 | 9.254697 | 44 | 22.35106 | 44.25
2023-04-08 20:57 | 14223600 | 3951 | 3.617223 | 16.29415 | 24.62836 | 1.355766 | 21.68861 | 256.468 | 14993.92 | 30.27786 | 117.39 | 7140.961 | 72.48248 | 2222.12 | 231.3412 | 231.3412 | 230.4791 | 230.4791 | 1.844304 | 0.4227432 | 0.4225045 | 185.3585 | 0.4166994 | 0.4192253 | 251.4958 | 210.9889 | 1110.476 | 194.8474 | 183.7267 | 186.2981 | 207.6922 | 188.3557 | 3.388886 | 9.448813 | 44 | 22.01677 | 44.17228
2023-04-08 21:57 | 14227200 | 3952 | 3.216469 | 16.62683 | 25.00119 | 1.670056 | 21.50303 | 251.4028 | 13002.62 | 29.68012 | 116.8056 | 6958.681 | 70.6315 | 2185.8 | 226.9333 | 226.9333 | 226.0569 | 226.0561 | 1.773611 | 0.4105833 | 0.4103522 | 177.6928 | 0.4046264 | 0.4071078 | 253.3694 | 209.1814 | 1116.291 | 250.6764 | 223.6019 | 251.1689 | 252.3242 | 224.1289 | 3.306703 | 10.04255 | 44 | 22.82264 | 44.09153
2023-04-08 22:57 | 14230800 | 3953 | 3.152913 | 17.26038 | 24.67189 | 1.734318 | 21.06908 | 256.7604 | 13005.27 | 30.30779 | 127.1086 | 7089.786 | 71.96228 | 2198.643 | 228.2554 | 228.2554 | 227.4067 | 227.4067 | 1.637669 | 0.4081045 | 0.4078591 | 175.0802 | 0.4033354 | 0.4058234 | 261.4791 | 206.8772 | 1124.003 | 247.3175 | 217.0426 | 229.751 | 238.5727 | 218.9769 | 3.157886 | 10.42529 | 43.66295 | 22.17744 | 44.09409
2023-04-08 23:57 | 14234400 | 3954 | 3.082152 | 17.29897 | 24.56061 | 1.662917 | 21.03892 | 262.6861 | 12996.31 | 31.0089 | 133.3083 | 7228.936 | 73.37486 | 2214.083 | 231.2847 | 231.2847 | 230.4325 | 230.4325 | 1.625661 | 0.4152389 | 0.4149772 | 178.6958 | 0.40998 | 0.4125017 | 264.7167 | 208.7083 | 1128.641 | 251.0544 | 233.6369 | 245.29 | 248.8625 | 220.4303 | 3.166028 | 10.51158 | 43 | 21.59494 | 43.53042
2023-04-09 00:57 | 14238000 | 3955 | 3.063446 | 17.58767 | 24.61808 | 1.602953 | 21.21643 | 263.9833 | 12976.73 | 31.16332 | 136.4986 | 7256.471 | 73.65421 | 2215.565 | 231.3117 | 231.3117 | 230.4627 | 230.463 | 1.763379 | 0.4123858 | 0.4121501 | 176.5994 | 0.4079117 | 0.4104234 | 267.2256 | 208.3136 | 1127.22 | 245.678 | 240.2774 | 245.2624 | 255.3582 | 218.3228 | 3.098574 | 10.27056 | 42.961 | 21.57368 | 42.93362
2023-04-09 01:57 | 14241600 | 3956 | 3.0531 | 17.59999 | 24.59031 | 1.528162 | 21.12396 | 266.4345 | 13051.73 | 31.4529 | 139.8189 | 7310.465 | 74.20251 | 2229.563 | 231.266 | 231.266 | 230.4131 | 230.4131 | 1.800671 | 0.4140435 | 0.4138209 | 178.1234 | 0.4093897 | 0.4119081 | 269.2089 | 208.7376 | 1128.999 | 256.6223 | 238.273 | 242.2398 | 266.0705 | 225.5134 | 3.093273 | 10.33305 | 42 | 20.79721 | 42.6539
2023-04-09 02:57 | 14245200 | 3957 | 3.076397 | 17.16998 | 24.68372 | 1.410111 | 21.47478 | 263.4639 | 13009.04 | 31.10271 | 135.6472 | 7240.239 | 73.48978 | 2230.342 | 231.2783 | 231.2783 | 230.4406 | 230.4408 | 1.7968 | 0.4162725 | 0.4160406 | 180.36 | 0.4116383 | 0.4141683 | 266.7083 | 209.2014 | 1138.08 | 229.0928 | 224.5589 | 226.1119 | 233.7817 | 208.3833 | 3.193383 | 10.31334 | 42.38333 | 21.10325 | 42.15133
2023-04-09 03:57 | 14248800 | 3958 | 3.088868 | 16.9509 | 24.45487 | 1.583983 | 21.46136 | 261.8552 | 12983.69 | 30.90919 | 131.8329 | 7203.933 | 73.12134 | 2221.563 | 231.2838 | 231.2838 | 230.4471 | 230.4471 | 1.715487 | 0.4174457 | 0.4172011 | 181.8075 | 0.4130911 | 0.4156284 | 263.6602 | 209.6774 | 1133.531 | 238.5058 | 235.2866 | 224.4763 | 250.146 | 215.3786 | 3.255415 | 10.51285 | 42.57382 | 21.96136 | 42.63766
2023-04-09 04:57 | 14252400 | 3959 | 3.070737 | 17.71133 | 24.97635 | 1.431142 | 21.38418 | 263.1616 | 12971.55 | 31.06642 | 136.5487 | 7232.699 | 73.41323 | 2223.256 | 231.2125 | 231.2125 | 230.3992 | 230.3986 | 1.658003 | 0.4104903 | 0.4102699 | 174.9326 | 0.4061448 | 0.4086657 | 267.6769 | 208.4287 | 1128.594 | 234.5092 | 230.1337 | 224.6309 | 243.4033 | 212.8014 | 3.077961 | 10.66608 | 42 | 21.08123 | 42.71415
2023-04-09 05:57 | 14256000 | 3960 | 3.077621 | 17.435575 | 25.11414 | 1.419167 | 21.48089 | 263.4056 | 13014.13 | 31.09407 | 138.5417 | 7241.867 | 73.50647 | 2237.169 | 231.2139 | 231.2139 | 230.4472 | 230.4472 | 1.636361 | 0.4135961 | 0.4133622 | 177.9419 | 0.4091564 | 0.4117 | 269.4611 | 208.4642 | 1145.234 | 232.6281 | 230.4647 | 226.8044 | 238.7889 | 214.6083 | 3.137878 | 10.82166 | 42 | 21.23864 | 42.0515
2023-04-09 06:57 | 14259600 | 3961 | 3.080218 | 17.14829 | 25.00178 | 1.381253 | 21.69354 | 263.3621 | 13022.4 | 31.08664 | 136.4708 | 7239.326 | 73.48036 | 2237.022 | 231.2318 | 231.2318 | 230.4359 | 230.4362 | 1.724081 | 0.4164357 | 0.416217 | 180.7426 | 0.4119738 | 0.4145175 | 267.4708 | 208.8061 | 1142.988 | 232.4421 | 225.6641 | 219.5727 | 233.2607 | 213.5326 | 3.203075 | 10.85174 | 41.82173 | 21.12557 | 42.05279
2023-04-09 07:57 | 14263200 | 3962 | 3.084449 | 17.279 | 25.06533 | 1.376472 | 21.34478 | 262.6083 | 13004.7 | 31.0015 | 127.7583 | 7212.572 | 73.209 | 2210.392 | 231.2489 | 231.2489 | 230.4544 | 230.455 | 1.756375 | 0.4161636 | 0.4159339 | 179.1031 | 0.4103522 | 0.4128753 | 259.1333 | 209.5611 | 1101.864 | 218.3775 | 210.2194 | 212.5569 | 218.0119 | 204.3103 | 3.187547 | 10.78131 | 41 | 20.69944 | 41.58125
2023-04-09 08:57 | 14266800 | 3963 | 3.067907 | 17.83192 | 24.42543 | 1.290808 | 20.96281 | 264.2145 | 13013.94 | 31.19252 | 132.8663 | 7256.557 | 73.65513 | 2210.83 | 231.2468 | 231.2468 | 230.4131 | 230.4131 | 1.825432 | 0.4111468 | 0.4109524 | 174.3983 | 0.4056451 | 0.4081582 | 263.4763 | 208.9153 | 1103.008 | 223.0318 | 222.2468 | 216.7237 | 228.7267 | 209.6618 | 3.049 | 11.09936 | 41 | 20.75178 | 40.99245
2023-04-09 09:57 | 14270400 | 3964 | 3.07453 | 17.48144 | 23.81788 | 1.75922 | 21.2283 | 263.8635 | 13023.49 | 31.14521 | 131.7632 | 7246.156 | 73.54992 | 2213.306 | 231.2669 | 231.2669 | 230.4524 | 230.4524 | 1.827117 | 0.4128546 | 0.4126593 | 177.3738 | 0.4086407 | 0.4111716 | 262.6351 | 208.8669 | 1105.559 | 226.7872 | 225.8373 | 223.334 | 228.3994 | 215.3958 | 3.120986 | 11.02487 | 41 | 21.57198 | 41.16198
2023-04-09 10:56 | 14274000 | 3965 | 3.172096 | 17.4448 | 24.68256 | 1.372306 | 21.16311 | 263.2361 | 13419.6 | 31.07201 | 130.9 | 7235.017 | 73.43664 | 2227.267 | 231.2519 | 231.2519 | 230.4286 | 230.4292 | 1.647456 | 0.4137169 | 0.4135208 | 177.6425 | 0.4088944 | 0.4114247 | 262.0417 | 209.3975 | 1107.719 | 226.3253 | 227.6519 | 224.4936 | 225.8756 | 213.5422 | 3.137228 | 10.57006 | 40.64722 | 20.65433 | 41.17133
2023-04-09 11:56 | 14277600 | 3966 | 3.38062 | 17.15313 | 24.79786 | 1.272228 | 21.21772 | 262.2312 | 14289.77 | 30.95613 | 127.429 | 7236.092 | 73.44735 | 2243.259 | 231.2565 | 231.2565 | 230.4128 | 230.4131 | 1.563192 | 0.4163716 | 0.4161724 | 179.9975 | 0.4112546 | 0.4137955 | 259.0418 | 209.9432 | 1104.004 | 213.1039 | 216.7189 | 215.7326 | 213.6496 | 204.476 | 3.190482 | 10.68798 | 40 | 20.32755 | 40.53265
2023-04-09 12:56 | 14281200 | 3967 | 3.393218 | 16.9115 | 24.92244 | 1.3735 | 21.31953 | 261.3028 | 14294.53 | 30.84567 | 123.725 | 7214.394 | 73.22728 | 2240.006 | 231.3064 | 231.3064 | 230.4528 | 230.4533 | 1.539103 | 0.4203861 | 0.4201872 | 181.9083 | 0.4132142 | 0.4157628 | 255.6306 | 211.2458 | 1101.317 | 225.9153 | 220.8842 | 220.1408 | 226.1331 | 211.7919 | 3.250578 | 10.76124 | 40 | 20.21731 | 40.09867
2023-04-09 13:56 | 14284800 | 3968 | 3.279132 | 17.43793 | 25.08412 | 1.449916 | 20.8995 | 261.0752 | 13779.7 | 30.81636 | 125.0474 | 7196.058 | 73.04109 | 2225.253 | 232.4265 | 232.4265 | 231.5758 | 231.576 | 1.445357 | 0.4163975 | 0.4161805 | 176.1967 | 0.4086237 | 0.4111468 | 257.1198 | 211.4944 | 1100.013 | 244.0794 | 241.8568 | 248.3944 | 236.1755 | 223.0209 | 3.145173 | 10.8025 | 40.48189 | 20.48825 | 40.73657
2023-04-09 14:56 | 14288400 | 3969 | 3.219581 | 17.52308 | 24.99908 | 1.437944 | 21.19917 | 260.5556 | 13492.45 | 30.75826 | 127.125 | 7177.761 | 72.85567 | 2216.711 | 231.2831 | 231.2831 | 230.4292 | 230.4286 | 1.438089 | 0.4110475 | 0.4108253 | 175.015 | 0.4062983 | 0.4088208 | 259.5806 | 210.5158 | 1101.313 | 236.0708 | 226.92 | 232.0922 | 232.0517 | 213.8028 | 3.120811 | 10.69418 | 41 | 20.75533 | 41.09839
2023-04-09 15:56 | 14292000 | 3970 | 3.241468 | 17.4714 | 24.8707 | 1.537799 | 21.43616 | 260.1866 | 13571.52 | 30.7158 | 126.7883 | 7175.953 | 72.8376 | 2217.496 | 231.3067 | 231.3067 | 230.4526 | 230.4524 | 1.758802 | 0.4115365 | 0.4113081 | 175.2404 | 0.4065471 | 0.4090677 | 259.337 | 210.3435 | 1103.416 | 242.9109 | 241.376 | 244.0003 | 248.5518 | 222.6499 | 3.127323 | 11.01814 | 41 | 20.95925 | 41.07214
2023-04-09 16:56 | 14295600 | 3971 | 3.232164 | 17.02126 | 24.98725 | 1.484389 | 21.64006 | 260.2361 | 13532.67 | 30.721575 | 125.4139 | 7173.572 | 72.81294 | 2220.375 | 231.2731 | 231.2731 | 230.4083 | 230.4081 | 1.87205 | 0.4153981 | 0.4151828 | 179.6536 | 0.4109267 | 0.4134706 | 257.9333 | 210.6631 | 1106.274 | 237.4186 | 225.8892 | 227.7283 | 242.0031 | 214.6692 | 3.227714 | 10.84349 | 41 | 20.45203 | 40.82706
2023-04-09 17:56 | 14299200 | 3972 | 3.154576 | 16.98498 | 25.04031 | 1.390501 | 21.84223 | 260.7688 | 13219.94 | 30.78392 | 125.1281 | 7169.66 | 72.77331 | 2218.925 | 231.2791 | 231.2791 | 230.4206 | 230.4203 | 1.912565 | 0.4168621 | 0.4166487 | 180.7602 | 0.4120393 | 0.4145763 | 257.4095 | 210.4632 | 1104.089 | 230.3359 | 214.3691 | 221.0298 | 226.1836 | 208.7443 | 3.258897 | 10.64791 | 40.62396 | 20.6885 | 40.8107
2023-04-09 18:56 | 14302800 | 3973 | 2.865105 | 17.43671 | 25.30375 | 1.567389 | 20.94369 | 261.5333 | 11995.26 | 30.87377 | 128.7444 | 7147.483 | 72.54831 | 2205.042 | 231.6014 | 231.6014 | 230.7822 | 230.7822 | 1.822892 | 0.4132675 | 0.4130664 | 176.5336 | 0.4081353 | 0.4106753 | 260.6472 | 210.8019 | 1107.814 | 254.7672 | 233.0553 | 241.7064 | 249.4828 | 232.0628 | 3.180939 | 10.97189 | 40.225 | 20.12028 | 40.80767
2023-04-09 19:56 | 14306400 | 3974 | 2.978552 | 17.84099 | 26.06663 | 1.509331 | 20.90883 | 263.3287 | 12575.98 | 31.08282 | 136.3148 | 7219.526 | 73.27955 | 2228.515 | 234.1474 | 234.1474 | 233.3808 | 233.3808 | 1.792811 | 0.4132376 | 0.4129916 | 173.7538 | 0.4079011 | 0.4104401 | 267.3064 | 209.7811 | 1133.504 | 260.2621 | 225.9022 | 240.8228 | 252.1454 | 236.1733 | 3.088568 | 11.1297 | 41 | 20.54136 | 40.65426
2023-04-09 20:56 | 14310000 | 3975 | 3.158578 | 18.17091 | 25.74742 | 1.606139 | 20.69486 | 264.8417 | 13451.43 | 31.26352 | 139.9861 | 7289.875 | 73.99386 | 2242.547 | 234.2531 | 234.2531 | 233.5042 | 233.5042 | 1.680244 | 0.4111347 | 0.41091 | 171.6022 | 0.4058553 | 0.4083667 | 270.0667 | 208.4953 | 1134.049 | 266.1219 | 235.7419 | 253.0814 | 251.1994 | 235.5489 | 2.991306 | 11.38496 | 41 | 20.62903 | 41.12
2023-04-09 21:56 | 14313600 | 3976 | 3.407056 | 18.08571 | 25.79577 | 1.580279 | 19.53797 | 267.195 | 14689.06 | 31.54076 | 145.4095 | 7403.577 | 75.14747 | 2266.476 | 234.3967 | 234.3967 | 233.6398 | 233.6401 | 1.621106 | 0.413534 | 0.4132838 | 173.9354 | 0.4083326 | 0.4108607 | 273.9443 | 206.7808 | 1148.364 | 277.1181 | 244.2404 | 271.878 | 246.3387 | 239.915 | 2.965351 | 12.11709 | 41.49861 | 20.81014 | 41.41248
2023-04-09 22:56 | 14317200 | 3977 | 3.423171 | 17.87704 | 25.969 | 1.818056 | 20.64167 | 266.5639 | 14730.31 | 31.46627 | 143.0611 | 7397.817 | 75.08931 | 2264.883 | 236.2336 | 236.2336 | 235.4592 | 235.4592 | 1.685956 | 0.4173761 | 0.4171022 | 175.5494 | 0.4117836 | 0.4143267 | 272.0167 | 206.5692 | 1152.105 | 279.1206 | 241.3189 | 268.6375 | 252.7867 | 237.9061 | 3.021236 | 12.56953 | 41.71944 | 21.06503 | 41.9575
2023-04-09 23:56 | 14320800 | 3978 | 3.413877 | 17.78294 | 25.9405 | 1.524401 | 21.42173 | 267.1699 | 14725.4 | 31.53999 | 140.2368 | 7403.306 | 75.14482 | 2262.309 | 236.2577 | 236.2577 | 235.4646 | 235.4646 | 1.678975 | 0.417493 | 0.4172276 | 176.8376 | 0.4130955 | 0.4156696 | 268.9526 | 206.7604 | 1133.111 | 263.3075 | 242.4847 | 270.2226 | 245.7774 | 234.5245 | 3.045964 | 12.89317 | 40.21727 | 20.2288 | 41.28671
2023-04-10 00:56 | 14324400 | 3979 | 3.442872 | 17.49219 | 25.63128 | 1.642167 | 21.28167 | 264.9389 | 14729.95 | 31.27527 | 131.2833 | 7345.897 | 74.56186 | 2242.256 | 236.2439 | 236.2439 | 235.4558 | 235.4556 | 1.797175 | 0.4187067 | 0.4184397 | 178.1681 | 0.4144122 | 0.4170086 | 261.2944 | 205.6933 | 1107.816 | 272.5278 | 243.0106 | 269.7578 | 248.2183 | 237.8997 | 3.114586 | 12.84004 | 40 | 20.30197 | 40.0325
2023-04-10 01:56 | 14328000 | 3980 | 3.408129 | 17.63465 | 25.5327 | 1.721783 | 20.63649 | 267.4318 | 14713.9 | 31.56962 | 131.2256 | 7408.521 | 75.19805 | 2227.114 | 236.2201 | 236.2201 | 235.4421 | 235.4423 | 1.938304 | 0.4190969 | 0.4188407 | 178.5944 | 0.4148145 | 0.4174128 | 260.0251 | 204.793 | 1089.275 | 264.0719 | 233.5836 | 253.1306 | 231.6047 | 227.361 | 3.080513 | 12.99903 | 40 | 20.24552 | 39.99245
2023-04-10 02:56 | 14331600 | 3981 | 3.410688 | 17.87279 | 26.18833 | 1.675265 | 20.65521 | 266.61 | 14680.01 | 31.47108 | 126.8162 | 7388.276 | 74.99256 | 2204.515 | 236.1992 | 236.1992 | 235.4521 | 235.4521 | 1.909669 | 0.4158905 | 0.4156279 | 175.6209 | 0.4118201 | 0.4144134 | 256.0557 | 205.0967 | 1064.337 | 264.5396 | 233.1532 | 241.0181 | 231.4825 | 225.5741 | 3.028794 | 13.09383 | 40 | 20.329 | 40.11306
2023-04-10 03:56 | 14335200 | 3982 | 3.395346 | 17.61916 | 26.14264 | 1.656222 | 20.73514 | 267.4083 | 14655.9 | 31.568125 | 133.1806 | 7419.575 | 75.31003 | 2221.139 | 236.1947 | 236.1947 | 235.4711 | 235.4714 | 1.789128 | 0.4191983 | 0.4189397 | 178.6908 | 0.4148858 | 0.4175114 | 261.9778 | 205.8744 | 1099.833 | 264.52 | 229.4958 | 257.3103 | 236.1114 | 226.4331 | 3.073408 | 13.0449 | 41.36389 | 21.01739 | 40.70286
2023-04-10 04:56 | 14338800 | 3983 | 3.408617 | 17.50741 | 26.58624 | 1.660056 | 21.34312 | 267.5348 | 14721.94 | 31.58233 | 136.6184 | 7430.231 | 75.41819 | 2233.245 | 236.1655 | 236.1655 | 235.4451 | 235.4451 | 1.728805 | 0.4206148 | 0.4203802 | 180.0412 | 0.4162072 | 0.4188301 | 265.2674 | 206.6866 | 1120.251 | 258.0273 | 225.1418 | 258.0398 | 239.8078 | 226.5641 | 3.095657 | 13.00878 | 42 | 21.42513 | 41.65568
2023-04-10 05:56 | 14342400 | 3984 | 3.460151 | 17.58116 | 26.54561 | 1.685583 | 21.16147 | 268.225 | 14993.81 | 31.66558 | 139.4 | 7455.489 | 75.67464 | 2245.5 | 236.1614 | 236.1614 | 235.4464 | 235.4469 | 1.663261 | 0.4203936 | 0.4201714 | 179.66 | 0.4158217 | 0.4184475 | 267.6306 | 205.5061 | 1128.558 | 249.7681 | 218.0281 | 239.3575 | 220.6183 | 212.4869 | 3.068867 | 12.92522 | 42 | 21.24542 | 42.25567
2023-04-10 06:56 | 14346000 | 3985 | 3.495985 | 17.27222 | 26.34042 | 1.694652 | 21.29518 | 265.3482 | 14991.51 | 31.32357 | 139.2228 | 7390.588 | 75.01599 | 2256.816 | 236.2201 | 236.2201 | 235.4415 | 235.4415 | 1.642727 | 0.421651 | 0.4214226 | 180.822 | 0.4170418 | 0.4196811 | 268.9081 | 204.6571 | 1154.036 | 256.0585 | 230.2181 | 256.9646 | 227.912 | 220.0983 | 3.141763 | 12.74117 | 42.90529 | 21.12148 | 42.65613
2023-04-10 07:56 | 14349600 | 3986 | 3.494296 | 17.7846 | 26.45359 | 1.804011 | 21.35462 | 265.7604 | 15008.35 | 31.37099 | 138.507 | 7404.571 | 75.15805 | 2239.384 | 236.1836 | 236.1836 | 235.4493 | 235.4493 | 1.614487 | 0.4171953 | 0.4169727 | 175.9621 | 0.4121448 | 0.4147529 | 268.0223 | 203.9343 | 1135.147 | 252.7039 | 215.4783 | 234.7432 | 216.2312 | 209.2788 | 3.024504 | 12.94377 | 43 | 21.58474 | 42.97457
2023-04-10 08:56 | 14353200 | 3987 | 3.495969 | 17.64804 | 26.072 | 1.8075 | 21.53597 | 265.4167 | 14999.64 | 31.33161 | 138.15 | 7401.275 | 75.12431 | 2241.381 | 236.1717 | 236.1717 | 235.455 | 235.4544 | 1.617808 | 0.4191306 | 0.4188933 | 177.1783 | 0.4133508 | 0.4159817 | 267.7611 | 204.3714 | 1140.692 | 249.8272 | 202.5572 | 234.3692 | 216.2228 | 204.9539 | 3.053161 | 13.32249 | 43 | 21.55383 | 43.04289
2023-04-10 09:56 | 14356800 | 3988 | 3.667053 | 17.94471 | 25.2939 | 1.686017 | 20.51086 | 267.2089 | 15881.84 | 31.54114 | 142.1783 | 7480.682 | 75.93019 | 2254.412 | 236.1886 | 236.1886 | 235.4574 | 235.4574 | 1.533577 | 0.4171468 | 0.4169072 | 175.3535 | 0.4115423 | 0.4141638 | 270.6852 | 203.8421 | 1141.325 | 240.6306 | 197.2599 | 216.8139 | 219.3426 | 199.7123 | 2.959794 | 13.76391 | 43 | 21.64866 | 43.17189
2023-04-10 10:56 | 14360400 | 3989 | 3.963617 | 17.73731 | 26.00195 | 1.728022 | 21.57329 | 267.2758 | 17245.5 | 31.55218 | 143.3928 | 7536.574 | 76.49822 | 2285.292 | 237.3008 | 237.3008 | 236.5674 | 236.5674 | 1.458042 | 0.4208061 | 0.4205638 | 177.4841 | 0.414785 | 0.4174228 | 271.7549 | 204.2331 | 1156.247 | 241.1844 | 198.9914 | 215.9056 | 217.7084 | 200.2671 | 2.977602 | 14.29916 | 43 | 21.83148 | 43.17944
2023-04-10 11:56 | 14364000 | 3990 | 4.133155 | 17.74115 | 26.28386 | 1.596694 | 21.90911 | 267.6694 | 18051.88 | 31.59973 | 144.3889 | 7573.981 | 76.87733 | 2301.706 | 238.315 | 238.315 | 237.5214 | 237.5214 | 1.551447 | 0.4216867 | 0.4214481 | 177.7156 | 0.4160308 | 0.4186433 | 272.475 | 204.7586 | 1160.442 | 251.3603 | 194.9319 | 216.9897 | 220.8492 | 203.7153 | 2.967356 | 14.30337 | 43 | 21.34364 | 43.01592
2023-04-10 12:56 | 14367600 | 3991 | 4.132965 | 17.84156 | 26.32042 | 1.538802 | 21.75415 | 267.4429 | 18031.09 | 31.57102 | 145.4986 | 7569.727 | 76.83482 | 2298.412 | 238.2772 | 238.2772 | 237.5067 | 237.507 | 1.654774 | 0.420315 | 0.4200635 | 176.4694 | 0.4147468 | 0.4173568 | 273.6518 | 204.3214 | 1164.124 | 242.7075 | 201.076 | 210.7212 | 221.9975 | 200.949 | 2.943245 | 13.93672 | 43.81616 | 21.72738 | 43.23774
2023-04-10 13:56 | 14371200 | 3992 | 4.149246 | 18.00333 | 26.99989 | 1.586833 | 21.87364 | 267.8222 | 18131.54 | 31.61525 | 152.4056 | 7583.881 | 76.97725 | 2322.375 | 238.2342 | 238.2342 | 237.4986 | 237.4981 | 1.788378 | 0.4195539 | 0.4193128 | 175.2825 | 0.4135172 | 0.4161275 | 279.8639 | 203.7256 | 1192.611 | 248.4006 | 195.8119 | 211.8967 | 225.1764 | 201.675 | 2.908772 | 13.92034 | 44 | 22.21169 | 43.82317
2023-04-10 14:56 | 14374800 | 3993 | 4.229106 | 17.91562 | 26.93671 | 1.497744 | 22.36811 | 267.3983 | 18477.13 | 31.56709 | 151.3259 | 7596.011 | 77.101 | 2318.727 | 238.229 | 238.229 | 237.5047 | 237.5045 | 1.955454 | 0.4200384 | 0.4198008 | 175.8206 | 0.4140499 | 0.4166632 | 279.0474 | 203.285 | 1191.951 | 238.6256 | 191.3866 | 208.5649 | 214.6822 | 194.7866 | 2.91168 | 14.24779 | 44.63231 | 22.36209 | 44.79596
2023-04-10 15:55 | 14378400 | 3994 | 4.133177 | 17.94774 | 27.03045 | 1.528357 | 22.0222 | 266.3872 | 17966.06 | 31.4461 | 150.5905 | 7559.936 | 76.73462 | 2306.577 | 238.278 | 238.278 | 237.5476 | 237.5474 | 1.874106 | 0.4188153 | 0.4185716 | 174.9075 | 0.413185 | 0.4157986 | 278.9053 | 204.2382 | 1193.238 | 241.7248 | 195.5114 | 206.2596 | 205.107 | 193.6357 | 2.916825 | 14.50446 | 44.93315 | 22.90688 | 45.46189
2023-04-10 16:55 | 14382000 | 3995 | 4.141924 | 17.86744 | 27.27097 | 1.450167 | 22.05997 | 266.0917 | 17989.73 | 31.4142 | 152.2222 | 7565.542 | 76.79147 | 2305.8 | 238.2556 | 238.2556 | 237.4978 | 237.4978 | 1.797086 | 0.4191628 | 0.4189208 | 175.3661 | 0.4136211 | 0.4162361 | 280.5167 | 204.3597 | 1204.277 | 228.5125 | 191.2792 | 196.6825 | 205.2056 | 185.5258 | 2.9224 | 14.74296 | 45.81111 | 22.76006 | 45.48472
2023-04-10 17:55 | 14385600 | 3996 | 4.0291205 | 17.54875 | 26.99758 | 1.341139 | 22.02667 | 264.6889 | 17380.1 | 31.24653 | 145.5472 | 7504.272 | 76.16961 | 2291.65 | 238.3039 | 238.3039 | 237.5133 | 237.5133 | 1.675469 | 0.4225044 | 0.4222597 | 177.7367 | 0.4160408 | 0.4186564 | 275.0472 | 206.5608 | 1192.591 | 241.2336 | 201.1322 | 214.6122 | 207.2408 | 192.6594 | 3.015114 | 14.75983 | 45.17778 | 22.72511 | 45.52767
2023-04-10 18:55 | 14389200 | 3997 | 4.136088 | 17.92496 | 26.85214 | 1.364067 | 21.99521 | 265.0306 | 17891.48 | 31.2843 | 150.0669 | 7535.889 | 76.49097 | 2300.958 | 238.3178 | 238.3178 | 237.49 | 237.4897 | 1.622387 | 0.4179816 | 0.4177318 | 174.0256 | 0.4123435 | 0.414922 | 279.0529 | 205.6159 | 1199.348 | 241.434 | 202.4591 | 206.1916 | 205.6471 | 191.6421 | 2.915028 | 15.01155 | 45.49164 | 22.86864 | 45.1812
2023-04-10 19:55 | 14392800 | 3998 | 4.160703 | 17.88374 | 27.2795 | 1.267306 | 22.02344 | 265.0333 | 18005.93 | 31.28748 | 150.3417 | 7544.742 | 76.58072 | 2300.183 | 238.3644 | 238.3644 | 237.5103 | 237.51 | 1.556411 | 0.4182925 | 0.4180336 | 174.1211 | 0.4124853 | 0.4150286 | 279.4083 | 205.5631 | 1202.06 | 239.6244 | 196.0067 | 226.6075 | 199.1189 | 192.2222 | 2.910003 | 14.97638 | 46 | 22.96253 | 45.87683
2023-04-10 20:55 | 14396400 | 3999 | 4.148972 | 18.37146 | 27.04852 | 1.256518 | 21.97329 | 266.0836 | 18022.09 | 31.41235 | 153.3231 | 7569.735 | 76.83421 | 2301.298 | 238.3552 | 238.3552 | 237.5318 | 237.5318 | 1.60654 | 0.4163855 | 0.4161618 | 170.7039 | 0.4090591 | 0.4115696 | 281.5265 | 205.3396 | 1201.508 | 229.6279 | 192.5326 | 218.3928 | 198.3618 | 190.1908 | 2.82507 | 14.87004 | 46 | 22.95727 | 46.14769
2023-04-10 21:55 | 14400000 | 4000 | 4.14771 | 18.14696 | 26.94822 | 1.223175 | 22.25688 | 265.922 | 18008.23 | 31.39449 | 152.9304 | 7568.861 | 76.8251 | 2300.638 | 238.3187 | 238.3187 | 237.5084 | 237.5084 | 1.638223 | 0.4170401 | 0.4168167 | 172.6348 | 0.4109532 | 0.4134699 | 281.1866 | 205.5045 | 1202.738 | 243.1713 | 195.2281 | 212.922 | 201.749 | 192.4621 | 2.864554 | 15.10407 | 46 | 23.38568 | 46.14443
2023-04-10 22:55 | 14403600 | 4001 | 4.153275 | 18.28561 | 26.27914 | 1.045877 | 21.53763 | 265.454 | 17997.61 | 31.33528 | 153.4986 | 7552.487 | 76.65914 | 2302.727 | 238.2696 | 238.2696 | 237.4947 | 237.495 | 1.681504 | 0.4148936 | 0.4146451 | 170.8852 | 0.4091552 | 0.4117028 | 282.0557 | 205.639 | 1203.893 | 214.4259 | 183.9111 | 206.9858 | 188.0791 | 181.5251 | 2.836986 | 14.83671 | 46 | 22.95092 | 46.14582
2023-04-10 23:55 | 14407200 | 4002 | 4.155844 | 17.95388 | 27.14956 | 1.115833 | 22.44033 | 265.8083 | 18033.24 | 31.37624 | 150.5611 | 7562.144 | 76.75697 | 2296.747 | 238.2556 | 238.2556 | 237.5022 | 237.5022 | 1.697522 | 0.417895 | 0.4176406 | 174.0753 | 0.4123308 | 0.4149347 | 279.2 | 205.4333 | 1195.808 | 233.7917 | 185.935 | 213.7381 | 198.73 | 189.9189 | 2.896092 | 14.83158 | 46 | 22.73031 | 46.05403
2023-04-11 00:55 | 14410800 | 4003 | 4.132135 | 18.09891 | 27.17607 | 1.118357 | 22.39284 | 266.1031 | 17946.04 | 31.41296 | 153.1643 | 7567.78 | 76.81468 | 2302.727 | 238.2557 | 238.2557 | 237.5351 | 237.5351 | 1.618451 | 0.4176914 | 0.4174401 | 173.1479 | 0.4114033 | 0.4140214 | 281.4373 | 204.8624 | 1204.888 | 254.9518 | 190.9744 | 212.5011 | 211.8373 | 196.2721 | 2.873657 | 14.90678 | 46 | 23.00972 | 46.00786
2023-04-11 01:55 | 14414400 | 4004 | 4.148847 | 17.84325 | 27.27675 | 1.197083 | 22.13506 | 265.9667 | 18010.25 | 31.39368 | 149.9972 | 7564.669 | 76.78275 | 2299.758 | 238.2283 | 238.2283 | 237.5042 | 237.5042 | 1.551147 | 0.4209 | 0.4206525 | 175.5258 | 0.4137542 | 0.4163728 | 278.5389 | 205.4058 | 1199.556 | 262.7861 | 213.0889 | 222.6892 | 215.2097 | 202.2411 | 2.925778 | 14.81209 | 46 | 22.94939 | 45.838
2023-04-11 02:55 | 14418000 | 4005 | 4.141272 | 18.2038 | 27.47969 | 1.242869 | 22.12201 | 266.234 | 17994.89 | 31.42728 | 155.0891 | 7571.039 | 76.84758 | 2307.526 | 238.2359 | 238.2359 | 237.4944 | 237.4942 | 1.507655 | 0.4161175 | 0.4158786 | 172.1674 | 0.4104028 | 0.4130042 | 283.1253 | 204.6936 | 1208.886 | 252.49 | 207.9423 | 223.2148 | 214.6067 | 200.9265 | 2.851045 | 14.8066 | 46 | 22.76916 | 45.68797
2023-04-11 03:55 | 14421600 | 4006 | 4.145695 | 18.25952 | 27.24206 | 1.291194 | 21.95364 | 266.125 | 18009.62 | 31.41521 | 155.35 | 7570.822 | 76.84497 | 2305.536 | 238.2894 | 238.2894 | 237.5147 | 237.515 | 1.506836 | 0.4149033 | 0.4146625 | 171.5319 | 0.4098211 | 0.4123444 | 283.4028 | 204.5464 | 1207.191 | 239.1975 | 204.8203 | 220.9953 | 197.3397 | 193.4636 | 2.838728 | 14.93257 | 46 | 23.09364 | 45.766
2023-04-11 04:55 | 14425200 | 4007 | 4.160432 | 18.40662 | 27.00526 | 1.281281 | 22.29195 | 264.4735 | 17965.63 | 31.21944 | 155.5933 | 7529.682 | 76.42755 | 2308.903 | 238.2836 | 238.2836 | 237.4958 | 237.4955 | 1.627724 | 0.4120524 | 0.4118139 | 169.0574 | 0.4073409 | 0.4098518 | 284.4791 | 204.5858 | 1213.983 | 220.8178 | 186.5735 | 207.8162 | 186.6159 | 183.4735 | 2.813329 | 15.01537 | 46 | 22.6266 | 45.95813
2023-04-11 05:55 | 14428800 | 4008 | 4.065567 | 18.53341 | 27.1105 | 1.228889 | 22.18619 | 262.5944 | 17414.25 | 30.99926 | 152.3111 | 7469.928 | 75.82117 | 2293.233 | 238.3356 | 238.3356 | 237.5161 | 237.5158 | 1.898814 | 0.41076 | 0.4105308 | 166.8322 | 0.4051681 | 0.4076797 | 282.4083 | 203.6575 | 1209.883 | 237.3819 | 195.46 | 215.9906 | 203.5617 | 190.2172 | 2.80535 | 15.35917 | 46 | 23.52278 | 46.082
2023-04-11 06:55 | 14432400 | 4009 | 4.132374 | 18.74564 | 27.24557 | 1.399526 | 22.03359 | 266.6825 | 17986.96 | 31.48197 | 155.9304 | 7585.198 | 76.99117 | 2297.44 | 238.3 | 238.3 | 237.4914 | 237.4911 | 1.867635 | 0.4125206 | 0.4123206 | 167.4797 | 0.4057791 | 0.4082702 | 283.5599 | 203.7967 | 1198.207 | 220.6588 | 192.6426 | 222.5017 | 189.2256 | 186.4014 | 2.747072 | 15.02524 | 46 | 23.57749 | 46.1361
2023-04-11 07:55 | 14436000 | 4010 | 4.141865 | 18.26673 | 27.05014 | 1.252194 | 22.4565 | 265.65 | 17959.18 | 31.36043 | 155.6194 | 7555.317 | 76.68764 | 2310.05 | 238.3144 | 238.3144 | 237.5169 | 237.5169 | 1.658075 | 0.4149519 | 0.4147406 | 171.2569 | 0.4095719 | 0.4120619 | 283.9111 | 204.2092 | 1212.635 | 221.5642 | 187.2972 | 215.7019 | 186.7725 | 183.9942 | 2.843758 | 14.75713 | 46 | 23.36197 | 46.12
2023-04-11 08:55 | 14439600 | 4011 | 4.130136 | 18.39434 | 26.89875 | 1.193833 | 22.44219 | 266.7306 | 17978.16 | 31.48491 | 156.7361 | 7585.119 | 76.99067 | 2305.583 | 238.2731 | 238.2731 | 237.5283 | 237.5289 | 1.517358 | 0.4146469 | 0.414415 | 170.8017 | 0.4090744 | 0.4115631 | 284.2889 | 204.3886 | 1207.855 | 227.5253 | 190.6494 | 217.9875 | 189.9486 | 185.4544 | 2.814433 | 14.99816 | 46 | 23.17175 | 46.05
2023-04-11 09:55 | 14443200 | 4012 | 4.127862 | 18.54164 | 26.96142 | 1.227214 | 22.6205 | 267.0084 | 17989.65 | 31.51783 | 158.6936 | 7597.212 | 77.11267 | 2304.752 | 238.2682 | 238.2682 | 237.4922 | 237.4922 | 1.466393 | 0.4127958 | 0.4126078 | 169.6928 | 0.4079607 | 0.4104443 | 285.8384 | 204.6019 | 1208.9 | 208.0663 | 173.7635 | 181.9716 | 178.5967 | 170.7925 | 2.785145 | 15.34345 | 46 | 22.97825 | 45.9717
2023-04-11 10:55 | 14446800 | 4013 | 4.156622 | 18.02774 | 25.97747 | 1.050585 | 21.92983 | 264.9944 | 17990.79 | 31.28345 | 153.2646 | 7552.905 | 76.66276 | 2302.125 | 238.2485 | 238.2485 | 237.4955 | 237.4953 | 1.382557 | 0.416166 | 0.4159702 | 173.0978 | 0.4113465 | 0.4138443 | 281.9694 | 205.0214 | 1209.623 | 215.0521 | 174.6267 | 191.5412 | 186.2866 | 173.6766 | 2.882944 | 15.66201 | 46 | 23.09719 | 46.08
2023-04-11 11:55 | 14450400 | 4014 | 4.160181 | 18.15402 | 26.67328 | 1.127972 | 22.61978 | 265.1306 | 18019.44 | 31.29842 | 153.1361 | 7562.411 | 76.75994 | 2295.314 | 238.2889 | 238.2889 | 237.5103 | 237.5103 | 1.364586 | 0.4145492 | 0.4143844 | 171.6683 | 0.4099575 | 0.4124464 | 281.7944 | 204.6194 | 1203.774 | 225.0203 | 175.6531 | 190.6244 | 193.7736 | 178.7275 | 2.8458 | 16.06375 | 46 | 23.18308 | 46.06808
2023-04-11 12:55 | 14454000 | 4015 | 4.166923 | 18.19344 | 27.0078 | 1.21844 | 22.39613 | 264.7326 | 18024.11 | 31.24962 | 152.9777 | 7556.925 | 76.70398 | 2293.462 | 238.2242 | 238.2242 | 237.4875 | 237.4872 | 1.462022 | 0.4141613 | 0.4139894 | 171.349 | 0.4095735 | 0.4120657 | 281.6852 | 204.6292 | 1204.211 | 199.7189 | 167.4591 | 185.6393 | 178.3421 | 166.2301 | 2.843802 | 16.39767 | 46 | 22.8868 | 46.13763
2023-04-11 13:55 | 14457600 | 4016 | 4.176861 | 17.902425 | 26.729 | 1.267806 | 22.49472 | 263.7583 | 18002.8 | 31.13506 | 149.8056 | 7529.742 | 76.42808 | 2293.611 | 238.3042 | 238.3042 | 237.5342 | 237.5342 | 1.527936 | 0.4164814 | 0.4162944 | 173.3925 | 0.4116972 | 0.4142189 | 279.4222 | 205.77 | 1204.143 | 209.5217 | 186.3261 | 202.0047 | 189.9642 | 178.3783 | 2.904217 | 16.20159 | 46 | 22.50806 | 46.23028
2023-04-11 14:55 | 14461200 | 4017 | 4.180583 | 18.23523 | 26.40337 | 1.273816 | 22.62997 | 263.5348 | 18006.99 | 31.11076 | 151.1003 | 7528.089 | 76.41164 | 2290.939 | 238.2384 | 238.2384 | 237.5028 | 237.5025 | 1.553769 | 0.4135298 | 0.4133526 | 170.4479 | 0.4086864 | 0.411188 | 280.6184 | 205.8117 | 1202.787 | 217.271 | 180.0805 | 189.0123 | 192.1047 | 177.9847 | 2.844705 | 16.4451 | 46 | 23.36253 | 46.16209
2023-04-11 15:55 | 14464800 | 4018 | 4.178027 | 18.82336 | 27.02947 | 1.250167 | 22.45025 | 263.8134 | 18020 | 31.13914 | 155.0613 | 7545.457 | 76.58774 | 2287.799 | 238.2685 | 238.2685 | 237.5148 | 237.5148 | 1.663869 | 0.4078387 | 0.4076872 | 164.7145 | 0.402983 | 0.4054624 | 284.1365 | 204.8905 | 1204.32 | 223.9819 | 176.6064 | 197.9649 | 198.9245 | 178.7805 | 2.711312 | 17.24407 | 46 | 23.26716 | 46.31217
2023-04-11 16:55 | 14468400 | 4019 | 4.193051 | 18.09938 | 26.85864 | 1.3605 | 22.21986 | 262.3694 | 17994.15 | 30.975 | 148.9611 | 7512.497 | 76.25333 | 2286.194 | 238.2586 | 238.2586 | 237.495 | 237.495 | 1.735372 | 0.4147275 | 0.4145528 | 170.8194 | 0.4090781 | 0.4115742 | 279.1361 | 206.12 | 1205.247 | 203.2375 | 162.2158 | 175.3281 | 177.4472 | 164.3381 | 2.861861 | 17.41267 | 46 | 23.18733 | 46.25233
2023-04-11 17:55 | 14472000 | 4020 | 4.176803 | 17.41214 | 26.7546 | 1.297382 | 22.56312 | 263.3343 | 17984.99 | 31.08577 | 145.8524 | 7536.184 | 76.49365 | 2283.808 | 238.293 | 238.293 | 237.4925 | 237.4928 | 1.645621 | 0.4219563 | 0.421763 | 178.1298 | 0.4164231 | 0.4189301 | 275.7103 | 208.3056 | 1202.267 | 223.9635 | 182.0326 | 200.0838 | 193.6997 | 180.7989 | 3.001663 | 17.47117 | 46 | 22.86084 | 45.90262
2023-04-11 18:55 | 14475600 | 4021 | 4.19260725 | 17.50071 | 26.71781 | 1.3185 | 22.55394 | 262.3417 | 17988.94 | 30.97024 | 145.1056 | 7512.45 | 76.25286 | 2284.719 | 238.3203 | 238.3203 | 237.5336 | 237.5339 | 1.562386 | 0.4211125 | 0.4209231 | 176.6236 | 0.4149439 | 0.4174389 | 275.4972 | 208.7139 | 1204.217 | 176.6633 | 152.8017 | 165.2314 | 158.9744 | 155.6503 | 2.986611 | 17.49391 | 46 | 22.95317 | 46.27144
2023-04-11 19:55 | 14479200 | 4022 | 4.24222 | 17.35395 | 26.09989 | 1.365877 | 23.07499 | 259.1365 | 17992.36 | 30.59031 | 140.8635 | 7434.588 | 75.46214 | 2282.663 | 238.2802 | 238.2802 | 237.4852 | 237.4852 | 1.573571 | 0.4194819 | 0.4192847 | 175.8435 | 0.4141234 | 0.4166111 | 273.1337 | 208.0318 | 1205.113 | 198.4638 | 168.7535 | 186.5989 | 182.0237 | 169.9181 | 3.021412 | 17.59877 | 46 | 23.2973 | 46.33791
2023-04-11 20:55 | 14482800 | 4023 | 4.233315 | 17.48905 | 26.82892 | 1.347806 | 22.62419 | 260.0556 | 18017.24 | 30.69903 | 142.5639 | 7459.264 | 75.71278 | 2282.903 | 238.2925 | 238.2925 | 237.515 | 237.5153 | 1.545078 | 0.4190047 | 0.4187889 | 175.0575 | 0.4133486 | 0.4158269 | 274.2861 | 208.2578 | 1204.748 | 197.1033 | 169.8731 | 174.8 | 177.1642 | 165.9797 | 2.987539 | 17.67932 | 46 | 23.14653 | 45.99817
2023-04-11 21:55 | 14486400 | 4024 | 4.193915 | 17.50216 | 27.19613 | 1.34234 | 22.57097 | 262.3983 | 18002.5 | 30.97467 | 145.4819 | 7519.421 | 76.32329 | 2282.49 | 238.2894 | 238.2894 | 237.5003 | 237.5006 | 1.526393 | 0.4205713 | 0.420366 | 176.4953 | 0.4147847 | 0.417278 | 275.8134 | 208.4387 | 1204.23 | 212.8175 | 177.7167 | 198.4822 | 191.0958 | 178.8786 | 2.977643 | 17.90555 | 46 | 23.3163 | 46.17245
2023-04-11 22:55 | 14490000 | 4025 | 4.185511 | 17.95757 | 27.04172 | 1.321444 | 22.10586 | 262.9278 | 18000.21 | 31.03733 | 148.7139 | 7533.144 | 76.46281 | 2283.153 | 238.2817 | 238.2817 | 237.4922 | 237.4919 | 1.503364 | 0.41695 | 0.4167486 | 172.8003 | 0.4110822 | 0.4135558 | 278.5389 | 208.9239 | 1205.036 | 214.5414 | 184.6861 | 197.8036 | 192.5867 | 179.415 | 2.892653 | 17.95864 | 46 | 23.027 | 46.26489
2023-04-11 23:55 | 14493600 | 4026 | 4.163899 | 18.24924 | 26.29571 | 1.255794 | 21.44019 | 264.2396 | 17992.73 | 31.19161 | 150.6769 | 7566.889 | 76.80538 | 2277.025 | 238.2964 | 238.2964 | 237.5047 | 237.5045 | 1.515919 | 0.4145409 | 0.4143468 | 170.4474 | 0.4087432 | 0.4112061 | 279.7382 | 208 | 1197.733 | 215.4343 | 179.8847 | 196.6181 | 193.5201 | 180.5106 | 2.819435 | 18.08361 | 46 | 23.39039 | 46.01284
2023-04-12 00:55 | 14497200 | 4027 | 4.13136 | 18.84171 | 27.34125 | 1.389972 | 21.90447 | 266.7139 | 18012.525 | 31.48868 | 158.6389 | 7630.383 | 77.44969 | 2280.947 | 238.3178 | 238.3178 | 237.5167 | 237.5167 | 1.528372 | 0.4103628 | 0.4101753 | 166.6625 | 0.4049803 | 0.4074381 | 285.6556 | 207.9014 | 1202.578 | 232.4436 | 180.4828 | 200.1361 | 206.0683 | 184.985 | 2.702719 | 17.92155 | 46.31389 | 23.26028 | 46.08258
2023-04-12 01:55 | 14500800 | 4028 | 4.128519 | 18.89709 | 27.3637 | 1.35351 | 21.70426 | 266.8329 | 18004.01 | 31.49703 | 158.454 | 7637.747 | 77.5246 | 2273.568 | 238.3086 | 238.3086 | 237.5095 | 237.5097 | 1.537454 | 0.4105354 | 0.4103437 | 166.173 | 0.4044811 | 0.4069212 | 285.5014 | 207.4368 | 1201.788 | 233.6384 | 180.885 | 199.7538 | 207.0554 | 186.3797 | 2.687816 | 17.88586 | 47 | 23.54443 | 46.44454
2023-04-12 02:55 | 14504400 | 4029 | 4.143419 | 18.50156 | 27.31621 | 1.426602 | 21.84663 | 266.1142 | 18022.53 | 31.41202 | 157.5627 | 7618.281 | 77.32682 | 2282.312 | 238.2994 | 238.2994 | 237.4961 | 237.4961 | 1.591526 | 0.4131891 | 0.4129981 | 169.2749 | 0.4075744 | 0.4100306 | 285.0529 | 207.8591 | 1211.258 | 217.344 | 185.5276 | 187.968 | 193.5802 | 179.5373 | 2.762836 | 17.71612 | 47 | 23.82159 | 47.0622
2023-04-12 03:55 | 14508000 | 4030 | 4.143023 | 18.01329 | 26.97133 | 1.324111 | 22.03542 | 265.7194 | 17997.06 | 31.3696 | 154.7306 | 7609.386 | 77.23658 | 2282.136 | 238.3156 | 238.3156 | 237.495 | 237.4947 | 1.561275 | 0.417105 | 0.4169119 | 173.4658 | 0.4117808 | 0.4142625 | 282.6806 | 208.5272 | 1212.247 | 198.9919 | 174.9994 | 199.2958 | 183.3383 | 175.9564 | 2.854619 | 17.77818 | 47 | 23.01831 | 47.10056
2023-04-12 04:54 | 14511600 | 4031 | 4.143784 | 18.00897 | 26.93538 | 1.442256 | 22.26045 | 265.6323 | 17990.26 | 31.35477 | 154.1476 | 7602.955 | 77.17198 | 2281.799 | 238.3086 | 238.3086 | 237.5089 | 237.5089 | 1.621788 | 0.4169852 | 0.4167989 | 173.4981 | 0.4118067 | 0.4142928 | 282.2981 | 208.3571 | 1210.573 | 211.5852 | 182.9368 | 194.4518 | 187.7 | 178.768 | 2.858986 | 17.55837 | 47 | 23.21334 | 47.10201
2023-04-12 05:54 | 14515200 | 4032 | 4.142561 | 17.98873 | 27.10658 | 1.503639 | 22.15933 | 265.9306 | 18007.29 | 31.39485 | 153.1639 | 7612.472 | 77.26831 | 2277.236 | 238.3264 | 238.3264 | 237.5147 | 237.515 | 1.569875 | 0.4178714 | 0.4176958 | 174.0436 | 0.4123703 | 0.4148478 | 281.1111 | 208.3333 | 1204.779 | 198.7533 | 178.7192 | 197.7097 | 183.5211 | 174.6669 | 2.865694 | 17.597375 | 47 | 23.11831 | 46.83222
2023-04-12 06:54 | 14518800 | 4033 | 4.136935 | 18.2705 | 27.02153 | 1.532173 | 22.15833 | 266.3454 | 18007.95 | 31.43788 | 154.1281 | 7625.162 | 77.39674 | 2276.103 | 238.2908 | 238.2908 | 237.5097 | 237.51 | 1.584897 | 0.4175663 | 0.4173819 | 171.8657 | 0.4101568 | 0.4126223 | 281.7716 | 208.7159 | 1205.037 | 213.9635 | 185.5627 | 207.2816 | 188.4568 | 179.8643 | 2.813423 | 17.86362 | 47 | 23.34421 | 46.83618
2023-04-12 07:54 | 14522400 | 4034 | 4.12891 | 18.30881 | 27.01574 | 1.591699 | 21.89719 | 267.1588 | 18027.41 | 31.53516 | 158.2006 | 7645.841 | 77.60696 | 2281.086 | 238.2426 | 238.2426 | 237.4813 | 237.4816 | 1.641061 | 0.4146632 | 0.4144869 | 171.7766 | 0.4100192 | 0.4124838 | 285.0501 | 208.0231 | 1209.708 | 215.7223 | 191.1003 | 209.8841 | 191.112 | 183.1891 | 2.796376 | 17.83524 | 47 | 23.46565 | 47.20231
2023-04-12 08:54 | 14526000 | 4035 | 4.122855 | 18.58939 | 27.03267 | 1.593889 | 21.80044 | 267.0056 | 17991.04 | 31.51858 | 159.4472 | 7642.992 | 77.57817 | 2278.856 | 238.2761 | 238.2761 | 237.5272 | 237.5278 | 1.704133 | 0.4119375 | 0.4117622 | 169.045 | 0.4073211 | 0.4097881 | 286.2694 | 207.7939 | 1208.794 | 214.0736 | 173.3653 | 190.9528 | 187.7025 | 175.8403 | 2.742058 | 17.96952 | 47 | 23.57314 | 47.14367
2023-04-12 09:54 | 14529600 | 4036 | 4.128934 | 18.39416 | 26.71552 | 1.52234 | 22.3556 | 266.7994 | 18009.96 | 31.49461 | 158.2284 | 7645.657 | 77.60443 | 2276.552 | 238.2705 | 238.2705 | 237.5022 | 237.5022 | 1.741223 | 0.4137131 | 0.413534 | 170.6942 | 0.4089641 | 0.4114329 | 285.156 | 208.8362 | 1209.504 | 191.2671 | 153.2794 | 166.1265 | 169.3685 | 160.5106 | 2.774365 | 18.4749 | 47 | 23.65652 | 47.06231
2023-04-12 10:54 | 14533200 | 4037 | 4.172404 | 18.04869 | 26.26072 | 1.521365 | 22.29326 | 263.7409 | 18007.82 | 31.13629 | 151.922 | 7576.66 | 76.90446 | 2271.485 | 238.3081 | 238.3081 | 237.4872 | 237.4869 | 1.771788 | 0.4151409 | 0.4149437 | 171.7345 | 0.4100426 | 0.4125167 | 281.0864 | 211.5195 | 1209.29 | 202.3604 | 161.7955 | 169.3351 | 174.2348 | 166.4318 | 2.838571 | 18.92465 | 47 | 23.52685 | 47.04226
2023-04-12 11:55 | 14536800 | 4038 | 4.182761 | 18.80864 | 25.41533 | 1.448583 | 20.8635 | 263.0528 | 18003.7 | 31.05403 | 155.1944 | 7555.192 | 76.68656 | 2272.567 | 238.2819 | 238.2819 | 237.5067 | 237.5069 | 1.821958 | 0.4079008 | 0.40767 | 164.7894 | 0.4030717 | 0.4055197 | 284.3944 | 212.1406 | 1209.137 | 220.4933 | 177.6894 | 192.3686 | 187.1181 | 178.005 | 2.710086 | 18.6257 | 47 | 23.67147 | 47.12792
2023-04-12 12:55 | 14540400 | 4039 | 4.206869 | 18.06772 | 26.58075 | 1.672611 | 21.63864 | 261.3722 | 18000.36 | 30.85625 | 149.375 | 7516.347 | 76.29231 | 2270.622 | 238.3483 | 238.3483 | 237.5044 | 237.5047 | 1.803175 | 0.4130433 | 0.4127358 | 170.2547 | 0.4086028 | 0.41107 | 279.9 | 213.5653 | 1209.757 | 235.0094 | 189.4939 | 207.2606 | 198.1356 | 186.3489 | 2.8486 | 18.82566 | 47 | 23.43539 | 47.18928
2023-04-12 13:55 | 14544000 | 4040 | 4.214444 | 18.1631 | 26.74407 | 1.826072 | 21.4332 | 260.7075 | 17987.48 | 30.77779 | 149.0223 | 7497.217 | 76.09802 | 2271.253 | 238.3226 | 238.3226 | 237.4657 | 237.4657 | 1.767844 | 0.4117214 | 0.4114334 | 168.8822 | 0.4072047 | 0.4096872 | 279.9471 | 213.8064 | 1210.043 | 252.1565 | 200.0351 | 216.8588 | 212.6747 | 197.285 | 2.83195 | 18.65467 | 47 | 23.91025 | 47.06178
2023-04-12 14:55 | 14547600 | 4041 | 4.212406 | 18.77006 | 27.04358 | 1.905917 | 21.4895 | 260.9139 | 17991.16 | 30.79942 | 152.3306 | 7502.861 | 76.15564 | 2270.664 | 238.3725 | 238.3725 | 237.5281 | 237.5283 | 1.707875 | 0.4064828 | 0.4061819 | 163.5264 | 0.4018986 | 0.404375 | 282.9528 | 213.6933 | 1209.619 | 249.0328 | 195.9186 | 205.7222 | 205.56 | 190.0033 | 2.716547 | 18.72668 | 47 | 24.01258 | 47.07608
2023-04-12 15:55 | 14551200 | 4042 | 4.212882 | 18.46615 | 26.86382 | 1.870334 | 21.81546 | 260.8969 | 17995.28 | 30.79703 | 150.415 | 7506.042 | 76.18763 | 2268.148 | 238.3919 | 238.3919 | 237.5217 | 237.5217 | 1.674944 | 0.4091446 | 0.4088175 | 165.9426 | 0.4043348 | 0.4068008 | 281.1755 | 214.4056 | 1208.464 | 231.3705 | 192.5532 | 216.3212 | 199.2237 | 190.2036 | 2.76383 | 18.98584 | 47 | 23.86696 | 47.07
2023-04-12 16:55 | 14554800 | 4043 | 4.211926 | 18.70134 | 26.71672 | 1.800056 | 21.93283 | 260.9472 | 17990.74 | 30.80449 | 150.7028 | 7503.144 | 76.15811 | 2268.503 | 238.3039 | 238.3039 | 237.4964 | 237.4967 | 1.624681 | 0.4085756 | 0.4082436 | 164.4689 | 0.4027731 | 0.4052578 | 281.35 | 216.2314 | 1206.698 | 234.5239 | 196.2139 | 221.0169 | 198.9917 | 191.4969 | 2.736794 | 18.67489 | 47 | 23.927 | 47.05014
2023-04-12 17:55 | 14558400 | 4044 | 4.169082 | 18.34338 | 26.89334 | 1.815682 | 21.93429 | 263.4708 | 17967.39 | 31.10296 | 152.6435 | 7559.142 | 76.72682 | 2271.421 | 238.3735 | 238.3735 | 237.5234 | 237.5231 | 1.546306 | 0.4117685 | 0.4114454 | 168.7365 | 0.4071097 | 0.4095983 | 281.9638 | 217.8164 | 1205.419 | 252.3733 | 203.5131 | 229.7184 | 215.5081 | 200.9969 | 2.78812 | 18.2599 | 47 | 23.66019 | 47.01209
2023-04-12 18:55 | 14562000 | 4045 | 4.168401 | 18.86013 | 27.26361 | 1.858861 | 21.72733 | 263.9472 | 17997.7 | 31.16051 | 154.9556 | 7574.344 | 76.88078 | 2271.097 | 238.3964 | 238.3964 | 237.4986 | 237.4986 | 1.503106 | 0.4096692 | 0.4093339 | 164.9203 | 0.4033167 | 0.4057806 | 283.6722 | 216.8569 | 1205.122 | 260.0217 | 215.5639 | 231.5717 | 221.5297 | 206.7419 | 2.704547 | 18.40908 | 47 | 23.91892 | 47.04767
2023-04-12 19:55 | 14565600 | 4046 | 4.159482 | 18.94813 | 27.46783 | 1.889611 | 21.42672 | 264.4472 | 17989.03 | 31.21861 | 156.9389 | 7582.989 | 76.96872 | 2274.483 | 238.4011 | 238.4011 | 237.5031 | 237.5025 | 1.499608 | 0.4083278 | 0.4079903 | 164.1311 | 0.4025322 | 0.4050011 | 285.3528 | 216.1225 | 1207.301 | 258.3347 | 211.3158 | 227.2067 | 222.5472 | 206.7314 | 2.681053 | 18.17933 | 47 | 23.60836 | 47.08425
2023-04-12 20:55 | 14569200 | 4047 | 4.163806 | 18.4226 | 27.39042 | 1.796212 | 21.50474 | 264.6518 | 18020.53 | 31.24041 | 154.5627 | 7587.457 | 77.01426 | 2275.368 | 238.3694 | 238.3694 | 237.4777 | 237.4763 | 1.529148 | 0.4126666 | 0.412329 | 168.9858 | 0.4073552 | 0.4098393 | 283.0752 | 216.5106 | 1206.905 | 256.776 | 206.8641 | 224.6967 | 219.5983 | 202.756 | 2.778103 | 18.08574 | 47 | 24.22134 | 46.98253
2023-04-12 21:55 | 14572800 | 4048 | 4.143309 | 18.63011 | 27.25783 | 1.611031 | 22.02373 | 265.6435 | 17994.38 | 31.35816 | 156.3844 | 7611.326 | 77.25649 | 2275.072 | 238.4084 | 238.4084 | 237.5273 | 237.5281 | 1.55105 | 0.4124279 | 0.4121022 | 167.9577 | 0.406366 | 0.4088579 | 284.1365 | 216.5178 | 1206.319 | 260.4607 | 196.4643 | 214.8 | 218.4471 | 199.8805 | 2.7429 | 18.10087 | 47 | 23.75716 | 46.78343
2023-04-12 22:55 | 14576400 | 4049 | 4.145995 | 18.52975 | 27.84347 | 1.605528 | 21.92508 | 265.8528 | 18023.02 | 31.38636 | 156.5583 | 7618.706 | 77.33119 | 2276.111 | 238.3092 | 238.3092 | 237.5122 | 237.5122 | 1.626294 | 0.4130411 | 0.4127167 | 168.9961 | 0.407305 | 0.4098117 | 284.2083 | 215.8242 | 1207.088 | 247.9572 | 194.5342 | 215.195 | 211.5339 | 194.4581 | 2.757581 | 18.13853 | 47 | 23.21439 | 46.874
2023-04-12 23:55 | 14580000 | 4050 | 4.15454 | 18.19642 | 27.02764 | 1.459556 | 21.30142 | 265.5 | 18037.79 | 31.34226 | 154.5333 | 7610 | 77.24292 | 2276.958 | 238.3156 | 238.3156 | 237.5075 | 237.5075 | 1.74575 | 0.4154692 | 0.4151458 | 171.5053 | 0.4098211 | 0.4123083 | 282.6083 | 215.5872 | 1208.111 | 233.6542 | 195.6228 | 204.3403 | 197.1472 | 189.0442 | 2.812958 | 18.13491 | 47 | 22.84208 | 47.23111
2023-04-13 00:55 | 14583600 | 4051 | 4.11262 | 18.52416 | 27.26532 | 1.527131 | 21.75109 | 266.0557 | 17878.67 | 31.40398 | 157.4262 | 7615.68 | 77.30058 | 2276.616 | 238.3669 | 238.3669 | 237.5128 | 237.5128 | 1.78715 | 0.4129669 | 0.4126223 | 169.2323 | 0.4075992 | 0.4100852 | 284.8914 | 215.9997 | 1209.338 | 234.768 | 202.3552 | 220.4393 | 199.0159 | 192.4056 | 2.766791 | 18.00418 | 47 | 23.50237 | 47.0388
2023-04-13 01:55 | 14587200 | 4052 | 4.00466825 | 18.46503 | 27.39422 | 1.607083 | 21.91264 | 265 | 17336.84 | 31.2855 | 155.9417 | 7571.989 | 76.85658 | 2266.017 | 238.3239 | 238.3239 | 237.4906 | 237.4903 | 1.803806 | 0.4115725 | 0.4112464 | 168.6358 | 0.40696 | 0.4094661 | 284.1694 | 215.4897 | 1207.831 | 242.8978 | 206.8864 | 217.7056 | 207.1736 | 198.3022 | 2.777722 | 17.97546 | 47 | 23.48014 | 47.00889
2023-04-13 02:55 | 14590800 | 4053 | 4.175685 | 18.7547 | 27.17097 | 1.556964 | 21.99162 | 263.7187 | 18011.19 | 31.13103 | 154.8607 | 7564.61 | 76.78203 | 2276.131 | 238.3421 | 238.3421 | 237.5075 | 237.5067 | 1.789418 | 0.4103454 | 0.4100295 | 165.7128 | 0.4040546 | 0.4065499 | 283.7911 | 213.8903 | 1208.979 | 223.554 | 192.5953 | 202.3624 | 189.61 | 183.5741 | 2.724883 | 18.1155 | 47 | 23.53869 | 47.14582
2023-04-13 03:55 | 14594400 | 4054 | 4.16625925 | 18.43027 | 27.25039 | 1.521139 | 22.01931 | 264.0222 | 17991.73 | 31.16745 | 153.9889 | 7573.328 | 76.87042 | 2274.369 | 238.3967 | 238.3967 | 237.4964 | 237.4964 | 1.89855 | 0.4119253 | 0.4116311 | 168.2378 | 0.4066342 | 0.4091328 | 282.9361 | 212.2381 | 1207.931 | 223.9208 | 196.6622 | 211.7989 | 187.8233 | 185.6575 | 2.769783 | 18.2422 | 47 | 23.60856 | 47.22164
2023-04-13 04:55 | 14598000 | 4055 | 4.163763 | 18.74578 | 26.89788 | 1.509136 | 22.32604 | 264.3398 | 18000.98 | 31.20629 | 155.5014 | 7581.409 | 76.95267 | 2274.487 | 238.4312 | 238.4312 | 237.5251 | 237.5251 | 1.896256 | 0.4106602 | 0.4103783 | 166.1599 | 0.4045911 | 0.4070813 | 283.961 | 212.7925 | 1207.47 | 228.7599 | 187.1354 | 210.5708 | 194.7538 | 185.0117 | 2.725978 | 18.22294 | 47 | 23.87713 | 47.24858
2023-04-13 05:55 | 14601600 | 4056 | 4.15133125 | 18.30276 | 26.92689 | 1.488861 | 22.31781 | 264.9389 | 17986.64 | 31.27484 | 154.7222 | 7597.547 | 77.11681 | 2273.314 | 238.4033 | 238.4033 | 237.4942 | 237.4939 | 1.824797 | 0.4131647 | 0.4127922 | 169.9875 | 0.4083908 | 0.4109033 | 283.0333 | 211.6503 | 1206.962 | 242.9994 | 198.0972 | 202.0369 | 203.1267 | 188.6678 | 2.790994 | 18.38552 | 47 | 23.48028 | 47.17794
2023-04-13 06:55 | 14605200 | 4057 | 4.153518 | 18.24103 | 26.88078 | 1.463565 | 22.29543 | 264.7604 | 17971.26 | 31.25513 | 153.0223 | 7572.691 | 76.86423 | 2281.189 | 238.4276 | 238.4276 | 237.527 | 237.5276 | 1.699331 | 0.4150983 | 0.414749 | 170.8287 | 0.4092554 | 0.4117496 | 281.7131 | 211.7933 | 1206.214 | 244.6602 | 206.688 | 208.8549 | 208.429 | 193.9234 | 2.826292 | 16.90965 | 47 | 23.23409 | 47.08245
2023-04-13 07:55 | 14608800 | 4058 | 4.162205 | 17.6754 | 26.97481 | 1.539667 | 21.84008 | 264.9 | 18015.075 | 31.27074 | 149.6861 | 7569.856 | 76.83506 | 2282.708 | 238.435 | 238.435 | 237.5144 | 237.5147 | 1.645856 | 0.4200467 | 0.4197003 | 176.3308 | 0.4147658 | 0.4172836 | 278.5694 | 212.5933 | 1203.084 | 253.2381 | 210.7831 | 238.7047 | 211.8692 | 203.6292 | 2.943769 | 16.35327 | 47 | 23.29392 | 46.93192
2023-04-13 08:55 | 14612400 | 4059 | 4.170734 | 17.87445 | 27.03053 | 1.516741 | 21.96454 | 264.6407 | 18035.45 | 31.24186 | 149.9331 | 7561.401 | 76.74972 | 2284.78 | 238.4265 | 238.4265 | 237.5056 | 237.505 | 1.710345 | 0.4190095 | 0.4186549 | 174.224 | 0.4126504 | 0.4151474 | 279.0418 | 212.9045 | 1203.787 | 246.2318 | 204.9682 | 219.8535 | 207.9914 | 196.9267 | 2.904922 | 16.12984 | 47 | 23.29596 | 47.01373
2023-04-13 09:55 | 14616000 | 4060 | 4.377974 | 17.72094 | 26.83942 | 1.523139 | 21.93589 | 263.3917 | 18891.16 | 31.09036 | 147.9806 | 7556.047 | 76.69533 | 2299.342 | 238.3875 | 238.3875 | 237.4689 | 237.4681 | 1.684261 | 0.4189075 | 0.4185592 | 174.8556 | 0.4132436 | 0.4157531 | 277.8556 | 214.3611 | 1204.369 | 249.9869 | 206.335 | 227.1539 | 207.2147 | 198.8386 | 2.921275 | 15.91479 | 47 | 23.46128 | 47.0385
2023-04-13 10:55 | 14619600 | 4061 | 4.482024 | 17.70926 | 26.68114 | 1.467528 | 22.11539 | 263.0028 | 19335.71 | 31.04754 | 148.4861 | 7552.519 | 76.65969 | 2315.858 | 238.4369 | 238.4369 | 237.5231 | 237.5231 | 1.605483 | 0.4189617 | 0.4185936 | 174.8214 | 0.4132572 | 0.4157911 | 278.6694 | 216.8244 | 1210.7775 | 239.8342 | 191.3031 | 197.0086 | 209.2203 | 189.9372 | 2.923697 | 15.21074 | 47 | 23.78014 | 46.942
2023-04-13 11:55 | 14623200 | 4062 | 4.425588 | 17.55163 | 26.83028 | 1.479499 | 22.05772 | 262.1393 | 19014.24 | 30.94307 | 146.1727 | 7521.855 | 76.34894 | 2306.928 | 238.4318 | 238.4318 | 237.5309 | 237.5309 | 1.546487 | 0.4195813 | 0.4191961 | 175.7841 | 0.4142159 | 0.4167482 | 276.8635 | 218.0721 | 1208.024 | 237.1894 | 196.6588 | 201.1967 | 197.2978 | 188.1465 | 2.96388 | 15.35627 | 47 | 23.46816 | 47.02772
2023-04-13 12:55 | 14626800 | 4063 | 4.371249 | 17.28217 | 26.29936 | 1.317409 | 21.25189 | 262.2423 | 18776.34 | 30.95513 | 143.5655 | 7519.134 | 76.32022 | 2297.028 | 238.3981 | 238.3981 | 237.5089 | 237.5089 | 1.486259 | 0.4225343 | 0.4221323 | 178.59 | 0.4169886 | 0.419515 | 274.312 | 217.9304 | 1202.162 | 232.9772 | 195.3175 | 208.3763 | 199.337 | 187.8189 | 3.025532 | 15.56068 | 47 | 23.60638 | 47.13797
2023-04-13 13:55 | 14630400 | 4064 | 4.41737 | 17.38581 | 26.91097 | 1.511389 | 22.03208 | 262.5667 | 19013.53 | 30.996775 | 145.2417 | 7539.247 | 76.52461 | 2301.622 | 238.37 | 238.37 | 237.4856 | 237.4858 | 1.529767 | 0.4215989 | 0.4211964 | 177.7603 | 0.4161314 | 0.4186608 | 275.6722 | 216.8639 | 1204.651 | 246.9278 | 201.3572 | 213.1914 | 203.0139 | 194.5131 | 2.993742 | 15.8115 | 47 | 23.90847 | 47.10233
2023-04-13 14:55 | 14634000 | 4065 | 4.421611 | 17.58662 | 27.27799 | 1.559443 | 21.83329 | 262.5738 | 19034.52 | 30.99501 | 144.0864 | 7546.56 | 76.59877 | 2287.641 | 238.4476 | 238.4476 | 237.5343 | 237.5343 | 1.633618 | 0.4197604 | 0.4193618 | 175.7053 | 0.4141526 | 0.4166847 | 274.6295 | 216.8933 | 1194.037 | 249.0468 | 205.8407 | 223.5206 | 210.4446 | 198.6398 | 2.945972 | 16.05454 | 47.38858 | 23.63624 | 47.25942
2023-04-13 15:55 | 14637600 | 4066 | 4.405861 | 17.49169 | 27.06393 | 1.607298 | 22.18474 | 262.9666 | 18989.53 | 31.03936 | 147.0696 | 7552.426 | 76.65855 | 2302.532 | 238.4331 | 238.4331 | 237.5145 | 237.5148 | 1.684721 | 0.4212279 | 0.4208175 | 176.8162 | 0.415249 | 0.417783 | 277.2312 | 217.5393 | 1210.032 | 254.9883 | 198.6415 | 215.8318 | 222.0123 | 200.0429 | 2.965203 | 16.0514 | 47.20195 | 23.44983 | 47.42805
2023-04-13 16:55 | 14641200 | 4067 | 4.402427 | 17.67405 | 27.32442 | 1.633472 | 22.12953 | 263.7528 | 19032.64 | 31.13256 | 148.7333 | 7574.372 | 76.88092 | 2299.306 | 238.4317 | 238.4317 | 237.5167 | 237.5167 | 1.757314 | 0.4185203 | 0.4181139 | 175.5064 | 0.4139383 | 0.4164736 | 278.3583 | 216.7303 | 1203.893 | 256.6217 | 203.1417 | 216.9094 | 221.09 | 200.7878 | 2.922983 | 16.266775 | 47 | 23.59494 | 47.15
2023-04-13 17:55 | 14644800 | 4068 | 4.378654 | 17.79581 | 27.19384 | 1.654123 | 22.2563 | 264.1253 | 18955.64 | 31.18111 | 149.922 | 7585.78 | 76.99719 | 2296.437 | 238.4031 | 238.4031 | 237.4836 | 237.4836 | 1.674265 | 0.4176485 | 0.4172359 | 174.5518 | 0.4129543 | 0.4154889 | 279.1922 | 216.7028 | 1203.697 | 245.8621 | 200.7705 | 212.1652 | 219.7326 | 199.7571 | 2.895142 | 16.55652 | 47 | 23.63019 | 47.21284
2023-04-13 18:55 | 14648400 | 4069 | 4.534321 | 17.71603 | 27.46728 | 1.737333 | 22.02583 | 261.0611 | 19445.23 | 30.815725 | 145.6444 | 7527.403 | 76.40464 | 2302.717 | 238.4294 | 238.4294 | 237.5094 | 237.5089 | 1.590075 | 0.4165786 | 0.4161719 | 173.4192 | 0.4118489 | 0.4143744 | 276.7722 | 215.7597 | 1204.801 | 243.4122 | 203.1611 | 223.7217 | 210.3975 | 197.0764 | 2.911347 | 16.63693 | 47 | 23.47381 | 47.14433
2023-04-13 19:55 | 14652000 | 4070 | 4.240565 | 17.48272 | 27.60128 | 1.878942 | 21.5012 | 260.4206 | 18070.89 | 30.74649 | 143.2535 | 7469.407 | 75.81577 | 2277.217 | 238.4136 | 238.4136 | 237.4983 | 237.4986 | 1.541256 | 0.418366 | 0.4179579 | 175.2242 | 0.4136382 | 0.4161783 | 274.8635 | 216.4136 | 1203.008 | 261.0741 | 220.6861 | 235.6755 | 235.0549 | 210.1507 | 2.986911 | 16.87291 | 47 | 23.54036 | 46.98819
2023-04-13 20:55 | 14655600 | 4071 | 4.267805 | 17.53437 | 27.11869 | 1.847799 | 21.55811 | 261.3593 | 18259.37 | 30.85321 | 144.9136 | 7501.44 | 76.14128 | 2279.989 | 238.3618 | 238.3618 | 237.5136 | 237.5131 | 1.515638 | 0.4183916 | 0.4180003 | 175.4089 | 0.4137708 | 0.4163198 | 275.8942 | 215.3061 | 1203.698 | 227.4822 | 194.3819 | 201.978 | 194.0373 | 182.6368 | 2.968212 | 17.12094 | 47 | 23.49905 | 46.98011
2023-04-13 21:55 | 14659200 | 4072 | 4.244959 | 17.35525 | 26.83822 | 1.689139 | 22.02489 | 259.2056 | 18007.94 | 30.59841 | 141.3333 | 7442.442 | 75.54219 | 2273.614 | 238.3861 | 238.3861 | 237.5064 | 237.5067 | 1.572817 | 0.4185892 | 0.4181867 | 175.6669 | 0.4140542 | 0.4165908 | 273.5972 | 215.8822 | 1204.259 | 255.7067 | 216.2303 | 238.15 | 214.9681 | 202.9311 | 3.013911 | 17.32567 | 47 | 23.73994 | 46.84278
2023-04-13 22:55 | 14662800 | 4073 | 4.222812 | 17.10906 | 26.81343 | 1.673203 | 21.96749 | 258.7047 | 17877.5 | 30.54114 | 138.3203 | 7428.493 | 75.40031 | 2265.223 | 238.4103 | 238.4103 | 237.5251 | 237.5253 | 1.606819 | 0.4208791 | 0.4204847 | 177.9081 | 0.4163175 | 0.4188521 | 270.8552 | 216.1763 | 1198.502 | 232.2549 | 198.7396 | 219.1719 | 213.3056 | 191.8788 | 3.073262 | 17.50176 | 47 | 23.40435 | 47.02
2023-04-13 23:55 | 14666400 | 4074 | 4.030572 | 17.46533 | 26.88448 | 1.508412 | 22.2866 | 258.6825 | 17020.27 | 30.53655 | 133.6435 | 7396.429 | 75.07554 | 2224 | 238.3758 | 238.3758 | 237.4905 | 237.4916 | 1.554574 | 0.4172691 | 0.4168791 | 174.2663 | 0.4126418 | 0.4151702 | 266.1838 | 216.2655 | 1163.333 | 233.9978 | 212.0604 | 235.3262 | 210.4234 | 197.6025 | 3.016613 | 17.54547 | 46.73816 | 23.18565 | 47.0551
2023-04-14 00:54 | 14670000 | 4075 | 4.101423 | 17.48727 | 25.93727 | 1.203816 | 21.85281 | 262.1699 | 17564.03 | 30.95094 | 141.4819 | 7497 | 76.0963 | 2255.875 | 238.4031 | 238.4031 | 237.4986 | 237.4986 | 1.512039 | 0.4206357 | 0.4202485 | 176.4228 | 0.4148265 | 0.4173632 | 272.1755 | 217.2696 | 1185.568 | 220.8192 | 192.7304 | 218.1086 | 201.8329 | 187.9727 | 2.994242 | 17.16471 | 46.8078 | 23.36565 | 47.11387
2023-04-14 01:54 | 14673600 | 4076 | 4.060119 | 17.30117 | 26.19964 | 1.436861 | 22.22878 | 261.0222 | 17296.81 | 30.81188 | 138.0139 | 7458.217 | 75.70239 | 2246.222 | 238.4136 | 238.4136 | 237.5222 | 237.5222 | 1.603506 | 0.4220469 | 0.4216556 | 177.5056 | 0.4159192 | 0.4184681 | 269.4444 | 217.4964 | 1181.311 | 223.9917 | 194.3981 | 210.8272 | 200.5358 | 186.3364 | 3.043664 | 16.98727 | 47 | 23.90075 | 47.24056
2023-04-14 02:55 | 14677200 | 4077 | 3.874968 | 17.8871 | 26.16292 | 1.435278 | 21.83125 | 259.8028 | 16389.28 | 30.66833 | 136.8222 | 7388.314 | 74.99283 | 2226.831 | 238.3914 | 238.3914 | 237.5189 | 237.5183 | 1.822508 | 0.4153742 | 0.4149947 | 171.2036 | 0.409595 | 0.4121236 | 268.8917 | 215.6775 | 1166.308 | 218.6972 | 186.5869 | 207.3978 | 193.2389 | 182.0611 | 2.955978 | 16.85869 | 46.21111 | 23.23494 | 46.96722
2023-04-14 03:55 | 14680800 | 4078 | 3.770739 | 17.79088 | 26.73256 | 1.343148 | 21.95485 | 261.0362 | 15999.47 | 30.81562 | 138.8719 | 7402.866 | 75.14042 | 2228.44 | 238.3813 | 238.3813 | 237.5178 | 237.5178 | 1.838618 | 0.4169089 | 0.4165237 | 172.6387 | 0.4110201 | 0.4135376 | 270.3036 | 216.7167 | 1171.442 | 243.7393 | 206.9047 | 244.9552 | 203.6708 | 194.6825 | 2.975735 | 16.79301 | 46 | 23.03638 | 46.1854
2023-04-14 04:55 | 14684400 | 4079 | 3.795162 | 18.11951 | 25.89297 | 1.407139 | 21.96672 | 259.3639 | 16003.04 | 30.61729 | 142.8639 | 7368.661 | 74.79325 | 2236.925 | 238.3936 | 238.3936 | 237.4997 | 237.4994 | 1.851322 | 0.4118047 | 0.4114217 | 168.1353 | 0.4065294 | 0.4090278 | 275.0833 | 214.2519 | 1192.238 | 250.3006 | 212.335 | 237.9436 | 218.3828 | 204.5086 | 2.899561 | 16.80494 | 46.73333 | 23.56328 | 46.46556
2023-04-14 05:55 | 14688000 | 4080 | 3.83378 | 18.13683 | 25.99574 | 1.517716 | 21.79749 | 260.7772 | 16265.35 | 30.78442 | 145.9443 | 7415.22 | 75.26591 | 2246.214 | 238.354 | 238.354 | 237.4802 | 237.4805 | 1.96678 | 0.4136797 | 0.4133045 | 169.4565 | 0.4078109 | 0.4103262 | 277.1588 | 214.1983 | 1200.222 | 246.7986 | 221.0914 | 234.0114 | 220.2947 | 203.9368 | 2.900019 | 16.82218 | 47 | 23.68145 | 47.04
2023-04-14 06:54 | 14691600 | 4081 | 3.974324 | 17.82496 | 26.43958 | 1.529638 | 21.57301 | 264.2312 | 17119.25 | 31.19065 | 148.7298 | 7525.412 | 76.38446 | 2264.554 | 238.4058 | 238.4058 | 237.5326 | 237.5326 | 1.947265 | 0.4175287 | 0.4171485 | 174.1919 | 0.4125978 | 0.4151337 | 278.0836 | 214.6975 | 1197.094 | 237.3674 | 218.5585 | 242.4415 | 213.3596 | 201.9134 | 2.925287 | 16.88749 | 46.51811 | 23.62869 | 47.05162
2023-04-14 07:54 | 14695200 | 4082 | 4.088785 | 17.62209 | 26.47722 | 1.404333 | 22.10117 | 264.7806 | 17677.35 | 31.25559 | 145.2917 | 7555.692 | 76.69133 | 2267.061 | 238.3881 | 238.3881 | 237.4911 | 237.4906 | 1.959519 | 0.4207756 | 0.4203969 | 176.7761 | 0.4151647 | 0.4177031 | 274.5 | 215.7067 | 1184.123 | 240.6683 | 209.5947 | 232.7411 | 219.8003 | 202.0864 | 2.961886 | 17.07428 | 46 | 22.8335 | 46.51014
2023-04-14 08:54 | 14698800 | 4083 | 4.03336 | 17.62075 | 26.36234 | 1.466462 | 21.9905 | 264.2646 | 17395.32 | 31.19414 | 146.5181 | 7533.134 | 76.46276 | 2268.184 | 238.3858 | 238.3858 | 237.517 | 237.5167 | 1.92546 | 0.4196638 | 0.4192786 | 176.5318 | 0.4149175 | 0.4174618 | 275.9192 | 216.2794 | 1191.199 | 249.0738 | 211.1733 | 239.9398 | 216.8075 | 203.8699 | 2.972081 | 17.06336 | 46 | 23.33214 | 45.77875
2023-04-14 09:54 | 14702400 | 4084 | 4.08029925 | 18.281525 | 26.47142 | 1.558694 | 21.51014 | 265.0333 | 17656.71 | 31.28746 | 151.3389 | 7560.975 | 76.74486 | 2273.308 | 238.4064 | 238.4064 | 237.5267 | 237.5267 | 1.826711 | 0.41365 | 0.4132739 | 170.5856 | 0.4089925 | 0.4115064 | 279.9833 | 215.6483 | 1191.413 | 250.7781 | 208.8997 | 233.4853 | 221.4167 | 204.7231 | 2.828125 | 17.02509 | 46 | 23.05897 | 46.03772
2023-04-14 10:54 | 14706000 | 4085 | 4.019937 | 17.69503 | 26.76078 | 1.486936 | 21.85089 | 263.4596 | 17281.84 | 31.10119 | 147.9053 | 7514.064 | 76.26919 | 2273.376 | 238.332 | 238.332 | 237.4755 | 237.4755 | 1.675267 | 0.4188577 | 0.4184816 | 175.2072 | 0.4135396 | 0.4160889 | 277.6407 | 218.161 | 1202.47 | 241.7306 | 210.6682 | 244.2203 | 223.7875 | 203.7281 | 2.955153 | 17.37678 | 46 | 22.85816 | 46.03078
2023-04-14 11:54 | 14709600 | 4086 | 3.866918 | 17.19152 | 26.0005 | 1.585682 | 21.93479 | 261.1142 | 16442.07 | 30.82353 | 137.9359 | 7427.437 | 75.39003 | 2241.39 | 238.1786 | 238.1786 | 237.2858 | 237.2864 | 1.607571 | 0.4224616 | 0.4220694 | 178.8496 | 0.4170284 | 0.4195997 | 269.2758 | 219.5579 | 1180.869 | 252.8022 | 218.076 | 251.0334 | 226.9841 | 211.4749 | 3.093685 | 17.53099 | 45.77159 | 22.9668 | 46.01153
2023-04-14 12:54 | 14713200 | 4087 | 3.859199 | 17.3938 | 26.12158 | 1.484083 | 21.62164 | 262.2639 | 16478.64 | 30.95951 | 142.7139 | 7452.258 | 75.64186 | 2252.061 | 236.3256 | 236.3256 | 235.4539 | 235.4539 | 1.638056 | 0.4190089 | 0.41861 | 177.5919 | 0.4139172 | 0.4164722 | 273.3194 | 219.5372 | 1186.339 | 235.6692 | 209.2133 | 240.1167 | 208.8997 | 199.3478 | 3.031025 | 17.44649 | 45.37222 | 22.99125 | 45.65817
2023-04-14 13:54 | 14716800 | 4088 | 3.984369 | 17.82022 | 25.78253 | 1.547744 | 21.06908 | 263.6741 | 17136.8 | 31.12678 | 150.1811 | 7520.822 | 76.33755 | 2270.081 | 236.3585 | 236.3585 | 235.4568 | 235.4568 | 1.565972 | 0.4163245 | 0.4159323 | 174.124 | 0.4104822 | 0.4129969 | 279.5961 | 217.7485 | 1204.376 | 253.9437 | 212.924 | 239.271 | 218.7958 | 205.0036 | 2.91029 | 17.83953 | 46 | 22.46579 | 45.42253
2023-04-14 14:54 | 14720400 | 4089 | 4.119684 | 17.42166 | 26.35092 | 1.425444 | 22.17528 | 263.425 | 17738 | 31.09602 | 148.0694 | 7537.333 | 76.50533 | 2279.314 | 235.9172 | 235.9172 | 235.0417 | 235.0414 | 1.546811 | 0.4198433 | 0.4193981 | 178.0047 | 0.4139219 | 0.4164561 | 277.6667 | 217.7531 | 1205.492 | 247.9111 | 217.7392 | 232.8464 | 220.6167 | 206.0703 | 2.977425 | 18.01961 | 46 | 23.02572 | 46.04067
2023-04-14 15:54 | 14724000 | 4090 | 4.180365 | 17.32836 | 26.13089 | 1.412089 | 22.21981 | 263.0891 | 17989.36 | 31.05812 | 147.5125 | 7536.345 | 76.4954 | 2281.791 | 234.3627 | 234.3627 | 233.4786 | 233.4786 | 1.443136 | 0.4189588 | 0.4184933 | 178.6365 | 0.4129994 | 0.4155357 | 277.3398 | 218.5081 | 1203.037 | 232.6838 | 190.9173 | 224.9866 | 200.7382 | 190.7159 | 2.976989 | 17.89918 | 46 | 23.01362 | 46.06329
2023-04-14 16:54 | 14727600 | 4091 | 4.186269 | 17.57608 | 26.47106 | 1.497298 | 22.31089 | 264.7744 | 18131.64 | 31.25617 | 152.2006 | 7583.298 | 76.9722 | 2286.081 | 234.3774 | 234.3774 | 233.4657 | 233.4657 | 1.490401 | 0.416261 | 0.4158014 | 177.1942 | 0.4115713 | 0.4140875 | 280.8301 | 217.1565 | 1204.525 | 241.8251 | 200.693 | 219.8318 | 207.3273 | 195.3794 | 2.915724 | 17.95399 | 46 | 23.19983 | 46.02
2023-04-14 17:54 | 14731200 | 4092 | 4.183025 | 17.91428 | 26.87825 | 1.552694 | 22.11156 | 265.2194 | 18146.63 | 31.30975 | 154.6167 | 7593.144 | 77.07181 | 2286.653 | 234.3464 | 234.3464 | 233.4744 | 233.4747 | 1.642261 | 0.4131556 | 0.4126925 | 174.1689 | 0.4085156 | 0.4110264 | 282.85 | 216.6489 | 1203.539 | 226.7831 | 196.8944 | 211.9319 | 191.1275 | 184.2181 | 2.846036 | 17.81639 | 46 | 23.58136 | 46.02
2023-04-14 18:54 | 14734800 | 4093 | 4.171032 | 17.91841 | 26.84148 | 1.456128 | 22.21532 | 264.8357 | 18064.1 | 31.26002 | 154.0501 | 7586.457 | 77.00376 | 2279.173 | 234.3738 | 234.3738 | 233.4744 | 233.4744 | 1.655749 | 0.4130019 | 0.4125426 | 173.844 | 0.4082181 | 0.4107276 | 282.5265 | 215.9738 | 1203.873 | 214.7036 | 181.2134 | 205.6192 | 193.1646 | 179.4128 | 2.843928 | 17.91449 | 46.55432 | 23.47404 | 46.4405
2023-04-14 19:54 | 14738400 | 4094 | 4.15705025 | 17.58679 | 26.38019 | 1.400083 | 22.60678 | 264.6694 | 17990.65 | 31.24172 | 151.3472 | 7587.025 | 77.00939 | 2270.392 | 234.3442 | 234.3442 | 233.4756 | 233.4758 | 1.634214 | 0.4163686 | 0.4159133 | 177.0522 | 0.4113964 | 0.4139156 | 280.1139 | 216.6211 | 1201.695 | 207.9369 | 186.3572 | 195.5044 | 183.1544 | 175.9906 | 2.909658 | 18.109925 | 47 | 23.51114 | 47.08814
2023-04-14 20:54 | 14742000 | 4095 | 4.156479 | 17.533775 | 26.56019 | 1.291639 | 22.65081 | 265.2194 | 18030.24 | 31.31021 | 151.8333 | 7606.994 | 77.21233 | 2269.011 | 234.32 | 234.32 | 233.4581 | 233.4581 | 1.613308 | 0.4171644 | 0.4167064 | 178.0711 | 0.4123917 | 0.4149106 | 280.1889 | 216.3928 | 1201.141 | 215.3172 | 191.0439 | 212.2339 | 201.7539 | 186.1892 | 2.918122 | 18.43009 | 47 | 23.76922 | 47.04283
2023-04-14 21:54 | 14745600 | 4096 | 4.130851 | 17.60747 | 27.00253 | 1.284457 | 22.65432 | 266.6936 | 18014.62 | 31.48425 | 154.2507 | 7647.184 | 77.62081 | 2267.596 | 234.2981 | 234.2981 | 233.4838 | 233.4844 | 1.681128 | 0.4173805 | 0.4169315 | 178.3719 | 0.4126699 | 0.4151847 | 281.5766 | 214.8072 | 1200.806 | 209.6702 | 183.8719 | 196.3201 | 186.3922 | 177.0922 | 2.89783 | 18.74362 | 47 | 23.84125 | 47.09526
2023-04-14 22:54 | 14749200 | 4097 | 3.866097 | 17.54326 | 26.51078 | 1.210696 | 22.52705 | 260.2089 | 16388.99 | 30.72015 | 145.6964 | 7426.173 | 75.37724 | 2235.735 | 232.1499 | 232.1499 | 231.3855 | 231.3855 | 1.788699 | 0.411563 | 0.4112011 | 174.7864 | 0.4069365 | 0.4094259 | 277.0613 | 212.1571 | 1196.66 | 225.8465 | 193.2175 | 213.2187 | 196.1287 | 186.1242 | 2.949092 | 18.32106 | 47 | 24.02499 | 47.12763
2023-04-14 23:54 | 14752800 | 4098 | 4.118291 | 17.88067 | 27.07269 | 1.349444 | 22.19831 | 266.0028 | 17910.91 | 31.40331 | 153.5556 | 7626.811 | 77.41364 | 2263.797 | 232.5492 | 232.5492 | 231.7647 | 231.765 | 1.575547 | 0.4157392 | 0.4154086 | 175.2833 | 0.4078331 | 0.4103256 | 281.3056 | 210.4497 | 1198.813 | 230.6314 | 203.565 | 213.4589 | 210.4356 | 191.2125 | 2.831675 | 18.74646 | 47 | 24.3095 | 47.14383
2023-04-15 00:54 | 14756400 | 4099 | 4.124321 | 17.83293 | 26.72306 | 1.315627 | 22.23897 | 266.9499 | 17998.54 | 31.51256 | 153.7883 | 7648.643 | 77.63504 | 2269.373 | 234.2259 | 234.2259 | 233.4724 | 233.473 | 1.480532 | 0.4186891 | 0.4183749 | 176.2986 | 0.4105242 | 0.413029 | 281.0418 | 211.5485 | 1200.884 | 220.7376 | 200.4223 | 213.7033 | 203.9955 | 186.7783 | 2.85254 | 18.45044 | 47 | 23.50847 | 47.11947
2023-04-15 01:54 | 14760000 | 4100 | 4.134457 | 17.79956 | 25.73464 | 1.099556 | 21.33242 | 266.1028 | 17982.81 | 31.41407 | 153.15 | 7619.394 | 77.33822 | 2271.281 | 234.2208 | 234.2208 | 233.4686 | 233.4686 | 1.526553 | 0.4167942 | 0.4165697 | 176.1419 | 0.4103631 | 0.4128783 | 281.0083 | 211.2533 | 1199.933 | 226.6322 | 202.9492 | 223.1022 | 207.1275 | 192.3811 | 2.868694 | 17.86315 | 47 | 23.90283 | 47.11983
2023-04-15 02:54 | 14763600 | 4101 | 4.168294 | 17.41996 | 26.44033 | 1.339053 | 22.25373 | 263.7214 | 17970.86 | 31.13386 | 148.4011 | 7549.903 | 76.63284 | 2274.29 | 234.249 | 234.249 | 233.4889 | 233.4889 | 1.421017 | 0.417861 | 0.4176538 | 178.2727 | 0.4125212 | 0.4150379 | 277.9638 | 209.3256 | 1200.238 | 234.7627 | 207.2253 | 223.4593 | 197.6396 | 193.6201 | 2.957925 | 17.097 | 47 | 23.48788 | 47.23075
2023-04-15 03:54 | 14767200 | 4102 | 4.1727595 | 18.08065 | 26.49231 | 1.354 | 22.14586 | 264.9194 | 18065.74 | 31.27276 | 153.1833 | 7574.211 | 76.88031 | 2281.025 | 234.7928 | 234.7928 | 234.0392 | 234.0394 | 1.483233 | 0.4133353 | 0.4131256 | 172.5903 | 0.4073828 | 0.4098531 | 281.8417 | 208.4186 | 1201.345 | 235.5569 | 198.2914 | 221.1642 | 197.9528 | 191.8922 | 2.828378 | 16.525775 | 47 | 23.25428 | 47.10367
2023-04-15 04:54 | 14770800 | 4103 | 4.151355 | 17.68924 | 26.45407 | 1.352507 | 21.93273 | 265.4178 | 17995.57 | 31.33264 | 150.766 | 7575.384 | 76.89162 | 2284.011 | 236.1532 | 236.1532 | 235.4276 | 235.427 | 1.60712 | 0.4188621 | 0.4186309 | 176.9061 | 0.4130593 | 0.4155446 | 279.3649 | 209.0373 | 1201.055 | 221.8426 | 195.4819 | 215.8641 | 199.0992 | 186.3117 | 2.930284 | 15.86789 | 47 | 23.79109 | 46.99936
2023-04-15 05:54 | 14774400 | 4104 | 4.095986 | 17.74016 | 26.35183 | 1.211972 | 22.41328 | 269.9056 | 18038.86 | 31.86155 | 156.5444 | 7681.544 | 77.96869 | 2288.764 | 236.2003 | 236.2003 | 235.4678 | 235.4678 | 1.681517 | 0.4213964 | 0.4211611 | 179.2025 | 0.4154033 | 0.41789 | 282.3722 | 211.4142 | 1199.387 | 239.8492 | 205.6578 | 236.0769 | 201.1836 | 197.8044 | 2.908617 | 15.47485 | 47 | 23.66694 | 47.29
2023-04-15 06:54 | 14778000 | 4105 | 4.098752 | 17.4677 | 26.31554 | 1.26312 | 22.16513 | 269.2033 | 18004.33 | 31.77948 | 154.3593 | 7661.76 | 77.76816 | 2289.552 | 236.1713 | 236.1713 | 235.4318 | 235.432 | 1.788727 | 0.4235329 | 0.4232669 | 181.5284 | 0.4176994 | 0.4202025 | 280.7772 | 211.8095 | 1200.791 | 237.8518 | 198.6097 | 236.3627 | 204.6084 | 195.3652 | 2.969312 | 15.3683 | 47 | 23.89423 | 47.22131
2023-04-15 07:54 | 14781600 | 4106 | 4.09286 | 17.60234 | 26.77003 | 1.290474 | 22.16384 | 269.0864 | 17964.07 | 31.76486 | 154.0501 | 7649.799 | 77.64677 | 2291.326 | 235.5474 | 235.5474 | 234.7914 | 234.7914 | 1.689139 | 0.4228866 | 0.4226301 | 180.1621 | 0.4157097 | 0.4182045 | 280.6323 | 212.017 | 1198.846 | 259.2136 | 207.3123 | 226.7891 | 227.8702 | 202.9309 | 2.944045 | 14.91975 | 46.85794 | 23.81763 | 47.12515
2023-04-15 08:54 | 14785200 | 4107 | 3.87627 | 17.31509 | 26.22306 | 1.384833 | 21.60253 | 266.3694 | 16788.975 | 31.4445 | 149.6583 | 7537.444 | 76.50672 | 2272.383 | 234.2261 | 234.2261 | 233.4569 | 233.4569 | 1.526514 | 0.4217178 | 0.4214603 | 181.255 | 0.4154814 | 0.4179653 | 278.0472 | 212.2131 | 1196.846 | 225.7022 | 204.2206 | 217.4953 | 209.9422 | 190.9547 | 3.0297 | 14.56888 | 46.74861 | 23.16594 | 47.10053
2023-04-15 09:54 | 14788800 | 4108 | 4.116878 | 17.86684 | 26.4239 | 1.457214 | 21.54192 | 268.0195 | 18006.05 | 31.64001 | 155.1783 | 7627.786 | 77.42359 | 2289.323 | 234.2699 | 234.2699 | 233.5109 | 233.5111 | 1.576281 | 0.4178652 | 0.4176228 | 176.6142 | 0.4108841 | 0.4133485 | 282.2006 | 209.8599 | 1198.868 | 231.8549 | 206.727 | 221.2827 | 203.9134 | 189.7117 | 2.872323 | 15.00764 | 47 | 22.98897 | 47.06546
2023-04-15 10:54 | 14792400 | 4109 | 4.131427 | 17.02111 | 25.78919 | 1.447298 | 21.76501 | 266.1616 | 17940.72 | 31.41816 | 149.1922 | 7569.142 | 76.82799 | 2293.084 | 234.2128 | 234.2128 | 233.4412 | 233.4409 | 1.675607 | 0.4229323 | 0.4226808 | 183.8432 | 0.418056 | 0.4205552 | 277.8329 | 211.3994 | 1200.665 | 263.6791 | 220.7585 | 240.9591 | 229.3309 | 213.0201 | 3.060858 | 14.25282 | 47 | 23.1076 | 47.09487
2023-04-15 11:54 | 14796000 | 4110 | 4.10986875 | 17.78284 | 26.09292 | 1.396361 | 21.68867 | 265.725 | 17810.75 | 31.36633 | 150.1056 | 7552.65 | 76.66078 | 2280.25 | 234.2603 | 234.2603 | 233.4989 | 233.4992 | 1.659442 | 0.4155811 | 0.4153933 | 175.9975 | 0.4102578 | 0.4127353 | 278.8333 | 212.5683 | 1187.58 | 237.3947 | 218.5169 | 229.6597 | 210.7914 | 200.0611 | 2.908986 | 14.1616 | 47 | 23.30967 | 47.08422
2023-04-15 12:54 | 14799600 | 4111 | 4.133375 | 18.05082 | 25.91847 | 1.426435 | 21.77889 | 267.117 | 18011.58 | 31.53043 | 152.6045 | 7589.139 | 77.03109 | 2287.499 | 234.2538 | 234.2538 | 233.4699 | 233.4696 | 1.630095 | 0.4146192 | 0.4144273 | 174.1994 | 0.4084532 | 0.4109426 | 280.4011 | 215.1688 | 1185.644 | 237.5772 | 203.0652 | 223.4404 | 203.7911 | 194.3345 | 2.847582 | 14.17265 | 46.51532 | 23.09081 | 46.81772
2023-04-15 13:54 | 14803200 | 4112 | 4.157896 | 17.35028 | 24.85103 | 1.23425 | 20.94067 | 265.2167 | 17988.43 | 31.31157 | 147.2028 | 7525.936 | 76.3895 | 2299 | 234.2431 | 234.2431 | 233.4689 | 233.4686 | 1.684619 | 0.4202372 | 0.42 | 179.9853 | 0.4142278 | 0.4167306 | 276.5583 | 219.1119 | 1191.094 | 245.6786 | 212.9711 | 232.3956 | 210.8528 | 200.2872 | 3.010433 | 13.05624 | 46.33889 | 23.19014 | 46.15467
2023-04-15 14:54 | 14806800 | 4113 | 4.128851 | 17.41184 | 25.49334 | 1.281504 | 21.63209 | 267.4373 | 18012.72 | 31.56889 | 150.3565 | 7591.802 | 77.05825 | 2296.15 | 234.2766 | 234.2766 | 233.4997 | 233.5 | 1.68893 | 0.420671 | 0.420437 | 180.8588 | 0.4151343 | 0.4176273 | 278.2173 | 217.8145 | 1189.189 | 237.3571 | 198.9033 | 224.2421 | 210.2858 | 192.7304 | 2.984724 | 14.13564 | 46 | 23.29838 | 46.08
2023-04-15 15:54 | 14810400 | 4114 | 4.137649 | 17.53922 | 26.04739 | 1.370917 | 21.85892 | 266.8806 | 18003.07 | 31.50343 | 150.0389 | 7558.375 | 76.71917 | 2303.078 | 234.2319 | 234.2319 | 233.4606 | 233.4606 | 1.684158 | 0.4187881 | 0.4185953 | 179.1292 | 0.4133614 | 0.4158453 | 278.3806 | 218.2486 | 1187.941 | 228.8789 | 211.2094 | 228.8736 | 215.1914 | 197.5053 | 2.970072 | 12.72283 | 46 | 23.19128 | 46.08
2023-04-15 16:54 | 14814000 | 4115 | 4.14127 | 17.68711 | 26.48554 | 1.241671 | 21.91142 | 267.0279 | 18024.56 | 31.52636 | 154.2201 | 7560.61 | 76.74156 | 2313.674 | 234.251 | 234.251 | 233.4708 | 233.4705 | 1.672538 | 0.418124 | 0.417939 | 177.8936 | 0.4121448 | 0.4146357 | 282.2256 | 218.5064 | 1205.194 | 226.4409 | 194.1513 | 214.7259 | 197.7777 | 186.5398 | 2.943741 | 11.82543 | 46.9805 | 23.7176 | 46.47019
2023-04-15 17:54 | 14817600 | 4116 | 4.14163 | 17.38121 | 25.97532 | 1.210975 | 21.99602 | 266.5348 | 17988.66 | 31.4645 | 152.571 | 7543.588 | 76.56889 | 2316.373 | 234.288 | 234.288 | 233.4755 | 233.4755 | 1.719749 | 0.4204649 | 0.4202426 | 180.5646 | 0.4148524 | 0.4173485 | 281.0111 | 219.8794 | 1208.087 | 243.6123 | 204.7123 | 226.805 | 216.2253 | 198.6111 | 3.012234 | 11.5947 | 47 | 23.99078 | 47.10624
2023-04-15 18:54 | 14821200 | 4117 | 4.136295 | 17.77299 | 26.60997 | 1.240778 | 22.05328 | 266.9083 | 17990.75 | 31.51254 | 156.0694 | 7551.925 | 76.65294 | 2320.103 | 234.2739 | 234.2739 | 233.4819 | 233.4819 | 1.696414 | 0.4168725 | 0.4165797 | 176.8236 | 0.4110975 | 0.4135842 | 283.9861 | 218.0581 | 1211.288 | 231.9875 | 194.3703 | 209.0403 | 199.0633 | 187.1456 | 2.926486 | 11.46957 | 47 | 23.73578 | 47.08489
2023-04-15 19:54 | 14824800 | 4118 | 4.167098 | 17.42976 | 26.21955 | 1.189833 | 22.29552 | 264.078 | 17939.68 | 31.17581 | 150.922 | 7482.56 | 75.94955 | 2318.588 | 234.3354 | 234.3354 | 233.493 | 233.493 | 1.537813 | 0.4183281 | 0.4179705 | 178.5287 | 0.4128638 | 0.4153602 | 280.7214 | 216.4382 | 1213.834 | 228.0724 | 188.5415 | 219.4568 | 202.0237 | 186.9017 | 3.011382 | 11.61013 | 47 | 23.76493 | 47.0788
2023-04-15 20:54 | 14828400 | 4119 | 4.152221 | 17.466625 | 26.23242 | 1.375861 | 22.06586 | 265.7861 | 17991.59 | 31.37727 | 147.6472 | 7532.636 | 76.45747 | 2293.753 | 234.2944 | 234.2944 | 233.4911 | 233.4919 | 1.381303 | 0.4191578 | 0.4187864 | 179.2511 | 0.4135458 | 0.4160325 | 276.6972 | 216.0792 | 1185.365 | 214.3625 | 187.6281 | 215.1278 | 192.6581 | 179.4897 | 2.992 | 12.09881 | 47 | 24.00306 | 47.09489
2023-04-15 21:54 | 14832000 | 4120 | 4.15546 | 17.41106 | 26.63123 | 1.211031 | 22.90462 | 265.7883 | 18014.9 | 31.3781 | 152.571 | 7544.955 | 76.58234 | 2311.591 | 234.2772 | 234.2772 | 233.478 | 233.4783 | 1.380482 | 0.4201621 | 0.4197696 | 179.8047 | 0.4140822 | 0.4165588 | 281.2089 | 214.895 | 1212.092 | 231.5359 | 213.4507 | 229.4435 | 221.4799 | 188.3003 | 2.994811 | 12.92224 | 47 | 23.65228 | 47.04368
2023-04-15 22:54 | 14835600 | 4121 | 4.150945 | 17.19855 | 26.38392 | 1.387167 | 22.94775 | 265.1333 | 17948.4 | 31.29503 | 148.4083 | 7528.028 | 76.41053 | 2300.111 | 234.2656 | 234.2656 | 233.46 | 233.4603 | 1.389125 | 0.4216861 | 0.4212928 | 181.4386 | 0.4157044 | 0.4181981 | 277.6667 | 214.3131 | 1201.58 | 238.9506 | 193.1892 | 222.3833 | 207.6594 | 192.8719 | 3.040625 | 13.10382 | 47 | 23.33389 | 47.04533
2023-04-15 23:54 | 14839200 | 4122 | 4.164608 | 17.21146 | 26.11872 | 1.379666 | 22.94036 | 264.8774 | 17998.52 | 31.26736 | 145.9081 | 7522.284 | 76.35292 | 2294.37 | 234.288 | 234.288 | 233.5033 | 233.5031 | 1.417139 | 0.4203844 | 0.4200153 | 181.1916 | 0.4154799 | 0.418007 | 275.454 | 212.9036 | 1187.498 | 226.2061 | 192.4345 | 221.2304 | 204.7696 | 189.2532 | 3.039298 | 13.51682 | 46.21727 | 23.17362 | 46.74772
2023-04-16 00:54 | 14842800 | 4123 | 4.128308 | 17.20062 | 26.47828 | 1.432222 | 22.41314 | 267.6472 | 18019.22 | 31.59457 | 148.4889 | 7590.297 | 77.043 | 2296.042 | 234.1728 | 234.1728 | 233.3606 | 233.3608 | 1.468544 | 0.4232317 | 0.4229036 | 183.3078 | 0.4174806 | 0.4199897 | 276.3667 | 211.0539 | 1185.149 | 254.9261 | 200.3411 | 215.0197 | 217.7306 | 200.3997 | 3.038458 | 13.62575 | 46 | 23.17547 | 46.09222
2023-04-16 01:54 | 14846400 | 4124 | 4.183892 | 17.54026 | 26.25518 | 1.594819 | 22.18304 | 263.5822 | 17999.35 | 31.11673 | 147.8914 | 7496.981 | 76.09565 | 2291.641 | 232.2164 | 232.2164 | 231.4231 | 231.4231 | 1.442047 | 0.4151713 | 0.4148618 | 177.1095 | 0.4093253 | 0.4118072 | 277.9387 | 208.4596 | 1193.131 | 241.5253 | 196.3716 | 216.166 | 202.4911 | 190.9493 | 2.951604 | 13.5052 | 46.87187 | 23.38337 | 46.42398
2023-04-16 02:54 | 14850000 | 4125 | 4.182547 | 18.03428 | 24.08983 | 1.223778 | 18.92 | 263.6861 | 18000.18 | 31.12868 | 152.1028 | 7500.131 | 76.12769 | 2299.956 | 234.1111 | 234.1111 | 233.3014 | 233.3017 | 1.521406 | 0.4119797 | 0.4117103 | 172.0933 | 0.4062044 | 0.4086744 | 281.8389 | 206.3333 | 1204.153 | 247.5567 | 203.6044 | 226.9172 | 223.5 | 201.5689 | 2.859783 | 13.45814 | 47 | 23.60086 | 47.04356
2023-04-16 03:54 | 14853600 | 4126 | 4.181782 | 17.95312 | 26.01696 | 1.660501 | 21.69574 | 264.0557 | 18017.98 | 31.16784 | 151.8747 | 7507.63 | 76.20401 | 2301.265 | 234.2777 | 234.2777 | 233.4847 | 233.4847 | 1.570504 | 0.413437 | 0.4131811 | 173.0981 | 0.4073755 | 0.4098596 | 281.4401 | 205.744 | 1204.447 | 232.8852 | 191.195 | 213.7571 | 205.0089 | 189.8114 | 2.877284 | 13.37257 | 47 | 23.8437 | 47.01894
2023-04-16 04:54 | 14857200 | 4127 | 4.16923 | 17.94862 | 25.96448 | 1.616546 | 22.1334 | 264.4401 | 17988.89 | 31.21798 | 152.7047 | 7515.774 | 76.28655 | 2303.83 | 234.2579 | 234.2579 | 233.4691 | 233.4685 | 1.521568 | 0.4140992 | 0.4138635 | 173.4226 | 0.4076805 | 0.4101646 | 282.0306 | 205.0618 | 1207.013 | 245.1504 | 204.7256 | 233.1019 | 209.8039 | 198.8791 | 2.87851 | 13.27712 | 47 | 23.49203 | 47.17786
2023-04-16 05:54 | 14860800 | 4128 | 4.184026 | 17.93346 | 26.37108 | 1.53775 | 21.91486 | 265.3556 | 18114.23 | 31.32189 | 153.4333 | 7538.672 | 76.51875 | 2307.372 | 234.2539 | 234.2539 | 233.5056 | 233.5058 | 1.560856 | 0.4153836 | 0.4151525 | 174.3883 | 0.4086417 | 0.4111283 | 282.2083 | 204.5194 | 1206.66 | 241.9203 | 209.1556 | 235.7769 | 208.8444 | 199.7906 | 2.884178 | 13.07354 | 47 | 23.41133 | 47.28044
2023-04-16 06:54 | 14864400 | 4129 | 4.266753 | 17.68237 | 26.31716 | 1.474513 | 22.23482 | 266.2563 | 18559.18 | 31.43023 | 154.0585 | 7578.323 | 76.921 | 2315.031 | 234.2279 | 234.2279 | 233.5003 | 233.5003 | 1.573953 | 0.4173201 | 0.4171109 | 177.2652 | 0.4114936 | 0.4140565 | 282.3231 | 204.3836 | 1207.779 | 231.2031 | 198.3056 | 228.3345 | 205.2997 | 193.0972 | 2.917031 | 13.22828 | 47 | 23.72925 | 47.05487
2023-04-16 07:54 | 14868000 | 4130 | 4.261723 | 17.2584 | 26.20368 | 1.306908 | 22.53365 | 263.5432 | 18348.95 | 31.10902 | 147.5543 | 7507.535 | 76.20259 | 2305 | 233.2267 | 233.2267 | 232.4365 | 232.4368 | 1.657939 | 0.4190819 | 0.4188894 | 179.8203 | 0.4130457 | 0.4155827 | 277.6713 | 205.4039 | 1203.467 | 259.8811 | 212.532 | 234.8306 | 224.9783 | 207.1348 | 3.010786 | 13.43077 | 47 | 23.25398 | 46.99504
2023-04-16 08:54 | 14871600 | 4131 | 4.184294 | 17.40217 | 26.39561 | 1.413556 | 22.08861 | 263.5417 | 18001.39 | 31.11273 | 149.575 | 7501.369 | 76.14014 | 2297.511 | 232.1747 | 232.1747 | 231.3883 | 231.3881 | 1.735906 | 0.4157867 | 0.4156003 | 178.3997 | 0.4105742 | 0.4130839 | 279.5278 | 207.3403 | 1203.671 | 239.8622 | 201.1736 | 217.8033 | 212.73 | 194.9253 | 2.974794 | 13.784875 | 47 | 23.35731 | 46.93311
2023-04-16 09:54 | 14875200 | 4132 | 4.172927 | 17.03666 | 26.00084 | 1.462981 | 21.70526 | 260.6017 | 17752.45 | 30.76337 | 142.8914 | 7426.262 | 75.37788 | 2287.019 | 232.2574 | 232.2574 | 231.4281 | 231.4279 | 1.695396 | 0.4183298 | 0.4181312 | 180.2961 | 0.4125532 | 0.4150933 | 274.663 | 211.3819 | 1201.623 | 247.029 | 211.5295 | 236.1903 | 220.1819 | 203.807 | 3.06937 | 14.21792 | 47 | 23.39095 | 46.89153
2023-04-16 10:54 | 14878800 | 4133 | 4.21496 | 17.54536 | 25.69412 | 1.490195 | 21.68958 | 262.0752 | 18021.4 | 30.93268 | 146.0195 | 7442.908 | 75.54696 | 2304.925 | 232.2685 | 232.2685 | 231.4362 | 231.4362 | 1.714827 | 0.4165877 | 0.4163694 | 175.7565 | 0.4080251 | 0.4105362 | 277.1198 | 215.0047 | 1201.913 | 224.4847 | 196.8657 | 220.6997 | 194.154 | 187.7326 | 2.958855 | 12.18241 | 47 | 23.68426 | 47.15777
2023-04-16 11:54 | 14882400 | 4134 | 4.203342 | 17.44476 | 25.28075 | 1.426833 | 21.44506 | 263.7694 | 18085.65 | 31.13557 | 149.2306 | 7485.308 | 75.97736 | 2307.414 | 232.2742 | 232.2742 | 231.4047 | 231.4042 | 1.868978 | 0.4157486 | 0.4154658 | 177.9469 | 0.4102206 | 0.4127636 | 279.3278 | 219.8925 | 1201.258 | 238.9822 | 214.5422 | 234.1078 | 213.6586 | 203.2169 | 2.977419 | 12.05622 | 47 | 23.48106 | 47.31622
2023-04-16 12:54 | 14886000 | 4135 | 4.193149 | 17.39114 | 25.47563 | 1.323677 | 21.72685 | 262.8691 | 17981.2 | 31.03283 | 147.2089 | 7462.396 | 75.74479 | 2302.181 | 232.3084 | 232.3084 | 231.434 | 231.4334 | 1.795702 | 0.4159437 | 0.4155797 | 177.8808 | 0.4101894 | 0.4127276 | 277.8691 | 222.7861 | 1198.757 | 256.1643 | 203.3507 | 226.7972 | 220.7847 | 203.2148 | 2.992025 | 12.19677 | 47 | 23.66914 | 47.24983
2023-04-16 13:54 | 14889600 | 4136 | 4.214517 | 16.81594 | 25.56289 | 1.396 | 21.56767 | 260.8639 | 17945.91 | 30.79268 | 141.6139 | 7422.253 | 75.33728 | 2294.189 | 232.2903 | 232.2903 | 231.4292 | 231.4289 | 1.681858 | 0.4194569 | 0.4190661 | 182.2872 | 0.4145781 | 0.4171289 | 273.5361 | 224.8031 | 1197.315 | 246.115 | 210.0328 | 242.0964 | 216.1703 | 201.7056 | 3.112964 | 12.98386 | 47 | 23.33911 | 47.05556
2023-04-16 14:54 | 14893200 | 4137 | 4.188941 | 17.80658 | 24.67825 | 1.327354 | 20.27276 | 262.961 | 17968.89 | 31.03956 | 150.9025 | 7470.22 | 75.82446 | 2303.432 | 232.3228 | 232.3228 | 231.4153 | 231.4156 | 1.487089 | 0.4120769 | 0.4116421 | 174.0097 | 0.4063337 | 0.4088485 | 281.1226 | 224.6142 | 1204.055 | 264.6167 | 229.7373 | 243.0025 | 238.4922 | 217.0326 | 2.907331 | 12.69798 | 47 | 23.90964 | 46.91136
2023-04-16 15:54 | 14896800 | 4138 | 4.19518 | 17.80361 | 25.72872 | 1.487056 | 21.28128 | 263.9694 | 18066.15 | 31.16311 | 152.5722 | 7499.517 | 76.12186 | 2300.692 | 232.2606 | 232.2606 | 231.3889 | 231.3883 | 1.540086 | 0.4117225 | 0.4112764 | 174.2369 | 0.4064975 | 0.4090106 | 282.3333 | 224.3033 | 1203.931 | 226.7917 | 189.0686 | 205.9711 | 195.1956 | 185.0539 | 2.887958 | 12.18264 | 47.79861 | 24.12258 | 47.31533
2023-04-16 16:54 | 14900400 | 4139 | 4.145676 | 17.87672 | 25.88816 | 1.260752 | 21.89635 | 266.9025 | 18028.14 | 31.50624 | 156.2925 | 7552.081 | 76.65504 | 2312.599 | 232.2936 | 232.2936 | 231.4084 | 231.4084 | 1.699944 | 0.4139877 | 0.4135947 | 175.9911 | 0.408285 | 0.4107992 | 284.1699 | 225.5816 | 1203.656 | 243.5476 | 208.7167 | 228.9295 | 214.3178 | 199.3978 | 2.894245 | 11.31811 | 47.25348 | 23.88465 | 47.66045
2023-04-16 17:54 | 14904000 | 4140 | 4.117181 | 17.80933 | 26.03234 | 1.27507 | 21.62334 | 267.9777 | 17974.36 | 31.63381 | 158.4234 | 7580.064 | 76.9395 | 2315.972 | 232.3479 | 232.3479 | 231.4446 | 231.4446 | 1.664655 | 0.4150128 | 0.4145237 | 176.9852 | 0.4093337 | 0.4118379 | 285.5292 | 225.3482 | 1207.689 | 229.7318 | 186.9763 | 219.6008 | 193.4206 | 185.1334 | 2.895145 | 11.73338 | 47 | 23.47365 | 47.15368
2023-04-16 18:54 | 14907600 | 4141 | 4.11756 | 17.55893 | 26.46219 | 1.260278 | 21.64403 | 268.175 | 17991.425 | 31.6566 | 158.6972 | 7589.444 | 77.03414 | 2319.469 | 232.3122 | 232.3122 | 231.4022 | 231.4017 | 1.629061 | 0.4173958 | 0.4168569 | 179.9947 | 0.4123075 | 0.4148208 | 285.6306 | 225.55 | 1213.489 | 252.5778 | 219.7419 | 249.8361 | 223.1436 | 207.6308 | 2.953583 | 12.02535 | 47 | 23.58856 | 47.12125
2023-04-16 19:54 | 14911200 | 4142 | 4.148556 | 18.03621 | 27.48872 | 1.306546 | 21.81983 | 265.507 | 17961.2 | 31.34203 | 157.9749 | 7533.036 | 76.46167 | 2311.925 | 232.3181 | 232.3181 | 231.4187 | 231.4184 | 1.498928 | 0.4102292 | 0.4097596 | 172.9515 | 0.4052699 | 0.4077646 | 286.3983 | 222.151 | 1212.347 | 222.0529 | 194.9061 | 221.5175 | 201.7178 | 188.8468 | 2.840139 | 12.72715 | 47 | 23.40435 | 47.10641
2023-04-16 20:54 | 14914800 | 4143 | 4.161836 | 17.9368 | 26.95869 | 1.249889 | 22.36273 | 265.9025 | 18051.92 | 31.38933 | 157.5627 | 7551.354 | 76.64752 | 2312.869 | 232.2627 | 232.2627 | 231.3813 | 231.3822 | 1.348677 | 0.413163 | 0.4127357 | 174.6596 | 0.4069231 | 0.4094273 | 285.6435 | 221.3897 | 1214.343 | 247.7203 | 215.8318 | 248.6198 | 217.6192 | 204.5861 | 2.866588 | 13.1287 | 47 | 23.17919 | 47.06493
2023-04-16 21:54 | 14918400 | 4144 | 4.128015 | 18.06072 | 27.03906 | 1.319278 | 22.24722 | 267.6972 | 18025.55 | 31.60041 | 161.0972 | 7605.583 | 77.19792 | 2306.947 | 232.2914 | 232.2914 | 231.4236 | 231.4233 | 1.414072 | 0.4117975 | 0.4113036 | 174.2417 | 0.4065325 | 0.409015 | 287.8694 | 220.4483 | 1212.125 | 222.5133 | 195.1228 | 222.4928 | 200.8131 | 189.6333 | 2.820358 | 13.94948 | 47 | 23.56814 | 47.11978
2023-04-16 22:53 | 14922000 | 4145 | 4.137013 | 18.00542 | 26.8556 | 1.481838 | 21.93986 | 267.1755 | 18033.25 | 31.5375 | 158.8301 | 7602.192 | 77.16376 | 2296.345 | 232.3351 | 232.3351 | 231.4426 | 231.4426 | 1.560571 | 0.4131136 | 0.4126214 | 174.5744 | 0.4069097 | 0.409388 | 286.0557 | 219.3607 | 1209.188 | 233.6749 | 196.1994 | 230.166 | 193.9953 | 192.2992 | 2.830886 | 14.20646 | 47.6351 | 23.62231 | 47.50343
2023-04-16 23:53 | 14925600 | 4146 | 4.130587 | 18.01942 | 26.62613 | 1.538691 | 21.75526 | 267.5766 | 18033.36 | 31.58917 | 159.5738 | 7607.189 | 77.21465 | 2301.972 | 232.2783 | 232.2783 | 231.385 | 231.3847 | 1.647064 | 0.4126535 | 0.4121942 | 174.6713 | 0.4069496 | 0.409432 | 286.493 | 219.3886 | 1208.031 | 243.0028 | 198.8808 | 228.3674 | 200.1919 | 194.2585 | 2.829159 | 14.21157 | 47 | 23.52669 | 47.44019
2023-04-17 00:53 | 14929200 | 4147 | 4.147954 | 18.04778 | 26.68847 | 1.532722 | 22.35078 | 268.1167 | 18148.84 | 31.64992 | 160.125 | 7628.55 | 77.43097 | 2295.553 | 232.3167 | 232.3167 | 231.4436 | 231.4439 | 1.664253 | 0.4117736 | 0.4113375 | 174.8267 | 0.4071442 | 0.4096289 | 286.6917 | 218.2672 | 1203.676 | 226.0175 | 194.9897 | 212.6961 | 192.3122 | 187.0486 | 2.8195 | 14.25722 | 47.46389 | 23.52956 | 46.74683
2023-04-17 01:53 | 14932800 | 4148 | 4.058682 | 17.26539 | 26.62298 | 1.415097 | 22.92964 | 266.4735 | 17631.76 | 31.45676 | 152.8022 | 7570.44 | 76.84134 | 2286.504 | 232.2318 | 232.2318 | 231.412 | 231.4123 | 1.548961 | 0.4183819 | 0.4179666 | 181.6217 | 0.4138538 | 0.4163521 | 280.922 | 219.2178 | 1201.631 | 216.4546 | 187.8543 | 197.0507 | 181.7688 | 178.754 | 2.996997 | 14.41675 | 47.16992 | 23.3763 | 47.40838
2023-04-17 02:53 | 14936400 | 4149 | 4.054994 | 17.35927 | 26.07528 | 1.388306 | 22.41225 | 265.8861 | 17577.12 | 31.38807 | 152.7889 | 7549.728 | 76.63114 | 2292.333 | 232.2281 | 232.2281 | 231.3978 | 231.3975 | 1.631283 | 0.4169406 | 0.4165347 | 180.2919 | 0.4125194 | 0.4149961 | 281.1722 | 218.3772 | 1202.037 | 204.6039 | 183.5594 | 193.0844 | 177.0942 | 174.2278 | 2.983106 | 14.62978 | 46.36667 | 23.24272 | 47.14444
2023-04-17 03:53 | 14940000 | 4150 | 4.087046 | 17.25096 | 25.43535 | 1.48727 | 21.40462 | 266.2033 | 17748.04 | 31.42465 | 152.5432 | 7565.869 | 76.79524 | 2296.134 | 232.3003 | 232.3003 | 231.4256 | 231.4253 | 1.674281 | 0.4182657 | 0.4178682 | 181.5994 | 0.4138994 | 0.416366 | 280.7298 | 217.9688 | 1201.935 | 228.6655 | 191.1145 | 206.1791 | 192.8292 | 185.005 | 3.000905 | 15.07674 | 46 | 22.7476 | 46.52602
2023-04-17 04:53 | 14943600 | 4151 | 3.90757 | 17.20576 | 25.8615 | 1.51234 | 22.2807 | 265.5487 | 16889.8 | 31.34764 | 148.2591 | 7528.474 | 76.41524 | 2263.571 | 231.4947 | 231.4947 | 230.6198 | 230.6201 | 1.642139 | 0.417456 | 0.4171198 | 181.6304 | 0.4131253 | 0.4155875 | 277.0641 | 218.2064 | 1183.935 | 209.0858 | 180.7499 | 194.7953 | 182.1663 | 175.2538 | 3.019323 | 15.6467 | 46 | 22.64393 | 46.20866
2023-04-17 05:53 | 14947200 | 4152 | 4.100529 | 17.39976 | 25.54458 | 1.575083 | 22.16333 | 266.7083 | 17852.25 | 31.48541 | 150.2139 | 7595.042 | 77.09119 | 2273.047 | 231.2975 | 231.2975 | 230.4244 | 230.4244 | 1.770889 | 0.4155981 | 0.415275 | 180.3053 | 0.4116022 | 0.4140689 | 278.2167 | 216.7492 | 1178.754 | 221.455 | 192.435 | 203.5389 | 195.1022 | 186.38 | 2.944469 | 16.01651 | 46 | 22.88481 | 46.03667
2023-04-17 06:53 | 14950800 | 4153 | 4.126765 | 17.48161 | 25.94184 | 1.427883 | 22.55423 | 267.0947 | 18002.35 | 31.53233 | 154.5125 | 7618.861 | 77.33265 | 2286.362 | 232.3092 | 232.3092 | 231.4426 | 231.4421 | 1.702206 | 0.4168944 | 0.4165677 | 179.8738 | 0.4121833 | 0.4146557 | 281.8886 | 216.2538 | 1199.206 | 199.4758 | 172.505 | 194.9538 | 172.0192 | 170.9181 | 2.92966 | 16.37777 | 46.42897 | 23.10914 | 46.26056
2023-04-17 07:53 | 14954400 | 4154 | 4.139651 | 17.25152 | 25.78122 | 1.482861 | 22.50722 | 265.2694 | 17942.36 | 31.31515 | 150.0444 | 7576.792 | 76.90589 | 2283.339 | 232.2619 | 232.2619 | 231.4014 | 231.4014 | 1.622364 | 0.4191033 | 0.4187683 | 181.0422 | 0.4133042 | 0.4157961 | 278.6583 | 216.2867 | 1198.726 | 223.1306 | 187.2817 | 212.5567 | 193.2172 | 183.9011 | 2.981411 | 16.96549 | 46.12083 | 23.02292 | 46.34933
2023-04-17 08:53 | 14958000 | 4155 | 4.11325 | 17.60977 | 26.01638 | 1.585209 | 22.16713 | 267.9805 | 18005.5 | 31.6346 | 156.9582 | 7649.446 | 77.64334 | 2290.552 | 232.8217 | 232.8217 | 231.9345 | 231.9345 | 1.474365 | 0.4179579 | 0.417649 | 179.0407 | 0.4118624 | 0.4143685 | 283.5905 | 215.3006 | 1206.328 | 238.7507 | 192.1568 | 215.7487 | 201.1292 | 191.722 | 2.897162 | 17.22138 | 46.15877 | 23.68081 | 46.06014
2023-04-17 09:53 | 14961600 | 4156 | 4.080772 | 17.45869 | 26.25797 | 1.475139 | 22.121 | 269.975 | 17988.7 | 31.87045 | 157.4306 | 7705.947 | 78.21661 | 2282.317 | 234.3278 | 234.3278 | 233.4542 | 233.4544 | 1.424967 | 0.4224892 | 0.4222125 | 181.9731 | 0.4163008 | 0.4188219 | 282.9694 | 216.2167 | 1205.116 | 221.4114 | 197.0053 | 221.0836 | 202.7511 | 188.3394 | 2.934178 | 17.21689 | 47 | 23.38739 | 46.44294
2023-04-17 10:53 | 14965200 | 4157 | 4.07491 | 17.48934 | 26.16565 | 1.604262 | 22.10811 | 271.039 | 18030.21 | 31.99583 | 159.7883 | 7733.532 | 78.49705 | 2285.117 | 234.3783 | 234.3783 | 233.4925 | 233.4925 | 1.583234 | 0.4224195 | 0.4221418 | 182.4184 | 0.4167964 | 0.4193142 | 284.4763 | 216.8 | 1206.867 | 236.7652 | 202.0097 | 216.9638 | 205.6861 | 192.9989 | 2.926916 | 17.21865 | 47 | 23.74557 | 47.05933
2023-04-17 11:53 | 14968800 | 4158 | 4.075956 | 18.0612 | 26.33508 | 1.468722 | 22.23206 | 270.6056 | 17999.99 | 31.93987 | 162.3333 | 7712.231 | 78.28044 | 2288.25 | 234.2914 | 234.2914 | 233.4292 | 233.4294 | 1.641619 | 0.4167847 | 0.4165081 | 176.2417 | 0.4105336 | 0.4130289 | 287.0972 | 215.3269 | 1207.058 | 200.9897 | 176.7244 | 188.6069 | 173.3969 | 170.1356 | 2.812856 | 16.59871 | 47 | 23.68206 | 47.15089
2023-04-17 12:53 | 14972400 | 4159 | 4.091217 | 17.85069 | 26.16084 | 1.36585 | 22.74515 | 269.7409 | 18013.71 | 31.84129 | 160.2841 | 7691.32 | 78.06852 | 2288.298 | 234.3713 | 234.3713 | 233.4911 | 233.4911 | 1.699721 | 0.4177206 | 0.4174808 | 177.8407 | 0.412212 | 0.4147237 | 285.6685 | 214.9864 | 1207.156 | 205.8694 | 180.2557 | 194.5905 | 184.0331 | 174.5975 | 2.859844 | 16.54421 | 47 | 23.53217 | 47.16568
2023-04-17 13:53 | 14976000 | 4160 | 4.045518 | 17.90518 | 26.63613 | 1.485738 | 22.43504 | 272.4958 | 17988.59 | 32.16757 | 163.5738 | 7764.368 | 78.80967 | 2287.404 | 234.3423 | 234.3423 | 233.4827 | 233.4825 | 1.639691 | 0.4204649 | 0.4202813 | 179.1735 | 0.4135156 | 0.4160187 | 287.0891 | 216.3201 | 1207.298 | 210.7198 | 171.3376 | 199.7666 | 175.3198 | 173.2744 | 2.840337 | 16.95647 | 47 | 23.8815 | 47.26189
2023-04-17 14:53 | 14979600 | 4161 | 4.09014075 | 17.24316 | 26.60764 | 1.485833 | 22.40122 | 270 | 18032.94 | 31.87154 | 156.4639 | 7717.464 | 78.3335 | 2275.542 | 234.1658 | 234.1658 | 233.2953 | 233.2956 | 1.670667 | 0.4247122 | 0.4245264 | 184.3697 | 0.418535 | 0.4210506 | 282.0111 | 216.0789 | 1206.482 | 214.5358 | 181.0169 | 200.2889 | 188.5964 | 179.2458 | 2.976044 | 17.42411 | 47.74167 | 23.76714 | 47.48836
2023-04-17 15:53 | 14983200 | 4162 | 4.125926 | 17.13756 | 26.09703 | 1.6275 | 21.34142 | 262.6694 | 17713.89 | 31.00639 | 147.3889 | 7524.028 | 76.36989 | 2266.114 | 229.7769 | 229.7769 | 228.8947 | 228.8947 | 1.777258 | 0.4174547 | 0.4172667 | 180.6856 | 0.4104628 | 0.4129411 | 277.4 | 214.2464 | 1201.789 | 239.5544 | 197.1656 | 213.4347 | 204.1628 | 191.1511 | 2.9898 | 17.7457 | 47.06389 | 23.56214 | 47.63933
2023-04-17 16:54 | 14986800 | 4163 | 4.185349 | 17.49283 | 26.64245 | 1.540251 | 22.04175 | 262.9304 | 18000.44 | 31.04101 | 151.8412 | 7544.568 | 76.57903 | 2269.891 | 229.3933 | 229.3933 | 228.5089 | 228.5089 | 1.860944 | 0.4115033 | 0.4113153 | 176.8384 | 0.4062323 | 0.4087181 | 281.4958 | 212.3691 | 1205.374 | 210.7387 | 185.4496 | 199.4061 | 184.051 | 178.3131 | 2.888214 | 17.72725 | 47.47493 | 24.39334 | 47.26961
2023-04-17 17:57 | 14990400 | 4164 | 4.159547 | 17.26652 | 26.66142 | 1.436852 | 22.3312 | 264.8106 | 18007.86 | 31.26297 | 151.5766 | 7586.212 | 77.00128 | 2272.864 | 229.3635 | 229.3635 | 228.4699 | 228.4705 | 1.83078 | 0.4169187 | 0.4167131 | 180.4504 | 0.4098134 | 0.4123192 | 280.2201 | 215.4479 | 1203.583 | 241.9535 | 201.1666 | 214.3331 | 201.9279 | 190.9485 | 2.936245 | 17.45753 | 47.33983 | 23.9751 | 47.36487
2023-04-17 18:57 | 14994000 | 4165 | 4.144294 | 17.77089 | 26.64978 | 1.353872 | 22.20627 | 265.5682 | 17992.36 | 31.35247 | 157.5348 | 7612.577 | 77.26911 | 2269.992 | 229.3599 | 229.3599 | 228.4855 | 228.4855 | 1.788791 | 0.4104357 | 0.4102404 | 175.8496 | 0.4052089 | 0.4077036 | 285.3092 | 212.961 | 1207.391 | 216.1231 | 183.8022 | 198.0599 | 184.151 | 179.7025 | 2.823916 | 17.72576 | 47.81337 | 23.92081 | 47.62925
2023-04-17 19:57 | 14997600 | 4166 | 4.179828 | 17.41309 | 26.53653 | 1.283722 | 22.27039 | 263.3139 | 17989.68 | 31.08218 | 151.4944 | 7544.331 | 76.57647 | 2271.194 | 229.3797 | 229.3797 | 228.4931 | 228.4933 | 1.712517 | 0.4131831 | 0.4130197 | 177.9378 | 0.4073178 | 0.4098386 | 281.1083 | 213.3878 | 1206.114 | 223.1528 | 192.9042 | 216.1439 | 191.8936 | 186.8992 | 2.911947 | 16.747275 | 48 | 24.02889 | 48.15667
2023-04-17 20:57 | 15001200 | 4167 | 4.159813 | 17.52003 | 26.43006 | 1.316964 | 22.32058 | 257.6435 | 17516.79 | 30.41342 | 145.1281 | 7389.337 | 75.00337 | 2259.571 | 229.3437 | 229.3437 | 228.4635 | 228.4641 | 1.729025 | 0.4077279 | 0.4075621 | 173.0735 | 0.4024167 | 0.4048794 | 278.1393 | 212.9337 | 1207.009 | 215.3318 | 182.1443 | 197.2504 | 192.3145 | 179.6153 | 2.910822 | 16.79292 | 48 | 24.3063 | 48.03716
2023-04-17 21:57 | 15004800 | 4168 | 4.176722 | 17.21553 | 26.90671 | 1.291393 | 22.46724 | 263.5097 | 17993.9 | 31.10901 | 150.6017 | 7554.256 | 76.67685 | 2268.944 | 229.4084 | 229.4084 | 228.5178 | 228.5181 | 1.80771 | 0.4151833 | 0.4149838 | 180.173 | 0.4095811 | 0.4120766 | 280.1114 | 214.3967 | 1205.341 | 226.1167 | 196.1769 | 207.5858 | 192.5145 | 187.6869 | 2.952008 | 17.04855 | 48 | 23.81766 | 48.09003
2023-04-17 22:57 | 15008400 | 4169 | 4.145628 | 17.1872 | 26.69142 | 1.198607 | 22.44095 | 265.3983 | 17977.42 | 31.33159 | 152.1198 | 7594.744 | 77.08786 | 2272.114 | 229.3362 | 229.3362 | 228.4646 | 228.4649 | 1.763014 | 0.4174295 | 0.417222 | 181.7195 | 0.4110563 | 0.4135674 | 280.5682 | 216.468 | 1203.614 | 206.9 | 182.005 | 198.2058 | 176.7162 | 174.2794 | 2.956387 | 16.79197 | 47.81058 | 23.51223 | 47.87003
2023-04-17 23:57 | 15012000 | 4170 | 4.135517 | 17.56015 | 26.96897 | 1.051306 | 22.58494 | 266.3722 | 17997.68 | 31.44626 | 155.9861 | 7617.422 | 77.31828 | 2275.281 | 229.3433 | 229.3433 | 228.4742 | 228.4742 | 1.657275 | 0.4136647 | 0.413455 | 178.5639 | 0.4079069 | 0.4103933 | 283.5722 | 216.0217 | 1203.146 | 206.0325 | 176.9403 | 184.2367 | 182.0872 | 172.2717 | 2.876706 | 16.83655 | 47.53194 | 23.43889 | 47.41733
2023-04-18 00:57 | 15015600 | 4171 | 4.083179 | 17.5988 | 27.01429 | 1.1 | 22.48886 | 265.9192 | 17723.31 | 31.38556 | 156.1671 | 7598.07 | 77.12201 | 2266.142 | 229.3624 | 229.3624 | 228.4961 | 228.4958 | 1.635543 | 0.4114933 | 0.411278 | 177.7429 | 0.407105 | 0.4096003 | 284.0223 | 215.5582 | 1202.084 | 185.7212 | 159.4869 | 171.2986 | 165.3944 | 159.2699 | 2.872092 | 16.75287 | 47.93315 | 23.93276 | 47.55702
2023-04-18 01:57 | 15019200 | 4172 | 3.967712 | 17.22018 | 26.81017 | 1.144429 | 22.47075 | 264.8134 | 17127.4 | 31.26345 | 151.3008 | 7553.877 | 76.67334 | 2250.304 | 229.3869 | 229.3869 | 228.4802 | 228.4799 | 1.655487 | 0.4148072 | 0.4146162 | 180.9978 | 0.4103847 | 0.41289 | 280.0446 | 215.7237 | 1196.712 | 198.4905 | 172.4975 | 183.3783 | 178.8014 | 168.8443 | 2.969914 | 16.82456 | 48 | 23.82134 | 48.03655
2023-04-18 02:57 | 15022800 | 4173 | 4.046758 | 17.58739 | 26.45439 | 1.291167 | 22.48939 | 265.3139 | 17521.56 | 31.32033 | 155.3778 | 7582.928 | 76.96814 | 2259.958 | 229.3469 | 229.3469 | 228.4778 | 228.4775 | 1.739336 | 0.4114006 | 0.4112264 | 177.5658 | 0.4069131 | 0.4094092 | 283.5167 | 214.9872 | 1202.393 | 186.4717 | 168.8317 | 171.3683 | 161.8206 | 160.8189 | 2.878469 | 17.08216 | 48.02222 | 23.99853 | 48.146
2023-04-18 03:57 | 15026400 | 4174 | 3.96084 | 17.43058 | 26.09997 | 1.229361 | 20.29839 | 264.9111 | 17106.775 | 31.27364 | 155.1139 | 7568.561 | 76.82256 | 2251.214 | 229.3675 | 229.3675 | 228.4914 | 228.4914 | 1.782664 | 0.41284 | 0.4126544 | 178.8122 | 0.4081789 | 0.4106761 | 283.5056 | 215.3778 | 1208.661 | 195.2497 | 173.2969 | 179.4658 | 166.9961 | 166.43 | 2.913208 | 17.45676 | 48.5 | 24.569 | 48.29678
2023-04-18 04:57 | 15030000 | 4175 | 3.979263 | 17.66451 | 26.43401 | 1.445738 | 21.88343 | 266.078 | 17269.66 | 31.41012 | 158.4875 | 7607.136 | 77.21376 | 2254.022 | 229.3852 | 229.3852 | 228.5081 | 228.5075 | 1.756114 | 0.4112474 | 0.4110649 | 177.2109 | 0.4065961 | 0.4090852 | 285.9443 | 214.017 | 1210.204 | 205.0058 | 170.3396 | 185.8446 | 170.8557 | 167.9922 | 2.85527 | 17.78501 | 48.5 | 24.33415 | 48.58574
2023-04-18 05:57 | 15033600 | 4176 | 4.138406 | 17.66908 | 26.65072 | 1.429139 | 22.07925 | 266.2278 | 18013.28 | 31.428925 | 157.2694 | 7641.819 | 77.566 | 2257.961 | 229.3892 | 229.3892 | 228.4942 | 228.4939 | 1.707661 | 0.4115247 | 0.4113369 | 177.2886 | 0.4066781 | 0.4091661 | 284.6889 | 214.1014 | 1203.522 | 204.3383 | 172.2811 | 187.7528 | 174.8844 | 169.8647 | 2.835317 | 18.17509 | 48.5 | 23.95603 | 48.63711
2023-04-18 06:57 | 15037200 | 4177 | 4.120717 | 18.0275 | 26.80092 | 1.466351 | 22.16744 | 266.8162 | 17972.77 | 31.4967 | 160.493 | 7657.493 | 77.72479 | 2257.908 | 229.3518 | 229.3518 | 228.4652 | 228.4649 | 1.617401 | 0.408607 | 0.408415 | 174.178 | 0.4035292 | 0.4060089 | 287.2312 | 214.5563 | 1205.193 | 204.4387 | 172.2702 | 193.2223 | 171.0939 | 170.6579 | 2.762501 | 18.37969 | 48.5 | 24.19794 | 48.55345
2023-04-18 07:57 | 15040800 | 4178 | 4.123172 | 17.88051 | 26.74867 | 1.530556 | 22.16714 | 267.4028 | 18023.74 | 31.56448 | 160.4694 | 7675.775 | 77.91061 | 2257.364 | 229.3742 | 229.3742 | 228.4853 | 228.4853 | 1.714361 | 0.4100081 | 0.4098222 | 175.9069 | 0.4052811 | 0.4077794 | 286.8694 | 214.0031 | 1204.311 | 222.2686 | 186.9269 | 217.9414 | 186.8497 | 184.6439 | 2.785711 | 18.55295 | 48.5 | 24.41689 | 48.44875
2023-04-18 08:57 | 15044400 | 4179 | 4.084567 | 18.06952 | 26.8044 | 1.554568 | 22.09526 | 269.922 | 18020 | 31.8645 | 164.7967 | 7746.287 | 78.62621 | 2255.969 | 229.3387 | 229.3387 | 228.4908 | 228.4911 | 1.756969 | 0.4106769 | 0.4105284 | 175.9042 | 0.4052435 | 0.4077476 | 289.2201 | 214.154 | 1204.456 | 213.107 | 181.2337 | 206.3983 | 180.1674 | 179.0279 | 2.742852 | 19.11049 | 48.5 | 24.18685 | 48.42279
2023-04-18 09:57 | 15048000 | 4180 | 4.045527 | 17.88794 | 26.68262 | 1.470501 | 22.16655 | 272.1504 | 17983.45 | 32.12706 | 166.2173 | 7798.56 | 79.15688 | 2257.407 | 229.3515 | 229.3515 | 228.493 | 228.493 | 1.777106 | 0.4146114 | 0.4144585 | 179.0699 | 0.4084217 | 0.4109451 | 289.3426 | 215.115 | 1204.198 | 201.8769 | 168.51 | 188.7075 | 170.0214 | 169.027 | 2.773861 | 19.00496 | 48.5 | 23.91942 | 48.34557
2023-04-18 10:57 | 15051600 | 4181 | 4.069243 | 17.64301 | 26.50947 | 1.502056 | 22.06244 | 270.4222 | 17980.26 | 31.92291 | 162.475 | 7757.169 | 78.73675 | 2255.433 | 229.3586 | 229.3586 | 228.4661 | 228.4661 | 1.697233 | 0.4155972 | 0.4154269 | 180.3364 | 0.4096953 | 0.4122194 | 286.9444 | 215.8667 | 1204.202 | 213.5253 | 182.4247 | 197.2808 | 183.7486 | 178.2147 | 2.824506 | 19.11578 | 48.5 | 24.54661 | 48.4955
2023-04-18 11:57 | 15055200 | 4182 | 4.057819 | 17.71684 | 26.58482 | 1.459164 | 22.11304 | 271.3343 | 17994.69 | 32.03394 | 165.2925 | 7787.047 | 79.04045 | 2256.125 | 229.3802 | 229.3802 | 228.5014 | 228.5017 | 1.538301 | 0.4149173 | 0.4147474 | 180.2178 | 0.4095986 | 0.4121248 | 288.9164 | 217.9309 | 1207.075 | 204.7234 | 174.9942 | 197.8641 | 173.029 | 172.5195 | 2.803708 | 19.55376 | 48.5 | 23.75276 | 48.58136
2023-04-18 12:57 | 15058800 | 4183 | 4.07812 | 17.48115 | 26.74187 | 1.442535 | 21.97557 | 270.3203 | 18022.6 | 31.90998 | 161.7855 | 7766.969 | 78.83635 | 2251.613 | 229.41 | 229.41 | 228.5047 | 228.5045 | 1.594382 | 0.4168593 | 0.416668 | 182.124 | 0.4115334 | 0.4140721 | 286.2646 | 219.9969 | 1204.598 | 242.7836 | 204.234 | 223.4526 | 204.3276 | 198.0075 | 2.855989 | 19.90739 | 48.5 | 24.11532 | 48.50705
2023-04-18 13:57 | 15062400 | 4184 | 4.087964 | 17.47291 | 26.76956 | 1.522139 | 21.83428 | 269.45 | 18012.46 | 31.80575 | 160.0111 | 7748.75 | 78.65136 | 2249.203 | 229.4256 | 229.4256 | 228.5139 | 228.5144 | 1.646561 | 0.41721 | 0.4170136 | 181.5475 | 0.4109722 | 0.4135175 | 285.15 | 220.8256 | 1204.805 | 223.2167 | 179.3253 | 200.2975 | 181.945 | 179.9358 | 2.855556 | 20.19501 | 48.5 | 24.57928 | 48.31611
2023-04-18 14:57 | 15066000 | 4185 | 4.066291 | 17.3193 | 26.99691 | 1.626518 | 21.66749 | 270.5348 | 17989.14 | 31.93592 | 160.5432 | 7782.462 | 78.99382 | 2246.089 | 229.3969 | 229.3969 | 228.4744 | 228.4741 | 1.685345 | 0.419515 | 0.419315 | 183.8493 | 0.4132468 | 0.4157986 | 284.9944 | 222.6797 | 1204.229 | 221.9042 | 197.6724 | 218.1777 | 194.8716 | 189.0744 | 2.880808 | 20.7075 | 48.5 | 24.54379 | 48.23457
2023-04-18 15:57 | 15069600 | 4186 | 4.068117 | 17.539 | 26.52618 | 1.629916 | 21.84627 | 270.8524 | 18018.07 | 31.97122 | 162.571 | 7790.721 | 79.07694 | 2248.061 | 229.4593 | 229.4593 | 228.5295 | 228.5292 | 1.687819 | 0.4175139 | 0.4173086 | 181.6532 | 0.4111125 | 0.4136674 | 286.6769 | 224.1301 | 1205.662 | 206.9682 | 177.2916 | 188.0192 | 174.9279 | 171.171 | 2.83137 | 20.69403 | 48.5 | 24.02755 | 48.48017
2023-04-18 16:57 | 15073200 | 4187 | 4.112639 | 16.95163 | 25.70653 | 1.460611 | 21.78772 | 267.7278 | 18019.275 | 31.60708 | 155.2667 | 7711.217 | 78.27025 | 2250.172 | 229.42 | 229.42 | 228.5133 | 228.5133 | 1.723911 | 0.4204042 | 0.4201892 | 185.8764 | 0.4152958 | 0.4178808 | 281.7139 | 224.1456 | 1205.1 | 186.3878 | 165.8033 | 172.0369 | 156.5183 | 160.5367 | 2.966894 | 20.89304 | 47.89167 | 23.7855 | 48.05072
2023-04-18 17:57 | 15076800 | 4188 | 4.153024 | 17.1483 | 26.1939 | 1.451393 | 22.47604 | 264.7911 | 18007.83 | 31.25921 | 152.0724 | 7635.827 | 77.50529 | 2250.794 | 229.4396 | 229.4396 | 228.5251 | 228.5248 | 1.756265 | 0.4173886 | 0.4171758 | 181.7886 | 0.4112287 | 0.4138075 | 280.3175 | 222.3195 | 1205.418 | 189.4788 | 169.8212 | 178.8799 | 172.2557 | 164.2616 | 2.932866 | 20.96903 | 47.58078 | 23.76474 | 47.59819
2023-04-18 18:57 | 15080400 | 4189 | 4.172373 | 17.13743 | 26.85497 | 1.607972 | 22.38144 | 263.6 | 18015.06 | 31.117725 | 150.4694 | 7610.336 | 77.24653 | 2246.017 | 229.4222 | 229.4222 | 228.5031 | 228.5033 | 1.805464 | 0.4165322 | 0.4163061 | 180.9614 | 0.4103836 | 0.4129353 | 279.5 | 220.9375 | 1205.385 | 187.0683 | 163.1933 | 173.7236 | 169.2403 | 162.0372 | 2.931733 | 21.01578 | 47.94444 | 23.56483 | 47.77556
2023-04-18 19:57 | 15084000 | 4190 | 4.136121 | 17.33596 | 26.69251 | 1.556295 | 22.74421 | 265.8997 | 18003.71 | 31.38824 | 155.273 | 7662.866 | 77.77992 | 2253.724 | 229.4465 | 229.4465 | 228.5251 | 228.5253 | 1.842543 | 0.4162819 | 0.415988 | 180.4847 | 0.4099315 | 0.4124769 | 282.688 | 221.1045 | 1208.584 | 199.9103 | 180.0301 | 191.395 | 174.9624 | 172.276 | 2.88888 | 20.92964 | 47.64763 | 24.24106 | 47.77919
2023-04-18 20:57 | 15087600 | 4191 | 4.141744 | 18.25899 | 26.64404 | 1.575237 | 22.55178 | 265.3203 | 17990.92 | 31.32149 | 161.0334 | 7651.864 | 77.6678 | 2249.772 | 229.4376 | 229.4376 | 228.549 | 228.5487 | 1.801716 | 0.4053772 | 0.4051097 | 170.9248 | 0.4003627 | 0.4028786 | 288.2006 | 218.0226 | 1208.911 | 178.6504 | 157.5579 | 167.5067 | 162.6708 | 156.2351 | 2.701031 | 20.93683 | 48 | 23.99421 | 47.77064
2023-04-18 21:57 | 15091200 | 4192 | 4.141475 | 17.7439 | 26.53019 | 1.612944 | 22.50339 | 265.9611 | 18002.68 | 31.39423 | 157.9333 | 7622.322 | 77.368 | 2269.344 | 229.3725 | 229.3725 | 228.515 | 228.5153 | 1.704167 | 0.4111153 | 0.4108219 | 176.3697 | 0.4057422 | 0.4082533 | 285.4778 | 216.7567 | 1207.925 | 213.0981 | 190.1833 | 202.9711 | 186.0456 | 180.7358 | 2.828817 | 17.66575 | 48 | 24.40808 | 48.10025
2023-04-18 22:57 | 15094800 | 4193 | 4.128696 | 17.64895 | 26.44752 | 1.319053 | 22.53109 | 266.8217 | 17977.18 | 31.49662 | 157.4095 | 7604.134 | 77.18393 | 2287.022 | 229.3543 | 229.3543 | 228.539 | 228.5393 | 1.716727 | 0.4139242 | 0.413737 | 177.9474 | 0.4073019 | 0.4097889 | 284.8886 | 215.1284 | 1208.44 | 201.1897 | 173.8095 | 187.2097 | 184.5783 | 170.2529 | 2.87171 | 14.84903 | 48 | 24.19315 | 48.20476
2023-04-18 23:57 | 15098400 | 4194 | 4.115815 | 17.98848 | 26.73347 | 1.322194 | 22.57553 | 267.9278 | 17999.41 | 31.63015 | 161.3028 | 7641.369 | 77.56117 | 2286.572 | 229.3214 | 229.3214 | 228.5131 | 228.5131 | 1.676803 | 0.4119011 | 0.4117461 | 175.3089 | 0.4046306 | 0.4071108 | 287.725 | 213.415 | 1211.0625 | 206.7456 | 189.34 | 206.8881 | 181.4736 | 179.8514 | 2.793656 | 15.47857 | 48 | 24.09947 | 48.1835
2023-04-19 00:57 | 15102000 | 4195 | 4.098624 | 18.23591 | 26.59295 | 1.302841 | 22.58727 | 268.8496 | 17985.9 | 31.73755 | 165.2368 | 7671.142 | 77.86376 | 2283.209 | 229.3134 | 229.3134 | 228.5109 | 228.5109 | 1.605086 | 0.4083095 | 0.4081643 | 173.5426 | 0.402856 | 0.4053203 | 290.6156 | 211.6421 | 1210.582 | 215.9886 | 183.2891 | 190.8939 | 182.4788 | 177.8123 | 2.740128 | 16.04707 | 48 | 24.06036 | 48.29295
2023-04-19 01:57 | 15105600 | 4196 | 4.119702 | 18.1896 | 26.57014 | 1.307967 | 22.5812 | 267.0836 | 17976.08 | 31.52439 | 162.688 | 7648.524 | 77.63401 | 2274.145 | 229.2836 | 229.2836 | 228.5201 | 228.5201 | 1.532159 | 0.4083816 | 0.408263 | 172.885 | 0.4021685 | 0.4046217 | 289.1031 | 208.9518 | 1213.121 | 188.4752 | 172.4279 | 179.093 | 163.7671 | 164.6822 | 2.740042 | 17.6531 | 48 | 24.00621 | 48.18955
2023-04-19 02:57 | 15109200 | 4197 | 4.128427 | 17.43797 | 26.60092 | 1.327278 | 22.49958 | 266.2972 | 17979.95 | 31.43718 | 157.1167 | 7649.814 | 77.64742 | 2263.5 | 229.3669 | 229.3669 | 228.5119 | 228.5122 | 1.485772 | 0.4145806 | 0.4145692 | 179.7186 | 0.4090853 | 0.411585 | 284.4 | 209.915 | 1211.011 | 222.3481 | 192.1853 | 200.5278 | 190.9528 | 181.7603 | 2.879186 | 19.0491 | 48 | 23.95339 | 47.86467
2023-04-19 03:57 | 15112800 | 4198 | 4.103722 | 17.37306 | 26.42468 | 1.420474 | 22.40468 | 268.0501 | 17975.77 | 31.6437 | 158.3677 | 7681.248 | 77.96607 | 2266.042 | 229.3072 | 229.3072 | 228.4942 | 228.4939 | 1.380187 | 0.4158992 | 0.4158916 | 181.6384 | 0.4109457 | 0.4134677 | 284.6797 | 210.4786 | 1206.531 | 212.639 | 186.234 | 202.129 | 185.2961 | 179.1203 | 2.897513 | 18.20717 | 48 | 24.04674 | 47.87485
2023-04-19 04:56 | 15116400 | 4199 | 4.111213 | 17.11614 | 25.83535 | 0.9907799 | 21.27802 | 268.5042 | 18042.84 | 31.69798 | 155.1699 | 7688.245 | 78.03733 | 2266.694 | 229.3242 | 229.3242 | 228.4875 | 228.4875 | 1.329978 | 0.4187518 | 0.4186708 | 184.6404 | 0.4139649 | 0.4164916 | 281.507 | 209.9925 | 1195.44 | 228.2259 | 203.9457 | 213.495 | 195.3565 | 191.3298 | 2.954919 | 18.37564 | 47.03621 | 23.68604 | 47.83153
2023-04-19 05:56 | 15120000 | 4200 | 4.118852 | 17.66273 | 26.57661 | 1.311111 | 22.283 | 268.0583 | 18042.81 | 31.64168 | 155.6861 | 7671.206 | 77.86386 | 2259.717 | 229.2756 | 229.2756 | 228.4964 | 228.4969 | 1.590483 | 0.412535 | 0.4124767 | 178.6814 | 0.4079567 | 0.4104889 | 282.3 | 208.8161 | 1184.522 | 199.4978 | 179.7622 | 185.2853 | 173.3344 | 170.5061 | 2.843011 | 18.01933 | 47 | 23.97469 | 47.15356
2023-04-19 06:56 | 15123600 | 4201 | 4.127746 | 17.60766 | 26.21596 | 1.28766 | 22.49554 | 267.3816 | 18042.94 | 31.5651 | 153.7577 | 7659.084 | 77.74075 | 2255.557 | 229.3398 | 229.3398 | 228.5036 | 228.5036 | 1.759908 | 0.4130092 | 0.4129501 | 178.8306 | 0.4081702 | 0.4106735 | 280.8858 | 209.3064 | 1182.16 | 196.154 | 173.2758 | 195.2387 | 170.0418 | 170.6451 | 2.855128 | 18.30411 | 47 | 23.7368 | 47.07318
2023-04-19 07:56 | 15127200 | 4202 | 4.1279905 | 17.25345 | 25.69275 | 1.296583 | 22.57969 | 266.5694 | 17987.28 | 31.46709 | 151.4056 | 7635.706 | 77.50333 | 2259.097 | 229.3167 | 229.3167 | 228.4858 | 228.4858 | 1.854028 | 0.4165953 | 0.4165211 | 181.8258 | 0.4111411 | 0.4136467 | 279.1 | 209.6961 | 1187.549 | 196.0267 | 179.0153 | 193.1811 | 178.5283 | 171.2058 | 2.931125 | 18.228025 | 47 | 23.94614 | 47.03742
2023-04-19 08:56 | 15130800 | 4203 | 4.140518 | 17.359 | 25.75894 | 1.318468 | 22.42755 | 266.3148 | 18027.12 | 31.43721 | 150.9861 | 7629.357 | 77.43944 | 2256.552 | 229.3733 | 229.3733 | 228.4852 | 228.4852 | 1.939318 | 0.4149811 | 0.414927 | 180.5579 | 0.4099315 | 0.4124549 | 278.8747 | 211.3908 | 1183.258 | 223.5591 | 197.6763 | 201.1942 | 194.9641 | 185.188 | 2.910493 | 18.12888 | 47 | 23.91655 | 47.03262
2023-04-19 09:56 | 15134400 | 4204 | 4.121788 | 17.55031 | 26.14597 | 1.298306 | 22.25864 | 267.0556 | 18000.55 | 31.52535 | 155.1056 | 7662.392 | 77.77481 | 2258.369 | 229.3428 | 229.3428 | 228.4908 | 228.4908 | 1.928658 | 0.4140878 | 0.4140094 | 179.1458 | 0.4084889 | 0.4110167 | 282.0667 | 214.5489 | 1193.361 | 212.7636 | 186.2211 | 194.8697 | 182.8356 | 177.645 | 2.859944 | 19.24832 | 47 | 23.61264 | 47.05839
2023-04-19 10:56 | 15138000 | 4205 | 4.145004 | 17.44158 | 26.24981 | 1.311978 | 22.07774 | 265.2869 | 17984.76 | 31.31769 | 152.6908 | 7611.671 | 77.25997 | 2258.808 | 229.3292 | 229.3292 | 228.4875 | 228.4875 | 1.908604 | 0.4126262 | 0.4125014 | 178.9905 | 0.4083195 | 0.4108301 | 280.9081 | 216.5763 | 1192.646 | 218.5802 | 190.0655 | 205.707 | 190.4067 | 182.1471 | 2.888047 | 18.71391 | 47.06964 | 23.64435 | 47.07
2023-04-19 11:56 | 15141600 | 4206 | 4.141191 | 17.54818 | 25.96683 | 1.386778 | 21.90933 | 265.8472 | 18009.26 | 31.38465 | 153.8778 | 7636.108 | 77.50781 | 2254.442 | 229.3139 | 229.3139 | 228.4769 | 228.4769 | 1.813336 | 0.4130911 | 0.4129642 | 178.3858 | 0.4076997 | 0.4101983 | 281.625 | 218.0683 | 1194.573 | 229.5108 | 191.6483 | 215.7039 | 201.8461 | 189.1422 | 2.860633 | 19.12356 | 47.5 | 23.81817 | 47.17486
2023-04-19 12:56 | 15145200 | 4207 | 4.156488 | 17.95111 | 25.97883 | 1.430361 | 22.08489 | 264.6139 | 17996.36 | 31.239475 | 159.1583 | 7613.653 | 77.28031 | 2262.169 | 229.2594 | 229.2594 | 228.4781 | 228.4783 | 1.853228 | 0.4080928 | 0.4079619 | 173.5406 | 0.4028003 | 0.4053103 | 287.1417 | 218.2044 | 1215.465 | 204.9378 | 177.4375 | 189.7756 | 176.8725 | 172.8508 | 2.774208 | 19.17096 | 48.33194 | 24.35247 | 47.75203
2023-04-19 13:56 | 15148800 | 4208 | 4.15709 | 17.91941 | 26.4278 | 1.387131 | 22.13008 | 265.0891 | 18025.38 | 31.29529 | 158.8969 | 7619.432 | 77.33858 | 2263.9 | 229.3331 | 229.3331 | 228.4875 | 228.4875 | 1.867588 | 0.4092774 | 0.4091251 | 174.129 | 0.4034624 | 0.4059763 | 286.7103 | 218.9811 | 1214.096 | 212.4097 | 187.9886 | 194.4657 | 180.3602 | 177.0933 | 2.78412 | 18.55084 | 48.5 | 23.68359 | 48.40889
2023-04-19 14:56 | 15152400 | 4209 | 4.130246 | 18.06689 | 26.30719 | 1.430306 | 22.14393 | 266.3343 | 17983.51 | 31.44056 | 161.6741 | 7645.22 | 77.60067 | 2265.526 | 229.4017 | 229.4017 | 228.5331 | 228.5334 | 1.916981 | 0.4083972 | 0.4082164 | 173.4783 | 0.4028797 | 0.4053891 | 288.5738 | 220.6699 | 1214.052 | 202.8354 | 185.9245 | 197.8471 | 182.5075 | 175.2875 | 2.755916 | 18.32396 | 48.5 | 23.86312 | 48.6237
2023-04-19 15:56 | 15156000 | 4210 | 4.146482 | 18.1786 | 26.52292 | 1.495639 | 22.25942 | 265.4639 | 18003.64 | 31.33725 | 160.1806 | 7631.106 | 77.45708 | 2259.408 | 229.3853 | 229.3853 | 228.4983 | 228.4981 | 1.922911 | 0.4071806 | 0.4070028 | 171.7833 | 0.4011686 | 0.4036711 | 287.6417 | 221.0392 | 1210.732 | 224.5167 | 189.5511 | 211.8894 | 191.0369 | 184.6669 | 2.730169 | 18.8142 | 48.5 | 24.44469 | 48.79333
2023-04-19 16:56 | 15159600 | 4211 | 4.1374 | 18.33331 | 26.10318 | 1.374206 | 21.90571 | 266.0418 | 17992.67 | 31.4039 | 161.7939 | 7633.71 | 77.48359 | 2262.649 | 229.3685 | 229.3685 | 228.5072 | 228.5072 | 1.911535 | 0.4053939 | 0.4051657 | 170.7111 | 0.4000797 | 0.40259 | 288.8607 | 220.7677 | 1208.522 | 217.3557 | 184.5025 | 210.5415 | 181.4827 | 181.3922 | 2.706618 | 18.02 | 48.5 | 24.46058 | 48.67808
2023-04-19 17:56 | 15163200 | 4212 | 4.123331 | 18.52204 | 25.95328 | 1.516278 | 21.59253 | 266.7639 | 17977.38 | 31.49225 | 163.8222 | 7649.906 | 77.648 | 2264.483 | 229.3736 | 229.3736 | 228.52 | 228.5197 | 1.732211 | 0.4046564 | 0.4044464 | 169.4706 | 0.3988444 | 0.4013453 | 290.2944 | 219.87 | 1209.499 | 204.0942 | 175.9736 | 182.2392 | 172.0492 | 171.6922 | 2.672089 | 17.89611 | 48.5 | 24.44758 | 48.6375
2023-04-19 18:56 | 15166800 | 4213 | 4.118853 | 18.15806 | 26.37582 | 1.450836 | 22.70384 | 267.5042 | 18007.29 | 31.57797 | 162.8607 | 7670.93 | 77.8615 | 2264.585 | 229.3259 | 229.3259 | 228.4618 | 228.4618 | 1.700164 | 0.4082426 | 0.4079911 | 173.3329 | 0.4026585 | 0.4051844 | 289.0306 | 219.6312 | 1209.418 | 196.1203 | 168.056 | 175.0719 | 163.7958 | 165.4521 | 2.736454 | 18.03912 | 48.5 | 24.44571 | 48.68061
2023-04-19 19:56 | 15170400 | 4214 | 4.111744 | 17.905 | 26.21228 | 1.442667 | 22.78761 | 267.8028 | 17997.74 | 31.61437 | 161.3278 | 7682.575 | 77.97953 | 2262.025 | 229.3228 | 229.3228 | 228.4692 | 228.4689 | 1.633131 | 0.4113278 | 0.4110725 | 176.0744 | 0.4053969 | 0.4079189 | 287.4333 | 219.2072 | 1208.533 | 185.7281 | 165.5603 | 164.9944 | 158.2625 | 160.4317 | 2.784494 | 18.35761 | 48.5 | 24.46647 | 48.445
2023-04-19 20:56 | 15174000 | 4215 | 4.093954 | 17.63565 | 26.44075 | 1.420722 | 23.04311 | 269.3028 | 18012.28 | 31.79085 | 161.9972 | 7715.156 | 78.31017 | 2265.967 | 229.3178 | 229.3178 | 228.505 | 228.505 | 1.579475 | 0.4147025 | 0.4144561 | 179.7886 | 0.4091064 | 0.4116433 | 287.275 | 218.2886 | 1209.126 | 181.4617 | 157.3983 | 173.4822 | 160.0289 | 157.6672 | 2.838619 | 18.00831 | 48.5 | 24.10983 | 48.31614
2023-04-19 21:56 | 15177600 | 4216 | 4.083386 | 17.42707 | 26.58816 | 1.447883 | 22.81727 | 270.3092 | 18019.21 | 31.90653 | 161.571 | 7725.345 | 78.4134 | 2273.042 | 229.2749 | 229.2749 | 228.4744 | 228.4741 | 1.748749 | 0.4179487 | 0.4177382 | 182.5123 | 0.4117875 | 0.4143159 | 286.5487 | 218.3916 | 1209.248 | 182.2744 | 170.1454 | 175.4117 | 162.7365 | 162.6758 | 2.886292 | 16.98939 | 48.5 | 24.40064 | 48.61398
2023-04-19 22:56 | 15181200 | 4217 | 4.096504 | 17.56177 | 26.17933 | 1.2639 | 23.1122 | 269.4485 | 18017.31 | 31.80749 | 160.7911 | 7695.092 | 78.10643 | 2275.928 | 229.2412 | 229.2412 | 228.4702 | 228.4702 | 1.770604 | 0.4167877 | 0.4165811 | 181.1184 | 0.4103588 | 0.4128582 | 286.2145 | 216.2841 | 1208.612 | 191.4989 | 158.8471 | 184.8526 | 174.3713 | 156.7713 | 2.879797 | 16.30768 | 48.5 | 24.29457 | 48.7854
2023-04-19 23:56 | 15184800 | 4218 | 4.092273 | 17.64063 | 26.40262 | 1.207298 | 23.37304 | 269.2869 | 17987.05 | 31.78745 | 162.273 | 7689.153 | 78.04616 | 2276.791 | 229.2933 | 229.2933 | 228.4705 | 228.4708 | 1.778178 | 0.4139981 | 0.4138031 | 179.6384 | 0.4089326 | 0.4114301 | 287.7493 | 215.7376 | 1209.913 | 176.0075 | 154.0738 | 167.1635 | 153.485 | 154.6162 | 2.851354 | 16.25185 | 48.5 | 24.45543 | 48.50774
2023-04-20 00:56 | 15188400 | 4219 | 4.094884 | 17.54859 | 26.171 | 1.229333 | 23.25214 | 269.5333 | 18015.9 | 31.81717 | 161.6778 | 7696.503 | 78.12119 | 2275.933 | 229.28 | 229.28 | 228.4633 | 228.4631 | 1.796808 | 0.4150567 | 0.4148686 | 180.7183 | 0.4099986 | 0.4124847 | 287.1139 | 214.9564 | 1208.216 | 192.7964 | 155.9644 | 171.135 | 162.9856 | 160.3508 | 2.868344 | 16.26409 | 48.5 | 24.02414 | 48.41583
2023-04-20 01:56 | 15192000 | 4220 | 4.09019 | 17.13123 | 26.49387 | 1.27493 | 23.03969 | 269.1894 | 17971.1 | 31.77865 | 158.0947 | 7685.855 | 78.01284 | 2275.877 | 229.31 | 229.31 | 228.4983 | 228.4981 | 1.72917 | 0.4200852 | 0.4199563 | 185.1209 | 0.4144309 | 0.4169368 | 284.0919 | 215.2479 | 1208.783 | 190.7501 | 173.4618 | 186.0362 | 167.4691 | 167.8345 | 2.966148 | 16.19318 | 48.5 | 24.09582 | 48.31039
2023-04-20 02:56 | 15195600 | 4221 | 4.102892 | 17.00636 | 26.19078 | 1.172611 | 22.72942 | 268.625 | 17991.81 | 31.71139 | 152.0667 | 7666.303 | 77.81444 | 2261.439 | 229.2992 | 229.2992 | 228.4875 | 228.4878 | 1.642161 | 0.4198786 | 0.4197919 | 185.7342 | 0.4150339 | 0.4175347 | 278.975 | 214.7989 | 1185.014 | 199.3422 | 170.5536 | 186.7044 | 173.5503 | 169.775 | 2.989694 | 16.05945 | 48.01944 | 23.48497 | 48.09917
2023-04-20 03:56 | 15199200 | 4222 | 4.092002 | 17.33421 | 26.54359 | 1.212925 | 22.73604 | 269.6267 | 18009.31 | 31.83095 | 158.3036 | 7694.83 | 78.10401 | 2272.357 | 229.2298 | 229.2298 | 228.4738 | 228.4738 | 1.675256 | 0.4176886 | 0.4176125 | 183.1326 | 0.4123616 | 0.414868 | 284.0557 | 213.8989 | 1199.599 | 181.2078 | 158.7515 | 171.1315 | 164.9153 | 160.7398 | 2.917365 | 16.17146 | 48.18384 | 23.74039 | 48.03735
2023-04-20 04:56 | 15202800 | 4223 | 4.132016 | 16.81794 | 26.53504 | 1.310418 | 22.73719 | 266.9387 | 18012.14 | 31.51087 | 151.7019 | 7628.964 | 77.43546 | 2268.972 | 229.2418 | 229.2418 | 228.4462 | 228.4462 | 1.690805 | 0.4206507 | 0.4205833 | 186.8769 | 0.4161184 | 0.4186708 | 279.3705 | 213.4053 | 1198.242 | 202.7599 | 178.9384 | 181.7677 | 175.3287 | 170.7362 | 3.03961 | 16.2221 | 48.18106 | 23.91532 | 48.06925
2023-04-20 05:56 | 15206400 | 4224 | 4.144731 | 16.96926 | 23.25178 | 1.165889 | 19.75378 | 266.0667 | 18008.88 | 31.40856 | 150.3139 | 7592.644 | 77.0665 | 2275.914 | 229.2836 | 229.2836 | 228.4842 | 228.4844 | 1.747667 | 0.4183919 | 0.4183058 | 184.5697 | 0.4138531 | 0.4163814 | 278.625 | 212.3072 | 1192.8475 | 199.8128 | 181.8336 | 190.2389 | 171.5481 | 172.8536 | 3.015986 | 15.77818 | 47.24167 | 23.77275 | 47.63853
2023-04-20 06:56 | 15210000 | 4225 | 4.142099 | 17.25178 | 26.28588 | 1.320641 | 22.22256 | 266.2981 | 18016.75 | 31.43636 | 153.1588 | 7603.429 | 77.17663 | 2280.32 | 229.2986 | 229.2986 | 228.4557 | 228.456 | 1.815652 | 0.4164178 | 0.416327 | 181.937 | 0.4112359 | 0.4137529 | 281.0669 | 212.112 | 1198.553 | 193.8493 | 172.6028 | 184.4279 | 174.005 | 168.5245 | 2.956265 | 16.28805 | 47 | 23.62343 | 47.11565
2023-04-20 07:56 | 15213600 | 4226 | 4.127564 | 16.62995 | 26.44244 | 1.361333 | 22.46858 | 264.7583 | 17853.3 | 31.25413 | 146.7444 | 7570.342 | 76.84014 | 2265.978 | 229.2533 | 229.2533 | 228.4831 | 228.4833 | 1.867522 | 0.4209406 | 0.4208503 | 187.2225 | 0.4164761 | 0.4190175 | 275.9139 | 212.9 | 1193.135 | 179.7178 | 165.415 | 177.4622 | 169.7742 | 162.1139 | 3.085033 | 16.87265 | 47.25139 | 23.52058 | 47.42006
2023-04-20 08:56 | 15217200 | 4227 | 4.027391 | 16.84322 | 26.196 | 1.368861 | 22.45239 | 264.1028 | 17353.32 | 31.17926 | 143.9611 | 7531.2 | 76.44314 | 2252.983 | 229.2425 | 229.2425 | 228.4489 | 228.4489 | 1.823733 | 0.4193664 | 0.4192989 | 184.7017 | 0.4139447 | 0.4164917 | 273.575 | 214.7275 | 1179.47 | 202.4686 | 179.9378 | 200.7511 | 181.5286 | 175.8014 | 3.060925 | 16.85513 | 46.58333 | 23.46192 | 47.24333
2023-04-20 09:56 | 15220800 | 4228 | 3.936917 | 16.71618 | 26.06638 | 1.33649 | 22.38513 | 262.6908 | 16855.43 | 31.00769 | 140.1253 | 7475.602 | 75.87889 | 2236.212 | 229.2635 | 229.2635 | 228.4627 | 228.4624 | 1.602663 | 0.418785 | 0.4186836 | 185.0638 | 0.4143276 | 0.4168883 | 270.5905 | 218.1721 | 1170.021 | 201.5694 | 175.4825 | 182.478 | 181.5125 | 170.3705 | 3.108916 | 16.53618 | 46.73955 | 23.10365 | 46.56565
2023-04-20 10:56 | 15224400 | 4229 | 3.693717 | 16.34808 | 25.50479 | 1.443203 | 21.91772 | 258.4429 | 15502.35 | 30.50783 | 131.9109 | 7317.872 | 74.27749 | 2209.872 | 228.1312 | 228.1312 | 227.327 | 227.327 | 1.58839 | 0.4181223 | 0.4179972 | 186.1387 | 0.4142694 | 0.4168234 | 264.7911 | 221.2702 | 1160.305 | 221.4713 | 190.2045 | 200.7457 | 192.6861 | 183.1365 | 3.234802 | 16.41625 | 46.1156 | 23.21972 | 46.39914
2023-04-20 11:56 | 15228000 | 4230 | 4.27919925 | 16.81391 | 25.86397 | 1.490361 | 21.89131 | 261.5722 | 18322.68 | 30.87506 | 141.675 | 7503.586 | 76.16269 | 2268.603 | 229.2997 | 229.2997 | 228.4783 | 228.4783 | 1.652225 | 0.4174861 | 0.41734 | 183.1242 | 0.4124242 | 0.4149656 | 272.7333 | 221.6958 | 1183.844 | 205.4494 | 175.5469 | 190.1689 | 173.5933 | 170.5358 | 3.046936 | 17.01193 | 46.66389 | 23.61247 | 46.45906
2023-04-20 12:56 | 15231600 | 4231 | 4.188761 | 17.0879 | 26.36772 | 1.36507 | 22.2517 | 262.8273 | 18001.73 | 31.02796 | 148.546 | 7527.187 | 76.4024 | 2274.178 | 229.2738 | 229.2738 | 228.4306 | 228.4306 | 1.681546 | 0.4145591 | 0.4143791 | 180.9705 | 0.4102437 | 0.4127852 | 278.5599 | 223.488 | 1199.351 | 200.5234 | 179.973 | 192.5443 | 180.7777 | 172.4638 | 2.98429 | 16.97174 | 47 | 23.68276 | 47.01412
2023-04-20 13:56 | 15235200 | 4232 | 4.196177 | 17.42767 | 26.10189 | 1.402861 | 22.09672 | 264.2056 | 18131.23 | 31.18672 | 153.4583 | 7572.853 | 76.86633 | 2276.578 | 229.365 | 229.365 | 228.48 | 228.48 | 1.722981 | 0.4124081 | 0.4122111 | 178.6058 | 0.4079714 | 0.4105206 | 282.2861 | 224.8189 | 1204.716 | 228.7431 | 201.7353 | 215.5553 | 205.1439 | 191.8314 | 2.909 | 17.39913 | 47.25278 | 23.95894 | 46.99517
2023-04-20 14:56 | 15238800 | 4233 | 3.956468 | 18.6218 | 26.78131 | 1.53468 | 21.81847 | 265.0696 | 17095.45 | 31.28966 | 163.1281 | 7569.351 | 76.83025 | 2255.875 | 229.3446 | 229.3446 | 228.5022 | 228.5022 | 1.816783 | 0.401312 | 0.4010944 | 167.4097 | 0.3967535 | 0.3993206 | 290.6323 | 223.254 | 1211.076 | 188.8618 | 164.0791 | 179.5253 | 166.0696 | 162.5744 | 2.678474 | 17.49528 | 48.20195 | 24.35663 | 47.45883
2023-04-20 15:56 | 15242400 | 4234 | 4.018589 | 17.82662 | 25.99123 | 1.6361 | 21.87072 | 259.7382 | 17028.87 | 30.66323 | 151.0028 | 7434.465 | 75.46086 | 2248.393 | 229.3345 | 229.3345 | 228.4588 | 228.4588 | 1.883526 | 0.4050384 | 0.4047889 | 171.4086 | 0.4007432 | 0.4033412 | 282.5432 | 222.6159 | 1209.869 | 208.2507 | 175.7827 | 184.4081 | 185.1212 | 171.3145 | 2.845822 | 17.16207 | 48.5 | 25.1751 | 48.31741
2023-04-20 16:56 | 15246000 | 4235 | 4.215615 | 18.23676 | 26.90611 | 1.478056 | 22.22511 | 260.9389 | 17995.31 | 30.80216 | 154.1333 | 7499.031 | 76.11647 | 2263.083 | 229.3533 | 229.3533 | 228.5008 | 228.5011 | 1.84895 | 0.4030383 | 0.4027678 | 168.3656 | 0.3977186 | 0.40033 | 284.75 | 221.01 | 1208.973 | 191.9736 | 160.2161 | 167.1542 | 166.7417 | 160.8311 | 2.741433 | 17.35625 | 48.5 | 24.29808 | 48.54644
2023-04-20 17:56 | 15249600 | 4236 | 4.167637 | 17.90436 | 24.65474 | 1.121393 | 21.06992 | 264.2145 | 18004 | 31.1916 | 156.6128 | 7582.292 | 76.96159 | 2265.003 | 229.346 | 229.346 | 228.4866 | 228.4866 | 1.881097 | 0.4085702 | 0.4082994 | 173.673 | 0.4030192 | 0.405612 | 285.234 | 221.9769 | 1208.945 | 209.6295 | 183.3123 | 200.8791 | 185.766 | 180.837 | 2.798251 | 17.481 | 48.5 | 24.3393 | 48.58228
2023-04-20 18:56 | 15253200 | 4237 | 4.12562325 | 17.80396 | 26.03011 | 1.423861 | 22.03772 | 264.5667 | 17840.53 | 31.233825 | 156.1806 | 7589.961 | 77.03967 | 2261.528 | 229.3403 | 229.3403 | 228.5044 | 228.5042 | 1.723561 | 0.4106658 | 0.4103792 | 174.8303 | 0.4041714 | 0.4067381 | 284.6222 | 222.2225 | 1209.84 | 215.7108 | 186.3047 | 194.3936 | 181.8847 | 177.9222 | 2.816392 | 17.79718 | 48.5 | 24.51986 | 48.58767
2023-04-20 19:56 | 15256800 | 4238 | 4.232373 | 17.70238 | 26.42964 | 1.518189 | 22.44724 | 258.8774 | 17933.61 | 30.55929 | 148.3872 | 7453.39 | 75.65284 | 2257.774 | 229.3482 | 229.3482 | 228.5323 | 228.5323 | 1.634833 | 0.4070206 | 0.4067343 | 172.1331 | 0.4014811 | 0.4040485 | 280.4318 | 220.0134 | 1209.635 | 220.3226 | 193.988 | 204.0262 | 186.5072 | 184.007 | 2.84827 | 17.89125 | 48.5 | 25.01337 | 48.4922
2023-04-20 20:56 | 15260400 | 4239 | 4.213161 | 18.07165 | 26.54373 | 1.602507 | 22.50713 | 261.2953 | 18018.34 | 30.84419 | 154.1142 | 7523.29 | 76.36287 | 2257.755 | 229.3292 | 229.3292 | 228.4911 | 228.4911 | 1.766766 | 0.4045908 | 0.4043028 | 170.139 | 0.3994688 | 0.4020231 | 284.4178 | 218.5602 | 1209.656 | 203.2415 | 182.7546 | 194.1997 | 177.4167 | 173.5847 | 2.762329 | 18.4456 | 48.5 | 24.39031 | 48.441
2023-04-20 21:56 | 15264000 | 4240 | 4.208938 | 17.47378 | 26.76014 | 1.589778 | 22.79672 | 261.2944 | 18002.37 | 30.84439 | 150.4556 | 7527.175 | 76.40247 | 2255.669 | 229.3372 | 229.3372 | 228.515 | 228.5147 | 1.776964 | 0.4108472 | 0.4105708 | 176.1056 | 0.4054431 | 0.4080039 | 280.975 | 218.6272 | 1209.816 | 185.3211 | 173.6847 | 191.3161 | 171.7828 | 165.9775 | 2.883725 | 18.76852 | 48.5 | 24.32306 | 48.53
2023-04-20 22:56 | 15267600 | 4241 | 4.219149 | 16.99931 | 26.36521 | 1.626212 | 22.93833 | 260.585 | 18000.69 | 30.76282 | 146.7827 | 7510.025 | 76.22805 | 2254.63 | 229.3437 | 229.3437 | 228.4944 | 228.4944 | 1.778981 | 0.4149201 | 0.414644 | 180.4234 | 0.4097671 | 0.4123214 | 277.9471 | 220.1805 | 1209.225 | 221.6975 | 179.11 | 194.895 | 189.0827 | 179.2955 | 2.985476 | 18.76691 | 48.5 | 24.46738 | 48.63167
2023-04-20 23:56 | 15271200 | 4242 | 4.234535 | 17.24226 | 26.74406 | 1.610806 | 23.11497 | 259.9139 | 18022.54 | 30.68396 | 147.1056 | 7492.369 | 76.04944 | 2254.778 | 229.3547 | 229.3547 | 228.5317 | 228.5319 | 1.864094 | 0.4121433 | 0.4118786 | 177.4656 | 0.4068197 | 0.4093647 | 278.6111 | 218.795 | 1208.626 | 197.3483 | 165.6931 | 187.9228 | 171.6081 | 166.9197 | 2.934758 | 18.63224 | 48.5 | 24.43397 | 48.70242
2023-04-21 00:56 | 15274800 | 4243 | 4.180417 | 16.84729 | 26.34017 | 1.630864 | 22.89242 | 260.1031 | 17793.23 | 30.70726 | 145.4735 | 7489.799 | 76.02245 | 2252.173 | 229.3231 | 229.3228 | 228.5142 | 228.5145 | 1.926713 | 0.4161309 | 0.4158593 | 181.873 | 0.4111953 | 0.4137591 | 276.8969 | 218.6167 | 1209.969 | 211.4228 | 193.346 | 200.0641 | 188.3267 | 180.5515 | 3.030312 | 18.65694 | 48.5 | 24.47195 | 48.6388
2023-04-21 01:56 | 15278400 | 4244 | 4.11627 | 16.96496 | 26.19344 | 1.632083 | 22.77006 | 260.3528 | 17515.19 | 30.73418 | 145.9 | 7479.389 | 75.91717 | 2250.042 | 229.3333 | 229.3333 | 228.5064 | 228.5058 | 1.950267 | 0.4155522 | 0.4152931 | 180.6922 | 0.4100267 | 0.4125583 | 277.2556 | 218.1797 | 1209.065 | 199.3408 | 187.475 | 190.0031 | 173.0294 | 173.6669 | 3.012236 | 18.16695 | 48.5 | 24.48589 | 48.68142
2023-04-21 02:56 | 15282000 | 4245 | 4.206045 | 16.782 | 26.38383 | 1.53475 | 22.84989 | 261.7333 | 18009.32 | 30.89659 | 145.4944 | 7518.967 | 76.31883 | 2263.172 | 229.3008 | 229.3008 | 228.4983 | 228.4986 | 1.902294 | 0.4189128 | 0.4186467 | 183.6797 | 0.4129806 | 0.4155053 | 276.2056 | 218.9875 | 1205.062 | 227.5733 | 205.2494 | 215.2144 | 195.4442 | 192.9997 | 3.048111 | 17.60997 | 48.10556 | 24.45644 | 48.54608
2023-04-21 03:56 | 15285600 | 4246 | 4.183006 | 17.19786 | 26.28153 | 1.431476 | 23.08003 | 262.7939 | 17974.3 | 31.01847 | 149.5961 | 7542.708 | 76.55969 | 2262.078 | 229.3187 | 229.3187 | 228.5362 | 228.5362 | 1.888716 | 0.4144301 | 0.414171 | 179.9189 | 0.4092379 | 0.4117799 | 279.5292 | 217.9758 | 1204.197 | 214.5788 | 187.1538 | 203.873 | 184.6529 | 181.9042 | 2.952348 | 17.47811 | 48.23677 | 24.25203 | 48.4222
2023-04-21 04:56 | 15289200 | 4247 | 4.1657155 | 16.92255 | 26.36719 | 1.343778 | 22.82669 | 264.2333 | 17994.92 | 31.19278 | 147.4028 | 7570.919 | 76.84631 | 2264.228 | 229.335 | 229.335 | 228.5125 | 228.5125 | 1.777883 | 0.4193344 | 0.4190772 | 183.9669 | 0.4133019 | 0.4158369 | 276.6028 | 218.2889 | 1194.069 | 226.2664 | 207.6825 | 225.8906 | 205.6772 | 198.565 | 3.020506 | 17.42626 | 47.36528 | 23.76419 | 47.77442
2023-04-21 05:56 | 15292800 | 4248 | 4.095071 | 17.13082 | 26.1485 | 1.283398 | 22.58827 | 268.5877 | 17965.61 | 31.70742 | 154.7967 | 7675.432 | 77.90702 | 2268.652 | 229.3209 | 229.3209 | 228.5 | 228.4997 | 1.652897 | 0.4184641 | 0.4181916 | 184.3295 | 0.4136507 | 0.4161758 | 281.2256 | 218.4103 | 1192.63 | 223.1348 | 178.1301 | 201.0669 | 188.1735 | 183.0326 | 2.955354 | 17.52571 | 47 | 23.72916 | 46.81813
2023-04-21 06:56 | 15296400 | 4249 | 4.070218 | 16.65939 | 23.96142 | 1.159583 | 20.50731 | 266.9639 | 17740.93 | 31.51398 | 149.7861 | 7624.892 | 77.39464 | 2268.144 | 229.2475 | 229.2475 | 228.5031 | 228.5031 | 1.662875 | 0.4238044 | 0.4236006 | 188.755 | 0.4180031 | 0.4205461 | 277.4194 | 216.1244 | 1196.442 | 209.6231 | 186.3492 | 207.8789 | 183.8806 | 181.8228 | 3.082578 | 17.35298 | 47 | 23.70411 | 46.91167
2023-04-21 07:56 | 15300000 | 4250 | 4.139098 | 17.28744 | 26.1144 | 1.31585 | 22.40733 | 266.6741 | 18037.03 | 31.47843 | 153.6156 | 7631.435 | 77.46031 | 2268.894 | 229.268 | 229.268 | 228.5047 | 228.505 | 1.717735 | 0.4162549 | 0.4160864 | 181.7 | 0.4109682 | 0.4135019 | 281.2145 | 213.376 | 1196.875 | 207.0666 | 181.3557 | 190.8953 | 181.7685 | 175.7969 | 2.93032 | 17.35127 | 47.41365 | 23.35916 | 47.26588
2023-04-21 08:56 | 15303600 | 4251 | 4.183924 | 17.01139 | 26.26031 | 1.380501 | 22.57585 | 263.3426 | 18016.1 | 31.08424 | 149.3844 | 7553.195 | 76.6663 | 2269.033 | 229.2635 | 229.2635 | 228.4847 | 228.4838 | 1.890713 | 0.4167006 | 0.4165259 | 182.3741 | 0.4116376 | 0.4141613 | 279.0669 | 214.0543 | 1205.427 | 196.6535 | 178.5028 | 184.7526 | 186.0226 | 170.9142 | 2.995588 | 17.44887 | 47.77994 | 23.81214 | 47.80387
2023-04-21 09:55 | 15307200 | 4252 | 4.060302 | 16.97462 | 26.00142 | 1.40225 | 22.43161 | 265.7972 | 17621.71 | 31.37579 | 145.5472 | 7596.314 | 77.10431 | 2243.733 | 229.3233 | 229.3233 | 228.5014 | 228.5014 | 1.895164 | 0.4187775 | 0.4185919 | 184.5322 | 0.413855 | 0.4163778 | 274.05 | 218.0703 | 1171.046 | 219.2589 | 205.1411 | 215.9081 | 195.6644 | 189.7867 | 3.014717 | 17.82352 | 46.7625 | 23.27325 | 47.48167
2023-04-21 10:55 | 15310800 | 4253 | 4.136121 | 17.08371 | 25.76304 | 1.537632 | 21.89382 | 265.8858 | 17981.25 | 31.38755 | 147.8802 | 7624.526 | 77.39025 | 2253.682 | 229.3256 | 229.3256 | 228.5226 | 228.5226 | 1.888669 | 0.420605 | 0.4204111 | 183.3039 | 0.4126295 | 0.4151474 | 276.1783 | 218.6811 | 1186.609 | 210.1942 | 188.595 | 207.9955 | 193.2045 | 180.8064 | 2.969011 | 18.46682 | 47.25905 | 23.91404 | 46.95755
2023-04-21 11:55 | 15314400 | 4254 | 4.138434 | 17.27826 | 26.17069 | 1.542778 | 22.05108 | 265.8694 | 17997.55 | 31.38583 | 151.2639 | 7631.839 | 77.46447 | 2252.2 | 229.3439 | 229.3439 | 228.5025 | 228.5025 | 1.862614 | 0.414735 | 0.4145367 | 181.13 | 0.4104739 | 0.41301 | 279.2444 | 218.655 | 1186.482 | 223.9056 | 201.6067 | 217.63 | 204.6725 | 191.6869 | 2.919664 | 19.16669 | 47 | 23.67553 | 47.35097
2023-04-21 12:55 | 15318000 | 4255 | 4.156569 | 17.2859 | 26.17922 | 1.593482 | 22.10975 | 264.7688 | 18006.67 | 31.25394 | 151.6435 | 7610.006 | 77.24304 | 2256.864 | 229.3468 | 229.3468 | 228.4933 | 228.4933 | 1.81985 | 0.4147992 | 0.4145682 | 180.3646 | 0.4097114 | 0.4122398 | 280.1671 | 219.1613 | 1197.611 | 214.1649 | 187.7323 | 201.2028 | 186.3231 | 180.7267 | 2.918538 | 19.3775 | 47.27577 | 24.40476 | 47.36426
2023-04-21 13:55 | 15321600 | 4256 | 4.138691 | 17.46601 | 26.06581 | 1.624833 | 22.23508 | 265.5083 | 17980.53 | 31.34731 | 154.8222 | 7634.25 | 77.48897 | 2257.294 | 229.3564 | 229.3564 | 228.5056 | 228.5056 | 1.824561 | 0.4134986 | 0.4132494 | 178.9664 | 0.4083231 | 0.4108881 | 282.65 | 220.5136 | 1202.358 | 220.2742 | 199.4467 | 209.2028 | 193.8986 | 188.6117 | 2.874058 | 19.64007 | 47.48333 | 24.61428 | 47.64958
2023-04-21 14:55 | 15325200 | 4257 | 4.082976 | 17.85677 | 26.32883 | 1.587298 | 22.31919 | 268.3844 | 17923.29 | 31.68081 | 160.9331 | 7701.78 | 78.17446 | 2262.309 | 229.3825 | 229.3825 | 228.5195 | 228.5198 | 1.823245 | 0.412183 | 0.4119315 | 176.863 | 0.4062454 | 0.4088493 | 286.5905 | 222.2198 | 1203.368 | 198.0008 | 176.9248 | 191.3799 | 171.4944 | 171.5774 | 2.789039 | 19.92767 | 47 | 24.10618 | 47.33786
2023-04-21 15:55 | 15328800 | 4258 | 4.07265825 | 17.37646 | 26.60811 | 1.49075 | 22.47528 | 267.9889 | 17849.59 | 31.63585 | 158.5222 | 7697.4 | 78.12986 | 2260.072 | 229.33 | 229.33 | 228.5025 | 228.5031 | 1.917717 | 0.4161561 | 0.4158928 | 181.5544 | 0.410885 | 0.4135036 | 284.5694 | 223.4125 | 1206.475 | 206.3522 | 185.0392 | 202.2517 | 188.4075 | 182.4075 | 2.886122 | 20.45814 | 47.025 | 24.10683 | 47.03417
2023-04-21 16:55 | 15332400 | 4259 | 4.144586 | 17.16067 | 26.69855 | 1.426351 | 22.77426 | 265.9972 | 18052.45 | 31.40039 | 154.4485 | 7665.136 | 77.80251 | 2253.986 | 229.3738 | 229.3738 | 228.5448 | 228.5448 | 1.899504 | 0.4170111 | 0.4167471 | 182.4936 | 0.4118666 | 0.4144967 | 281.9081 | 222.9819 | 1206.148 | 212.9571 | 179.0657 | 194.8217 | 188.5393 | 179.0969 | 2.9261 | 20.85726 | 47.54596 | 24.35415 | 47.25579
2023-04-21 17:55 | 15336000 | 4260 | 4.12092 | 17.52668 | 26.86492 | 1.395917 | 22.54367 | 268.5111 | 18117.69 | 31.69551 | 160.0389 | 7743.353 | 78.59675 | 2244.808 | 229.3294 | 229.3294 | 228.5181 | 228.5175 | 1.805908 | 0.4146947 | 0.4144347 | 180.3239 | 0.4096528 | 0.4122836 | 285.5639 | 222.3839 | 1204.7225 | 203.9256 | 179.4064 | 192.3258 | 179.6225 | 176.5375 | 2.831761 | 21.319175 | 48.35 | 24.26772 | 47.94772
2023-04-21 18:56 | 15339600 | 4261 | 4.071717 | 17.80226 | 24.64465 | 1.131978 | 20.36786 | 270.2813 | 18003.43 | 31.90535 | 164.7187 | 7784.805 | 79.01741 | 2246.195 | 229.3529 | 229.3529 | 228.5267 | 228.527 | 1.803323 | 0.4136822 | 0.4134234 | 178.7387 | 0.4080919 | 0.4107145 | 288.7827 | 221.2769 | 1208.518 | 199.5284 | 180.9794 | 187.3916 | 178.5136 | 171.9755 | 2.775203 | 21.29537 | 48.5 | 24.47844 | 48.54373
2023-04-21 19:56 | 15343200 | 4262 | 4.085089 | 17.79433 | 26.60231 | 1.34125 | 21.95969 | 268.9972 | 17979.73 | 31.75726 | 162.7444 | 7749.397 | 78.65778 | 2246.114 | 229.3353 | 229.3353 | 228.5328 | 228.5336 | 1.859736 | 0.4129683 | 0.4127147 | 177.9553 | 0.4072911 | 0.4098794 | 287.7917 | 220.1128 | 1208.241 | 195.5747 | 175.89 | 187.9578 | 173.0014 | 169.7592 | 2.780369 | 21.05328 | 48.5 | 24.54331 | 48.49161
2023-04-21 20:56 | 15346800 | 4263 | 4.101249 | 17.55478 | 26.94565 | 1.138106 | 22.33607 | 268.883 | 18041.35 | 31.74037 | 159.5181 | 7742.786 | 78.591 | 2243.947 | 229.3019 | 229.3019 | 228.5039 | 228.5039 | 1.917368 | 0.4154808 | 0.4152429 | 180.3173 | 0.4096201 | 0.4121869 | 284.9666 | 220.383 | 1201.948 | 202.1794 | 186.2546 | 186.1774 | 174.8471 | 171.3702 | 2.831705 | 20.68205 | 48.5 | 24.40616 | 48.60454
2023-04-21 21:55 | 15350400 | 4264 | 4.13852 | 17.8507 | 27.24072 | 1.213287 | 22.31958 | 265.2786 | 17970.01 | 31.31488 | 157.7549 | 7649.866 | 77.64777 | 2243.964 | 229.3114 | 229.3114 | 228.5145 | 228.5145 | 1.893217 | 0.4093396 | 0.4090969 | 174.9552 | 0.4042663 | 0.4068181 | 285.3482 | 218.0997 | 1205.99 | 206.6337 | 176.7212 | 194.2624 | 179.9042 | 173.9557 | 2.781047 | 20.60376 | 48.5 | 24.33752 | 48.54727
2023-04-21 22:55 | 15354000 | 4265 | 4.161299 | 17.56916 | 27.22956 | 1.25425 | 22.50328 | 264.25 | 18004.075 | 31.1927 | 153.8944 | 7625.108 | 77.39611 | 2241.658 | 229.3339 | 229.3336 | 228.5281 | 228.5275 | 1.873044 | 0.4118839 | 0.4116403 | 177.1139 | 0.4064472 | 0.4090014 | 282.3139 | 217.4061 | 1203.458 | 226.7867 | 197.7222 | 209.95 | 198.3742 | 187.9833 | 2.841267 | 20.58967 | 48.5 | 24.24361 | 48.23069
2023-04-21 23:55 | 15357600 | 4266 | 4.166454 | 17.70992 | 27.17649 | 1.401448 | 22.25409 | 263.7354 | 17996.74 | 31.13433 | 154.0306 | 7616.677 | 77.31075 | 2237.883 | 229.3437 | 229.3437 | 228.5265 | 228.5265 | 1.817019 | 0.4096256 | 0.409378 | 175.2524 | 0.4045961 | 0.4071226 | 282.7382 | 218.2295 | 1201.725 | 215.01 | 185.0607 | 206.5089 | 185.8515 | 180.3682 | 2.808265 | 20.89208 | 48.5 | 24.57671 | 48.48501
2023-04-22 00:55 | 15361200 | 4267 | 4.178654 | 17.569375 | 26.96344 | 1.331361 | 22.28031 | 263.2861 | 18014.12 | 31.080725 | 152.6667 | 7595.042 | 77.09114 | 2246.419 | 229.43 | 229.43 | 228.5447 | 228.5447 | 1.839739 | 0.4119214 | 0.4116714 | 176.3122 | 0.4057428 | 0.4082961 | 281.8278 | 218.9389 | 1206.143 | 212.4078 | 188.6267 | 198.5344 | 197.6628 | 181.9 | 2.845417 | 20.08475 | 48.5 | 24.38428 | 48.61583
2023-04-22 01:55 | 15364800 | 4268 | 4.163446 | 17.64362 | 26.54872 | 1.436936 | 22.45008 | 263.9861 | 17984.92 | 31.16739 | 154.6072 | 7596.953 | 77.11058 | 2253.056 | 229.4139 | 229.4139 | 228.529 | 228.529 | 1.880738 | 0.4105624 | 0.4103128 | 176.1448 | 0.4055593 | 0.408115 | 283.3454 | 218.6627 | 1205.934 | 210.0348 | 183.273 | 189.2861 | 182.0947 | 175.9733 | 2.84095 | 18.96425 | 48.5 | 24.94465 | 48.58404
2023-04-22 02:55 | 15368400 | 4269 | 4.156944 | 17.685675 | 26.27836 | 1.431583 | 22.76081 | 264.5611 | 17990.39 | 31.23277 | 155.0056 | 7607.631 | 77.21889 | 2254.267 | 229.4094 | 229.4094 | 228.5231 | 228.5231 | 1.7977 | 0.4111683 | 0.4109397 | 175.9897 | 0.4053989 | 0.4079483 | 283.3889 | 217.0194 | 1205.123 | 214.3267 | 188.7728 | 198.5511 | 188.1064 | 182.5189 | 2.830564 | 18.73544 | 48.5 | 24.767 | 48.56986
2023-04-22 03:55 | 15372000 | 4270 | 4.151096 | 17.94575 | 26.47245 | 1.452981 | 22.8637 | 265.0418 | 17991.12 | 31.28874 | 157.0947 | 7612.131 | 77.26485 | 2257.382 | 229.4022 | 229.4022 | 228.5142 | 228.5139 | 1.826526 | 0.4087398 | 0.4085064 | 173.8694 | 0.4032716 | 0.4058042 | 285.1532 | 216.2961 | 1204.558 | 200.7345 | 178.0114 | 183.7003 | 170.3538 | 171.2955 | 2.785084 | 18.20822 | 48.5 | 24.29337 | 48.62482
2023-04-22 04:55 | 15375600 | 4271 | 4.157456 | 17.24252 | 27.106 | 1.519667 | 22.62856 | 265.1917 | 18024.23 | 31.30595 | 153.0389 | 7608.069 | 77.22297 | 2261.553 | 229.4242 | 229.4242 | 228.5444 | 228.5444 | 1.808603 | 0.4156628 | 0.4154175 | 181.0353 | 0.4104594 | 0.4129839 | 281.4278 | 217.6172 | 1204.165 | 222.8983 | 197.4394 | 216.5375 | 195.4067 | 190.0906 | 2.934378 | 17.56784 | 48.5 | 24.32672 | 48.71375
2023-04-22 05:55 | 15379200 | 4272 | 4.147631 | 17.47362 | 26.57897 | 1.444039 | 22.82323 | 266.1727 | 18040.06 | 31.41897 | 155.6936 | 7625.17 | 77.3971 | 2267.457 | 229.4148 | 229.4148 | 228.5276 | 228.5279 | 1.963933 | 0.4146259 | 0.4143738 | 179.1886 | 0.4086033 | 0.4111231 | 283.4178 | 216.8106 | 1206.351 | 213.9387 | 186.8571 | 195.3969 | 182.7136 | 180.9641 | 2.884891 | 17.05218 | 48.5 | 25.28543 | 48.67616
2023-04-22 06:55 | 15382800 | 4273 | 4.122917 | 17.45917 | 26.01474 | 1.323872 | 22.77343 | 266.571 | 17951.05 | 31.46563 | 155.8329 | 7628.153 | 77.42758 | 2265.822 | 229.4 | 229.4 | 228.5167 | 228.517 | 1.948493 | 0.4146006 | 0.4143526 | 179.7368 | 0.4091362 | 0.4116543 | 283.3426 | 217.5476 | 1203.573 | 209.7549 | 182.615 | 207.2042 | 186.8755 | 181.6276 | 2.89478 | 16.80438 | 48.47075 | 24.67769 | 48.67192
2023-04-22 07:55 | 15386400 | 4274 | 3.89247 | 17.09267 | 23.87619 | 1.291333 | 20.70428 | 265.3889 | 16823.6 | 31.33255 | 150.3917 | 7549.781 | 76.63119 | 2252.25 | 229.4275 | 229.4275 | 228.5272 | 228.5272 | 1.937853 | 0.4172853 | 0.4170433 | 182.8031 | 0.4122306 | 0.4147497 | 278.9361 | 217.6819 | 1194.403 | 231.0761 | 195.1147 | 208.7397 | 199.9278 | 190.6792 | 3.011253 | 16.75284 | 47.22222 | 23.86678 | 47.97347
2023-04-22 08:55 | 15390000 | 4275 | 3.88086 | 17.06424 | 25.91794 | 1.341031 | 22.38579 | 264.0752 | 16686.18 | 31.17311 | 144.2591 | 7510.526 | 76.23312 | 2233.565 | 229.3972 | 229.3972 | 228.5159 | 228.5159 | 1.953178 | 0.4169471 | 0.4166919 | 182.2446 | 0.4116421 | 0.4141666 | 273.8357 | 218.5518 | 1173.827 | 210.5412 | 187.4886 | 203.6908 | 190.3978 | 182.6253 | 3.026153 | 16.81195 | 47 | 23.65875 | 47.00802
2023-04-22 09:55 | 15393600 | 4276 | 3.767539 | 17.70575 | 26.56436 | 1.355222 | 22.27178 | 261.0833 | 15990.68 | 30.8208 | 148.7417 | 7416.772 | 75.28147 | 2236.992 | 229.3986 | 229.3986 | 228.4975 | 228.4972 | 1.917744 | 0.4079003 | 0.4076675 | 173.4861 | 0.4028847 | 0.4053911 | 279.7056 | 216.8022 | 1195.898 | 219.1589 | 197.8919 | 215.2581 | 198.7131 | 188.1839 | 2.902336 | 17.06786 | 47 | 23.85219 | 47.02
2023-04-22 10:55 | 15397200 | 4277 | 3.773224 | 17.68226 | 25.94415 | 1.50585 | 21.78465 | 260.5014 | 15981.11 | 30.75088 | 149.2033 | 7404.039 | 75.15223 | 2241.819 | 229.3825 | 229.3825 | 228.4897 | 228.4903 | 1.731657 | 0.4080819 | 0.4078474 | 173.2883 | 0.4026708 | 0.4051822 | 280.4457 | 216.8298 | 1203.664 | 224.549 | 201.6568 | 212.3908 | 196.1281 | 188.0387 | 2.906053 | 17.23255 | 47 | 23.79546 | 47.1644
2023-04-22 11:55 | 15400800 | 4278 | 3.933577 | 17.56899 | 25.62353 | 1.533 | 21.92503 | 261.5889 | 16772.84 | 30.88134 | 150.3333 | 7457.911 | 75.69914 | 2259.889 | 229.4333 | 229.4333 | 228.53 | 228.53 | 1.695292 | 0.4097981 | 0.4095583 | 175.2139 | 0.4046481 | 0.407175 | 280.8167 | 217.2667 | 1204.168 | 222.7258 | 200.3425 | 228.2561 | 205.0036 | 194.8678 | 2.912361 | 17.63909 | 46.36944 | 23.64353 | 46.86444
2023-04-22 12:55 | 15404400 | 4279 | 3.9757 | 17.74531 | 26.03908 | 1.516462 | 21.9637 | 262.1309 | 16999.76 | 30.94673 | 151.6797 | 7480.978 | 75.9332 | 2264.192 | 229.3914 | 229.3914 | 228.5206 | 228.5206 | 1.666972 | 0.4085894 | 0.4083571 | 173.7997 | 0.4031914 | 0.4057136 | 281.7939 | 217.229 | 1202.654 | 228.6833 | 197.0986 | 221.0401 | 201.6565 | 188.9435 | 2.866058 | 18.0219 | 46 | 23.33201 | 46.1
2023-04-22 13:55 | 15408000 | 4280 | 3.881248 | 18.38354 | 26.82201 | 1.509081 | 21.78019 | 261.7409 | 16552.46 | 30.901 | 156.2535 | 7460.22 | 75.72248 | 2259.967 | 229.368 | 229.368 | 228.5028 | 228.5031 | 1.676465 | 0.402076 | 0.4018415 | 167.5674 | 0.3969359 | 0.3994571 | 286.1421 | 217.0922 | 1208.721 | 230.6981 | 211.9245 | 222.7287 | 203.056 | 194.9412 | 2.74956 | 18.32282 | 46 | 22.88042 | 46.02379
2023-04-22 14:55 | 15411600 | 4281 | 4.09076 | 17.57672 | 26.63608 | 1.542167 | 22.00397 | 260.5556 | 17419.26 | 30.75608 | 149.4778 | 7468.214 | 75.80381 | 2265.072 | 229.4153 | 229.4153 | 228.5164 | 228.5164 | 1.753953 | 0.4099694 | 0.4097311 | 174.4119 | 0.4038269 | 0.4063758 | 280.525 | 218.4786 | 1209.093 | 242.1347 | 213.1617 | 241.4894 | 208.4869 | 202.6717 | 2.887806 | 18.46714 | 46.72361 | 23.62531 | 46.158
2023-04-22 15:55 | 15415200 | 4282 | 4.187219 | 18.00633 | 26.39267 | 1.463621 | 22.36766 | 261.2925 | 17904.74 | 30.84185 | 153.1783 | 7514.095 | 76.26972 | 2261.944 | 229.4432 | 229.4432 | 228.5504 | 228.5504 | 1.896649 | 0.4056156 | 0.4053786 | 170.8014 | 0.4002435 | 0.4027997 | 283.5627 | 217.8919 | 1208.235 | 225.2095 | 191.6897 | 213.4145 | 194.254 | 189.2669 | 2.78407 | 18.66086 | 47.66435 | 23.95643 | 46.9632
2023-04-22 16:55 | 15418800 | 4283 | 4.208948 | 17.45364 | 26.71671 | 1.496045 | 22.76657 | 261.0334 | 17983.28 | 30.81222 | 149.2591 | 7514.384 | 76.27226 | 2256.103 | 229.4331 | 229.4334 | 228.5209 | 228.5212 | 1.872727 | 0.4101501 | 0.4098994 | 175.9858 | 0.4054195 | 0.4080019 | 280.0279 | 217.4343 | 1204.502 | 217.4811 | 190.6852 | 202.4443 | 201.8825 | 186.2432 | 2.89117 | 18.71521 | 48 | 24.25493 | 47.77331
2023-04-22 17:55 | 15422400 | 4284 | 4.210949 | 17.32944 | 26.5405 | 1.538111 | 22.73483 | 261.1861 | 18005.8 | 30.8328 | 148.1722 | 7526.278 | 76.39333 | 2248.964 | 229.4103 | 229.4103 | 228.5158 | 228.5153 | 1.870086 | 0.4119094 | 0.4116608 | 177.3283 | 0.4067392 | 0.4093036 | 278.8861 | 217.9247 | 1202.451 | 210.4897 | 182.0289 | 195.8364 | 184.0428 | 179.2644 | 2.910978 | 18.88842 | 48.47917 | 24.58019 | 48.224
2023-04-22 18:55 | 15426000 | 4285 | 4.203674 | 17.27255 | 26.85903 | 1.459164 | 22.48989 | 261.1253 | 17969.47 | 30.82418 | 147.2368 | 7525.418 | 76.3844 | 2246.393 | 229.3978 | 229.3978 | 228.5189 | 228.5187 | 1.845075 | 0.4130515 | 0.4127992 | 177.9618 | 0.4073593 | 0.4099156 | 278.0111 | 217.673 | 1201.443 | 224.8231 | 205.515 | 220.5696 | 205.4844 | 194.1816 | 2.924908 | 19.03271 | 48.5 | 24.56627 | 48.54593
2023-04-22 19:55 | 15429600 | 4286 | 4.204173 | 17.4373 | 26.21175 | 1.235944 | 21.78389 | 261.3472 | 17988.27 | 30.85213 | 148.8056 | 7532.939 | 76.46078 | 2248.5 | 229.3478 | 229.3478 | 228.5089 | 228.5092 | 1.760158 | 0.4118894 | 0.4116433 | 176.4653 | 0.4058136 | 0.4083531 | 279.3444 | 218.2414 | 1203.914 | 200.0536 | 175.4189 | 186.8675 | 173.3122 | 172.1339 | 2.887667 | 19.10959 | 48.5 | 24.69819 | 48.59
2023-04-22 20:55 | 15433200 | 4287 | 4.095151 | 17.23303 | 26.64217 | 1.182702 | 22.89078 | 262.2006 | 17555.26 | 30.95382 | 149.3677 | 7542.173 | 76.55443 | 2241.671 | 229.3721 | 229.3721 | 228.5331 | 228.5331 | 1.663373 | 0.4136763 | 0.4134231 | 179.0685 | 0.4084407 | 0.4109981 | 279.4345 | 217.6688 | 1204.647 | 188.5524 | 170.3733 | 180.3749 | 169.7766 | 167.0125 | 2.935847 | 19.30724 | 48.5 | 24.15788 | 48.53635
2023-04-22 21:55 | 15436800 | 4288 | 3.758818 | 17.14532 | 25.98119 | 1.314944 | 23.13689 | 261.5444 | 15996.4 | 30.87614 | 148.2 | 7469.667 | 75.81889 | 2218.325 | 229.3039 | 229.3039 | 228.4939 | 228.4939 | 1.534603 | 0.4142108 | 0.4139564 | 179.7383 | 0.4090422 | 0.4116 | 278.6972 | 216.8464 | 1205.83 | 194.4864 | 180.2689 | 178.0922 | 170.1983 | 165.5322 | 2.998242 | 19.08244 | 48.5 | 24.91417 | 48.41794
2023-04-22 22:55 | 15440400 | 4289 | 3.706882 | 16.58969 | 26.05643 | 1.33649 | 22.84582 | 260.3343 | 15689.88 | 30.73238 | 140.9638 | 7419.93 | 75.31348 | 2208.799 | 229.3242 | 229.3242 | 228.5334 | 228.5337 | 1.548279 | 0.4194749 | 0.4192387 | 184.8716 | 0.4141955 | 0.4167535 | 272.3928 | 217.8315 | 1193.899 | 226.5203 | 193.9398 | 214.0607 | 208.6607 | 190.9003 | 3.145195 | 18.67646 | 48.10028 | 24.85348 | 48.51763
2023-04-22 23:55 | 15444000 | 4290 | 3.884586 | 17.35394 | 26.11706 | 1.27075 | 22.60431 | 261.6056 | 16566.81 | 30.88199 | 143.1889 | 7470.253 | 75.82489 | 2215.892 | 229.3092 | 229.3092 | 228.5031 | 228.5031 | 1.594289 | 0.4117425 | 0.4115281 | 177.6506 | 0.4069603 | 0.4094886 | 273.9139 | 216.42 | 1173.329 | 250.2969 | 207.1136 | 219.8078 | 225.0861 | 202.4425 | 2.956383 | 18.36865 | 47.38333 | 23.83558 | 48.03828
2023-04-23 00:55 | 15447600 | 4291 | 4.173433 | 17.69183 | 26.30298 | 1.257326 | 22.5273 | 264.2368 | 18038.94 | 31.19392 | 148.5487 | 7589.259 | 77.03287 | 2237.783 | 229.3368 | 229.3368 | 228.5354 | 228.5351 | 1.683312 | 0.4104209 | 0.4101997 | 175.844 | 0.4051805 | 0.4077031 | 277.6657 | 214.088 | 1174.946 | 211.976 | 183.2769 | 193.6758 | 186.8253 | 179.2507 | 2.837674 | 18.20405 | 48 | 24.99287 | 47.4924
2023-04-23 01:55 | 15451200 | 4292 | 4.172061 | 17.23008 | 26.33903 | 1.349833 | 22.50596 | 264.0501 | 18019.69 | 31.17258 | 145.4234 | 7583.925 | 76.97805 | 2236.226 | 229.3393 | 229.3396 | 228.5231 | 228.5228 | 1.807719 | 0.4148983 | 0.4146699 | 180.4337 | 0.4097727 | 0.4123139 | 274.8607 | 213.7794 | 1173.622 | 240.2262 | 209.1769 | 228.8967 | 217.8198 | 202.4192 | 2.936337 | 18.19488 | 48 | 24.47295 | 48.12178
2023-04-23 02:55 | 15454800 | 4293 | 4.160005 | 17.51053 | 26.56006 | 1.371389 | 22.28714 | 264.3472 | 17983.79 | 31.20543 | 150.8306 | 7589.317 | 77.03322 | 2251.736 | 229.3108 | 229.3108 | 228.5183 | 228.5186 | 1.828114 | 0.4127808 | 0.4125892 | 177.7694 | 0.4070803 | 0.409605 | 279.8 | 213.2764 | 1192.371 | 217.2167 | 190.7225 | 207.6611 | 188.6342 | 182.9478 | 2.876833 | 18.17341 | 48 | 24.57939 | 48.14836
2023-04-23 03:55 | 15458400 | 4294 | 4.180808 | 17.09523 | 26.65602 | 1.436657 | 22.26025 | 263.3259 | 18009.63 | 31.08229 | 149.2813 | 7567.485 | 76.81111 | 2260.281 | 229.2978 | 229.2978 | 228.5061 | 228.5058 | 1.751415 | 0.4168089 | 0.4166156 | 181.4198 | 0.4107178 | 0.4132568 | 278.8635 | 214.5042 | 1204.516 | 227.5967 | 204.7825 | 224.7384 | 203.7889 | 194.1348 | 2.967646 | 18.38636 | 48 | 24.08479 | 48.07791
2023-04-23 04:55 | 15462000 | 4295 | 4.171347 | 17.50695 | 26.71451 | 1.573343 | 22.28187 | 263.3398 | 17968.45 | 31.08468 | 151.8774 | 7567.596 | 76.81256 | 2258.666 | 229.3487 | 229.3487 | 228.5306 | 228.5312 | 1.672677 | 0.4122006 | 0.4120031 | 177.0217 | 0.4063705 | 0.4088939 | 281.2646 | 215.0866 | 1203.926 | 220.7315 | 191.6524 | 218.6033 | 187.4942 | 186.1334 | 2.875769 | 18.47027 | 48 | 24.24755 | 48.05836
2023-04-23 05:55 | 15465600 | 4296 | 4.170999 | 17.51435 | 26.89822 | 1.580222 | 22.27869 | 263.7417 | 18003.08 | 31.13143 | 152.3972 | 7592.608 | 77.06636 | 2253.917 | 229.3367 | 229.3367 | 228.5117 | 228.5117 | 1.543367 | 0.41292 | 0.4127389 | 177.2939 | 0.4066308 | 0.40917 | 281.4389 | 213.8706 | 1204.677 | 231.3261 | 205.7661 | 234.0678 | 196.3133 | 194.0731 | 2.865756 | 19.4976 | 48 | 24.28544 | 48.07311
2023-04-23 06:55 | 15469200 | 4297 | 4.135422 | 18.363 | 27.2905 | 1.665515 | 22.2649 | 266.4318 | 18021.2 | 31.449 | 161.844 | 7657.256 | 77.72265 | 2259.198 | 229.3836 | 229.3836 | 228.5019 | 228.5019 | 1.571546 | 0.4060947 | 0.4059075 | 170.7362 | 0.4001195 | 0.402639 | 288.5571 | 214.5136 | 1206.906 | 217.4577 | 176.7295 | 194.4822 | 179.8758 | 174.5747 | 2.693643 | 19.312 | 48 | 24.83011 | 48.29262
2023-04-23 07:55 | 15472800 | 4298 | 4.146708 | 17.34325 | 24.26472 | 1.262833 | 20.41425 | 265.775 | 18031.44 | 31.3725 | 154.9111 | 7647.225 | 77.62089 | 2257.65 | 229.4342 | 229.4342 | 228.5281 | 228.5278 | 1.687503 | 0.4166242 | 0.4164147 | 180.375 | 0.4098092 | 0.4123631 | 282.6111 | 216.2664 | 1210.106 | 197.8464 | 177.1681 | 182.5469 | 176.4608 | 170.2978 | 2.895672 | 19.56001 | 48.24306 | 24.23622 | 48.53958
2023-04-23 08:55 | 15476400 | 4299 | 4.135819 | 17.49311 | 25.52351 | 1.654011 | 21.91487 | 266.4345 | 18029.99 | 31.45379 | 156.8412 | 7669.716 | 77.8488 | 2253.34 | 229.4189 | 229.4189 | 228.5089 | 228.5086 | 1.801084 | 0.4151276 | 0.4149156 | 179.1864 | 0.4086053 | 0.411168 | 283.9833 | 217.1404 | 1209.039 | 219.6075 | 194.7994 | 196.0153 | 183.6944 | 181.0279 | 2.856649 | 19.7803 | 48.5 | 24.72833 | 48.64187
2023-04-23 09:55 | 15480000 | 4300 | 4.103404 | 17.26089 | 26.68608 | 1.523361 | 22.16519 | 268.2694 | 17987.22 | 31.66982 | 158.0917 | 7688.953 | 78.04439 | 2264.481 | 229.3478 | 229.3478 | 228.5058 | 228.5056 | 1.82945 | 0.4178581 | 0.4176542 | 182.9994 | 0.4123472 | 0.4149281 | 284.3361 | 213.3822 | 1208.733 | 223.1519 | 193.6642 | 216.7139 | 193.49 | 187.9578 | 2.920833 | 18.00484 | 48.5 | 24.55211 | 48.61267
2023-04-23 10:55 | 15483600 | 4301 | 3.938885 | 17.20344 | 26.58686 | 1.471556 | 22.03753 | 265.6361 | 17051.68 | 31.35776 | 151.9389 | 7571.183 | 76.84903 | 2255.617 | 229.345 | 229.345 | 228.5369 | 228.5372 | 1.789844 | 0.4192853 | 0.4191347 | 182.2536 | 0.4115981 | 0.4141347 | 280.1167 | 212.3847 | 1204.751 | 234.6864 | 211.0903 | 229.5481 | 205.48 | 197.6733 | 2.986233 | 16.77266 | 48.10556 | 24.06017 | 48.34536
2023-04-23 11:55 | 15487200 | 4302 | 4.110007 | 17.72021 | 27.0263 | 1.44337 | 22.11513 | 267.1643 | 17928.08 | 31.53843 | 158.0501 | 7633.652 | 77.48334 | 2270.727 | 229.2618 | 229.2618 | 228.4702 | 228.4699 | 1.754727 | 0.4123462 | 0.4122323 | 177.4886 | 0.4067501 | 0.4092415 | 285.117 | 208.6855 | 1203.389 | 190.6482 | 161.9226 | 196.7504 | 164.1426 | 163.9844 | 2.842306 | 16.2761 | 48.29248 | 24.62816 | 48.44554
2023-04-23 12:55 | 15490800 | 4303 | 4.115763 | 17.49648 | 26.49192 | 1.33663 | 22.53273 | 267.5877 | 17976.97 | 31.58681 | 157.5292 | 7639.549 | 77.54312 | 2275.382 | 229.3217 | 229.3217 | 228.5251 | 228.5248 | 1.703017 | 0.4152242 | 0.4151248 | 180.0053 | 0.4093276 | 0.4118214 | 284.4986 | 208.9217 | 1206.094 | 218.2175 | 191.4788 | 205.6891 | 185.8279 | 181.7164 | 2.890955 | 15.71818 | 48.5 | 24.37928 | 48.73752
2023-04-23 13:55 | 15494400 | 4304 | 4.039186 | 17.54554 | 26.31808 | 1.47075 | 22.16753 | 266.8222 | 17572.96 | 31.49637 | 157.0722 | 7604.164 | 77.18356 | 2268.644 | 229.2878 | 229.2878 | 228.4897 | 228.4894 | 1.643497 | 0.4131742 | 0.4130814 | 178.8319 | 0.4081189 | 0.4106211 | 284.5361 | 210.2589 | 1204.888 | 229.6636 | 199.1114 | 209.4764 | 195.8281 | 186.2308 | 2.88825 | 15.50949 | 48.5 | 24.15972 | 48.45722
2023-04-23 14:55 | 15498000 | 4305 | 4.151335 | 17.4724 | 25.91265 | 1.522702 | 22.2561 | 265.6295 | 18011.09 | 31.35817 | 153.5487 | 7594.326 | 77.08368 | 2271.429 | 229.3006 | 229.3006 | 228.5084 | 228.5081 | 1.57856 | 0.4148992 | 0.4148072 | 179.3084 | 0.4086084 | 0.4111602 | 281.7688 | 211.2334 | 1201.421 | 242.4543 | 205.1585 | 225.876 | 207.6571 | 196.1604 | 2.907593 | 15.97011 | 48.25905 | 24.17343 | 48.52663
2023-04-23 15:55 | 15501600 | 4306 | 4.077794 | 17.24625 | 26.06655 | 1.575543 | 21.94226 | 262.7827 | 17489.17 | 31.02149 | 148.4652 | 7507.092 | 76.19877 | 2260.688 | 229.315 | 229.315 | 228.4919 | 228.4922 | 1.694084 | 0.4143345 | 0.4142309 | 179.3351 | 0.4086493 | 0.4111705 | 278.6407 | 212.578 | 1199.647 | 243.3747 | 203.9393 | 233.8053 | 213.6187 | 200.5947 | 2.964251 | 16.19578 | 48 | 24.23922 | 48.11894
2023-04-23 16:55 | 15505200 | 4307 | 4.171489 | 17.51713 | 26.26694 | 1.663056 | 21.94236 | 263.9778 | 17993.76 | 31.160475 | 153.0806 | 7556.122 | 76.69614 | 2273.942 | 229.2797 | 229.2797 | 228.4725 | 228.4725 | 1.752158 | 0.4123906 | 0.4122797 | 177.5192 | 0.4067983 | 0.4093222 | 282.2444 | 211.7953 | 1206.273 | 231.7325 | 214.9578 | 230.6869 | 212.9939 | 199.9667 | 2.893972 | 16.40776 | 48 | 24.48675 | 48.03211
2023-04-23 17:55 | 15508800 | 4308 | 4.132064 | 17.92244 | 26.6551 | 1.524401 | 22.00682 | 266.7967 | 17999.91 | 31.49434 | 158.7354 | 7618.719 | 77.331 | 2277.855 | 229.3387 | 229.3387 | 228.5312 | 228.5312 | 1.759772 | 0.4107448 | 0.4106331 | 175.5958 | 0.4049345 | 0.4074482 | 285.9164 | 212.0783 | 1204.536 | 248.5705 | 220.0493 | 237.0543 | 213.9571 | 204.9153 | 2.816162 | 15.88644 | 48 | 24.42861 | 48.02
2023-04-23 18:55 | 15512400 | 4309 | 4.098939 | 17.49226 | 26.79713 | 1.431421 | 22.28724 | 269.0501 | 17986.68 | 31.75914 | 159.7577 | 7652.71 | 77.67638 | 2289.643 | 229.2719 | 229.2719 | 228.4933 | 228.4936 | 1.726822 | 0.4149535 | 0.4148682 | 180.8997 | 0.4101716 | 0.4127056 | 285.8663 | 210.2368 | 1204.794 | 235.1593 | 207.5437 | 222.7981 | 199.949 | 196.4028 | 2.898705 | 14.53231 | 47.79944 | 24.64301 | 48.02393
2023-04-23 19:55 | 15516000 | 4310 | 4.088252 | 17.75194 | 26.79936 | 1.209917 | 22.41672 | 270.4278 | 18018.8 | 31.92113 | 158.7056 | 7668.908 | 77.84097 | 2289.353 | 229.2114 | 229.2114 | 228.4656 | 228.4656 | 1.742489 | 0.4153706 | 0.4152719 | 179.8144 | 0.4090261 | 0.4115314 | 284.225 | 208.8156 | 1189.357 | 218.0819 | 205.2433 | 216.9525 | 201.3133 | 189.3083 | 2.868983 | 13.56412 | 47.25556 | 23.53106 | 47.66183
2023-04-23 20:55 | 15519600 | 4311 | 4.087012 | 17.78873 | 25.79646 | 1.056908 | 20.80454 | 270.5933 | 18016.68 | 31.94183 | 159.195 | 7665.852 | 77.81014 | 2285.019 | 229.2964 | 229.2964 | 228.5251 | 228.5251 | 1.828928 | 0.4130599 | 0.4129607 | 178.8471 | 0.4081435 | 0.4106281 | 284.805 | 206.827 | 1185.535 | 236.3507 | 207.4412 | 217.6337 | 198.7869 | 193.9543 | 2.847897 | 12.55009 | 48 | 24.18557 | 47.49061
2023-04-23 21:55 | 15523200 | 4312 | 4.079908 | 17.53691 | 27.03483 | 1.158556 | 22.31736 | 270.9111 | 17996.3 | 31.9773 | 157.3722 | 7659.858 | 77.74922 | 2291.489 | 229.2139 | 229.2139 | 228.4564 | 228.4569 | 1.806172 | 0.4168092 | 0.4167664 | 181.9039 | 0.4111178 | 0.4135983 | 283.0444 | 206.5542 | 1185.217 | 222.4303 | 202.8492 | 229.8836 | 199.8508 | 193.4214 | 2.915153 | 11.80736 | 47.76111 | 24.00206 | 48.16092
2023-04-23 22:55 | 15526800 | 4313 | 4.083948 | 17.76736 | 26.34198 | 1.152591 | 22.29861 | 271.0641 | 18018.58 | 31.99813 | 159.7604 | 7646.134 | 77.6095 | 2308.744 | 229.1994 | 229.1994 | 228.4579 | 228.4579 | 1.801501 | 0.4150354 | 0.4149916 | 179.6964 | 0.4088955 | 0.4113688 | 285.1755 | 205.6841 | 1190.32 | 233.2379 | 196.8591 | 218.2886 | 198.3955 | 190.4908 | 2.878524 | 10.97727 | 47 | 23.82465 | 47.78763
2023-04-23 23:55 | 15530400 | 4314 | 4.091988 | 17.73833 | 26.54797 | 1.19675 | 22.24586 | 269.7278 | 17962.71 | 31.84047 | 161.0694 | 7609.289 | 77.23553 | 2316.047 | 229.2181 | 229.2181 | 228.4881 | 228.4881 | 1.809164 | 0.4138586 | 0.4137942 | 179.1297 | 0.4083472 | 0.4108047 | 287.1611 | 204.0083 | 1204.281 | 225.7233 | 198.1292 | 215.8064 | 199.98 | 189.2453 | 2.890542 | 10.36993 | 47.63889 | 24.20506 | 47.37375
2023-04-24 00:55 | 15534000 | 4315 | 4.139525 | 17.59833 | 26.59635 | 1.151699 | 22.44109 | 267.0418 | 17997.44 | 31.52516 | 155.6212 | 7542.482 | 76.55766 | 2314.164 | 229.2226 | 229.2226 | 228.4557 | 228.4557 | 1.826933 | 0.4152669 | 0.4152214 | 178.8 | 0.4080223 | 0.4104766 | 283.6741 | 203.3579 | 1204.672 | 239.5053 | 207.5515 | 228.4331 | 201.8738 | 195.8791 | 2.92839 | 9.910125 | 48 | 23.97513 | 47.97039
2023-04-24 01:55 | 15537600 | 4316 | 4.113213 | 17.47227 | 26.84028 | 1.130778 | 22.43792 | 268.1667 | 17949.47 | 31.65463 | 157.0194 | 7564.519 | 76.78133 | 2315.569 | 229.2142 | 229.2142 | 228.4678 | 228.4675 | 1.616917 | 0.4160139 | 0.4159178 | 180.8517 | 0.4100667 | 0.4125208 | 284.4167 | 202.7067 | 1204.72 | 225.1825 | 196.0258 | 208.7325 | 189.1697 | 186.4239 | 2.956281 | 9.692569 | 48 | 24.14961 | 48.24483
2023-04-24 02:55 | 15541200 | 4317 | 4.12192 | 17.08553 | 26.3478 | 1.190167 | 22.47894 | 268.7549 | 18027.71 | 31.72488 | 155.078 | 7579.44 | 76.93267 | 2317.178 | 229.1911 | 229.1911 | 228.4682 | 228.468 | 1.526791 | 0.4205142 | 0.4203992 | 185.3479 | 0.414539 | 0.4171056 | 282.3454 | 202.5599 | 1203.595 | 238.7331 | 208.9365 | 221.3922 | 196.8493 | 192.9036 | 3.040025 | 9.541429 | 48 | 24.24209 | 48.14671
2023-04-24 03:55 | 15544800 | 4318 | 4.088811 | 17.91066 | 26.70231 | 1.143917 | 22.15061 | 270.7194 | 18008.38 | 31.95535 | 162.825 | 7622.356 | 77.36853 | 2326.694 | 229.1831 | 229.1831 | 228.4478 | 228.4481 | 1.563211 | 0.4139208 | 0.4138594 | 178.18 | 0.4073622 | 0.409935 | 288.3 | 200.4656 | 1204.764 | 229.9422 | 203.9686 | 217.4781 | 198.3436 | 189.2572 | 2.862822 | 9.929025 | 47.00833 | 24.05428 | 47.58192
2023-04-24 04:55 | 15548400 | 4319 | 4.11107 | 17.2756 | 27.02298 | 1.110501 | 22.27501 | 269.1755 | 18010.9 | 31.77275 | 156.7994 | 7596.864 | 77.10981 | 2315.106 | 229.1727 | 229.1727 | 228.4688 | 228.468 | 1.54544 | 0.4190067 | 0.4189858 | 183.5989 | 0.4127716 | 0.4153883 | 283.6267 | 199.0933 | 1203.947 | 230.4084 | 209.8142 | 226.5373 | 205.4554 | 192.6755 | 2.991549 | 10.25881 | 47.80223 | 24.00811 | 47.44638
2023-04-24 05:55 | 15552000 | 4320 | 4.145642 | 18.01483 | 27.81344 | 1.063722 | 22.48425 | 267.0722 | 18032.51 | 31.53035 | 159.0917 | 7550.914 | 76.64311 | 2313.211 | 229.1511 | 229.1511 | 228.4728 | 228.4731 | 1.626078 | 0.4100872 | 0.4101217 | 174.6139 | 0.4037647 | 0.4064228 | 286.7694 | 196.0617 | 1206.109 | 207.6789 | 185.2078 | 205.7761 | 181.0108 | 173.7703 | 2.833958 | 10.35667 | 48 | 24.35836 | 48.00792
2023-04-24 06:55 | 15555600 | 4321 | 4.161209 | 17.93278 | 26.62708 | 0.9693872 | 22.77671 | 265.7688 | 18015.52 | 31.37472 | 156.5543 | 7517.393 | 76.30273 | 2311.978 | 229.149 | 229.149 | 228.4513 | 228.4515 | 1.772788 | 0.4100078 | 0.4102022 | 174.5657 | 0.4037145 | 0.406344 | 285.1811 | 195.8552 | 1205.57 | 208.6142 | 187.9382 | 208.4883 | 187.449 | 176.6838 | 2.854368 | 10.28916 | 48 | 23.93894 | 48.10109
2023-04-24 07:55 | 15559200 | 4322 | 4.1505055 | 17.92928 | 26.58189 | 1.165 | 22.2405 | 266.3222 | 18000.19 | 31.43736 | 157.1194 | 7526.531 | 76.39567 | 2312.792 | 229.1853 | 229.1853 | 228.4758 | 228.4761 | 1.818064 | 0.4102914 | 0.4104439 | 175.0119 | 0.4041969 | 0.4068383 | 285.4833 | 196.1864 | 1204.704 | 206.3656 | 177.4522 | 202.8808 | 181.6422 | 166.7742 | 2.858403 | 10.05584 | 48 | 24.67761 | 48.02567
2023-04-24 08:55 | 15562800 | 4323 | 4.163447 | 17.48062 | 23.08164 | 0.8330919 | 19.22203 | 265.8022 | 18020.43 | 31.37826 | 153.6462 | 7505.242 | 76.17955 | 2317.93 | 229.1482 | 229.1482 | 228.427 | 228.427 | 1.871476 | 0.4144437 | 0.4145443 | 179.1797 | 0.4083273 | 0.4109858 | 282.649 | 196.9891 | 1204.497 | 214.6908 | 178.9568 | 196.4501 | 185.5983 | 174.4643 | 2.959894 | 9.452287 | 47.83008 | 24.24331 | 48.06178
2023-04-24 09:55 | 15566400 | 4324 | 4.107282 | 17.21358 | 25.43761 | 1.095556 | 21.80644 | 263.0889 | 17583.11 | 31.05445 | 148.4417 | 7417.939 | 75.29342 | 2313.3 | 229.2125 | 229.2125 | 228.4956 | 228.4953 | 1.910775 | 0.415385 | 0.4154756 | 180.1825 | 0.409395 | 0.4120567 | 279.2389 | 198.5117 | 1204.304 | 205.4189 | 183.8233 | 194.91 | 184.0961 | 170.4833 | 3.043861 | 9.243164 | 47.5 | 23.51875 | 47.89592
2023-04-24 10:55 | 15570000 | 4325 | 4.198378 | 17.42283 | 26.12571 | 1.151058 | 21.9027 | 263.376 | 18008.35 | 31.09069 | 150.2841 | 7434.273 | 75.45883 | 2324.07 | 229.1819 | 229.1819 | 228.4574 | 228.4571 | 1.877663 | 0.4131256 | 0.4132309 | 178.21 | 0.4073916 | 0.4100474 | 280.8217 | 197.7103 | 1204.711 | 210.1961 | 189.4323 | 207.7574 | 185.4053 | 174.2883 | 2.988591 | 8.952766 | 47.34123 | 24.01577 | 47.61
2023-04-24 11:55 | 15573600 | 4326 | 4.107332 | 16.9655 | 26.09486 | 0.9022778 | 22.20803 | 264.7944 | 17688.18 | 31.25436 | 148.2972 | 7452.614 | 75.64531 | 2322.278 | 229.1747 | 229.1747 | 228.44 | 228.4397 | 1.818261 | 0.4198992 | 0.4199767 | 183.8797 | 0.4130544 | 0.4157194 | 278.2556 | 201.7675 | 1202.698 | 223.3025 | 203.6139 | 218.2528 | 199.4269 | 186.3617 | 3.096844 | 8.861994 | 47 | 23.72303 | 47.64133
2023-04-24 12:55 | 15577200 | 4327 | 4.129173 | 17.77961 | 26.11351 | 1.044457 | 21.97251 | 267.1866 | 17950.99 | 31.54236 | 157.0251 | 7522.443 | 76.35379 | 2325.76 | 229.2448 | 229.2448 | 228.4908 | 228.4905 | 1.630869 | 0.4121827 | 0.4122666 | 177.0053 | 0.4062504 | 0.408827 | 285.0446 | 201.0485 | 1202.811 | 225.7357 | 192.9961 | 222.8487 | 200.6326 | 185.7794 | 2.903521 | 8.796713 | 47.28969 | 23.9461 | 47.651
2023-04-24 13:55 | 15580800 | 4328 | 4.077726 | 17.10994 | 25.85396 | 1.021588 | 22.24936 | 267.4318 | 17734.86 | 31.56842 | 153.2368 | 7524.916 | 76.37953 | 2321.025 | 229.1972 | 229.1972 | 228.454 | 228.454 | 1.568167 | 0.4194136 | 0.4195011 | 184.307 | 0.4135042 | 0.416122 | 281.3538 | 202.4028 | 1203.065 | 210.4652 | 193.3479 | 207.4958 | 190.9869 | 182.2955 | 3.057499 | 9.140136 | 47.2493 | 24.43276 | 47.38331
2023-04-24 14:55 | 15584400 | 4329 | 4.041819 | 18.17955 | 27.28164 | 0.9649722 | 21.639 | 266.4028 | 17503.22 | 31.44809 | 158.425 | 7499.614 | 76.12242 | 2310.281 | 229.2033 | 229.2033 | 228.4478 | 228.4486 | 1.578106 | 0.4072914 | 0.4074094 | 172.4944 | 0.4016975 | 0.4042831 | 286.7 | 201.1133 | 1201.92 | 194.5192 | 177.3917 | 197.8342 | 182.4667 | 160.8578 | 2.82375 | 9.412628 | 47.62639 | 23.76592 | 47.44889
2023-04-24 15:55 | 15588000 | 4330 | 4.06317 | 17.94536 | 26.58794 | 1.038579 | 22.25643 | 265.2145 | 17522.59 | 31.30933 | 153.9944 | 7474.774 | 75.87014 | 2306.922 | 229.2081 | 229.2081 | 228.4627 | 228.4624 | 1.604412 | 0.4115649 | 0.411695 | 174.1329 | 0.4033407 | 0.4059343 | 283.2479 | 201.0549 | 1202.773 | 221.2139 | 196.3212 | 227.3226 | 199.8159 | 183.8125 | 2.87471 | 9.379869 | 48 | 24.40072 | 48.0717
2023-04-24 16:55 | 15591600 | 4331 | 4.064655 | 17.61177 | 26.46653 | 1.113417 | 21.97333 | 265.0444 | 17516.95 | 31.290175 | 154.7917 | 7467.917 | 75.80139 | 2313.542 | 229.2189 | 229.2189 | 228.4706 | 228.4708 | 1.655394 | 0.4121247 | 0.4122625 | 177.2989 | 0.4065183 | 0.4091306 | 284.0639 | 201.2836 | 1209.596 | 231.6181 | 207.5578 | 241.9269 | 205.2469 | 193.1719 | 2.946103 | 9.181522 | 48 | 24.6385 | 48.10167
2023-04-24 17:55 | 15595200 | 4332 | 4.048414 | 18.08212 | 26.62047 | 1.279053 | 21.28097 | 265.7911 | 17491.16 | 31.37753 | 159.3287 | 7483.805 | 75.96206 | 2317.499 | 229.1983 | 229.1983 | 228.449 | 228.449 | 1.66366 | 0.4080939 | 0.4082357 | 173.1128 | 0.4023106 | 0.4048978 | 287.8384 | 200.6822 | 1213.427 | 253.7318 | 216.7323 | 252.3939 | 215.471 | 204.7084 | 2.846889 | 9.088819 | 48 | 24.35744 | 48.0966
2023-04-24 18:55 | 15598800 | 4333 | 4.011245 | 17.26297 | 26.61905 | 1.215181 | 21.50245 | 263.1643 | 17153.88 | 31.06806 | 147.1783 | 7408.933 | 75.20217 | 2293.234 | 229.2148 | 229.2148 | 228.4716 | 228.4716 | 1.682507 | 0.4143209 | 0.4144582 | 179.8501 | 0.4090652 | 0.4116752 | 277.8607 | 201.1028 | 1193.501 | 237.4231 | 219.1343 | 238.1159 | 214.5331 | 200.0911 | 3.043476 | 9.098958 | 48 | 24.07454 | 48.06774
2023-04-24 19:55 | 15602400 | 4334 | 4.14519575 | 17.715675 | 26.58019 | 1.173722 | 21.63192 | 264.3833 | 17837.7 | 31.2101 | 146.3194 | 7450.578 | 75.62494 | 2294.772 | 229.2244 | 229.2244 | 228.4939 | 228.4939 | 1.648225 | 0.4100186 | 0.4101703 | 175.7861 | 0.4050114 | 0.4076022 | 276.6056 | 199.4286 | 1168.467 | 263.9772 | 230.7714 | 256.1553 | 225.1789 | 211.8608 | 2.925314 | 9.001111 | 47.00278 | 23.86606 | 47.79222
2023-04-24 20:55 | 15606000 | 4335 | 4.169099 | 17.92495 | 26.40682 | 1.045822 | 21.99992 | 265.2312 | 18002.36 | 31.30986 | 153.4986 | 7475.85 | 75.88125 | 2318.373 | 229.1476 | 229.1476 | 228.4401 | 228.4401 | 1.701045 | 0.4086084 | 0.4087685 | 174.2582 | 0.4034053 | 0.4059978 | 282.8301 | 198.2543 | 1192.401 | 233.5877 | 209.7967 | 227.261 | 205.5287 | 195.0663 | 2.874972 | 8.955326 | 47 | 23.74365 | 47.18513
2023-04-24 21:54 | 15609600 | 4336 | 4.177663 | 17.34694 | 23.3488 | 0.8410585 | 18.88741 | 264.7827 | 18013.09 | 31.25971 | 148.9443 | 7467.061 | 75.7924 | 2316.827 | 229.2 | 229.2 | 228.4866 | 228.4866 | 1.823162 | 0.4147212 | 0.4148816 | 179.8454 | 0.4090457 | 0.4117206 | 278.8412 | 199.3387 | 1191.269 | 226.037 | 197.8111 | 210.8387 | 191.0031 | 176.1384 | 2.99985 | 9.040446 | 47 | 23.53485 | 46.99808
2023-04-24 22:54 | 15613200 | 4337 | 4.175099 | 17.28628 | 26.08136 | 0.96625 | 22.2855 | 264.6667 | 17991.09 | 31.24277 | 148.3083 | 7463.347 | 75.75481 | 2314.825 | 229.2011 | 229.2011 | 228.4619 | 228.4611 | 1.775219 | 0.4153222 | 0.4154806 | 180.3353 | 0.4095361 | 0.4122136 | 278.3167 | 199.2603 | 1190.8625 | 216.0578 | 200.4556 | 220.9442 | 202.01 | 184.5178 | 3.013075 | 8.96465 | 47.16111 | 24.20989 | 47.12089
2023-04-24 23:54 | 15616800 | 4338 | 4.169965 | 16.83691 | 26.34284 | 0.7805571 | 22.50552 | 264.7911 | 17978.75 | 31.25982 | 148.2312 | 7474.858 | 75.87089 | 2318.866 | 229.2111 | 229.2111 | 228.4666 | 228.4674 | 1.702006 | 0.4208719 | 0.4210256 | 185.2772 | 0.4144886 | 0.4172022 | 278.1671 | 199.6925 | 1204.956 | 209.3284 | 182.6602 | 205.6989 | 187.0947 | 174.1142 | 3.111549 | 9.11851 | 47.83565 | 23.77 | 47.50685
2023-04-25 00:54 | 15620400 | 4339 | 3.848125 | 16.88045 | 26.61696 | 0.8773538 | 22.02056 | 263.2256 | 16421.39 | 31.07109 | 144.1504 | 7378.031 | 74.88819 | 2289.089 | 229.178 | 229.178 | 228.4382 | 228.4382 | 1.661354 | 0.4188003 | 0.4189733 | 183.8696 | 0.4130479 | 0.4157513 | 275.0891 | 200.2652 | 1191.642 | 231.1343 | 210.3134 | 228.6908 | 205.4992 | 192.273 | 3.151109 | 9.279577 | 47 | 23.69195 | 47.64407
2023-04-25 01:54 | 15624000 | 4340 | 4.075846 | 16.92826 | 26.62611 | 0.8419167 | 21.93681 | 263.1833 | 17444.42 | 31.06808 | 145.5972 | 7416.35 | 75.27728 | 2305.836 | 229.2008 | 229.2008 | 228.4597 | 228.4594 | 1.593678 | 0.4183569 | 0.4185286 | 183.1197 | 0.4123203 | 0.4150122 | 276.5083 | 198.7561 | 1198.007 | 208.1197 | 195.6367 | 218.5983 | 189.4158 | 180.7097 | 3.106292 | 9.265456 | 47.49722 | 24.14117 | 47.194
2023-04-25 02:54 | 15627600 | 4341 | 4.191753 | 16.86107 | 26.74947 | 0.7852089 | 22.2317 | 263.5265 | 17993.71 | 31.10914 | 146.507 | 7445.061 | 75.56866 | 2317.975 | 229.2471 | 229.2471 | 228.5019 | 228.5019 | 1.470682 | 0.4193744 | 0.4195549 | 184.0613 | 0.4133078 | 0.4160156 | 277.1866 | 198.2323 | 1202.678 | 225.9577 | 212.9549 | 231.2649 | 205.2518 | 191.3774 | 3.106262 | 9.394376 | 47.5 | 23.65593 | 47.49769
2023-04-25 03:54 | 15631200 | 4342 | 4.178966 | 17.43208 | 26.89972 | 0.8463333 | 22.12539 | 264.3361 | 17989.01 | 31.20272 | 151.1361 | 7463.65 | 75.75719 | 2319.247 | 229.2047 | 229.2047 | 228.4625 | 228.4628 | 1.464689 | 0.4139628 | 0.4141133 | 178.7228 | 0.4079278 | 0.4106183 | 281.0861 | 197.7089 | 1203.294 | 240.5103 | 217.8883 | 236.3014 | 209.6997 | 197.0622 | 2.979472 | 9.355169 | 47.5 | 23.79011 | 47.55217
2023-04-25 04:54 | 15634800 | 4343 | 4.16013 | 17.13515 | 26.77616 | 0.9432591 | 21.96582 | 263.9694 | 17878.98 | 31.16276 | 148.3398 | 7448.351 | 75.60184 | 2315.409 | 229.2006 | 229.2006 | 228.4513 | 228.4513 | 1.423273 | 0.4164797 | 0.4166022 | 181.7409 | 0.4109423 | 0.4136696 | 278.6323 | 197.6326 | 1199.397 | 259.4727 | 220.7747 | 249.163 | 221.6908 | 206.9228 | 3.055808 | 9.109485 | 47.5 | 24.25153 | 47.63538
2023-04-25 05:54 | 15638400 | 4344 | 4.002997 | 17.61282 | 26.97348 | 0.9221448 | 21.60033 | 263.493 | 17132.08 | 31.10553 | 150.273 | 7404.337 | 75.15546 | 2306.763 | 229.2139 | 229.2139 | 228.4593 | 228.4593 | 1.450811 | 0.4107813 | 0.4108939 | 176.166 | 0.4053799 | 0.408088 | 280.8162 | 197.8086 | 1197.466 | 263.546 | 224.6816 | 255.9214 | 231.7301 | 215.4819 | 2.964334 | 8.831175 | 47.14903 | 24.03866 | 47.5646
2023-04-25 06:54 | 15642000 | 4345 | 4.16474925 | 17.74019 | 26.9825 | 0.9855 | 21.33303 | 263.8694 | 17887.9 | 31.14929 | 151.825 | 7438.214 | 75.49906 | 2320.219 | 229.2122 | 229.2122 | 228.4806 | 228.4803 | 1.450936 | 0.4100767 | 0.4101806 | 175.1747 | 0.4043875 | 0.4070797 | 282.0444 | 197.0364 | 1199.828 | 246.1753 | 213.5578 | 238.5444 | 215.6058 | 199.015 | 2.919986 | 8.654231 | 47.34167 | 23.63394 | 47.18
2023-04-25 07:54 | 15645600 | 4346 | 4.180788 | 17.78543 | 27.27387 | 1.076323 | 21.54017 | 264.6407 | 18012.06 | 31.23945 | 153.6574 | 7466.201 | 75.78315 | 2317.189 | 229.1864 | 229.1864 | 228.454 | 228.4543 | 1.47715 | 0.4095752 | 0.4096685 | 175.2766 | 0.404463 | 0.4071563 | 283.3343 | 196.8568 | 1200.714 | 241.8604 | 210.7251 | 246.6398 | 213.7337 | 199.0836 | 2.903688 | 8.594365 | 48 | 24.16401 | 47.3061
2023-04-25 08:54 | 15649200 | 4347 | 4.175564 | 17.92525 | 26.96518 | 1.027604 | 21.85357 | 265.1393 | 18020.39 | 31.29597 | 154.9805 | 7477.691 | 75.89981 | 2319.93 | 229.229 | 229.229 | 228.4903 | 228.4903 | 1.654752 | 0.4095198 | 0.4096084 | 174.1641 | 0.4033942 | 0.4060875 | 284.3343 | 197.2412 | 1203.183 | 237.9468 | 212.1487 | 234.1039 | 209.093 | 196.8159 | 2.872897 | 8.567905 | 48 | 24.00326 | 48.08329
2023-04-25 09:54 | 15652800 | 4348 | 4.18296 | 18.07663 | 25.43379 | 0.9240669 | 20.32008 | 265.1922 | 18057.18 | 31.30528 | 155.9109 | 7478.529 | 75.90825 | 2321.123 | 229.1593 | 229.1593 | 228.4376 | 228.4376 | 1.813936 | 0.408339 | 0.4084181 | 172.8969 | 0.402056 | 0.4047451 | 285.1198 | 198.088 | 1203.276 | 240.2462 | 206.8811 | 239.8758 | 209.2872 | 196.1543 | 2.845563 | 8.33624 | 48.09331 | 24.51382 | 48.10819
2023-04-25 10:54 | 15656400 | 4349 | 4.27568 | 17.62851 | 26.65008 | 1.232361 | 21.19067 | 262.7389 | 18312.81 | 31.01701 | 150.5833 | 7433.481 | 75.45144 | 2320.133 | 229.2039 | 229.2039 | 228.4689 | 228.4692 | 1.886603 | 0.4109206 | 0.4110011 | 175.7275 | 0.4049317 | 0.4076039 | 281.475 | 199.2786 | 1205.243 | 242.1911 | 213.4119 | 240.1408 | 223.4586 | 200.4733 | 2.936472 | 8.4599 | 48.5 | 24.3315 | 48.33036
2023-02-09 15:16 | 15663600 | 4351 | 0.9455198 | 18.775225 | 24.56844 | 0.4738056 | 16.34483 | 278.325 | 4109.792 | 32.85803 | 111.125 | 7035.411 | 71.41067 | 2111.761 | 234.3772 | 234.3772 | 233.7172 | 233.7169 | 1.535189 | 0.4139533 | 0.4138897 | 174.5294 | 0.4089069 | 0.4112919 | 235.7389 | 213.0006 | 902.3214 | 282.7514 | 218.4439 | 294.9969 | 260.3153 | 276.8592 | 3.244717 | 1.62 | 26.75 | 13.94336 | 28.37442
2023-02-09 16:17 | 15667200 | 4352 | 0.1977115 | 19.04927 | 24.07187 | 0.5338997 | 15.79632 | 266.1755 | 812.2507 | 31.42215 | 105.4513 | 6627.721 | 67.27226 | 2046.245 | 216.0448 | 216.0448 | 215.3772 | 215.3772 | 1.486128 | 0.3871897 | 0.3871354 | 164.373 | 0.3804175 | 0.3827944 | 234.7827 | 208.5482 | 887.7315 | 252.4036 | 194.4964 | 278.7936 | 273.6309 | 263.9092 | 3.137075 | 1.62 | 26 | 13.14825 | 26.47565
2023-02-09 17:17 | 15670800 | 4353 | 0.8360506 | 19.73384 | 24.47139 | 0.4583056 | 15.56706 | 272.2917 | 3536.103 | 32.14729 | 99.575 | 6863.758 | 69.66847 | 2045.439 | 223.0344 | 223.0344 | 222.3594 | 222.3592 | 1.507131 | 0.3924239 | 0.3923667 | 162.7478 | 0.3857817 | 0.3881536 | 225.475 | 206.2108 | 828.1039 | 246.6803 | 217.3378 | 283.9519 | 251.6372 | 255.4086 | 2.987972 | 1.62 | 25.82778 | 13.19836 | 26.18728
2023-02-09 18:17 | 15674400 | 4354 | 0.8705496 | 19.22857 | 23.84014 | 0.2560446 | 16.47214 | 279.1114 | 3770.535 | 32.94759 | 104.4763 | 7016.532 | 71.21897 | 2086.897 | 228.8362 | 228.8362 | 228.1529 | 228.1532 | 1.462131 | 0.4068958 | 0.4068259 | 170.705 | 0.3995415 | 0.4020058 | 228.2117 | 212.1067 | 846.5334 | 235.0903 | 229.8393 | 269.0206 | 262.9877 | 258.9526 | 3.114128 | 1.62 | 24 | 12.08173 | 24.60942
2023-02-09 19:16 | 15678000 | 4355 | 0.7831215 | 19.52552 | 23.48969 | 0.2680278 | 16.67017 | 280.0611 | 3405.014 | 33.06211 | 103.8528 | 7027.578 | 71.33131 | 2065.031 | 225.7181 | 225.7181 | 225.0253 | 225.0247 | 1.452347 | 0.4022189 | 0.4021456 | 169.0839 | 0.3948019 | 0.3972494 | 227.0694 | 211.7406 | 826.5086 | 243.3372 | 241.9 | 285.8267 | 247.7719 | 256.4419 | 3.040503 | 1.62 | 24.01667 | 12.18875 | 24.00417
2023-02-09 20:16 | 15681600 | 4356 | 0.2326305 | 19.66227 | 23.61482 | 0.4322006 | 16.0715 | 278.9777 | 1001.838 | 32.93295 | 107.1281 | 6939.733 | 70.4393 | 2017.733 | 223.1772 | 223.1772 | 222.4877 | 222.488 | 1.507058 | 0.3958613 | 0.3957677 | 166.8944 | 0.3900702 | 0.3924844 | 231.1811 | 211.6036 | 836.8081 | 268.2643 | 212.0663 | 271.737 | 232.5916 | 257.6468 | 3.027443 | 1.62 | 26 | 12.64415 | 25.35641
2023-02-09 21:16 | 15685200 | 4357 | 0.6560729 | 19.60899 | 23.50602 | 0.3728969 | 16.1585 | 280.546 | 2849.922 | 33.11974 | 107.9081 | 7039.267 | 71.45008 | 2043.794 | 223.6496 | 223.6496 | 222.9844 | 222.9841 | 1.481543 | 0.3969365 | 0.3968671 | 168.5148 | 0.3921638 | 0.3945813 | 231.3092 | 210.3738 | 833.2772 | 262.1462 | 217.1671 | 282.1833 | 242.146 | 264.5504 | 2.998134 | 1.62 | 26 | 13.08326 | 25.95669
2023-02-09 22:16 | 15688800 | 4358 | 0.89267825 | 19.01887 | 23.00233 | 0.2698611 | 15.69733 | 280.1722 | 3882.331 | 33.07505 | 103.9667 | 7064.692 | 71.70808 | 2056.436 | 223.5375 | 223.5375 | 222.8511 | 222.8511 | 1.396906 | 0.4036397 | 0.4035675 | 173.5258 | 0.3970639 | 0.3994706 | 227.2306 | 210.6903 | 830.1111 | 277.2372 | 208.3597 | 271.2108 | 259.6117 | 259.27 | 3.091831 | 1.62 | 26 | 13.30747 | 26.214
2023-02-09 23:16 | 15692400 | 4359 | 0.9459952 | 18.51902 | 23.95552 | 0.2159331 | 16.78894 | 279.8106 | 4111.724 | 33.03164 | 107.8357 | 7069.794 | 71.75989 | 2078.259 | 224.0468 | 224.0468 | 223.3791 | 223.3797 | 1.466209 | 0.4072557 | 0.4071758 | 178.0485 | 0.402095 | 0.4044847 | 231.4373 | 211.656 | 859.9284 | 288.7075 | 223.9947 | 286.1306 | 264.9708 | 274.2337 | 3.196721 | 1.62 | 26.66852 | 13.50677 | 26.23454
2023-02-10 00:16 | 15696000 | 4360 | 0.92074 | 18.646775 | 24.46053 | 0.3778056 | 16.43303 | 281.6167 | 4026.225 | 33.24284 | 112.225 | 7122.144 | 72.29144 | 2079.053 | 224.3806 | 224.3806 | 223.7089 | 223.7083 | 1.5857 | 0.4087775 | 0.4087067 | 177.6983 | 0.4020789 | 0.4044681 | 235.4278 | 211.9631 | 875.9614 | 292.9169 | 231.5994 | 281.4492 | 271.0653 | 275.9956 | 3.150286 | 1.62 | 28 | 14.445 | 27.59511
2023-02-10 01:16 | 15699600 | 4361 | 0.9099649 | 18.66413 | 24.06766 | 0.1955432 | 16.82203 | 281.7019 | 3980.1 | 33.25723 | 110.7688 | 7123.521 | 72.30482 | 2069.894 | 224.1281 | 224.1281 | 223.4774 | 223.4774 | 1.591591 | 0.4080457 | 0.4079688 | 177.9008 | 0.4020287 | 0.404407 | 233.8552 | 212.1181 | 865.7574 | 278.0123 | 232.4969 | 269.1733 | 244.1201 | 257.1064 | 3.153248 | 1.62 | 28 | 14.03145 | 28.20669
2023-02-10 02:16 | 15703200 | 4362 | 0.923379 | 18.19152 | 23.48225 | 0.08322222 | 17.52036 | 281.975 | 4042.986 | 33.28507 | 110.8083 | 7131.131 | 72.38278 | 2075.236 | 224.125 | 224.125 | 223.4897 | 223.4894 | 1.670139 | 0.4106125 | 0.4105381 | 182.3983 | 0.4065244 | 0.4089097 | 233.8778 | 212.2025 | 870.7889 | 284.9811 | 235.1578 | 276.2844 | 245.1444 | 262.3067 | 3.247472 | 1.62 | 28 | 14.15419 | 28.11644
2023-02-10 03:16 | 15706800 | 4363 | 0.9171333 | 18.13733 | 23.5032 | 0.1272981 | 17.37986 | 282.1058 | 4017.783 | 33.30531 | 109.3844 | 7148.343 | 72.55733 | 2059.061 | 224.1251 | 224.1251 | 223.4524 | 223.4524 | 1.721253 | 0.4134142 | 0.4133393 | 182.9816 | 0.4071061 | 0.409507 | 232.2535 | 212.4253 | 868.5858 | 273.5212 | 239.5265 | 278.8916 | 273.5579 | 269.5822 | 3.247783 | 1.62 | 29.48747 | 14.60259 | 27.93412
2023-02-10 04:16 | 15710400 | 4364 | 0.9148409 | 18.25937 | 23.43422 | 0.2275278 | 17.42814 | 282.7694 | 4016.406 | 33.37841 | 115.2083 | 7167.989 | 72.75619 | 2072.828 | 224.1458 | 224.1458 | 223.5019 | 223.5025 | 1.728539 | 0.4115847 | 0.411515 | 182.6089 | 0.406755 | 0.4091397 | 238.0722 | 211.8511 | 890.265 | 268.0553 | 250.2711 | 282.5694 | 259.7233 | 266.3789 | 3.226994 | 1.62 | 30 | 15.13261 | 29.62022
2023-02-10 05:16 | 15714000 | 4365 | 0.9106458 | 18.36736 | 23.27585 | 0.2259889 | 17.38855 | 282.7187 | 3997.064 | 33.37222 | 120.5097 | 7179.301 | 72.87156 | 2079.733 | 224.1 | 224.1 | 223.4727 | 223.473 | 1.723816 | 0.4105574 | 0.4104864 | 181.1418 | 0.4052418 | 0.4076164 | 243.546 | 211.6992 | 914.9011 | 270.7429 | 258.1643 | 281.9331 | 237.0702 | 257.163 | 3.181819 | 1.62 | 31.42618 | 15.68772 | 30.21774
2023-02-10 06:16 | 15717600 | 4366 | 0.9070712 | 18.62557 | 23.57538 | 0.2657382 | 17.6 | 282.7604 | 3981.632 | 33.37776 | 126.7131 | 7185.226 | 72.93187 | 2101.407 | 224.0903 | 224.0903 | 223.4479 | 223.4479 | 1.684978 | 0.4119053 | 0.4118318 | 178.8961 | 0.4029864 | 0.4053418 | 249.6462 | 211.7337 | 947.4446 | 274.4153 | 234.3669 | 273.1409 | 249.793 | 251.4415 | 3.128819 | 1.62 | 32 | 15.96763 | 31.7322
2023-02-10 07:16 | 15721200 | 4367 | 0.9833231 | 18.08787 | 23.34528 | 0.2689722 | 17.81328 | 283.2139 | 4330.397 | 33.43195 | 129.3556 | 7207.931 | 73.16175 | 2117.583 | 224.0961 | 224.0961 | 223.4583 | 223.4581 | 1.532572 | 0.4128811 | 0.4128178 | 184.2339 | 0.4083303 | 0.4106592 | 252.1083 | 211.2944 | 960.0619 | 282.5731 | 240.4183 | 284.5714 | 248.9081 | 256.1147 | 3.229886 | 1.62 | 32 | 16.0835 | 32.07697
2023-02-10 08:16 | 15724800 | 4368 | 1.691671 | 17.87248 | 23.78056 | 0.1987187 | 18.09593 | 285.2618 | 7573.343 | 33.67524 | 128.9025 | 7365.387 | 74.75994 | 2170.44 | 226.1017 | 226.1017 | 225.5008 | 225.5008 | 1.50378 | 0.4212114 | 0.4211331 | 188.2212 | 0.4143228 | 0.4166379 | 250.727 | 210.7178 | 963.9602 | 287.7733 | 256.8184 | 297.2259 | 251.2423 | 259.6443 | 3.22254 | 1.62 | 32 | 16.0429 | 32.13529
2023-02-10 09:16 | 15728400 | 4369 | 1.78556 | 17.87795 | 23.96507 | 0.2240669 | 18.55524 | 285.5599 | 8008.295 | 33.70854 | 130.2061 | 7386.657 | 74.97585 | 2188.056 | 231.1156 | 231.1156 | 230.4928 | 230.4933 | 1.572017 | 0.4247329 | 0.4246655 | 188.0123 | 0.4191279 | 0.4214262 | 251.883 | 210.3682 | 977.0387 | 279.5162 | 260.6033 | 292.166 | 240.7599 | 249.6624 | 3.250749 | 1.62 | 32 | 15.90345 | 31.97446
2023-02-10 10:16 | 15732000 | 4370 | 1.790875 | 17.58836 | 22.51301 | 0.2159331 | 17.62245 | 283.8301 | 7983.538 | 33.5041 | 132.0585 | 7348.003 | 74.58384 | 2204.897 | 231.0365 | 231.0365 | 230.4337 | 230.4337 | 1.438518 | 0.4273092 | 0.4272621 | 190.4111 | 0.4214482 | 0.4236919 | 254.4095 | 209.1493 | 1003.111 | 284.722 | 256.2139 | 281.4822 | 233.2298 | 243.1404 | 3.335607 | 1.62 | 32.37883 | 16.17053 | 32.17975
2023-02-10 11:16 | 15735600 | 4371 | 1.840048 | 17.86528 | 23.51225 | 0.2186389 | 18.72592 | 276.9667 | 8010.794 | 32.69751 | 112.7361 | 7182.203 | 72.90072 | 2142.325 | 231.0903 | 231.0903 | 230.5067 | 230.5067 | 1.421139 | 0.4183086 | 0.4182722 | 183.0956 | 0.4141858 | 0.4164581 | 237.8917 | 206.8944 | 929.1586 | 283.0689 | 238.8594 | 282.4575 | 246.7253 | 249.9947 | 3.298656 | 1.62 | 32 | 16.37611 | 32.15
2023-02-10 12:16 | 15739200 | 4372 | 2.110069 | 17.40645 | 23.81632 | 0.2891365 | 18.35201 | 275.7688 | 9181.284 | 32.55201 | 114.3983 | 7191.891 | 72.99897 | 2180.329 | 231.0819 | 231.0819 | 230.4382 | 230.4382 | 1.515822 | 0.4214983 | 0.4214582 | 186.4306 | 0.4175117 | 0.419754 | 240.2479 | 206.1827 | 954.1524 | 276.5474 | 254.268 | 298.8986 | 238.3774 | 257.0479 | 3.364521 | 1.62 | 32 | 16.04813 | 32.08003
2023-02-10 13:16 | 15742800 | 4373 | 2.295416 | 17.864975 | 24.30208 | 0.2790833 | 18.60117 | 275.8778 | 10014.57 | 32.56746 | 123.0194 | 7222.814 | 73.31339 | 2224.522 | 231.0886 | 231.0886 | 230.4511 | 230.4514 | 1.535911 | 0.4188272 | 0.4187836 | 182.0519 | 0.4131406 | 0.4154333 | 249.0194 | 206.6103 | 991.5578 | 267.9689 | 234.4397 | 274.6158 | 233.4139 | 238.5694 | 3.242444 | 1.62 | 32 | 16.28717 | 32.0925
2023-02-10 14:16 | 15746400 | 4374 | 2.549534 | 17.1347 | 24.29682 | 0.2493315 | 19.06604 | 275.415 | 11144.27 | 32.51099 | 125.4206 | 7263.008 | 73.72067 | 2253.426 | 231.1986 | 231.1986 | 230.4593 | 230.4599 | 1.584942 | 0.4252663 | 0.4252084 | 189.3365 | 0.4205345 | 0.4227295 | 251.6462 | 206.7861 | 1022.964 | 273.5393 | 233.9557 | 263.7089 | 237.4234 | 237.5368 | 3.380184 | 1.62 | 33.48747 | 16.67557 | 32.13008
2023-02-10 15:16 | 15750000 | 4375 | 2.469764 | 16.29645 | 24.14836 | 0.2925278 | 19.65856 | 272.2361 | 10666.92 | 32.13899 | 117.4917 | 7176.567 | 72.84375 | 2235.447 | 231.1767 | 231.1767 | 230.4742 | 230.4739 | 1.526447 | 0.4313697 | 0.4313089 | 196.5517 | 0.4277286 | 0.4298556 | 245.0333 | 207.7839 | 1018.559 | 271.8756 | 228.8858 | 262.5908 | 240.7639 | 227.8569 | 3.617825 | 1.62 | 34 | 17.09681 | 33.4825
2023-02-10 16:16 | 15753600 | 4376 | 1.856955 | 16.3254 | 24.04011 | 0.3006407 | 19.4212 | 265.805 | 7782.616 | 31.37713 | 107.5933 | 6926.134 | 70.30156 | 2162.666 | 229.1582 | 229.1582 | 228.4836 | 228.4836 | 1.592384 | 0.4246518 | 0.4245933 | 191.9579 | 0.4211159 | 0.4233944 | 237.2033 | 207.7524 | 991.3362 | 282.6677 | 236.7903 | 268.8468 | 244.349 | 235.2691 | 3.705607 | 1.62 | 34 | 17.33674 | 34.13306
2023-02-10 17:16 | 15757200 | 4377 | 1.491714 | 16.30656 | 23.78311 | 0.2549167 | 19.036 | 263.4611 | 6148.797 | 31.10032 | 102.9556 | 6809.197 | 69.11422 | 2123.633 | 226.1503 | 226.1503 | 225.4697 | 225.4694 | 1.480072 | 0.4197731 | 0.419715 | 190.0828 | 0.4162331 | 0.4186206 | 233.2278 | 207.0411 | 969.7467 | 284.6767 | 231.6775 | 283.3272 | 239.9394 | 246.6358 | 3.728794 | 1.62 | 33.32222 | 16.64142 | 34.08
2023-02-10 18:16 | 15760800 | 4378 | 1.434548 | 16.94471 | 24.04894 | 0.2825348 | 18.83749 | 267.0195 | 5988.042 | 31.52028 | 110.1894 | 6876.476 | 69.79772 | 2142.799 | 226.144 | 226.144 | 225.4393 | 225.4393 | 1.395688 | 0.415551 | 0.4154875 | 185.6047 | 0.4117485 | 0.4141334 | 239.6045 | 206.5028 | 976.0838 | 282.688 | 219.8908 | 257.9471 | 238.8816 | 236.1212 | 3.558877 | 1.62 | 32 | 16.41986 | 32.63131
2023-02-10 19:16 | 15764400 | 4379 | 1.46728 | 17.09957 | 23.90478 | 0.1933611 | 18.71133 | 276.4611 | 6347.303 | 32.63466 | 120.075 | 7120.206 | 72.27161 | 2149.947 | 226.1792 | 226.1792 | 225.435 | 225.4353 | 1.440028 | 0.4203522 | 0.4202872 | 190.1422 | 0.4163208 | 0.4186092 | 245.8194 | 208.2842 | 976.7078 | 290.1678 | 228.5514 | 268.1439 | 241.2239 | 244.7117 | 3.459664 | 1.62 | 32.67778 | 16.79619 | 32.4825
2023-02-10 20:16 | 15768000 | 4380 | 1.732775 | 17.73712 | 24.09635 | 0.3707799 | 18.76485 | 280.0696 | 7617.95 | 33.05991 | 130.8273 | 7261.209 | 73.70287 | 2175.632 | 226.2234 | 226.2234 | 225.4638 | 225.4638 | 1.583994 | 0.4164891 | 0.4164315 | 185.9139 | 0.4121376 | 0.414437 | 254.8579 | 207.4181 | 996.4039 | 275.1794 | 234.1401 | 259.905 | 248.4128 | 238.6944 | 3.252237 | 1.62 | 34.0195 | 17.19028 | 34.29841
2023-02-10 21:16 | 15771600 | 4381 | 1.820548 | 17.46647 | 23.92622 | 0.2821944 | 19.26756 | 279.75 | 8003.161 | 33.02501 | 143.6667 | 7285.411 | 73.94836 | 2223.175 | 226.1481 | 226.1481 | 225.4147 | 225.4147 | 1.635442 | 0.4202822 | 0.4202217 | 188.7108 | 0.4148589 | 0.4171636 | 267.2028 | 207.6506 | 1068.87 | 275.2789 | 233.2439 | 256.4575 | 234.2258 | 230.0564 | 3.296056 | 1.62 | 35.99167 | 17.85275 | 35.7175
2023-02-10 22:16 | 15775200 | 4382 | 1.830227 | 17.29675 | 22.5188 | 0.284429 | 18.3617 | 278.2758 | 8003.159 | 32.84758 | 147.8635 | 7258.975 | 73.67978 | 2238.025 | 226.2072 | 226.2072 | 225.4485 | 225.4476 | 1.545546 | 0.4200365 | 0.4199699 | 189.2504 | 0.4154574 | 0.417712 | 271.9387 | 207.5067 | 1099.543 | 262.8237 | 246.5822 | 254.963 | 237.2928 | 232.4033 | 3.327373 | 1.62 | 37 | 18.5173 | 36.83922
2023-02-10 23:16 | 15778800 | 4383 | 1.87327 | 17.79346 | 23.32953 | 0.4619777 | 19.25983 | 271.2674 | 7990.694 | 32.02357 | 140.3593 | 7091.838 | 71.98382 | 2223.189 | 226.1337 | 226.1337 | 225.4418 | 225.4418 | 1.512117 | 0.4101682 | 0.4101343 | 179.7042 | 0.4058376 | 0.4081033 | 268.2368 | 204.6276 | 1089.258 | 256.5329 | 229.4905 | 242.0178 | 232.1365 | 224.2524 | 3.240727 | 1.62 | 37 | 18.57641 | 37.30663
2023-02-11 00:16 | 15782400 | 4384 | 1.85346 | 18.32402 | 23.73922 | 0.5643889 | 19.33842 | 274.5972 | 8001.378 | 32.41641 | 144.975 | 7171.664 | 72.79403 | 2218.811 | 226.1497 | 226.1497 | 225.4272 | 225.4269 | 1.423742 | 0.4078219 | 0.4077978 | 176.6003 | 0.4027497 | 0.4050331 | 270.9972 | 203.7458 | 1080.328 | 250.0067 | 242.5981 | 249.7631 | 223.1928 | 221.4464 | 3.109172 | 1.62 | 37 | 18.2955 | 37.13089
2023-02-11 01:16 | 15786000 | 4385 | 1.860433 | 17.82709 | 23.04357 | 0.5915599 | 19.69496 | 273.7019 | 8006.499 | 32.31333 | 141.7131 | 7153.866 | 72.61323 | 2221.46 | 226.1359 | 226.1359 | 225.4256 | 225.4251 | 1.536148 | 0.4142019 | 0.4141641 | 181.0432 | 0.4071788 | 0.4094474 | 268.3175 | 205.0203 | 1087.962 | 276.0064 | 232.305 | 251.8688 | 241.2588 | 236.2953 | 3.223688 | 1.62 | 37.31198 | 18.60301 | 37.05
2023-02-11 02:16 | 15789600 | 4386 | 1.867966 | 17.62949 | 23.28608 | 0.6178611 | 19.47736 | 272.5917 | 8007.033 | 32.18183 | 132.0528 | 7133.758 | 72.40936 | 2179.842 | 226.1517 | 226.1517 | 225.44 | 225.4397 | 1.618456 | 0.4138517 | 0.4138217 | 182.3033 | 0.4084558 | 0.4107219 | 259.4444 | 205.4772 | 1047.522 | 266.2317 | 251.4003 | 265.8258 | 244.9697 | 244.0372 | 3.268269 | 1.62 | 38 | 19.10106 | 37.87194
2023-02-11 03:16 | 15793200 | 4387 | 1.83095 | 17.54821 | 23.1817 | 0.6789136 | 19.23618 | 277.6574 | 7989.546 | 32.77799 | 124.4485 | 7250.242 | 73.59148 | 2134.139 | 226.1813 | 226.1813 | 225.4368 | 225.4368 | 1.496095 | 0.4175496 | 0.4175042 | 186.4532 | 0.4126348 | 0.4148955 | 249.649 | 207.2897 | 983.6329 | 257.0142 | 252.0426 | 257.2203 | 236.9604 | 234.9769 | 3.272877 | 1.62 | 37.61838 | 18.96816 | 38.08281
2023-02-11 04:16 | 15796800 | 4388 | 1.858049 | 17.26929 | 23.07042 | 0.5503056 | 19.36339 | 274.1361 | 8006.808 | 32.35837 | 117.7417 | 7160.103 | 72.67664 | 2128.092 | 226.1419 | 226.1419 | 225.3972 | 225.3972 | 1.355731 | 0.4173172 | 0.4172353 | 187.0528 | 0.4131953 | 0.4154864 | 244.4139 | 207.4342 | 972.6536 | 256.0394 | 233.55 | 258.3894 | 237.1853 | 231.1694 | 3.356292 | 1.62 | 37 | 18.40203 | 37.33789
2023-02-11 05:16 | 15800400 | 4389 | 1.474138 | 17.9843 | 22.70841 | 0.6211699 | 19.70816 | 262.8301 | 6060.345 | 31.02307 | 108.1978 | 6824.936 | 69.27457 | 2073.816 | 222.6969 | 222.6969 | 221.9579 | 221.9591 | 1.444109 | 0.4004323 | 0.4003476 | 172.1262 | 0.3948228 | 0.3972162 | 239.2563 | 204.649 | 957.29 | 263.7248 | 233.0997 | 265.2123 | 237.5783 | 235.9474 | 3.237802 | 1.62 | 37 | 18.60855 | 36.88097
2023-02-11 06:16 | 15804000 | 4390 | 1.447107 | 17.61035 | 22.63264 | 0.6860833 | 19.1105 | 270.2972 | 6116.964 | 31.90975 | 114.3306 | 7006.281 | 71.11494 | 2083.444 | 223.1472 | 223.1472 | 222.4139 | 222.4139 | 1.546478 | 0.4085244 | 0.4084325 | 180.9706 | 0.4041175 | 0.4065042 | 242.4556 | 205.0472 | 958.5019 | 282.5158 | 220.215 | 269.5919 | 259.5642 | 250.4167 | 3.307714 | 1.62 | 37 | 18.27944 | 37.00356
2023-02-11 07:16 | 15807600 | 4391 | 1.839111 | 17.717 | 23.80281 | 0.6625627 | 18.64476 | 273.7744 | 7914.507 | 32.32003 | 121.9276 | 7149.301 | 72.56694 | 2134.73 | 225.5908 | 225.5908 | 224.8864 | 224.8866 | 1.625727 | 0.4113136 | 0.4112187 | 181.7978 | 0.4073894 | 0.4097916 | 248.9331 | 205.2805 | 982.5443 | 260.7719 | 239.9582 | 263.307 | 247.9148 | 236.2833 | 3.235847 | 1.62 | 37 | 18.55925 | 37.04025
2023-02-11 08:16 | 15811200 | 4392 | 1.858657 | 17.82784 | 23.20669 | 0.6599167 | 19.23725 | 274.0778 | 8008.919 | 32.35361 | 120.4722 | 7159.339 | 72.66858 | 2128.864 | 226.1217 | 226.1217 | 225.4308 | 225.4308 | 1.733897 | 0.4116683 | 0.4115828 | 181.1047 | 0.4072258 | 0.4096239 | 247.2472 | 205.8644 | 973.5322 | 271.6889 | 233.8514 | 265.6408 | 254.6881 | 244.2761 | 3.219294 | 1.62 | 37 | 18.572 | 37.10444
2023-02-11 09:15 | 15814800 | 4393 | 1.861561 | 17.49925 | 23.16563 | 0.5450975 | 19.35465 | 273.2674 | 7997.337 | 32.25664 | 122.727 | 7139.256 | 72.46499 | 2148.465 | 226.1415 | 226.1415 | 225.4273 | 225.4273 | 1.680635 | 0.4146273 | 0.4145485 | 183.9992 | 0.4101401 | 0.4124772 | 249.9109 | 206.8267 | 997.9719 | 288.1323 | 235.2323 | 267.0593 | 246.8376 | 242.6284 | 3.302231 | 1.62 | 37 | 18.59357 | 37.06306
2023-02-11 10:15 | 15818400 | 4394 | 1.895814 | 17.15176 | 23.39683 | 0.6164722 | 19.21147 | 267.9056 | 7988.194 | 31.62339 | 116.7028 | 7010.794 | 71.16083 | 2147.194 | 226.2517 | 226.2517 | 225.5669 | 225.5661 | 1.562867 | 0.4138628 | 0.4137836 | 183.7503 | 0.4100022 | 0.4123333 | 246.1778 | 206.9075 | 1002.32 | 268.9867 | 254.1586 | 274.7547 | 250.0222 | 239.9756 | 3.398594 | 1.62 | 37 | 18.65044 | 36.93617
2023-02-11 11:15 | 15822000 | 4395 | 1.615862 | 17.33833 | 22.23309 | 0.5682451 | 17.76362 | 266.7855 | 6759.231 | 31.49609 | 109.1838 | 6935.897 | 70.40058 | 2105.276 | 226.1563 | 226.1563 | 225.4426 | 225.4421 | 1.316223 | 0.4131156 | 0.4130304 | 181.1794 | 0.4073359 | 0.4096641 | 238.5905 | 207.6368 | 966.3476 | 271.2911 | 235.4989 | 279.4585 | 256.7298 | 248.8549 | 3.398891 | 1.62 | 36.13649 | 18.11588 | 37.01156
2023-02-11 12:15 | 15825600 | 4396 | 1.906941 | 17.54102 | 22.90724 | 0.5798886 | 18.94201 | 269.8301 | 8094.526 | 31.85139 | 113.9359 | 7045.721 | 71.51565 | 2138.203 | 226.1914 | 226.1914 | 225.4298 | 225.4295 | 1.37873 | 0.4120501 | 0.411956 | 181.1643 | 0.407356 | 0.4097134 | 242.3816 | 207.6476 | 968.9794 | 265.4682 | 241.0387 | 273.744 | 257.8382 | 248.7557 | 3.311287 | 1.62 | 35.42618 | 17.78691 | 35.54588
2023-02-11 13:15 | 15829200 | 4397 | 2.078158 | 17.49157 | 22.87474 | 0.6077716 | 19.2085 | 274.6184 | 8999.674 | 32.42177 | 119.7493 | 7196.869 | 73.04919 | 2156.393 | 226.1708 | 226.1708 | 225.451 | 225.451 | 1.462735 | 0.4160329 | 0.4158727 | 185.0019 | 0.4111733 | 0.4135454 | 246.2201 | 208.4019 | 976.0872 | 269.0053 | 235.7827 | 272.9256 | 243.1309 | 237.8788 | 3.280362 | 1.62 | 36 | 18.21777 | 35.78769
2023-02-11 14:15 | 15832800 | 4398 | 2.11400175 | 17.02486 | 22.87608 | 0.5275556 | 19.42636 | 269.6583 | 8993.672 | 31.83554 | 116.3778 | 7084.517 | 71.90928 | 2160.567 | 226.1789 | 226.1789 | 225.4344 | 225.435 | 1.546867 | 0.4164681 | 0.4162806 | 186.3664 | 0.4125453 | 0.4149569 | 245.0528 | 209.9486 | 994.1333 | 262.6606 | 243.3664 | 260.1075 | 242.4678 | 237.5728 | 3.400094 | 1.62 | 36.70278 | 18.44247 | 35.66986
2023-02-11 15:15 | 15836400 | 4399 | 1.928977 | 16.86743 | 22.64031 | 0.583649 | 19.42373 | 267.649 | 8125.323 | 31.59332 | 109.9526 | 7009.312 | 71.14582 | 2128.423 | 226.2407 | 226.2407 | 225.4691 | 225.4691 | 1.577713 | 0.4188053 | 0.4186042 | 187.0933 | 0.413334 | 0.4157265 | 239.039 | 213.144 | 977.6777 | 267.6097 | 234.4552 | 263.1214 | 241.5368 | 234.0318 | 3.483554 | 1.62 | 37 | 18.72345 | 36.7332
2023-02-11 16:15 | 15840000 | 4400 | 1.985245 | 16.616525 | 22.87336 | 0.5296944 | 19.51075 | 267.3639 | 8360.097 | 31.56048 | 110.9306 | 7010.397 | 71.15689 | 2139.575 | 226.195 | 226.195 | 225.4233 | 225.4231 | 1.484119 | 0.4191403 | 0.4189644 | 189.2281 | 0.4154222 | 0.4178728 | 240.25 | 213.6811 | 986.8231 | 276.5233 | 238.5519 | 266.0947 | 254.66 | 236.9203 | 3.530103 | 1.62 | 37 | 18.75831 | 37.15264
2023-02-11 17:15 | 15843600 | 4401 | 1.791728 | 16.80392 | 22.86292 | 0.5797214 | 19.26487 | 266.532 | 7502.63 | 31.46568 | 111.5042 | 6962.641 | 70.67198 | 2127.471 | 226.1228 | 226.1228 | 225.4682 | 225.4685 | 1.353345 | 0.4170148 | 0.4167838 | 187.0939 | 0.4132164 | 0.4157393 | 241.1532 | 214.5067 | 989.3961 | 282.1426 | 237.1643 | 272.5471 | 265.8905 | 257.0359 | 3.519894 | 1.62 | 37 | 18.54526 | 37.04666
2023-02-11 18:15 | 15847200 | 4402 | 1.757009 | 17.1505 | 23.26312 | 0.5838997 | 18.84685 | 266.6713 | 7358.396 | 31.47965 | 115.9053 | 6960.682 | 70.65217 | 2138.064 | 225.9811 | 225.9811 | 225.4348 | 225.4351 | 1.429983 | 0.4130036 | 0.4128543 | 183.0457 | 0.4090267 | 0.4115799 | 245.9331 | 213.6655 | 1004.652 | 279.7401 | 245.1368 | 259.6031 | 254.4766 | 246.061 | 3.418198 | 1.62 | 37 | 18.90724 | 37.18649
2023-02-11 19:15 | 15850800 | 4403 | 1.8790525 | 17.0061 | 23.34 | 0.5250833 | 19.01336 | 270.4944 | 7992.914 | 31.93163 | 119.0333 | 7073.267 | 71.79486 | 2151.994 | 225.2739 | 225.2739 | 225.4122 | 225.4119 | 1.555233 | 0.4175347 | 0.4174197 | 188.2086 | 0.4134825 | 0.4160756 | 247.4194 | 214.1108 | 1005.158 | 274.8864 | 229.4158 | 265.2292 | 261.3636 | 246.4367 | 3.432717 | 1.62 | 37 | 18.67467 | 37.13222
2023-02-11 20:15 | 15854400 | 4404 | 1.864295 | 16.95821 | 23.68304 | 0.486546 | 19.06482 | 273.0501 | 8004.301 | 32.23477 | 122.5933 | 7135.061 | 72.42228 | 2160.006 | 225.1081 | 225.1081 | 225.4538 | 225.4538 | 1.60949 | 0.4197421 | 0.4196281 | 190.4721 | 0.4155802 | 0.4182028 | 249.9694 | 214.9613 | 1011.778 | 282.1972 | 234.9312 | 266.476 | 256.4953 | 251.0084 | 3.428978 | 1.62 | 37 | 18.45056 | 37.06794
2023-02-11 21:15 | 15858000 | 4405 | 1.86613 | 16.69733 | 23.41953 | 0.5475209 | 19.20192 | 272.4596 | 7994.682 | 32.16526 | 119.6908 | 7120.624 | 72.27602 | 2154.691 | 225.1201 | 225.1201 | 225.424 | 225.4231 | 1.546819 | 0.4223058 | 0.4221978 | 193.2446 | 0.4183646 | 0.4209691 | 247.1866 | 215.1323 | 1006.279 | 288.7919 | 229.3181 | 262.1663 | 270.0958 | 249.3359 | 3.508891 | 1.62 | 37 | 18.73334 | 37.09663
2023-02-11 22:15 | 15861600 | 4406 | 1.872192 | 16.329225 | 23.38006 | 0.5359167 | 19.31339 | 271.9222 | 8005.95 | 32.10146 | 112.5139 | 7106.303 | 72.1305 | 2134.267 | 224.67 | 224.67 | 225.4703 | 225.47 | 1.521675 | 0.42584 | 0.4257439 | 197.4506 | 0.4221206 | 0.4246933 | 239.9278 | 215.8811 | 979.9478 | 269.8575 | 228.4731 | 259.6169 | 249.6311 | 238.6592 | 3.607711 | 1.62 | 36.80556 | 18.57422 | 37.308
2023-02-11 23:15 | 15865200 | 4407 | 1.886138 | 16.97223 | 21.22201 | 0.4067688 | 17.82591 | 273.1755 | 8104.955 | 32.25048 | 117.8384 | 7135.71 | 72.4288 | 2145.212 | 224.0889 | 224.0889 | 225.4407 | 225.4404 | 1.520518 | 0.4196148 | 0.4194783 | 191.6825 | 0.415771 | 0.4183649 | 244.9666 | 215.0833 | 984.8111 | 271.6557 | 253.5855 | 279.9777 | 243.6777 | 240.4894 | 3.435418 | 1.62 | 36.36769 | 18.12175 | 36.391
2023-02-12 00:15 | 15868800 | 4408 | 2.08402 | 17.18902 | 23.17283 | 0.4705 | 19.04019 | 274.3056 | 9015.242 | 32.38313 | 121.0944 | 7198.792 | 73.06894 | 2158.831 | 223.8914 | 223.8914 | 225.4156 | 225.4156 | 1.530681 | 0.4179578 | 0.4178081 | 189.9539 | 0.413845 | 0.4164581 | 247.8472 | 213.8881 | 990.6075 | 261.2042 | 236.7578 | 280.5031 | 240.4872 | 233.5778 | 3.338117 | 1.62 | 37 | 18.75044 | 36.76056
2023-02-12 01:15 | 15872400 | 4409 | 2.081863 | 17.43969 | 23.23981 | 0.3611421 | 19.34783 | 274.0529 | 8995.992 | 32.34943 | 124.9582 | 7191.415 | 72.99387 | 2171.797 | 223.8398 | 223.8398 | 225.4546 | 225.4549 | 1.687535 | 0.4158482 | 0.415676 | 187.5111 | 0.4113515 | 0.4139944 | 251.8245 | 213.7939 | 1006.675 | 265.4393 | 249.1301 | 262.3886 | 231.3081 | 227.6914 | 3.289056 | 1.62 | 37 | 18.76443 | 37.01535
2023-02-12 02:15 | 15876000 | 4410 | 2.089406 | 16.9968 | 22.89443 | 0.381727 | 19.63646 | 273.0669 | 8998.443 | 32.23639 | 121.2869 | 7174.343 | 72.82081 | 2162.607 | 223.4279 | 223.4279 | 225.4479 | 225.4479 | 1.616368 | 0.4193496 | 0.4192655 | 191.7253 | 0.4151532 | 0.4178212 | 248.5682 | 214.7986 | 1003.813 | 261.8744 | 244.815 | 288.9604 | 225.9064 | 229.3604 | 3.387373 | 1.62 | 37.61838 | 18.75407 | 36.92242
2023-02-12 03:15 | 15879600 | 4411 | 2.020145 | 17.52501 | 23.14186 | 0.4866111 | 19.69167 | 270.2861 | 8608.167 | 31.906125 | 120.3028 | 7097.972 | 72.04589 | 2147.475 | 222.8447 | 222.8447 | 225.3933 | 225.3928 | 1.593342 | 0.4123108 | 0.4122531 | 185.115 | 0.40796 | 0.4105964 | 248.8278 | 213.7464 | 1000.459 | 257.3778 | 233.7625 | 262.6908 | 216.7892 | 220.2722 | 3.285083 | 1.62 | 38 | 19.44117 | 37.52317
2023-02-12 04:15 | 15883200 | 4412 | 1.662628 | 17.81203 | 23.52359 | 0.6533148 | 18.95231 | 267.9749 | 6987.081 | 31.63629 | 119.8245 | 6989.298 | 70.94245 | 2119.535 | 223.5942 | 223.5942 | 224.324 | 224.324 | 1.498089 | 0.4063156 | 0.4062524 | 178.4019 | 0.4019955 | 0.4046123 | 249.4262 | 212.6791 | 999.8713 | 259.368 | 231.8624 | 286.5265 | 224.4028 | 229.344 | 3.242978 | 1.62 | 38 | 19.27638 | 37.98624
2023-02-12 05:15 | 15886800 | 4413 | 1.829803 | 17.91208 | 23.21916 | 0.6401114 | 19.18471 | 270.7159 | 7785.557 | 31.95785 | 122.3788 | 7081.019 | 71.87396 | 2134.075 | 223.5939 | 223.5939 | 225.4471 | 225.4468 | 1.496111 | 0.4087056 | 0.4086242 | 180.7173 | 0.4043106 | 0.4069131 | 250.7298 | 212.8936 | 999.1735 | 268.3696 | 236.0384 | 280.1699 | 248.2429 | 239.737 | 3.212903 | 1.62 | 38 | 19.2661 | 38.07727
2023-02-12 06:14 | 15890400 | 4414 | 1.89044 | 17.49841 | 23.08731 | 0.6242222 | 19.631 | 269.4444 | 8011.408 | 31.80754 | 118.9472 | 7058.122 | 71.64139 | 2136.214 | 223.2972 | 223.2972 | 225.4433 | 225.4442 | 1.728836 | 0.4122672 | 0.4121361 | 184.3636 | 0.4076608 | 0.4102297 | 247.8028 | 213.3369 | 998.9592 | 279.9272 | 263.8581 | 292.2819 | 247.8394 | 246.725 | 3.308975 | 1.62 | 38 | 19.28392 | 38.14525
2023-02-12 07:14 | 15894000 | 4415 | 1.517627 | 16.68483 | 22.75276 | 0.6933426 | 19.14933 | 261.1838 | 6208.189 | 30.83252 | 105.8412 | 6788.708 | 68.90657 | 2097.318 | 221.6811 | 221.6811 | 222.2231 | 222.2226 | 1.709362 | 0.4109203 | 0.4107507 | 185.5749 | 0.4072563 | 0.409829 | 237.429 | 213.7331 | 981.0891 | 282.6279 | 256.7585 | 312.129 | 253.8393 | 260.3198 | 3.567387 | 1.62 | 36.71588 | 18.78939 | 37.37755
2023-02-12 08:14 | 15897600 | 4416 | 1.735278 | 17.88807 | 23.08353 | 0.7560833 | 18.54994 | 266.7889 | 7282.172 | 31.49179 | 117.0778 | 6956.678 | 70.61156 | 2121.558 | 219.3278 | 219.3278 | 221.0031 | 221.0025 | 1.647311 | 0.4019042 | 0.4017219 | 178.0833 | 0.3974114 | 0.3999661 | 246.9917 | 210.5544 | 981.5083 | 278.9586 | 263.7947 | 289.3094 | 252.9875 | 257.6053 | 3.2084 | 1.62 | 36.57778 | 18.69025 | 36.442
2023-02-12 09:14 | 15901200 | 4417 | 2.087908 | 17.4888 | 23.83412 | 0.7528969 | 18.70139 | 272.6936 | 8978.914 | 32.19033 | 121.0947 | 7158.538 | 72.66061 | 2149.426 | 219.9838 | 219.9838 | 221.4721 | 221.4724 | 1.507109 | 0.4096097 | 0.4094343 | 185.5922 | 0.4055758 | 0.4081251 | 248.5905 | 215.2975 | 981.6156 | 285.6142 | 249.3111 | 295.9903 | 250.0462 | 258.9058 | 3.229721 | 1.62 | 37 | 18.82334 | 36.84457
2023-02-12 10:14 | 15904800 | 4418 | 2.105223 | 17.93628 | 23.56134 | 0.7724513 | 18.92343 | 270.3649 | 8977.209 | 31.9148 | 121.7967 | 7102.758 | 72.09446 | 2152.741 | 219.7136 | 219.7136 | 221.4407 | 221.4412 | 1.41646 | 0.4044357 | 0.4042382 | 180.0103 | 0.3997242 | 0.4022894 | 250.3148 | 218.207 | 987.9114 | 270.1671 | 244.7905 | 277.8696 | 241.1585 | 246.234 | 3.142123 | 1.62 | 37 | 18.85354 | 37.30727
2023-02-12 11:14 | 15908400 | 4419 | 2.130555 | 17.55961 | 22.96906 | 0.8423611 | 19.25017 | 267.2556 | 8985.444 | 31.5509 | 116.7778 | 7029.458 | 71.35019 | 2148.425 | 218.6344 | 218.6344 | 221.4719 | 221.4725 | 1.3038 | 0.4052969 | 0.4051333 | 182.5689 | 0.4012033 | 0.4037861 | 246.5361 | 220.0744 | 985.7144 | 257.8564 | 235.3897 | 257.4203 | 242.3356 | 234.6861 | 3.229636 | 1.62 | 37 | 18.45956 | 36.935
2023-02-12 12:14 | 15912000 | 4420 | 2.148023 | 17.32699 | 20.84655 | 0.8737883 | 17.67538 | 265.4123 | 8997.666 | 31.33043 | 114.5682 | 6985.201 | 70.90109 | 2150.565 | 219.8632 | 219.8632 | 221.5334 | 221.5337 | 1.268237 | 0.4066487 | 0.40651 | 182.9298 | 0.402793 | 0.4053621 | 245.0362 | 222.0914 | 989.9354 | 267.3479 | 244.1412 | 267.8125 | 249.1613 | 238.6813 | 3.303655 | 1.62 | 37 | 18.60568 | 36.999
2023-02-12 13:14 | 15915600 | 4421 | 2.158344 | 17.16145 | 22.69574 | 0.9252368 | 18.95933 | 264.2284 | 9002.248 | 31.19202 | 113.3621 | 6957.365 | 70.61858 | 2153.228 | 220.0799 | 220.0799 | 221.4958 | 221.4958 | 1.292078 | 0.4076986 | 0.4075546 | 183.5482 | 0.4036281 | 0.4061944 | 244.3259 | 223.556 | 994.256 | 286.8641 | 250.9351 | 278.9237 | 263.0788 | 251.4858 | 3.346348 | 1.62 | 37 | 18.66532 | 37.02507
2023-02-12 14:14 | 15919200 | 4422 | 1.395716 | 16.97933 | 22.06519 | 0.6477222 | 19.03 | 247.1194 | 5734.525 | 29.17113 | 104.7972 | 6362.658 | 64.58192 | 2176.594 | 201.6881 | 201.6881 | 201.0122 | 201.0122 | 1.369992 | 0.3764303 | 0.3761319 | 171.3614 | 0.3730492 | 0.3754828 | 242.85 | 217.7606 | 990.7156 | 286.5761 | 238.7847 | 284.5414 | 260.8572 | 247.0078 | 3.384228 | 1.62 | 28.78611 | 17.90122 | 33.28767
2023-02-12 15:14 | 15922800 | 4423 | 2.168883 | 17.02119 | 22.92616 | 0.9014206 | 19.13234 | 265.3259 | 9084.975 | 31.32009 | 112.1281 | 6995.387 | 71.00457 | 2137.864 | 222.2613 | 222.2613 | 221.5192 | 221.5189 | 1.407047 | 0.4101376 | 0.4098031 | 183.5942 | 0.4058557 | 0.4083624 | 242.4958 | 224.9354 | 985.2585 | 292.8306 | 258.6593 | 296.7008 | 267.2451 | 255.8214 | 3.367448 | 1.62 | 38 | 19.22811 | 36.39234
2023-02-12 16:14 | 15926400 | 4424 | 2.378133 | 16.92001 | 22.83631 | 0.8500278 | 19.58294 | 265.8056 | 10006.99 | 31.37595 | 112.0722 | 7037.464 | 71.43131 | 2151.467 | 220.1931 | 220.1931 | 221.49 | 221.4911 | 1.422161 | 0.4106408 | 0.4103436 | 186.7744 | 0.4069675 | 0.4094333 | 242.2306 | 225.7233 | 983.5139 | 244.2186 | 239.3942 | 246.065 | 240.1472 | 228.1483 | 3.357164 | 1.62 | 38 | 19.13461 | 38.07086
2023-02-12 17:14 | 15930000 | 4425 | 2.37863 | 17.21683 | 22.99607 | 0.9387744 | 19.77398 | 265.9276 | 10012.82 | 31.38837 | 114.2117 | 7040.192 | 71.45919 | 2155.942 | 219.7652 | 219.7652 | 221.4844 | 221.4844 | 1.471816 | 0.4084217 | 0.4082345 | 184.3763 | 0.4041415 | 0.4065482 | 244.4262 | 225.2638 | 988.6855 | 235.1031 | 250.9649 | 239.9209 | 253.0474 | 229.2811 | 3.291682 | 1.62 | 38 | 19.12123 | 38.0905
2023-02-12 18:14 | 15933600 | 4426 | 2.375907 | 16.8673 | 22.98828 | 0.8913889 | 19.72464 | 265.725 | 9994.203 | 31.36577 | 111.4194 | 7035.017 | 71.40656 | 2149.228 | 220.0242 | 220.0242 | 221.4625 | 221.4631 | 1.3916 | 0.4110461 | 0.4107161 | 187.4283 | 0.4074528 | 0.4098533 | 241.5389 | 225.6278 | 981.1672 | 241.8367 | 256.3172 | 241.9969 | 256.5656 | 239.265 | 3.370914 | 1.62 | 38 | 19.13819 | 38.07403
2023-02-12 19:14 | 15937200 | 4427 | 2.277869 | 17.08412 | 23.10621 | 0.7346797 | 19.78883 | 266.5627 | 9600.891 | 31.46211 | 114.9889 | 7043.694 | 71.49507 | 2150.552 | 219.2524 | 219.2524 | 221.4869 | 221.4877 | 1.454507 | 0.4102217 | 0.4098167 | 186.8089 | 0.406061 | 0.4084657 | 244.9359 | 225.8117 | 992.3735 | 240.2295 | 252.2652 | 230.9306 | 252.285 | 233.4309 | 3.334621 | 1.62 | 38.2507 | 19.12928 | 38.12468
2023-02-12 20:14 | 15940800 | 4428 | 1.839856 | 16.32303 | 22.71725 | 0.9108056 | 20.00867 | 262.8778 | 7605.85 | 31.03097 | 110.7667 | 6905.35 | 70.09094 | 2112.281 | 218.4922 | 218.4922 | 221.4686 | 221.4686 | 1.550536 | 0.4156308 | 0.4152408 | 193.1433 | 0.4116353 | 0.4140236 | 242.1083 | 226.5839 | 1008.923 | 237.3019 | 262.0383 | 245.5839 | 270.6769 | 249.4772 | 3.581475 | 1.62 | 39.91944 | 20.022 | 39.58169
2023-02-12 21:14 | 15944400 | 4429 | 1.833816 | 16.73429 | 22.88103 | 0.8390833 | 19.38964 | 263.1083 | 7585.244 | 31.05811 | 111.7028 | 6910.989 | 70.14792 | 2105.592 | 218.2058 | 218.2058 | 221.4989 | 221.4992 | 1.663783 | 0.41161 | 0.4112239 | 189.3203 | 0.4075258 | 0.4099014 | 242.9889 | 224.4231 | 1002.045 | 256.3094 | 245.1653 | 256.0839 | 262.2769 | 252.4622 | 3.478525 | 1.62 | 40 | 20.42 | 40.20475
2023-02-12 22:14 | 15948000 | 4430 | 2.059057 | 16.85082 | 23.33827 | 0.8451253 | 19.29788 | 262.8245 | 8533.677 | 31.02575 | 110.4624 | 6936.061 | 70.40259 | 2114.198 | 211.7501 | 211.7501 | 222.7451 | 222.7448 | 1.674474 | 0.4103404 | 0.409968 | 195.1799 | 0.4069301 | 0.4092891 | 241.805 | 223.1994 | 994.4162 | 270.8345 | 263.4047 | 279.1485 | 281.2206 | 266.8532 | 3.42385 | 1.62 | 40 | 19.9724 | 40.1795
2023-02-12 23:14 | 15951600 | 4431 | 2.027142 | 16.88644 | 23.64142 | 0.8877159 | 18.97153 | 263.3844 | 8413.744 | 31.08998 | 110.532 | 6941.203 | 70.45446 | 2113.072 | 222.429 | 222.429 | 221.5635 | 221.5635 | 1.719457 | 0.4101228 | 0.4097485 | 183.6418 | 0.4060702 | 0.408417 | 241.5794 | 222.7916 | 989.7655 | 281.0627 | 259.9554 | 275.5072 | 254.6287 | 257.8198 | 3.417563 | 1.62 | 39.58774 | 19.94671 | 40.0522
2023-02-13 00:14 | 15955200 | 4432 | 1.918172 | 17.11464 | 21.94725 | 0.6782222 | 17.88572 | 265.0056 | 7997.639 | 31.28271 | 111.375 | 6968.906 | 70.7355 | 2095.417 | 222.3192 | 222.3192 | 221.4353 | 221.4356 | 1.689347 | 0.4079039 | 0.4075322 | 182.0294 | 0.4043483 | 0.4066894 | 241.8083 | 221.9239 | 977.9078 | 264.0006 | 269.2969 | 249.7492 | 248.2731 | 241.1144 | 3.353422 | 1.62 | 39.86389 | 20.08242 | 39.74483
2023-02-13 01:14 | 15958800 | 4433 | 2.037841 | 17.55085 | 23.29437 | 0.6207521 | 19.2276 | 272.1616 | 8741.819 | 32.12553 | 120.727 | 7165.49 | 72.73084 | 2115.769 | 222.2426 | 222.2426 | 221.507 | 221.5067 | 1.675875 | 0.4093641 | 0.4089117 | 182.685 | 0.4049273 | 0.4072451 | 248.39 | 214.5582 | 981.4989 | 285.446 | 273.1616 | 284.168 | 267.9409 | 268.7404 | 3.211844 | 1.62 | 40 | 20.39568 | 39.96591
2023-02-13 02:14 | 15962400 | 4434 | 1.745508 | 17.32711 | 24.24457 | 0.5420891 | 19.03396 | 271.234 | 7435.855 | 32.02124 | 119.2201 | 7100.811 | 72.07457 | 2093.794 | 221.1401 | 221.1401 | 220.4593 | 220.4593 | 1.707457 | 0.4094348 | 0.4090891 | 184.3036 | 0.4054443 | 0.4077173 | 247.3036 | 212.0309 | 980.5529 | 287.476 | 261.1019 | 286.2811 | 267.1585 | 265.2613 | 3.284936 | 1.62 | 40 | 19.82953 | 39.96688
2023-02-13 03:14 | 15966000 | 4435 | 1.757986 | 17.24786 | 24.03983 | 0.5940278 | 18.62089 | 272.0722 | 7509.586 | 32.11759 | 119.3417 | 7122.828 | 72.29811 | 2095.436 | 221.2419 | 221.2419 | 220.5544 | 220.5542 | 1.767961 | 0.4113606 | 0.4111061 | 185.9497 | 0.4071914 | 0.4094361 | 246.9833 | 210.9447 | 980.0594 | 287.7644 | 254.0061 | 269.6389 | 256.2069 | 255.2956 | 3.308908 | 1.62 | 40 | 20.43239 | 39.88389
2023-02-13 04:14 | 15969600 | 4436 | 1.725805 | 17.05475 | 24.13117 | 0.6190529 | 18.51471 | 269.4345 | 7300 | 31.80828 | 116.468 | 7053.206 | 71.59123 | 2089.688 | 220.3382 | 220.3382 | 219.6585 | 219.6585 | 1.826223 | 0.4103242 | 0.4100646 | 186.0053 | 0.4063443 | 0.4085604 | 245.1699 | 209.8393 | 980.5103 | 287.8838 | 255.4983 | 298.449 | 281.7694 | 269.9933 | 3.356072 | 1.62 | 40 | 20.16916 | 39.93493
2023-02-13 05:14 | 15973200 | 4437 | 0.4541609 | 17.33491 | 23.40621 | 0.7285237 | 17.90056 | 246.1253 | 1752.237 | 29.05507 | 101.2228 | 6277.092 | 63.71357 | 2001.521 | 204.2242 | 204.2242 | 203.5281 | 203.5281 | 1.82671 | 0.3751766 | 0.3750267 | 167.1702 | 0.3713933 | 0.3735518 | 239.1811 | 202.4947 | 974.19 | 284.3111 | 271.3989 | 277.7384 | 284.8886 | 268.1724 | 3.376914 | 1.62 | 36.38997 | 18.89407 | 37.22571
2023-02-13 06:14 | 15976800 | 4438 | 0.7613678 | 16.58476 | 22.83189 | 0.9005833 | 17.35358 | 253.9556 | 2995.708 | 29.97984 | 101.3 | 6506.481 | 66.04231 | 2027.503 | 211.0689 | 211.0689 | 210.3931 | 210.3928 | 1.922989 | 0.3954456 | 0.3952833 | 180.5553 | 0.3916236 | 0.3938122 | 235.5083 | 203.78 | 967.5281 | 312.6172 | 265.2983 | 295.4822 | 306.6225 | 291.3622 | 3.595489 | 1.62 | 36.46389 | 18.69286 | 36.65922
2023-02-13 07:14 | 15980400 | 4439 | 0.2328389 | 17.04292 | 23.12429 | 0.6118942 | 17.42733 | 242.6741 | 892.7465 | 28.64486 | 92.69081 | 6131.457 | 62.23552 | 2006.886 | 208.3457 | 208.3457 | 207.6705 | 207.6702 | 1.882448 | 0.379434 | 0.3792903 | 167.6476 | 0.375993 | 0.3781655 | 230.4596 | 201.5409 | 956.6 | 311.3292 | 265.824 | 308.9986 | 282.9593 | 286.2864 | 3.580128 | 1.62 | 32.75209 | 16.80855 | 34.46201
2023-02-13 08:14 | 15984000 | 4440 | 0 | 17.37122 | 21.89614 | 0.6832778 | 17.23594 | 243.575 | 0 | 28.75265 | 93.40833 | 6116.447 | 62.083 | 1990.736 | 206.7811 | 206.7811 | 206.1069 | 206.1069 | 1.756233 | 0.3755519 | 0.3754108 | 165.2539 | 0.3720353 | 0.3742181 | 230.8472 | 198.0142 | 944.1553 | 284.4108 | 282.7164 | 304.7356 | 295.2475 | 307.3611 | 3.510742 | 1.62 | 32 | 16.33853 | 32.504
2023-02-13 09:14 | 15987600 | 4441 | 0.6293079 | 17.54666 | 22.48825 | 0.6955989 | 16.42844 | 265.5933 | 2642.875 | 31.35419 | 111.7939 | 6731.092 | 68.32228 | 2077.329 | 220.4437 | 220.4437 | 219.7769 | 219.7766 | 1.657719 | 0.402593 | 0.4024251 | 178.234 | 0.3986774 | 0.4008429 | 241.9721 | 203.8396 | 963.5733 | 276.7256 | 263.9443 | 270.5538 | 266.8669 | 292.9616 | 3.440164 | 1.62 | 32 | 15.97825 | 32.05671
2023-02-13 10:14 | 15991200 | 4442 | 1.85124 | 18.12345 | 24.03214 | 0.6782778 | 17.00347 | 269.6111 | 7847.586 | 31.825325 | 116.2083 | 6988.225 | 70.93236 | 2178.106 | 225.0672 | 225.0672 | 224.4264 | 224.4264 | 1.572822 | 0.4054875 | 0.4053186 | 175.4558 | 0.4005233 | 0.4027139 | 244.7583 | 204.9794 | 966.0756 | 257.2392 | 262.8808 | 277.7461 | 260.6661 | 263.6719 | 3.211256 | 1.62 | 30.71111 | 16.16539 | 32.04
2023-02-13 11:14 | 15994800 | 4443 | 1.85692 | 17.0825 | 24.2085 | 0.5374652 | 17.09802 | 274.1643 | 8007.501 | 32.36457 | 112.5655 | 7108.284 | 72.15042 | 2170.214 | 226.1192 | 226.1192 | 225.4482 | 225.4485 | 1.545716 | 0.4190022 | 0.4188281 | 188.9752 | 0.415095 | 0.4172084 | 238.9109 | 208.8345 | 947.9964 | 268.7808 | 242.8632 | 277.7549 | 269.8145 | 265.3727 | 3.440744 | 2.509677 | 30 | 15.641 | 30.60986
2023-02-13 12:14 | 15998400 | 4444 | 0.2473689 | 16.67007 | 22.26139 | 0.3119444 | 16.61503 | 257.6639 | 1065.103 | 30.41947 | 94.99722 | 6541.617 | 66.39869 | 1976.033 | 208.6131 | 208.6131 | 207.93 | 207.9297 | 1.524683 | 0.3955947 | 0.3954764 | 183.3683 | 0.3919817 | 0.3941256 | 225.9583 | 208.6953 | 900.3403 | 262.6528 | 242.1481 | 274.3683 | 249.2072 | 262.4844 | 3.597172 | 7.228989 | 30 | 15.65058 | 30.10017
2023-02-13 13:14 | 16002000 | 4445 | 1.612491 | 18.53723 | 22.65858 | 0.4600836 | 16.94092 | 272.1922 | 6919.142 | 32.13441 | 105.7326 | 7078.348 | 71.84649 | 2079.468 | 225.1479 | 225.1479 | 224.4738 | 224.4735 | 1.538507 | 0.4026067 | 0.4025111 | 173.1318 | 0.3982802 | 0.4004886 | 231.8106 | 206.1632 | 882.8521 | 259.2822 | 233.2641 | 297.1111 | 272.3891 | 271.6103 | 3.090864 | 7.100847 | 28.99164 | 14.9466 | 30.13437
2023-02-13 14:14 | 16005600 | 4446 | 1.93931475 | 18.70132 | 24.73033 | 0.2931667 | 17.38967 | 275.8306 | 8443.353 | 32.55828 | 117.8361 | 7206.269 | 73.14506 | 2158.311 | 228.0497 | 228.0497 | 227.3844 | 227.3842 | 1.600533 | 0.4068231 | 0.40674 | 174.0597 | 0.4021097 | 0.4043194 | 243.2139 | 206.9844 | 934.2033 | 268.7253 | 261.3156 | 284.8958 | 274.4189 | 264.0778 | 3.045844 | 7.041031 | 28 | 14.36133 | 28.62067
2023-02-13 15:14 | 16009200 | 4447 | 2.368384 | 17.99098 | 24.829 | 0.251727 | 17.89649 | 277.0836 | 10412.84 | 32.70605 | 122.649 | 7289.226 | 73.98674 | 2221.872 | 228.1298 | 228.1298 | 227.4591 | 227.4588 | 1.644217 | 0.4133047 | 0.4132061 | 181.1847 | 0.4093145 | 0.411517 | 247.7159 | 207.4602 | 966.5652 | 275.0889 | 259.2446 | 278.2315 | 269.4357 | 255.5006 | 3.142526 | 6.072755 | 28 | 14.17582 | 28.00563
2023-02-13 16:14 | 16012800 | 4448 | 2.699767 | 18.46438 | 24.62831 | 0.2519444 | 18.42439 | 279.0222 | 12007.81 | 32.93667 | 128.1639 | 7415.061 | 75.26411 | 2234.469 | 228.05 | 228.05 | 227.3775 | 227.3775 | 1.651886 | 0.4109467 | 0.4108539 | 178.1267 | 0.4061764 | 0.4083817 | 252.1806 | 205.9614 | 974.0061 | 262.9978 | 256.1933 | 274.3225 | 258.1886 | 246.6142 | 2.987767 | 6.932414 | 29.4 | 14.54942 | 28.00719
2023-02-13 17:14 | 16016400 | 4449 | 2.70274 | 18.18746 | 24.95696 | 0.3968245 | 18.1193 | 278.3844 | 11994.41 | 32.86374 | 131.3231 | 7426.354 | 75.37905 | 2234.975 | 230.968 | 230.968 | 230.3111 | 230.3109 | 1.616259 | 0.4170131 | 0.416922 | 180.4078 | 0.4113747 | 0.4135632 | 255.6323 | 206.2379 | 1008.812 | 250.6471 | 252.6749 | 266.9813 | 243.7181 | 228.1552 | 3.056061 | 6.83583 | 32.40669 | 16.2507 | 29.51201
2023-02-13 18:14 | 16020000 | 4450 | 2.62792 | 17.6749 | 24.38696 | 0.4096657 | 18.78788 | 277.3955 | 11609.65 | 32.74522 | 123.7242 | 7402.565 | 75.13721 | 2191.357 | 229.4228 | 229.4228 | 228.7724 | 228.7721 | 1.515451 | 0.4184345 | 0.4183387 | 184.7526 | 0.4141752 | 0.4163409 | 248.6017 | 206.6234 | 981.8401 | 251.1476 | 240.8036 | 263.7139 | 234.3109 | 224.0813 | 3.150903 | 6.727075 | 34 | 17.24329 | 32.90279
2023-02-13 19:14 | 16023600 | 4451 | 2.783502 | 17.88782 | 24.29578 | 0.23 | 19.51464 | 278.7361 | 12382.025 | 32.90422 | 126.1556 | 7461.131 | 75.73175 | 2204.219 | 229.1728 | 229.1728 | 228.51 | 228.5103 | 1.385086 | 0.4176786 | 0.4175728 | 183.6406 | 0.4128133 | 0.4149772 | 250.3667 | 205.27 | 982.4636 | 252.55 | 239.58 | 255.6308 | 243.3458 | 227.5956 | 3.084367 | 6.733233 | 34 | 17.32967 | 34.02867
2023-02-13 20:14 | 16027200 | 4452 | 2.740194 | 17.37597 | 24.86353 | 0.1135278 | 19.47253 | 278.3833 | 12165.32 | 32.85884 | 124.4306 | 7445.106 | 75.56947 | 2205.028 | 229.1325 | 229.1325 | 228.4831 | 228.4831 | 1.422481 | 0.4223494 | 0.4222306 | 188.8369 | 0.4179697 | 0.4200628 | 248.8361 | 205.5842 | 987.7894 | 258.5961 | 257.7756 | 272.9744 | 255.4944 | 236.3894 | 3.208542 | 6.770414 | 34 | 17.26836 | 34.07597
2023-02-13 21:14 | 16030800 | 4453 | 2.915556 | 17.2975 | 24.98056 | 0.1502507 | 19.43733 | 279.1142 | 13009.78 | 32.95025 | 124.0613 | 7494.981 | 76.07579 | 2211.738 | 229.1568 | 229.1568 | 228.5019 | 228.5022 | 1.600866 | 0.4237351 | 0.4236404 | 190.2039 | 0.4193602 | 0.421415 | 248.1031 | 205.7613 | 983.9822 | 260.4432 | 246.9139 | 268.4435 | 252.4903 | 227.2983 | 3.201894 | 6.728916 | 34.36769 | 17.41 | 34.09
2023-02-13 22:14 | 16034400 | 4454 | 2.908248 | 17.19142 | 24.85633 | 0.1741667 | 19.78286 | 279.2556 | 12982.61 | 32.96712 | 122.4556 | 7502.742 | 76.15456 | 2199.672 | 229.1125 | 229.1125 | 228.4744 | 228.4742 | 1.5478 | 0.4242447 | 0.4242056 | 191.1803 | 0.4202925 | 0.4223653 | 246.5167 | 205.1297 | 976.925 | 273.9728 | 260.4814 | 272.2236 | 258.8494 | 240.6375 | 3.214536 | 6.683847 | 35 | 17.75136 | 34.93894
2023-02-13 23:14 | 16038000 | 4455 | 2.508654 | 17.10537 | 24.4107 | 0.2143454 | 19.86981 | 272.3008 | 10867.66 | 32.14304 | 115.4958 | 7262.292 | 73.71354 | 2165.162 | 229.0978 | 229.0978 | 228.444 | 228.4443 | 1.522635 | 0.4204203 | 0.4204529 | 187.2953 | 0.4163928 | 0.4184772 | 242.4847 | 204.6373 | 978.8212 | 263.0808 | 250.0989 | 265.3237 | 252.6387 | 230.2716 | 3.309256 | 6.590908 | 35.03064 | 17.71953 | 35.1185
2023-02-14 00:14 | 16041600 | 4456 | 2.734415 | 17.36965 | 24.42638 | 0.1733983 | 19.4939 | 272.8134 | 11895.6 | 32.20604 | 116.3593 | 7316.802 | 74.26699 | 2170.705 | 229.1903 | 229.1903 | 228.5306 | 228.5301 | 1.76627 | 0.419134 | 0.4192056 | 185.1652 | 0.4143552 | 0.4164162 | 243.1031 | 202.5134 | 976.2822 | 254.5337 | 240.793 | 252.0735 | 247.1777 | 216.9808 | 3.223053 | 6.45217 | 36 | 18.12532 | 35.6588
2023-02-14 01:14 | 16045200 | 4457 | 2.751571 | 17.37942 | 22.67353 | 0.3378611 | 17.97711 | 273.1 | 11985.93 | 32.24049 | 119.5972 | 7334.269 | 74.44428 | 2175.692 | 229.1614 | 229.1614 | 228.4883 | 228.4883 | 1.7658 | 0.4181136 | 0.4181397 | 185.1353 | 0.4142964 | 0.4162961 | 246.3194 | 201.7872 | 989.0233 | 264.5703 | 254.2853 | 269.9569 | 255.6558 | 234.7256 | 3.208586 | 6.504769 | 36.71389 | 18.40133 | 36.03389
2023-02-14 02:14 | 16048800 | 4458 | 2.409835 | 17.20575 | 24.10084 | 0.3681616 | 19.47156 | 272.078 | 10411.43 | 32.11403 | 118.3148 | 7257.529 | 73.66524 | 2150.465 | 229.0992 | 229.0992 | 228.4398 | 228.4401 | 1.81732 | 0.4188253 | 0.4188546 | 186.0451 | 0.415144 | 0.4171056 | 245.5432 | 203.01 | 991.9128 | 254.8304 | 243.9916 | 256.2875 | 242.8933 | 227.746 | 3.284376 | 6.459602 | 37 | 18.45825 | 36.66716
2023-02-14 03:14 | 16052400 | 4459 | 2.540061 | 17.44844 | 24.66703 | 0.4001944 | 19.14547 | 272.4889 | 11004.96 | 32.16406 | 122.05 | 7285.086 | 73.945 | 2170.814 | 229.1767 | 229.1767 | 228.5253 | 228.5247 | 1.817897 | 0.4169825 | 0.4170344 | 184.0592 | 0.4132358 | 0.4152269 | 249.1194 | 201.8844 | 1003.692 | 275.8172 | 257.0658 | 276.6978 | 263.0433 | 239.4353 | 3.221542 | 6.247792 | 37.03333 | 18.75925 | 37.04108
2023-02-14 04:14 | 16056000 | 4460 | 2.571945 | 17.11073 | 24.57465 | 0.4852089 | 19.20507 | 269.2451 | 11015.7 | 31.78289 | 117.6462 | 7214.521 | 73.22877 | 2162.34 | 229.1189 | 229.1189 | 228.4769 | 228.4769 | 1.865298 | 0.4179969 | 0.4180591 | 185.1448 | 0.4142638 | 0.4162671 | 246.1476 | 201.4019 | 1006.394 | 274.4833 | 269.7855 | 280.3045 | 262.1618 | 254.8167 | 3.29693 | 6.092649 | 38 | 19.35426 | 37.84022
2023-02-14 05:14 | 16059600 | 4461 | 2.504994 | 17.54 | 24.73033 | 0.5215833 | 18.94908 | 269.7 | 10738.45 | 31.83849 | 119.0306 | 7216.042 | 73.24414 | 2153.672 | 229.1631 | 229.1631 | 228.5106 | 228.5111 | 1.844267 | 0.4143469 | 0.4144186 | 181.3297 | 0.4104928 | 0.4124794 | 247.3333 | 200.6392 | 1000.783 | 288.8183 | 270.1767 | 299.9061 | 274.5272 | 261.0864 | 3.212942 | 6.0276 | 38.03333 | 19.05803 | 38.30986
2023-02-14 06:14 | 16063200 | 4462 | 2.229292 | 16.58344 | 24.97978 | 0.521922 | 18.74309 | 266.468 | 9419.889 | 31.45735 | 111.5404 | 7090.357 | 71.96894 | 2131.396 | 228.2237 | 228.2237 | 227.5721 | 227.5716 | 1.801875 | 0.4210281 | 0.4210852 | 189.1061 | 0.4173295 | 0.4191468 | 240.8663 | 201.6019 | 999.0529 | 278.3557 | 268.1237 | 288.5691 | 268.9306 | 252.9306 | 3.482003 | 5.906125 | 37.83844 | 18.96223 | 38.02786
2023-02-14 07:14 | 16066800 | 4463 | 1.918518 | 16.78308 | 24.35461 | 0.5874444 | 18.35583 | 264.4472 | 7998.683 | 31.21722 | 109.6944 | 6983.267 | 70.88153 | 2108.442 | 226.0722 | 226.0722 | 225.4239 | 225.4236 | 1.713197 | 0.4152047 | 0.4152764 | 185.6047 | 0.4116767 | 0.4135806 | 239.8028 | 201.5111 | 989.1103 | 270.6706 | 277.1492 | 301.6347 | 272.6908 | 270.2922 | 3.464708 | 5.712269 | 37 | 18.76586 | 37.31667
2023-02-14 08:14 | 16070400 | 4464 | 1.978393 | 17.70113 | 24.40256 | 0.5362953 | 18.15128 | 278.0669 | 8690.195 | 32.82517 | 126.0501 | 7333.997 | 74.44131 | 2124.398 | 226.3334 | 226.3334 | 225.6546 | 225.6552 | 1.754638 | 0.4151944 | 0.4152914 | 185.0847 | 0.4114178 | 0.4133056 | 250.6184 | 202.495 | 981.3053 | 281.0864 | 289.9181 | 299.1058 | 295.1852 | 274.9148 | 3.183223 | 5.670847 | 37 | 18.54936 | 37.08281
2023-02-14 09:14 | 16074000 | 4465 | 2.199335 | 17.65578 | 24.28664 | 0.4319167 | 18.68022 | 282.1639 | 9821.578 | 33.30805 | 131.7417 | 7469.947 | 75.82133 | 2157.342 | 229.0869 | 229.0869 | 228.435 | 228.4353 | 1.763719 | 0.4208889 | 0.4209908 | 188.16 | 0.4172475 | 0.4189819 | 254.4556 | 203.5081 | 996.0331 | 285.8283 | 284.8983 | 298.9286 | 278.8469 | 259.7775 | 3.173917 | 5.6311 | 37 | 18.42092 | 36.98683
2023-02-14 10:14 | 16077600 | 4466 | 2.228378 | 17.82259 | 24.04053 | 0.3981894 | 19.21471 | 278.7326 | 9834.649 | 32.90538 | 122.7883 | 7388.318 | 74.99292 | 2129.515 | 229.1891 | 229.1891 | 228.5357 | 228.5348 | 1.753323 | 0.4172167 | 0.4173123 | 184.4869 | 0.4136769 | 0.4155148 | 247.1365 | 203.7691 | 965.6209 | 284.1078 | 261.6613 | 285.3234 | 277.3103 | 259.6886 | 3.156234 | 5.637273 | 37 | 18.49078 | 37.15123
2023-02-14 11:14 | 16081200 | 4467 | 2.259788 | 17.57349 | 23.90808 | 0.4571944 | 18.93394 | 278.3917 | 9963.925 | 32.86447 | 122.5944 | 7384.761 | 74.95672 | 2136.661 | 229.1331 | 229.1331 | 228.4911 | 228.4917 | 1.730131 | 0.4192139 | 0.419295 | 186.4072 | 0.4155397 | 0.4174511 | 247.1611 | 203.7272 | 972.2906 | 274.1578 | 281.8508 | 291.5481 | 278.4661 | 258.2944 | 3.196694 | 5.665583 | 37 | 18.47519 | 37.19417
2023-02-14 12:14 | 16084800 | 4468 | 2.554553 | 17.62514 | 23.86345 | 0.3664067 | 19.00485 | 278.6574 | 11321.23 | 32.89709 | 122.6602 | 7436.103 | 75.47813 | 2156.735 | 229.0877 | 229.0877 | 228.4396 | 228.4393 | 1.675234 | 0.4196485 | 0.4197134 | 186.3613 | 0.4154482 | 0.4174487 | 247.039 | 203.5429 | 971.1251 | 263.3663 | 288.6109 | 271.6451 | 282.1318 | 256.2618 | 3.159942 | 5.606618 | 37 | 18.82724 | 37.09409
2023-02-14 13:14 | 16088400 | 4469 | 2.702871 | 17.84904 | 22.43978 | 0.2888611 | 17.71672 | 278.4611 | 11990.91 | 32.87127 | 123.65 | 7453.572 | 75.65522 | 2168.253 | 229.1819 | 229.1819 | 228.5278 | 228.5275 | 1.700633 | 0.4177336 | 0.4177825 | 183.9161 | 0.4130989 | 0.4151344 | 248.1389 | 203.6533 | 973.0697 | 266.9444 | 291.1847 | 280.8939 | 292.3469 | 257.5047 | 3.095925 | 5.625528 | 37 | 18.53006 | 37.05283
2023-02-14 14:14 | 16092000 | 4470 | 2.885282 | 17.5802 | 24.03028 | 0.2985515 | 19.15613 | 278.337 | 12826.21 | 32.85143 | 123.1448 | 7478.159 | 75.90501 | 2182.755 | 229.1145 | 229.1145 | 228.4682 | 228.468 | 1.630136 | 0.4193067 | 0.4193426 | 186.2671 | 0.4153822 | 0.4174217 | 247.7354 | 203.4953 | 975.6808 | 258.1919 | 275.3808 | 269.2669 | 272.0435 | 245.3287 | 3.125897 | 5.668596 | 37 | 18.5495 | 37.02844
2023-02-14 15:14 | 16095600 | 4471 | 3.123494 | 17.32012 | 24.16169 | 0.2320556 | 19.71153 | 281.175 | 14071.99 | 33.19232 | 124.1444 | 7590.883 | 77.04869 | 2201.092 | 229.15 | 229.15 | 228.49 | 228.4897 | 1.530992 | 0.4248344 | 0.4248572 | 191.3722 | 0.4205219 | 0.4225575 | 247.3667 | 204.5739 | 973.9864 | 241.7769 | 257.2281 | 256.0325 | 253.5794 | 227.7769 | 3.158033 | 5.758469 | 37 | 18.36456 | 37.02
2023-02-14 16:14 | 16099200 | 4472 | 2.830148 | 17.09307 | 24.03393 | 0.2252925 | 19.94092 | 278.7883 | 12593.24 | 32.90976 | 126.7298 | 7483.724 | 75.96117 | 2204.685 | 229.1195 | 229.1195 | 228.4752 | 228.4755 | 1.514582 | 0.4260685 | 0.4260797 | 192.2538 | 0.421373 | 0.4234201 | 251.0334 | 206.2972 | 1006.452 | 257.6331 | 260.4212 | 272.307 | 264.4153 | 235.5855 | 3.253844 | 5.77268 | 37 | 18.69816 | 37.06312
2023-02-14 17:14 | 16102800 | 4473 | 2.83129575 | 16.56516 | 24.0125 | 0.1553333 | 20.02472 | 274.775 | 12423.31 | 32.43733 | 120.2806 | 7384.003 | 74.94867 | 2198.5 | 228.9047 | 228.9047 | 228.2667 | 228.2664 | 1.652308 | 0.4283778 | 0.4283783 | 195.2278 | 0.4241322 | 0.42617 | 246.3028 | 206.1975 | 1006.281 | 252.2311 | 265.0875 | 278.1053 | 257.0525 | 232.9089 | 3.392092 | 5.938528 | 37 | 18.68372 | 37.10867
2023-02-14 18:14 | 16106400 | 4474 | 2.437646 | 16.44664 | 23.52081 | 0.1607242 | 20.03145 | 274.2981 | 10617.82 | 32.37914 | 117.0195 | 7313.435 | 74.23267 | 2157.396 | 227.0616 | 227.0616 | 226.422 | 226.4217 | 1.623242 | 0.4283198 | 0.4283187 | 196.6033 | 0.4236657 | 0.4256657 | 243.1421 | 206.0429 | 991.6543 | 262.8705 | 251.4451 | 283.3345 | 256.2485 | 230.5033 | 3.46161 | 6.078457 | 37 | 18.76409 | 37.09844
2023-02-14 19:14 | 16110000 | 4475 | 2.61727 | 16.34203 | 24.03841 | 0.05818942 | 19.97114 | 271.9471 | 11329.28 | 32.1029 | 111.2535 | 7280.744 | 73.90075 | 2151.942 | 227.0535 | 227.0535 | 226.4312 | 226.4312 | 1.606084 | 0.4271526 | 0.4271766 | 195.8958 | 0.422949 | 0.4249198 | 238.1783 | 204.0524 | 973.9669 | 262.6214 | 266.6819 | 283.3195 | 267.4691 | 240.1939 | 3.46929 | 6.069588 | 37 | 18.72198 | 37.10437
2023-02-14 20:14 | 16113600 | 4476 | 2.754529 | 16.70891 | 24.36786 | 0.09675 | 20.06247 | 272.6417 | 11974.66 | 32.18382 | 115.8889 | 7317.608 | 74.27517 | 2173.061 | 227.0486 | 227.0486 | 226.42 | 226.42 | 1.580764 | 0.4235067 | 0.4235675 | 192.3886 | 0.4194372 | 0.4214408 | 242.75 | 201.9956 | 985.9922 | 246.9739 | 269.7983 | 270.1078 | 264.2944 | 231.3906 | 3.362436 | 5.974644 | 37 | 18.84339 | 37.0455
2023-02-14 21:14 | 16117200 | 4477 | 2.960432 | 16.44369 | 24.56064 | 0.1004722 | 20.12142 | 272.8639 | 12916.96 | 32.2133 | 123.4639 | 7363.356 | 74.73919 | 2217.017 | 227.0811 | 227.0811 | 226.4333 | 226.4331 | 1.523961 | 0.4264139 | 0.4264664 | 195.5547 | 0.4226358 | 0.4245717 | 250.4472 | 202.035 | 1031.857 | 260.6869 | 271.4883 | 276.5714 | 279.3081 | 238.5125 | 3.398114 | 5.887019 | 38 | 18.91272 | 37.76103
2023-02-14 22:14 | 16120800 | 4478 | 2.988601 | 16.35527 | 24.83454 | 0.1746518 | 20.16423 | 273.3008 | 13065.19 | 32.2625 | 128.1198 | 7387.961 | 74.98911 | 2230.006 | 227.0777 | 227.0777 | 226.4329 | 226.4323 | 1.574621 | 0.4276231 | 0.4276905 | 196.9685 | 0.4240465 | 0.4257928 | 254.9192 | 201.8549 | 1056.091 | 256.6437 | 263.668 | 274.3794 | 259.5259 | 231.2128 | 3.411178 | 5.898354 | 39 | 19.62919 | 38.77145
2023-02-14 23:14 | 16124400 | 4479 | 2.990809 | 16.54141 | 24.69708 | 0.1997778 | 20.00364 | 273.4528 | 13082.81 | 32.28116 | 134.2722 | 7393.386 | 75.04411 | 2252.206 | 227.0308 | 227.0308 | 226.4086 | 226.4083 | 1.669536 | 0.4261283 | 0.4261931 | 194.8753 | 0.4219064 | 0.4236056 | 260.8556 | 201.7072 | 1082.636 | 254.2131 | 268.9008 | 275.2711 | 261.9281 | 234.0444 | 3.358989 | 5.979761 | 39 | 19.60989 | 39.12914
2023-02-15 00:14 | 16128000 | 4480 | 2.973119 | 16.63466 | 24.98699 | 0.2298886 | 19.90351 | 273.3955 | 13000.01 | 32.27448 | 133.8384 | 7389.443 | 75.00435 | 2255.195 | 227.0744 | 227.0744 | 226.4448 | 226.4448 | 1.761217 | 0.4288426 | 0.4289136 | 193.7526 | 0.420827 | 0.4225513 | 260.468 | 201.9 | 1087.867 | 249.5749 | 259.7866 | 266.0766 | 264.9766 | 230.2947 | 3.337671 | 5.990025 | 39 | 19.78646 | 39.08095
2023-02-15 01:14 | 16131600 | 4481 | 2.969316 | 16.4161 | 24.63981 | 0.1746944 | 20.26 | 273.4222 | 12984.175 | 32.27664 | 136.7528 | 7388.972 | 74.99933 | 2268.814 | 227.0503 | 227.0503 | 226.4106 | 226.41 | 1.705 | 0.4293081 | 0.4293728 | 196.0139 | 0.4230639 | 0.4247492 | 263.3444 | 201.5397 | 1104.153 | 247.4464 | 264.2256 | 281.2556 | 255.5753 | 232.0289 | 3.385869 | 5.959389 | 39 | 19.70664 | 39.00683
2023-02-15 02:14 | 16135200 | 4482 | 2.953213 | 16.65509 | 22.89448 | 0.1932312 | 18.68454 | 272.2089 | 12852.75 | 32.13482 | 135.8552 | 7353.638 | 74.64081 | 2259.897 | 227.0398 | 227.0398 | 226.4295 | 226.4298 | 1.659106 | 0.4246432 | 0.4247159 | 192.7543 | 0.4197942 | 0.4215153 | 262.9833 | 200.3089 | 1095.912 | 213.1471 | 231.5058 | 240.1429 | 216.7056 | 211.632 | 3.343006 | 5.81749 | 39 | 19.93524 | 39.01886
2023-02-15 03:14 | 16138800 | 4483 | 2.98611 | 16.67804 | 24.37092 | 0.1249167 | 20.34578 | 272.775 | 13028.31 | 32.20184 | 139.5194 | 7372.383 | 74.83133 | 2275.564 | 227.0403 | 227.0403 | 226.3925 | 226.3931 | 1.602992 | 0.4248831 | 0.4249931 | 192.9167 | 0.4199569 | 0.4215533 | 266.2528 | 199.61 | 1110.472 | 232.1711 | 250.3822 | 258.5789 | 235.6208 | 226.3972 | 3.332844 | 5.760889 | 39 | 19.89533 | 39.35375
2023-02-15 04:14 | 16142400 | 4484 | 2.982525 | 16.76636 | 24.63667 | 0.1135 | 20.41978 | 271.9278 | 12970.45 | 32.09923 | 135.4778 | 7356.1 | 74.66558 | 2250.928 | 227.0603 | 227.0603 | 226.4489 | 226.4481 | 1.567761 | 0.4225553 | 0.42269 | 191.2969 | 0.4183578 | 0.4199633 | 262.7639 | 198.9392 | 1090.878 | 225.4139 | 250.6831 | 240.4239 | 233.8114 | 228.7317 | 3.309014 | 5.780314 | 39.675 | 19.77333 | 39.24167
2023-02-15 05:14 | 16146000 | 4485 | 2.963204 | 16.84829 | 24.52671 | 0.2121727 | 20.23808 | 273.1699 | 12943.72 | 32.25036 | 140.1003 | 7388.033 | 74.98978 | 2260.925 | 227.0724 | 227.0724 | 226.4412 | 226.4412 | 1.537072 | 0.4232006 | 0.4232939 | 191.3741 | 0.4184465 | 0.4200476 | 266.532 | 198.3028 | 1105.544 | 233.2947 | 242.9281 | 248.6078 | 232.6081 | 220.8808 | 3.288354 | 5.704713 | 40 | 20.10192 | 39.79209
2023-02-15 06:14 | 16149600 | 4486 | 3.010106 | 16.24235 | 24.55125 | 0.1694986 | 20.19075 | 271.0529 | 13051.69 | 31.99735 | 135.468 | 7336.12 | 74.46279 | 2266.955 | 227.0657 | 227.0657 | 226.3919 | 226.3916 | 1.541646 | 0.427212 | 0.4272986 | 196.3955 | 0.4234618 | 0.4248368 | 263.312 | 198.4142 | 1110.406 | 214.644 | 241.1075 | 230.0401 | 225.144 | 214.7735 | 3.437047 | 5.421955 | 40 | 20.09855 | 40.14822
2023-02-15 07:14 | 16153200 | 4487 | 2.632255 | 15.82169 | 24.19997 | 0.1714167 | 20.28839 | 261.9111 | 10984.02 | 30.91574 | 113.8194 | 7040.464 | 71.46197 | 2192.308 | 225.8956 | 225.8956 | 225.2683 | 225.2681 | 1.463958 | 0.4282192 | 0.4283064 | 194.9417 | 0.4208375 | 0.4223683 | 245.3389 | 198.7286 | 1063.294 | 237.0536 | 270.2569 | 245.8778 | 260.2597 | 229.8028 | 3.63975 | 5.287681 | 39.58611 | 19.77889 | 40.10333
2023-02-15 08:14 | 16156800 | 4488 | 2.419721 | 16.45061 | 23.0317 | 0.2149304 | 20.3454 | 263.5655 | 10121.09 | 31.1151 | 108.8997 | 7049.134 | 71.54964 | 2131.295 | 223.9992 | 223.9992 | 223.3632 | 223.363 | 1.436822 | 0.4195053 | 0.4196253 | 189.334 | 0.4133331 | 0.4150331 | 239.1003 | 197.8404 | 999.4554 | 259.4326 | 279.6017 | 273.5446 | 273.4994 | 244.1944 | 3.483407 | 5.466925 | 39 | 19.68638 | 39.32691
2023-02-15 09:14 | 16160400 | 4489 | 2.707116 | 16.09461 | 23.69716 | 0.1845125 | 20.17852 | 275.9471 | 11903.23 | 32.57678 | 123.3677 | 7408.376 | 75.19655 | 2183.006 | 224.0663 | 224.0663 | 223.4326 | 223.4323 | 1.43749 | 0.429127 | 0.4292432 | 201.8153 | 0.4258811 | 0.4272755 | 248.9805 | 200.0195 | 1016.742 | 268.1242 | 296.4638 | 284.6253 | 274.1064 | 253.1507 | 3.469518 | 5.56656 | 39 | 19.44529 | 39.01836
2023-02-15 10:14 | 16164000 | 4490 | 3.158538 | 16.81799 | 24.50678 | 0.1496667 | 20.01278 | 274.15 | 13883.29 | 32.36043 | 123.2917 | 7429.006 | 75.40567 | 2207.592 | 225.4281 | 225.4281 | 224.7758 | 224.7756 | 1.532381 | 0.4216922 | 0.4217897 | 192.0694 | 0.4174975 | 0.4192339 | 249.7 | 198.7089 | 1010.519 | 246.3586 | 280.4517 | 264.6636 | 269.3044 | 243.4042 | 3.253847 | 5.445769 | 39 | 19.7475 | 39.03158
2023-02-15 11:14 | 16167600 | 4491 | 3.437733 | 17.04555 | 25.37674 | 0.1061838 | 20.04635 | 274.1866 | 15166 | 32.36674 | 139.2981 | 7478.206 | 75.90529 | 2285.565 | 226.0972 | 226.0972 | 225.4337 | 225.4343 | 1.666409 | 0.4200334 | 0.4201192 | 189.59 | 0.4156866 | 0.4176426 | 265.3983 | 198.607 | 1086.697 | 234.1855 | 261.2487 | 247.3058 | 247.3791 | 230.0841 | 3.171134 | 5.373412 | 39.62953 | 19.78242 | 38.99671
2023-02-15 12:14 | 16171200 | 4492 | 3.418936 | 16.53592 | 24.78549 | 0.05571031 | 20.21284 | 273.7298 | 15051.14 | 32.31312 | 140.6797 | 7465.106 | 75.77226 | 2302.908 | 226.0663 | 226.0663 | 225.4148 | 225.4148 | 1.76005 | 0.426261 | 0.4262819 | 195.1632 | 0.4212292 | 0.4232891 | 266.9415 | 201.6914 | 1113.135 | 232.4521 | 261.2905 | 246.1652 | 247.3011 | 220.0535 | 3.302602 | 5.248457 | 40 | 19.97337 | 39.66992
2023-02-15 13:14 | 16174800 | 4493 | 3.122154 | 16.29344 | 24.21214 | 0.1393611 | 20.50247 | 269.7167 | 13490.69 | 31.83776 | 132.4083 | 7315.269 | 74.25144 | 2267.425 | 226.1114 | 226.1114 | 225.4222 | 225.4225 | 1.840069 | 0.4266872 | 0.4266386 | 195.3422 | 0.4214525 | 0.4236503 | 260.9111 | 205.0575 | 1102.446 | 232.9194 | 255.8722 | 249.1367 | 243.9472 | 215.0414 | 3.42455 | 5.205197 | 40 | 20.06122 | 40.03353
2023-02-15 14:14 | 16178400 | 4494 | 2.79404 | 16.07884 | 22.72864 | 0.07044444 | 19.28036 | 264.3528 | 11787.58 | 31.20597 | 122.4694 | 7127.944 | 72.34994 | 2220.242 | 224.1686 | 224.1686 | 223.4608 | 223.4608 | 1.856414 | 0.4226214 | 0.4225497 | 193.8589 | 0.4180283 | 0.4203528 | 253.425 | 207.5767 | 1079.789 | 242.8853 | 257.9192 | 255.9883 | 250.9169 | 217.4661 | 3.522289 | 5.350964 | 39.64167 | 19.55681 | 39.62222
2023-02-15 15:14 | 16182000 | 4495 | 3.133505 | 16.35402 | 23.55131 | 0.1082451 | 20.27526 | 265.8217 | 13356.51 | 31.37917 | 124.5627 | 7211.173 | 73.19448 | 2247.582 | 224.1788 | 224.1788 | 223.4618 | 223.4618 | 1.865978 | 0.4205206 | 0.420444 | 191.4343 | 0.4156134 | 0.4180343 | 254.8189 | 206.2306 | 1074.449 | 251.0382 | 273.8825 | 269.1334 | 261.376 | 227.8733 | 3.396975 | 5.438376 | 39 | 19.96928 | 39.32735
2023-02-15 16:14 | 16185600 | 4496 | 3.47572 | 16.37112 | 24.61964 | 0.08772222 | 20.4115 | 268.1194 | 15000.8 | 31.64934 | 129.5028 | 7321.133 | 74.31064 | 2286.661 | 224.1561 | 224.1561 | 223.4353 | 223.4356 | 1.779706 | 0.4221975 | 0.4221269 | 193.0111 | 0.4171664 | 0.4196067 | 258.7972 | 206.5806 | 1088.026 | 240.1272 | 276.6489 | 259.8292 | 260.2189 | 227.2125 | 3.345028 | 5.415681 | 39 | 19.49058 | 39.08575
2023-02-15 17:14 | 16189200 | 4497 | 3.649151 | 16.32178 | 24.69418 | 0.09693593 | 20.52577 | 268.4958 | 15812.39 | 31.6953 | 134.6045 | 7360.93 | 74.71487 | 2321.145 | 224.161 | 224.161 | 223.4398 | 223.4404 | 1.710702 | 0.4237688 | 0.4236819 | 193.8841 | 0.4180448 | 0.4204521 | 263.6072 | 206.9072 | 1115.381 | 223.7958 | 249.01 | 241.2858 | 235.2067 | 210.5524 | 3.3339 | 5.649114 | 39 | 19.91167 | 39.01719
2023-02-15 18:14 | 16192800 | 4498 | 3.476706 | 16.1628 | 24.50418 | 0.04977716 | 20.90766 | 268.3983 | 15027.04 | 31.68363 | 133.6908 | 7334.574 | 74.44716 | 2306 | 224.1334 | 224.1334 | 223.4315 | 223.4315 | 1.549451 | 0.4252351 | 0.4251354 | 195.654 | 0.4197872 | 0.4221942 | 262.7577 | 207.0721 | 1115.287 | 202.2574 | 234.115 | 220.6568 | 213.207 | 192.7106 | 3.393326 | 5.624724 | 39.28691 | 19.45663 | 39.07749
2023-02-15 19:14 | 16196400 | 4499 | 3.248847 | 16.06846 | 24.34315 | 0.1329526 | 20.76986 | 268.3955 | 13998.63 | 31.68371 | 132.8607 | 7304.799 | 74.14538 | 2283.175 | 224.0688 | 224.0688 | 223.4203 | 223.4203 | 1.47324 | 0.4267847 | 0.4266877 | 197.0128 | 0.4210819 | 0.4234593 | 261.9192 | 207.5295 | 1114.847 | 210.9201 | 235.3883 | 219.7841 | 215.9591 | 195.6791 | 3.447326 | 5.489702 | 40 | 20.15947 | 39.70134
2023-02-15 20:14 | 16200000 | 4500 | 3.091134 | 16.07436 | 24.08203 | 0.1023889 | 20.89942 | 268.3222 | 13293.9 | 31.67454 | 131 | 7280.592 | 73.89939 | 2263.775 | 224.7783 | 224.7783 | 224.1153 | 224.1153 | 1.375978 | 0.4268108 | 0.4267275 | 196.8342 | 0.4216122 | 0.42395 | 260.1056 | 207.6253 | 1105.714 | 214.2825 | 241.0106 | 224.4633 | 221.9986 | 199.2989 | 3.471678 | 5.582075 | 40 | 20.18075 | 39.99711
2023-02-15 21:14 | 16203600 | 4501 | 3.241641 | 16.54482 | 23.96638 | 0.1902786 | 20.87805 | 269.2841 | 14017.01 | 31.79014 | 133.8468 | 7332.852 | 74.42969 | 2267.432 | 224.1175 | 224.1178 | 223.4412 | 223.4412 | 1.440139 | 0.4210474 | 0.420973 | 191.89 | 0.4160078 | 0.418354 | 262.429 | 204.9103 | 1097.993 | 223.2813 | 252.3281 | 230.8357 | 237.7359 | 209.7189 | 3.310162 | 5.901755 | 40 | 20.2771 | 39.94841
2023-02-15 22:13 | 16207200 | 4502 | 3.228805 | 16.48712 | 24.51941 | 0.1170506 | 20.80615 | 270.0084 | 13985.97 | 31.87084 | 136.3708 | 7339.478 | 74.49725 | 2279.978 | 224.168 | 224.168 | 223.4711 | 223.4713 | 1.50689 | 0.4219346 | 0.4218545 | 193.0045 | 0.4171722 | 0.4194539 | 264.6348 | 203.5972 | 1108.356 | 234.1096 | 264.0402 | 243.3629 | 243.9921 | 219.8281 | 3.330565 | 5.267379 | 40 | 19.6434 | 40.1332
2023-02-15 23:13 | 16210800 | 4503 | 2.98815 | 16.66308 | 24.17228 | 0.2868802 | 20.68301 | 270.2618 | 12915.62 | 31.90498 | 136.429 | 7310.184 | 74.19972 | 2258.501 | 224.1387 | 224.1387 | 223.4546 | 223.4546 | 1.63956 | 0.4203852 | 0.4203134 | 191.2981 | 0.4154362 | 0.4177134 | 264.5515 | 203.4175 | 1102.276 | 241.9407 | 270.4368 | 261.9053 | 255.878 | 226.1396 | 3.315343 | 5.239983 | 40 | 20.1224 | 40.10769
2023-02-16 00:13 | 16214400 | 4504 | 3.413256 | 16.42038 | 24.17978 | 0.1616992 | 21.0346 | 271.7967 | 14919.25 | 32.08416 | 137.7103 | 7415.63 | 75.27003 | 2291.624 | 224.1117 | 224.1117 | 223.4418 | 223.4415 | 1.610663 | 0.4236844 | 0.4236301 | 194.7691 | 0.4188808 | 0.4211384 | 265.1616 | 201.7265 | 1106.846 | 230.0485 | 248.9741 | 242.2844 | 235.8153 | 209.3292 | 3.307961 | 5.114323 | 40.37047 | 20.09955 | 40.08808
2023-02-16 01:13 | 16218000 | 4505 | 3.329162 | 16.12743 | 24.10039 | 0.1679722 | 21.15436 | 270.9306 | 14492.04 | 31.98347 | 134.0944 | 7384.078 | 74.94978 | 2277.708 | 224.1064 | 224.1064 | 223.4386 | 223.4389 | 1.649411 | 0.4267672 | 0.4267114 | 198.0703 | 0.4221764 | 0.4243958 | 262.025 | 202.3061 | 1102.245 | 206.5417 | 230.4653 | 225.6025 | 218.3669 | 196.5264 | 3.409064 | 5.182439 | 40.62222 | 20.5825 | 40.765
2023-02-16 02:13 | 16221600 | 4506 | 3.226889 | 16.13579 | 24.24914 | 0.07022284 | 21.43621 | 270.9638 | 14027.3 | 31.98337 | 133.4039 | 7367.265 | 74.77914 | 2272.421 | 224.1187 | 224.1187 | 223.4448 | 223.4448 | 1.692657 | 0.427163 | 0.4271123 | 197.8755 | 0.4219947 | 0.4242022 | 261.2786 | 202.5223 | 1099.657 | 209.3774 | 231.4304 | 221.8443 | 217.2613 | 193.1975 | 3.416869 | 5.514607 | 40 | 20.1068 | 40.39978
2023-02-16 03:13 | 16225200 | 4507 | 3.243521 | 15.9696 | 23.05111 | 0.06337047 | 20.06423 | 271.7214 | 14144.26 | 32.0752 | 133.9053 | 7394.596 | 75.05649 | 2271.251 | 224.1047 | 224.1047 | 223.4306 | 223.4309 | 1.689501 | 0.4295206 | 0.4294735 | 200.5574 | 0.4246621 | 0.4268329 | 261.39 | 202.2783 | 1102.464 | 215.2691 | 241.0485 | 230.3189 | 225.9006 | 198.1396 | 3.455903 | 5.400061 | 40.66574 | 20.38081 | 40.10602
2023-02-16 04:13 | 16228800 | 4508 | 2.996926 | 15.94838 | 23.83217 | 0.1228333 | 20.87367 | 271.4556 | 13012.2 | 32.04386 | 135.0389 | 7356.867 | 74.67347 | 2253.517 | 224.1086 | 224.1086 | 223.4678 | 223.4672 | 1.571717 | 0.4301733 | 0.4301244 | 200.8669 | 0.424975 | 0.4270478 | 262.6278 | 202.7425 | 1112.031 | 218.4283 | 229.7044 | 228.7311 | 219.5497 | 191.6869 | 3.493114 | 5.291228 | 41.54722 | 20.49139 | 40.81117
2023-02-16 05:13 | 16232400 | 4509 | 2.779325 | 16.22332 | 23.79641 | 0.2358774 | 20.72412 | 271.1198 | 12016.06 | 32.00513 | 145.8969 | 7328.955 | 74.39042 | 2263.203 | 224.1003 | 224.1003 | 223.4474 | 223.4471 | 1.508791 | 0.4259281 | 0.4258844 | 196.7304 | 0.4208304 | 0.4228916 | 273.2479 | 201.9986 | 1158.471 | 222.1159 | 238.3574 | 244.8256 | 227.4474 | 202.1256 | 3.418994 | 5.355836 | 42.88858 | 21.42245 | 42.09493
2023-02-16 06:13 | 16236000 | 4510 | 2.863326 | 16.25338 | 24.06109 | 0.2390529 | 20.56482 | 271.4847 | 12413.1 | 32.05048 | 144.6407 | 7344.727 | 74.55058 | 2267.63 | 224.129 | 224.129 | 223.4326 | 223.432 | 1.663529 | 0.4257253 | 0.4256922 | 196.9315 | 0.4210599 | 0.4230978 | 271.7326 | 201.0816 | 1147.564 | 231.9942 | 243.5891 | 253.5579 | 231.422 | 211.1507 | 3.414975 | 5.349106 | 42.16713 | 21.18747 | 42.26234
2023-02-16 07:13 | 16239600 | 4511 | 2.988735 | 16.35705 | 23.97507 | 0.1783008 | 20.90306 | 272.454 | 13022.44 | 32.16128 | 145.468 | 7380.808 | 74.91632 | 2282.682 | 224.1334 | 224.1334 | 223.4557 | 223.456 | 1.613267 | 0.4256259 | 0.4255922 | 196.3905 | 0.4205242 | 0.4225242 | 272.0613 | 200.4655 | 1144.343 | 215.7543 | 230.4755 | 230.0089 | 216.9058 | 195.4705 | 3.373652 | 5.37454 | 41.3844 | 20.77496 | 42.17774
2023-02-16 08:12 | 16243200 | 4512 | 3.194683 | 16.25701 | 23.86353 | 0.1348889 | 21.31339 | 273.2222 | 13996.28 | 32.25304 | 143.7556 | 7422.733 | 75.34175 | 2298.644 | 224.0917 | 224.0917 | 223.4294 | 223.4294 | 1.528486 | 0.4271669 | 0.4271358 | 198.1839 | 0.422275 | 0.4241875 | 270.1194 | 200.1647 | 1134.312 | 210.4858 | 221.3083 | 236.245 | 200.8067 | 185.515 | 3.380875 | 5.242494 | 40.56111 | 20.30706 | 41.32542
2023-02-16 09:12 | 16246800 | 4513 | 3.187869 | 16.14698 | 23.71167 | 0.1496379 | 21.38348 | 273.4178 | 13975.77 | 32.27486 | 138.1616 | 7424.006 | 75.35538 | 2281.994 | 224.0958 | 224.0958 | 223.4454 | 223.4451 | 1.42646 | 0.4288994 | 0.4288663 | 199.6111 | 0.4237072 | 0.425566 | 264.6602 | 201.1783 | 1109.572 | 223.254 | 236.4401 | 240.0351 | 202.6747 | 193.8006 | 3.411103 | 5.445585 | 40 | 19.94237 | 40.29496
2023-02-16 10:12 | 16250400 | 4514 | 3.197446 | 16.09958 | 23.81329 | 0.1307521 | 21.17053 | 273.0864 | 14004.64 | 32.24022 | 136.2591 | 7427.819 | 75.39368 | 2266.089 | 224.1125 | 224.1125 | 223.4365 | 223.4368 | 1.378245 | 0.4289125 | 0.4288632 | 200.0359 | 0.4241482 | 0.4260276 | 262.9443 | 201.8914 | 1101.98 | 213.3323 | 226.7276 | 224.9624 | 200.5359 | 193.1192 | 3.418713 | 5.524783 | 40.94708 | 20.38992 | 40.01691
2023-02-16 11:12 | 16254000 | 4515 | 3.133242 | 16.1683 | 23.6745 | 0.1686944 | 21.13375 | 270.4056 | 13579.46 | 31.92085 | 130.0028 | 7359.764 | 74.70256 | 2229.953 | 224.1514 | 224.1514 | 223.4861 | 223.4864 | 1.466711 | 0.4256844 | 0.4256347 | 197.1883 | 0.4213392 | 0.4234031 | 258.1444 | 202.7486 | 1082.1575 | 237.4092 | 252.9025 | 253.4744 | 230.5672 | 208.1953 | 3.408067 | 5.631792 | 42 | 21.06067 | 41.34108
2023-02-16 12:12 | 16257600 | 4516 | 3.57309 | 16.40904 | 23.82136 | 0.1408078 | 21.17237 | 276.2201 | 15914.39 | 32.61005 | 140.2201 | 7582.248 | 76.96103 | 2278.365 | 224.1201 | 224.1201 | 223.4398 | 223.4401 | 1.351022 | 0.4273103 | 0.4272415 | 198.3643 | 0.4224841 | 0.4246721 | 265.2451 | 204.6134 | 1094.009 | 238.249 | 260.3423 | 260.0855 | 223.4259 | 209.9471 | 3.26412 | 5.876487 | 42 | 20.8805 | 41.79875
2023-02-16 13:12 | 16261200 | 4517 | 3.634285 | 16.34704 | 24.00922 | 0.1960167 | 21.36777 | 273.3259 | 16027.09 | 32.26429 | 141.351 | 7514.847 | 76.27733 | 2297.532 | 224.1883 | 224.1883 | 223.4404 | 223.4404 | 1.395376 | 0.4254432 | 0.4253435 | 196.8903 | 0.4210783 | 0.4233526 | 267.7047 | 206.0705 | 1116.655 | 206.4529 | 223.8663 | 219.8036 | 202.0989 | 189.6875 | 3.283772 | 5.83844 | 42 | 21.03797 | 42.06337
2023-02-16 14:12 | 16264800 | 4518 | 3.642258 | 16.122825 | 23.99306 | 0.2376944 | 21.57478 | 272.4278 | 16013.59 | 32.15911 | 143.2056 | 7494.589 | 76.07164 | 2316.464 | 224.2019 | 224.2019 | 223.4553 | 223.4553 | 1.509933 | 0.4285139 | 0.4283972 | 199.0975 | 0.4232994 | 0.4256297 | 269.925 | 207.8561 | 1140.865 | 213.9489 | 224.4128 | 235.7211 | 201.6044 | 186.7464 | 3.347456 | 5.952569 | 42 | 20.94539 | 41.88067
2023-02-16 15:12 | 16268400 | 4519 | 3.780386 | 15.93823 | 21.38944 | 0.2400557 | 18.84719 | 271.3621 | 16591.03 | 32.03662 | 144.1058 | 7494.067 | 76.0663 | 2335.415 | 224.2153 | 224.2153 | 223.4451 | 223.4448 | 1.56968 | 0.4303262 | 0.430207 | 200.639 | 0.424854 | 0.4272237 | 271.2646 | 209.1518 | 1158.109 | 196.6613 | 199.0805 | 212.1627 | 181.1819 | 173.9908 | 3.381769 | 6.130047 | 42.28412 | 21.25886 | 42.08777
2023-02-16 16:12 | 16272000 | 4520 | 3.833458 | 15.79888 | 23.67047 | 0.3220556 | 21.55789 | 271.0861 | 16821.52 | 32.00459 | 147.2889 | 7504.953 | 76.17672 | 2347.106 | 224.2314 | 224.2314 | 223.4436 | 223.4436 | 1.455481 | 0.4310456 | 0.4309119 | 202.1369 | 0.4263689 | 0.4287397 | 274.3667 | 209.5894 | 1177.961 | 190.4617 | 186.7244 | 206.1028 | 162.5275 | 160.1014 | 3.406953 | 6.345208 | 43 | 21.26225 | 42.58619
2023-02-16 17:12 | 16275600 | 4521 | 3.87633 | 15.97352 | 23.79714 | 0.2512778 | 21.72547 | 269.525 | 16920.74 | 31.81899 | 146.5556 | 7476.728 | 75.88994 | 2344.342 | 224.1964 | 224.1964 | 223.4219 | 223.4222 | 1.376256 | 0.4288614 | 0.4287189 | 198.8106 | 0.4230069 | 0.4253967 | 274.4667 | 209.5058 | 1180.801 | 186.4897 | 182.1039 | 199.8153 | 156.0022 | 157.4586 | 3.355136 | 6.446447 | 43.52222 | 20.38203 | 42.94667
2023-02-16 18:12 | 16279200 | 4522 | 3.882232 | 16.35614 | 24.13638 | 0.2526184 | 21.94877 | 270.1365 | 16988.29 | 31.89226 | 148.9721 | 7500.61 | 76.13242 | 2335.702 | 224.2373 | 224.2373 | 223.434 | 223.4343 | 1.206273 | 0.4245446 | 0.4244061 | 194.512 | 0.4187499 | 0.421149 | 276.376 | 208.6474 | 1175.608 | 191.1677 | 199.2705 | 213.3139 | 167.8866 | 164.0669 | 3.243858 | 6.607883 | 44 | 21.31713 | 43.46657
2023-02-16 19:12 | 16282800 | 4523 | 3.89553 | 16.24679 | 24.21269 | 0.2694444 | 21.87253 | 270.3833 | 17066.79 | 31.91876 | 149.8778 | 7514.006 | 76.26817 | 2339.797 | 224.27 | 224.27 | 223.4628 | 223.4636 | 1.344081 | 0.4259044 | 0.4257342 | 196.0508 | 0.4203208 | 0.4227086 | 277.0083 | 207.7736 | 1181.594 | 192.4244 | 186.4131 | 206.7572 | 165.6394 | 165.3708 | 3.267919 | 6.990606 | 44 | 21.69694 | 43.63942
2023-02-16 20:12 | 16286400 | 4524 | 3.881542 | 15.80667 | 24.00056 | 0.3006685 | 22.11156 | 270.4178 | 17005.18 | 31.92212 | 148.6518 | 7508.783 | 76.21565 | 2351.092 | 224.2175 | 224.2175 | 223.4585 | 223.4585 | 1.50827 | 0.431307 | 0.4311451 | 201.5607 | 0.4257783 | 0.4281368 | 275.8969 | 208.4022 | 1190.174 | 194.1749 | 196.9766 | 212.2833 | 170.0423 | 167.8936 | 3.391097 | 7.104819 | 43.41783 | 21.61401 | 43.53368
2023-02-16 21:12 | 16290000 | 4525 | 3.855739 | 16.023825 | 23.98603 | 0.3055833 | 22.38192 | 270.2917 | 16878.9 | 31.90807 | 147.4833 | 7497 | 76.09586 | 2344.692 | 224.1247 | 224.1247 | 223.4206 | 223.4203 | 1.661361 | 0.4292875 | 0.4291075 | 198.8956 | 0.42302 | 0.4254192 | 274.8333 | 207.0369 | 1179.687 | 185.6842 | 184.7583 | 200.5167 | 160.2719 | 159.3058 | 3.341244 | 7.050642 | 43 | 21.54897 | 43.16067
2023-02-16 22:12 | 16293600 | 4526 | 3.884871 | 16.207675 | 24.16417 | 0.3551111 | 22.41914 | 270.1222 | 17001.875 | 31.88835 | 150.6306 | 7500.769 | 76.13431 | 2349.383 | 224.1414 | 224.1414 | 223.4411 | 223.4411 | 1.6713 | 0.4259953 | 0.4258325 | 196.3322 | 0.4204736 | 0.4228528 | 277.8778 | 205.6492 | 1187.69 | 174.9933 | 183.1994 | 184.2983 | 164.4161 | 164.6956 | 3.281297 | 7.050333 | 43.39167 | 21.47331 | 43.03744
2023-02-16 23:12 | 16297200 | 4527 | 3.860403 | 16.74138 | 24.45788 | 0.3374652 | 22.30657 | 271.6992 | 16992.15 | 32.0756 | 154.0613 | 7558.588 | 76.72106 | 2326.404 | 224.166 | 224.166 | 223.4248 | 223.4251 | 1.636287 | 0.4218485 | 0.4216942 | 191.2471 | 0.4154128 | 0.4177618 | 280.1699 | 203.8142 | 1179.625 | 196.1819 | 201.7111 | 212.671 | 179.3287 | 175.2994 | 3.1309 | 7.497084 | 44.84958 | 22.77769 | 44.45357
2023-02-17 00:12 | 16300800 | 4528 | 3.864739 | 16.33033 | 24.31744 | 0.4511699 | 22.08067 | 271.3426 | 16990.82 | 32.03325 | 154.2758 | 7552.864 | 76.66306 | 2334.63 | 224.1251 | 224.1251 | 223.412 | 223.4123 | 1.59671 | 0.4251755 | 0.4250245 | 195.8883 | 0.4200128 | 0.4223301 | 280.4735 | 203.9755 | 1192.276 | 191.7097 | 199.1671 | 210.7585 | 172.3975 | 168.5326 | 3.23385 | 7.606688 | 45 | 22.66265 | 45.09
2023-02-17 01:12 | 16304400 | 4529 | 3.880349 | 16.110475 | 23.78628 | 0.5475556 | 22.47811 | 270.6 | 17014.42 | 31.94221 | 145.0944 | 7531.947 | 76.45072 | 2315.036 | 224.1567 | 224.1567 | 223.4644 | 223.4642 | 1.633575 | 0.4291667 | 0.4290228 | 197.9983 | 0.4221547 | 0.4244467 | 272.425 | 204.8719 | 1165.309 | 202.5114 | 186.9278 | 216.26 | 169.0164 | 169.6639 | 3.294861 | 7.596969 | 44.68611 | 22.32028 | 45.12417
2023-02-17 02:12 | 16308000 | 4530 | 3.802045 | 15.85216 | 23.62415 | 0.4871866 | 22.5988 | 267.0696 | 16435.01 | 31.52707 | 141.3677 | 7423.081 | 75.3461 | 2317.27 | 224.1234 | 224.1234 | 223.4187 | 223.4187 | 1.618546 | 0.4299479 | 0.4298017 | 198.4964 | 0.4226206 | 0.4249123 | 270.6379 | 204.8694 | 1176.953 | 184.0933 | 186.6003 | 199.4265 | 164.7641 | 164.3326 | 3.387485 | 7.529752 | 44.33148 | 22.10844 | 44.33827
2023-02-17 03:12 | 16311600 | 4531 | 3.788184 | 15.78025 | 22.14222 | 0.4453333 | 20.91875 | 266.9222 | 16367.06 | 31.51111 | 140.5389 | 7426.936 | 75.38525 | 2305.892 | 224.1678 | 224.1678 | 223.4267 | 223.4269 | 1.622678 | 0.4301936 | 0.4300517 | 199.3136 | 0.4234814 | 0.4257239 | 269.8972 | 204.3844 | 1174.388 | 201.4361 | 206.8575 | 225.8708 | 177.2961 | 176.1561 | 3.403817 | 7.761594 | 45 | 22.52347 | 44.72167
2023-02-17 04:12 | 16315200 | 4532 | 3.734127 | 15.60845 | 23.20123 | 0.4571031 | 21.90019 | 264.7604 | 15991.32 | 31.25494 | 137.7103 | 7353.376 | 74.63833 | 2310.585 | 224.185 | 224.185 | 223.4251 | 223.4251 | 1.575457 | 0.4298666 | 0.4297131 | 199.8454 | 0.4240301 | 0.4262914 | 268.2702 | 204.5006 | 1176.187 | 202.9836 | 211.8663 | 225.6242 | 176.8248 | 180.8577 | 3.474563 | 7.930393 | 43.83844 | 22.09454 | 45.0837
2023-02-17 05:12 | 16318800 | 4533 | 3.732635 | 16.05349 | 23.58997 | 0.5078333 | 22.09339 | 270.6278 | 16342.09 | 31.9472 | 144.5667 | 7506.614 | 76.19344 | 2312.472 | 224.2 | 224.2 | 223.4558 | 223.4558 | 1.506128 | 0.4297311 | 0.4295842 | 198.5619 | 0.4227614 | 0.4250172 | 271.8139 | 204.7133 | 1163.374 | 204.7469 | 206.8158 | 216.6719 | 176.8628 | 179.6956 | 3.326208 | 8.237239 | 43.33056 | 21.72814 | 44.26317
2023-02-17 06:12 | 16322400 | 4534 | 3.752313 | 15.85825 | 23.80535 | 0.378468 | 22.07031 | 270.5348 | 16425.68 | 31.93673 | 144.1281 | 7510.46 | 76.23242 | 2310.337 | 224.1465 | 224.1465 | 223.407 | 223.407 | 1.438624 | 0.4308014 | 0.430666 | 201.1393 | 0.4252855 | 0.427522 | 271.4847 | 204.6604 | 1165.028 | 200.0357 | 196.4245 | 214.3081 | 166.1259 | 170.2791 | 3.380081 | 8.080546 | 43.90808 | 21.34994 | 44.00967
2023-02-17 07:12 | 16326000 | 4535 | 3.679185 | 15.73797 | 23.7137 | 0.4307242 | 22.22955 | 269.3148 | 16017.97 | 31.79275 | 142.805 | 7471.226 | 75.83451 | 2303.602 | 224.1811 | 224.1811 | 223.4284 | 223.4281 | 1.481769 | 0.431083 | 0.4309384 | 201.5964 | 0.4257769 | 0.4280524 | 270.8635 | 204.5515 | 1168.87 | 185.9864 | 180.437 | 214.4178 | 165.324 | 163.9883 | 3.419994 | 8.252362 | 44.08357 | 21.85206 | 43.92669
2023-02-17 08:12 | 16329600 | 4536 | 3.791531 | 15.88068 | 23.67419 | 0.495 | 22.10553 | 270.2278 | 16586.83 | 31.89886 | 144.7694 | 7508.308 | 76.21078 | 2315.864 | 224.1519 | 224.1519 | 223.4006 | 223.4006 | 1.452417 | 0.4306214 | 0.4304675 | 200.4842 | 0.4246364 | 0.4269383 | 272.2306 | 204.2458 | 1169.995 | 197.5308 | 195.2517 | 224.4272 | 165.7178 | 167.445 | 3.367061 | 7.993383 | 44.05556 | 21.81922 | 43.94167
2023-02-17 09:12 | 16333200 | 4537 | 3.790104 | 15.90864 | 23.94705 | 0.5244011 | 22.08265 | 269.4345 | 16531.78 | 31.80608 | 142.4318 | 7490.095 | 76.02591 | 2312.797 | 224.1989 | 224.1989 | 223.4546 | 223.4546 | 1.328139 | 0.4329251 | 0.4327621 | 199.527 | 0.4237256 | 0.4260401 | 270.4345 | 204.6156 | 1170.946 | 203.3755 | 205.7223 | 232.9518 | 176.276 | 172.1226 | 3.359719 | 8.033891 | 44.28412 | 22.5778 | 44.12331
2023-02-17 10:12 | 16336800 | 4538 | 3.895809 | 16.28968 | 24.11833 | 0.5670195 | 22.12382 | 269.2786 | 17008.99 | 31.7864 | 145.4568 | 7513.081 | 76.25916 | 2313.028 | 225.046 | 225.046 | 224.3097 | 224.3095 | 1.318557 | 0.4276521 | 0.4275022 | 194.7184 | 0.4197646 | 0.4220708 | 273.3705 | 205.3259 | 1173.141 | 189.1301 | 203.8699 | 214.795 | 173.3571 | 173.4752 | 3.246153 | 8.337546 | 45 | 23.11947 | 44.78811
2023-02-17 11:12 | 16340400 | 4539 | 3.893463 | 16.767725 | 24.24594 | 0.6796389 | 21.96603 | 269.2167 | 16993.19 | 31.77795 | 150.6361 | 7511.536 | 76.24356 | 2321.581 | 226.9172 | 226.9172 | 226.1511 | 226.1511 | 1.367992 | 0.4223669 | 0.4222303 | 189.3369 | 0.4162542 | 0.4185697 | 278.1722 | 205.3986 | 1184.061 | 195.4658 | 196.0053 | 199.9297 | 175.9489 | 177.9022 | 3.152328 | 8.392083 | 45 | 22.82425 | 45.16528
2023-02-17 12:12 | 16344000 | 4540 | 3.901142 | 16.50245 | 24.099 | 0.646546 | 22.04214 | 268.805 | 17002.47 | 31.73125 | 144.8412 | 7503.524 | 76.16189 | 2313.591 | 227.1919 | 227.1919 | 226.4036 | 226.4039 | 1.346315 | 0.4292396 | 0.4290933 | 191.8791 | 0.4190713 | 0.4213955 | 273.0279 | 207.1738 | 1178.204 | 177.5148 | 188.1836 | 209.046 | 165.1337 | 163.2992 | 3.214287 | 8.206624 | 45.41226 | 22.57089 | 45.2032
2023-02-17 13:12 | 16347600 | 4541 | 3.877897 | 16.22815 | 23.79622 | 0.6946944 | 22.11361 | 270.4389 | 17002.55 | 31.92568 | 143.7139 | 7554.95 | 76.68406 | 2297.022 | 227.1828 | 227.1828 | 226.4128 | 226.4131 | 1.365547 | 0.4322739 | 0.4321122 | 196.3367 | 0.42352 | 0.4258814 | 271.0556 | 209.1553 | 1167.128 | 205.4894 | 197.5236 | 239.7922 | 177.0461 | 170.0431 | 3.273536 | 8.639522 | 46 | 23.00039 | 45.75125
2023-02-17 14:12 | 16351200 | 4542 | 3.897936 | 15.88204 | 23.72259 | 0.7229248 | 22.22259 | 264.0167 | 16692.22 | 31.16657 | 135.3649 | 7389.76 | 75.00719 | 2294.482 | 227.1877 | 227.1877 | 226.4396 | 226.4401 | 1.339799 | 0.4320092 | 0.4318437 | 195.8031 | 0.4229911 | 0.4254223 | 266.2618 | 210.6189 | 1175.578 | 207.5933 | 210.6696 | 238.1387 | 187.5621 | 175.4599 | 3.385786 | 8.771914 | 45.92479 | 22.91549 | 46.04398
2023-02-17 15:12 | 16354800 | 4543 | 3.954451 | 15.89973 | 23.92881 | 0.6711111 | 22.09253 | 264.7472 | 16995.01 | 31.25397 | 139.7361 | 7414.842 | 75.26217 | 2323.528 | 227.205 | 227.205 | 226.4239 | 226.4239 | 1.323519 | 0.4333058 | 0.4331261 | 196.2239 | 0.4234292 | 0.4258675 | 270.0722 | 211.4569 | 1195.603 | 200.4319 | 197.7064 | 234.19 | 175.6972 | 167.2964 | 3.376814 | 9.1779 | 45 | 22.56592 | 45.39986
2023-02-17 16:12 | 16358400 | 4544 | 3.813148 | 15.85436 | 21.13501 | 0.4696657 | 18.78448 | 267.8802 | 16557.33 | 31.62046 | 139.7409 | 7479.911 | 75.92262 | 2299.128 | 227.2109 | 227.2109 | 226.4159 | 226.4162 | 1.270047 | 0.4351304 | 0.4349465 | 198.9989 | 0.4262103 | 0.4286515 | 268.429 | 213.7599 | 1174.655 | 200.0067 | 196.1883 | 241.0744 | 179.156 | 173.3794 | 3.389334 | 9.508635 | 45 | 22.17546 | 45.02175
2023-02-17 17:12 | 16362000 | 4545 | 3.821652 | 16.00273 | 23.78599 | 0.7207521 | 21.59543 | 268.5153 | 16634.35 | 31.69731 | 142.5348 | 7500.747 | 76.13393 | 2304.329 | 227.2022 | 227.2022 | 226.4067 | 226.407 | 1.434961 | 0.4339727 | 0.4338738 | 197.5811 | 0.4247838 | 0.4272292 | 270.805 | 213.9242 | 1181.081 | 192.9407 | 193.2947 | 235.2181 | 170.1421 | 170.3479 | 3.340766 | 9.590967 | 45.14206 | 22.2268 | 45.07156
2023-02-17 18:12 | 16365600 | 4546 | 3.856122 | 16.1499 | 24.30147 | 0.6356389 | 21.65247 | 272.3083 | 17030.1 | 32.14715 | 148.2444 | 7618.064 | 77.32486 | 2303.522 | 227.1753 | 227.1753 | 226.415 | 226.4153 | 1.604383 | 0.4349211 | 0.4348514 | 198.6983 | 0.4258742 | 0.4283222 | 274.2194 | 213.4433 | 1181.401 | 203.6083 | 201.4992 | 239.5144 | 180.4667 | 181.3536 | 3.277514 | 9.831592 | 46 | 22.66653 | 45.51833
2023-02-17 19:12 | 16369200 | 4547 | 3.776516 | 16.06208 | 24.4712 | 0.7911699 | 21.591 | 269.7549 | 16510.79 | 31.84251 | 145.0334 | 7535.281 | 76.48448 | 2299.29 | 227.1373 | 227.1373 | 226.4189 | 226.4189 | 1.634682 | 0.4345153 | 0.4344429 | 198.1162 | 0.4252535 | 0.4276942 | 272.4318 | 213.5097 | 1184.32 | 204.3602 | 195.2825 | 237.7981 | 178.7624 | 175.2942 | 3.328471 | 9.909326 | 45.61281 | 22.93903 | 46.16042
2023-02-17 20:12 | 16372800 | 4548 | 3.871436 | 16.09969 | 23.92 | 0.8018663 | 21.80248 | 268.2507 | 16848.35 | 31.66758 | 145.9081 | 7506.32 | 76.19067 | 2311.039 | 227.1699 | 227.1699 | 226.4437 | 226.4435 | 1.543393 | 0.4290557 | 0.4289933 | 196.3153 | 0.4234852 | 0.4259318 | 274.1281 | 211.2019 | 1186.552 | 202.1226 | 204.8242 | 239.1546 | 184.8891 | 175.5276 | 3.307582 | 10.00502 | 45 | 22.48905 | 45.53401
2023-02-17 21:12 | 16376400 | 4549 | 3.508562 | 15.99231 | 24.11892 | 0.8346667 | 22.09394 | 268.2778 | 15205.62 | 31.67031 | 145.9861 | 7450.881 | 75.62817 | 2288.064 | 227.1386 | 227.1386 | 226.4217 | 226.4214 | 1.512911 | 0.4296692 | 0.429625 | 197.6333 | 0.4247719 | 0.427215 | 274.1389 | 212.1131 | 1188.484 | 199.8956 | 201.7117 | 234.2556 | 177.725 | 173.0992 | 3.377889 | 10.08822 | 44.82222 | 22.48053 | 44.91542
2023-02-17 22:12 | 16380000 | 4550 | 3.343295 | 15.90832 | 23.46086 | 0.884624 | 21.7239 | 266.7827 | 14369.75 | 31.49547 | 143.6184 | 7381.986 | 74.92855 | 2280.284 | 227.1279 | 227.1279 | 226.3997 | 226.3994 | 1.410053 | 0.4295306 | 0.4294844 | 197.6354 | 0.424763 | 0.4271747 | 272.6323 | 212.5716 | 1187.914 | 212.5407 | 211.5209 | 251.1889 | 193.3142 | 187.2928 | 3.432312 | 10.30376 | 44 | 21.43128 | 43.7837
2023-02-17 23:12 | 16383600 | 4551 | 3.517131 | 16.23417 | 23.63261 | 0.90825 | 21.79539 | 266.4778 | 15139.2 | 31.45841 | 140.7611 | 7401.058 | 75.12211 | 2273.908 | 227.1328 | 227.1328 | 226.405 | 226.4047 | 1.390447 | 0.4260664 | 0.4260003 | 193.3819 | 0.4205147 | 0.4229192 | 270.0583 | 211.8014 | 1166.596 | 206.4567 | 201.6903 | 237.3875 | 180.7639 | 176.8572 | 3.323064 | 10.35548 | 44 | 22.22147 | 44.02139
2023-02-18 00:12 | 16387200 | 4552 | 3.679704 | 16.04081 | 23.7983 | 0.8281894 | 22.00699 | 269.1226 | 16023.54 | 31.76574 | 143.6825 | 7499.563 | 76.12214 | 2288.011 | 227.1769 | 227.1769 | 226.4206 | 226.4206 | 1.466621 | 0.4300532 | 0.4299864 | 197.5407 | 0.4247175 | 0.4271142 | 271.5599 | 211.6908 | 1171.306 | 208.2961 | 214.3864 | 243.4237 | 191.1691 | 182.7616 | 3.339474 | 10.35003 | 44.5766 | 22.17755 | 44.31922
2023-02-18 01:12 | 16390800 | 4553 | 3.682669 | 15.96713 | 23.75117 | 0.8463333 | 22.10544 | 268.575 | 16005.725 | 31.70269 | 146.3583 | 7493.783 | 76.06367 | 2296.728 | 227.1528 | 227.1528 | 226.4003 | 226.4003 | 1.53595 | 0.4310794 | 0.4310114 | 198.1644 | 0.4253172 | 0.4276994 | 274.3 | 212.1236 | 1191.636 | 200.4064 | 197.8122 | 228 | 178.6336 | 173.3094 | 3.357878 | 10.42641 | 45.30556 | 22.49214 | 44.79681
2023-02-18 02:12 | 16394400 | 4554 | 3.686355 | 16.04309 | 23.77421 | 0.7871866 | 22.08989 | 268.8134 | 16037.75 | 31.73047 | 145.3983 | 7508.68 | 76.2151 | 2281.604 | 227.2799 | 227.2799 | 226.4518 | 226.4518 | 1.543802 | 0.4299448 | 0.4298833 | 197.2911 | 0.4245716 | 0.4269162 | 273.273 | 211.7287 | 1181.835 | 196.5206 | 198.5518 | 225.7724 | 180.5585 | 174.7136 | 3.329719 | 10.54223 | 46 | 22.87192 | 45.65103
2023-02-18 03:12 | 16398000 | 4555 | 3.668091 | 16.23656 | 23.89336 | 0.8321111 | 22.05239 | 269.3972 | 15990.29 | 31.80216 | 147.0972 | 7523.353 | 76.36325 | 2279.458 | 227.2183 | 227.2183 | 226.3939 | 226.3936 | 1.611456 | 0.4285169 | 0.4284542 | 195.4289 | 0.4226472 | 0.4249778 | 274.5417 | 211.0364 | 1181.35 | 207.2494 | 203.3186 | 234.4472 | 193.1697 | 182.9969 | 3.27785 | 10.5624 | 46.13333 | 22.84861 | 46.21903
2023-02-18 04:12 | 16401600 | 4556 | 3.657938 | 16.30503 | 22.80189 | 0.4567409 | 20.66223 | 270.351 | 16000.67 | 31.91557 | 149.532 | 7555.042 | 76.68535 | 2274.097 | 227.2142 | 227.2142 | 226.4279 | 226.4284 | 1.645123 | 0.4278928 | 0.4278125 | 195.2738 | 0.4224886 | 0.4248153 | 276.3398 | 210.5462 | 1184.006 | 192.239 | 204.1696 | 222.3162 | 184.5058 | 176.0663 | 3.249955 | 10.55339 | 47 | 23.43669 | 46.7663
2023-02-18 05:12 | 16405200 | 4557 | 3.65146525 | 16.21181 | 23.71358 | 0.5664444 | 21.84422 | 271 | 16010.37 | 31.99082 | 150.8417 | 7574.083 | 76.87822 | 2277.189 | 227.2739 | 227.2739 | 226.4544 | 226.4544 | 1.614786 | 0.4292444 | 0.4291575 | 196.8619 | 0.4241364 | 0.4264697 | 277.2056 | 210.6019 | 1188.536 | 194.9944 | 205.5375 | 231.1408 | 179.8708 | 176.5317 | 3.271344 | 10.78027 | 47 | 23.62367 | 47.00783
2023-02-18 06:12 | 16408800 | 4558 | 3.641325 | 16.45607 | 23.78958 | 0.7260724 | 21.74159 | 271.1866 | 15972.88 | 32.00926 | 153.663 | 7576.398 | 76.90178 | 2280.825 | 227.2017 | 227.2017 | 226.4228 | 226.4228 | 1.618092 | 0.4264855 | 0.4264019 | 194.0724 | 0.4212738 | 0.4236354 | 279.6797 | 210.2727 | 1193.318 | 196.6708 | 204.5198 | 220.646 | 186.254 | 175.7699 | 3.208396 | 10.76687 | 47 | 23.6444 | 47.03
2023-02-18 07:12 | 16412400 | 4559 | 3.59733 | 16.34256 | 23.87487 | 0.6025905 | 21.88086 | 273.4067 | 15903.01 | 32.27544 | 154.0919 | 7630.125 | 77.44719 | 2275.632 | 227.1178 | 227.1178 | 226.4008 | 226.4011 | 1.634866 | 0.429995 | 0.4299373 | 197.0797 | 0.4241975 | 0.4266095 | 278.9387 | 211.1217 | 1186.9 | 203.6014 | 213.2877 | 228.4153 | 190.3997 | 185.1078 | 3.232535 | 10.84842 | 47 | 23.56616 | 47.03682
2023-02-18 08:12 | 16416000 | 4560 | 3.623287 | 16.39817 | 23.95433 | 0.6158889 | 21.8925 | 273.0778 | 16005.23 | 32.23788 | 153.225 | 7628.161 | 77.42689 | 2271.742 | 227.1772 | 227.1772 | 226.4419 | 226.4419 | 1.620197 | 0.4287314 | 0.4286842 | 196.1647 | 0.4233422 | 0.4257272 | 278.3083 | 211.3814 | 1181.97 | 178.9228 | 183.7875 | 200.0614 | 165.0169 | 168.9131 | 3.214853 | 11.0223 | 47 | 23.47558 | 47.06733
2023-02-18 09:12 | 16419600 | 4561 | 3.781141 | 16.04957 | 24.08752 | 0.549805 | 22.03301 | 271.39 | 16636.29 | 32.03712 | 148.4708 | 7603.1 | 77.17281 | 2284.894 | 227.1465 | 227.1465 | 226.4228 | 226.4231 | 1.61612 | 0.4311496 | 0.4310953 | 198.9189 | 0.4260657 | 0.4284482 | 274.8106 | 211.1557 | 1179.592 | 193.6894 | 197.4599 | 220.627 | 176.4861 | 179.4407 | 3.289981 | 11.1794 | 46.22841 | 22.9756 | 46.42485
2023-02-18 10:12 | 16423200 | 4562 | 3.871661 | 16.14738 | 24.24621 | 0.5487187 | 22.06501 | 268.2201 | 16860.47 | 31.6646 | 148.1003 | 7532.691 | 76.45841 | 2301.844 | 227.1669 | 227.1669 | 226.3783 | 226.378 | 1.621986 | 0.4277607 | 0.4277045 | 195.6604 | 0.422827 | 0.4251986 | 275.9387 | 211.4159 | 1192.937 | 178.5894 | 187.4279 | 205.6326 | 163.0538 | 169.9864 | 3.274883 | 11.57413 | 45.52925 | 22.80072 | 45.40343
2023-02-18 11:12 | 16426800 | 4563 | 3.793972 | 15.87352 | 23.86306 | 0.7373259 | 22.07095 | 265.844 | 16362.52 | 31.38582 | 141.3816 | 7464.83 | 75.76933 | 2280.042 | 227.237 | 227.237 | 226.4476 | 226.4476 | 1.593 | 0.430368 | 0.4302967 | 197.3565 | 0.4245933 | 0.4269922 | 270.7437 | 212.3535 | 1185.195 | 216.7788 | 224.5301 | 251.0772 | 191.8373 | 190.2407 | 3.364148 | 11.72984 | 46 | 22.69474 | 45.62733
2023-02-18 12:12 | 16430400 | 4564 | 3.837729 | 15.96675 | 23.81772 | 0.8066111 | 21.8985 | 267.1 | 16638.99 | 31.52963 | 142.8972 | 7504.039 | 76.16747 | 2285.789 | 227.18 | 227.18 | 226.3867 | 226.3864 | 1.681208 | 0.4313364 | 0.4312658 | 196.9989 | 0.4241789 | 0.4266144 | 271.5972 | 214.2725 | 1185.9225 | 198.7564 | 206.725 | 220.9603 | 179.5986 | 176.2464 | 3.32645 | 11.74102 | 46 | 23.00711 | 46.01931
2023-02-18 13:12 | 16434000 | 4565 | 3.822442 | 16.25413 | 23.39446 | 0.7108635 | 22.14847 | 267.468 | 16588.63 | 31.57276 | 145.8134 | 7510.019 | 76.22822 | 2285.006 | 227.2744 | 227.2744 | 226.4574 | 226.4574 | 1.612078 | 0.4266273 | 0.4265501 | 193.8674 | 0.4211418 | 0.4235797 | 274.1699 | 214.415 | 1184.758 | 206.3382 | 211.5624 | 235.3822 | 189.1337 | 185.3189 | 3.25478 | 11.64865 | 46 | 22.9093 | 45.99128
2023-02-18 14:12 | 16437600 | 4566 | 3.921066 | 16.21775 | 23.74092 | 0.6387778 | 21.95992 | 267.6583 | 17049.53 | 31.59532 | 146.4 | 7529.086 | 76.42206 | 2294.181 | 227.2411 | 227.2411 | 226.4022 | 226.4022 | 1.706614 | 0.4265822 | 0.4264931 | 194.255 | 0.4214961 | 0.4239397 | 274.6611 | 216.3072 | 1186.239 | 196.6975 | 207.2228 | 213.6478 | 194.07 | 183.0883 | 3.247433 | 11.5631 | 46 | 22.88353 | 45.69717
2023-02-18 15:12 | 16441200 | 4567 | 3.977886 | 16.07431 | 24.06368 | 0.6160724 | 21.90903 | 267.0418 | 17270.68 | 31.52313 | 145.9972 | 7521.39 | 76.34376 | 2304.086 | 227.2635 | 227.2635 | 226.444 | 226.4443 | 1.660504 | 0.4283677 | 0.4283315 | 195.6106 | 0.4228738 | 0.4253136 | 274.6156 | 217.4056 | 1194.289 | 201.8833 | 211.1833 | 225.1487 | 185.4125 | 186.9017 | 3.283292 | 11.54291 | 46 | 23.14961 | 45.93487
2023-02-18 16:12 | 16444800 | 4568 | 3.935761 | 16.14762 | 23.88925 | 0.43225 | 21.50803 | 268.0111 | 17142.92 | 31.63853 | 147.6083 | 7542.675 | 76.55961 | 2300.325 | 227.2069 | 227.2069 | 226.3758 | 226.375 | 1.46715 | 0.4278925 | 0.4276761 | 195.56 | 0.4227675 | 0.4251394 | 275.6 | 216.6797 | 1192.349 | 187.3581 | 194.7989 | 210.4867 | 175.8711 | 174.0481 | 3.267261 | 11.6745 | 46 | 22.50175 | 45.92233
2023-02-18 17:12 | 16448400 | 4569 | 3.663181 | 16.12088 | 23.70964 | 0.5241504 | 21.74797 | 268.9666 | 15953.25 | 31.74814 | 145.1922 | 7525.407 | 76.38423 | 2271.593 | 227.2451 | 227.2451 | 226.454 | 226.454 | 1.297415 | 0.4304543 | 0.4300635 | 196.5529 | 0.4237983 | 0.4261844 | 272.9136 | 218.3047 | 1179.64 | 187.3788 | 188.5117 | 214.4504 | 172.4123 | 172.7206 | 3.301318 | 11.69235 | 46 | 22.7861 | 45.64891
2023-02-18 18:12 | 16452000 | 4570 | 3.870859 | 16.70929 | 24.00914 | 0.5972981 | 22.18384 | 269.766 | 16951.97 | 31.84147 | 151.3593 | 7579.159 | 76.92961 | 2299.877 | 227.1922 | 227.1922 | 226.4214 | 226.4214 | 1.167136 | 0.4272084 | 0.4268156 | 190.2836 | 0.4174758 | 0.4198643 | 278.234 | 216.5326 | 1194.397 | 186.1387 | 185.3217 | 194.2602 | 172.5841 | 172.8006 | 3.126446 | 11.74338 | 46 | 23.50588 | 46.05136
2023-02-18 19:12 | 16455600 | 4571 | 3.84902075 | 16.76202 | 24.05303 | 0.4860278 | 22.18553 | 269.8806 | 16862.93 | 31.8615 | 150.5111 | 7587.403 | 77.01328 | 2288.008 | 227.1944 | 227.1944 | 226.4183 | 226.4189 | 1.464444 | 0.4275092 | 0.4271314 | 189.6817 | 0.4168767 | 0.4192911 | 277.3639 | 216.1922 | 1189.819 | 162.1836 | 173.2908 | 184.6283 | 157.4786 | 160.3686 | 3.107517 | 11.818525 | 46.63889 | 23.71817 | 46.27317
2023-02-18 20:12 | 16459200 | 4572 | 3.824844 | 16.61098 | 24.05956 | 0.4453056 | 22.38511 | 270.6861 | 16802.56 | 31.95654 | 151.1972 | 7610.592 | 77.24908 | 2285.264 | 227.2517 | 227.2517 | 226.4161 | 226.4167 | 1.626817 | 0.4295097 | 0.4292483 | 191.8514 | 0.4191036 | 0.4215203 | 277.5611 | 216.7656 | 1192.472 | 182.5303 | 181.1558 | 191.1297 | 172.7542 | 167.5472 | 3.138094 | 11.98876 | 47 | 23.79311 | 46.74833
2023-02-18 21:12 | 16462800 | 4573 | 3.822893 | 16.74647 | 24.17696 | 0.488663 | 22.30426 | 270.6156 | 16788.38 | 31.94738 | 152.1978 | 7609.994 | 77.24279 | 2283.136 | 227.183 | 227.183 | 226.415 | 226.4153 | 1.652741 | 0.4271499 | 0.4269602 | 190.3766 | 0.4175602 | 0.4199627 | 278.4735 | 214.2825 | 1191.181 | 163.9114 | 172.8028 | 181.646 | 158.4666 | 161.7719 | 3.106588 | 12.11663 | 47 | 23.40011 | 46.96318
2023-02-18 22:12 | 16466400 | 4574 | 3.87595 | 16.60751 | 24.14167 | 0.4701944 | 22.58342 | 266.7944 | 16789.63 | 31.48963 | 146.4139 | 7518.728 | 76.31644 | 2276.967 | 227.1386 | 227.1386 | 226.4197 | 226.4194 | 1.556961 | 0.4265367 | 0.4263733 | 189.2967 | 0.4164361 | 0.4188175 | 275.1222 | 211.75 | 1192.993 | 197.8469 | 205.3983 | 223.8744 | 183.7086 | 180.115 | 3.146689 | 11.97383 | 47.56389 | 23.82472 | 47.04883
2023-02-18 23:12 | 16470000 | 4575 | 3.808923 | 16.72285 | 24.11596 | 0.528663 | 22.33808 | 264.4457 | 16341.56 | 31.21609 | 142.4485 | 7451.075 | 75.62961 | 2257.304 | 227.1136 | 227.1136 | 226.4092 | 226.4095 | 1.375936 | 0.4242223 | 0.4240487 | 186.3685 | 0.413483 | 0.4158727 | 272.5265 | 210.878 | 1185.48 | 184.8922 | 188.6794 | 201.254 | 174.01 | 170.666 | 3.131591 | 11.96684 | 48 | 23.92788 | 47.75198
2023-02-19 00:12 | 16473600 | 4576 | 3.927161 | 16.30462 | 24.19153 | 0.5844847 | 22.14072 | 263.7409 | 16831.11 | 31.13501 | 138.0557 | 7444.886 | 75.56663 | 2259.382 | 227.1109 | 227.1109 | 226.4309 | 226.4312 | 1.466501 | 0.4253493 | 0.4252058 | 190.6407 | 0.4177513 | 0.4201474 | 268.6936 | 209.8741 | 1172.021 | 207.6159 | 203.0705 | 230.1117 | 185.0716 | 179.1011 | 3.228003 | 11.93257 | 47.41504 | 23.72479 | 48.02588
2023-02-19 01:12 | 16477200 | 4577 | 3.886759 | 16.14273 | 24.0427 | 0.6109192 | 22.13655 | 266.4958 | 16821.09 | 31.45553 | 144.6351 | 7507.919 | 76.20694 | 2281.663 | 227.0908 | 227.0908 | 226.4045 | 226.4045 | 1.616905 | 0.4284312 | 0.4283226 | 194.5192 | 0.42161 | 0.4240014 | 273.5627 | 210.5565 | 1191.728 | 181.7844 | 188.5777 | 207.9916 | 167.5471 | 164.329 | 3.266003 | 12.00501 | 47 | 23.37774 | 47.07206
2023-02-19 02:12 | 16480800 | 4578 | 3.852411 | 15.8424 | 23.74272 | 0.79375 | 22.34247 | 269.1111 | 16832.08 | 31.77042 | 145.4833 | 7574.406 | 76.88147 | 2280.756 | 227.0889 | 227.0889 | 226.4014 | 226.4019 | 1.630814 | 0.4336472 | 0.4335767 | 200.1581 | 0.4272467 | 0.4296189 | 273 | 211.9847 | 1188.633 | 214.0792 | 213.6147 | 241.6192 | 194.4489 | 188.5322 | 3.338917 | 12.08096 | 47 | 23.43317 | 46.935
2023-02-19 03:12 | 16484400 | 4579 | 3.741806 | 16.14106 | 23.74284 | 0.8512256 | 22.02858 | 269.5961 | 16361.84 | 31.82816 | 137.7549 | 7571.568 | 76.85281 | 2227.591 | 227.0989 | 227.0989 | 226.4145 | 226.4145 | 1.732393 | 0.429512 | 0.4294515 | 196.9568 | 0.4240557 | 0.4264095 | 265.3231 | 211.8359 | 1133.929 | 207.9368 | 215.2036 | 226.9318 | 197.3287 | 188.1014 | 3.273521 | 12.18938 | 46.95822 | 23.01095 | 47.21593
2023-02-19 04:12 | 16488000 | 4580 | 3.789485 | 16.36758 | 23.64231 | 0.9370833 | 21.87925 | 272.8083 | 16767.19 | 32.20295 | 137.1944 | 7651.361 | 77.66283 | 2222.756 | 227.1364 | 227.1364 | 226.4497 | 226.4494 | 1.653689 | 0.4288025 | 0.4287433 | 196.4289 | 0.4235653 | 0.4259133 | 263.3194 | 211.2228 | 1105.293 | 232.3561 | 237.4828 | 260.6347 | 211.9 | 199.8525 | 3.203769 | 12.01838 | 46 | 22.76764 | 46.40567
2023-02-19 05:12 | 16491600 | 4581 | 3.776259 | 16.45109 | 23.2707 | 0.8445682 | 21.42348 | 274.9916 | 16826.65 | 32.46113 | 143.6713 | 7683.774 | 77.99184 | 2249.006 | 227.0677 | 227.0677 | 226.3877 | 226.3877 | 1.599877 | 0.4289028 | 0.4288526 | 196.9546 | 0.4240223 | 0.4263719 | 268.5961 | 211.0713 | 1122.007 | 218.8482 | 221.4735 | 243.9017 | 193.6206 | 190.5485 | 3.190652 | 10.39174 | 46 | 22.49877 | 45.61772
2023-02-19 06:12 | 16495200 | 4582 | 3.519501 | 16.1744 | 23.70744 | 0.8151944 | 21.91442 | 273.4722 | 15535.47 | 32.28237 | 142.0028 | 7583.481 | 76.97386 | 2247.372 | 227.1503 | 227.1503 | 226.46 | 226.4597 | 1.722539 | 0.432275 | 0.4321761 | 199.1981 | 0.4263481 | 0.4286947 | 267.9167 | 211.7219 | 1134.898 | 220.9161 | 216.5678 | 236.4656 | 201.8183 | 191.4722 | 3.312333 | 8.984178 | 46 | 22.75969 | 45.67722
2023-02-19 07:12 | 16498800 | 4583 | 3.740274 | 16.25518 | 23.64448 | 0.8193315 | 21.86524 | 273.5097 | 16555.63 | 32.28834 | 140.883 | 7614.178 | 77.28526 | 2257.142 | 227.1056 | 227.1056 | 226.4287 | 226.4284 | 1.845248 | 0.4307582 | 0.4306858 | 198.3019 | 0.425407 | 0.4277212 | 266.8802 | 209.9482 | 1125.253 | 206.3568 | 216.8593 | 219.017 | 197.8674 | 191.2783 | 3.270086 | 8.629783 | 46 | 22.91354 | 45.62755
2023-02-19 08:12 | 16502400 | 4584 | 3.820881 | 16.16646 | 24.03356 | 0.7532778 | 21.90511 | 271.4417 | 16798.33 | 32.04178 | 140.0056 | 7569.739 | 76.83431 | 2269.328 | 227.0458 | 227.0458 | 226.3736 | 226.3736 | 1.782933 | 0.4306267 | 0.4305728 | 197.8869 | 0.4249325 | 0.4272347 | 267.1 | 208.5411 | 1137.025 | 217.895 | 224.1525 | 244.1975 | 206.19 | 193.9169 | 3.29255 | 8.3829 | 46.15 | 23.03208 | 45.90244
2023-02-19 09:12 | 16506000 | 4585 | 3.8572 | 15.99747 | 24.07905 | 0.8026741 | 21.92735 | 268.7799 | 16801.18 | 31.72904 | 142.4596 | 7513.315 | 76.26173 | 2288.301 | 227.085 | 227.085 | 226.4237 | 226.4228 | 1.746755 | 0.4311758 | 0.4311237 | 198.0301 | 0.4251139 | 0.4273827 | 270.766 | 207.676 | 1171.809 | 197.7312 | 203.5652 | 220.8318 | 185.9925 | 179.8557 | 3.338267 | 8.370599 | 47 | 23.47379 | 46.76719
2023-02-19 10:11 | 16509600 | 4586 | 3.739184 | 15.64896 | 24.33356 | 0.6766389 | 22.06258 | 267.5 | 16185.39 | 31.58131 | 136.4972 | 7456.747 | 75.68733 | 2277.578 | 227.1211 | 227.1211 | 226.4564 | 226.4567 | 1.673494 | 0.4363675 | 0.4363497 | 201.4514 | 0.4285728 | 0.4308136 | 265.65 | 208.6783 | 1165.224 | 203.3506 | 205.8192 | 214.4817 | 190.7592 | 182.5378 | 3.457903 | 8.314669 | 46.48611 | 23.50294 | 46.39125
2023-02-19 11:11 | 16513200 | 4587 | 3.716272 | 15.99325 | 23.86763 | 0.7073816 | 21.97368 | 266.1448 | 15997.07 | 31.4162 | 138.0279 | 7422.866 | 75.34343 | 2278.524 | 227.0643 | 227.0643 | 226.4078 | 226.4081 | 1.479042 | 0.4339708 | 0.4339816 | 196.1476 | 0.4232123 | 0.4254875 | 267.8189 | 209.0053 | 1178.067 | 202.1437 | 199.4485 | 229.6368 | 181.4493 | 171.6136 | 3.365819 | 8.421947 | 47 | 23.49493 | 46.71334
2023-02-19 12:11 | 16516800 | 4588 | 3.712973 | 16.04395 | 23.79583 | 0.7634722 | 22.10881 | 266.4333 | 16000.3 | 31.45158 | 139.4 | 7430.1 | 75.41703 | 2280.239 | 227.0825 | 227.0825 | 226.4158 | 226.4161 | 1.451894 | 0.4327706 | 0.4327522 | 195.7247 | 0.4228067 | 0.4250936 | 269.025 | 208.3592 | 1179.75 | 219.6114 | 213.2478 | 243.3992 | 194.6283 | 180.5811 | 3.350747 | 8.417631 | 47 | 23.46733 | 47.084
2023-02-19 13:11 | 16520400 | 4589 | 3.530894 | 15.91171 | 23.64131 | 0.7062674 | 21.73593 | 264.6351 | 15079.96 | 31.238 | 131.429 | 7349.273 | 74.59641 | 2244.961 | 227.1 | 227.1 | 226.4276 | 226.4276 | 1.552072 | 0.4317565 | 0.4317396 | 196.2301 | 0.4233298 | 0.4255964 | 262.0669 | 209.4214 | 1148.808 | 229.2643 | 224.6359 | 248.7955 | 205.2398 | 191.9705 | 3.428914 | 8.455142 | 46.29248 | 23.05813 | 46.36175
2023-02-19 14:11 | 16524000 | 4590 | 3.594463 | 15.72372 | 23.61086 | 0.7846518 | 21.81872 | 264.0919 | 15336.15 | 31.17536 | 130.3203 | 7348.897 | 74.59287 | 2250.181 | 227.1036 | 227.1036 | 226.4295 | 226.4292 | 1.660755 | 0.4347554 | 0.4347276 | 197.6858 | 0.4247891 | 0.4270627 | 261.1699 | 210.1292 | 1155.116 | 226.839 | 228.2198 | 240.5978 | 203.351 | 193.3713 | 3.457816 | 8.517844 | 46.62396 | 23.41384 | 46.71454
2023-02-19 15:11 | 16527600 | 4591 | 3.564635 | 16.25882 | 23.12692 | 0.7917778 | 21.59394 | 269.1694 | 15492.08 | 31.7751 | 133.4639 | 7475.153 | 75.874 | 2231.381 | 227.0806 | 227.0806 | 226.3936 | 226.3936 | 1.602675 | 0.429905 | 0.4299017 | 195.0881 | 0.4221681 | 0.4244747 | 261.8417 | 210.8917 | 1119.189 | 229.2431 | 228.4314 | 243.8806 | 210.0167 | 198.98 | 3.302508 | 8.781992 | 46 | 23.114 | 46.6365
2023-02-19 16:11 | 16531200 | 4592 | 3.704881 | 15.966 | 23.57669 | 0.7571588 | 21.80521 | 268.8886 | 16112.54 | 31.74076 | 130 | 7486.345 | 75.98802 | 2235.081 | 227.144 | 227.144 | 226.4591 | 226.4585 | 1.524983 | 0.4329337 | 0.4329287 | 198.4192 | 0.4255632 | 0.4278752 | 258.571 | 212.4014 | 1110.9 | 215.1861 | 214.5084 | 236.3613 | 192.4936 | 186.9688 | 3.368058 | 8.590607 | 46 | 22.7337 | 46.19504
2023-02-19 17:11 | 16534800 | 4593 | 3.839522 | 16.41776 | 22.26967 | 0.5337326 | 20.35351 | 270.0139 | 16799.28 | 31.87563 | 132.9248 | 7537.485 | 76.5068 | 2237.947 | 227.1159 | 227.1159 | 226.4267 | 226.4262 | 1.458677 | 0.4264426 | 0.4264265 | 193.7671 | 0.420883 | 0.4232142 | 260.9025 | 211.1187 | 1100.727 | 217.0081 | 215.9331 | 236.4978 | 193.6908 | 185.9549 | 3.228053 | 8.619705 | 46 | 22.65641 | 46.08671
2023-02-19 18:11 | 16538400 | 4594 | 3.840146 | 15.99527 | 23.59128 | 0.5683611 | 21.68478 | 267.9778 | 16676.86 | 31.63751 | 128.8222 | 7482.947 | 75.95317 | 2236.558 | 227.0897 | 227.0897 | 226.4094 | 226.4097 | 1.391103 | 0.4293533 | 0.4293433 | 197.4639 | 0.4245539 | 0.4269003 | 257.825 | 210.745 | 1102.264 | 222.3708 | 224.5747 | 241.7269 | 200.5644 | 191.835 | 3.35 | 8.502458 | 46 | 22.84233 | 45.82222
2023-02-19 19:11 | 16542000 | 4595 | 3.882817 | 16.10484 | 23.46242 | 0.6133426 | 21.87109 | 266.9192 | 16802.06 | 31.50819 | 127.9666 | 7460.549 | 75.72593 | 2237.396 | 227.0942 | 227.0942 | 226.41 | 226.4097 | 1.458708 | 0.4277515 | 0.4277518 | 195.3025 | 0.4223964 | 0.424751 | 257.5042 | 209.3788 | 1101.833 | 218.2036 | 217.7295 | 238.9852 | 201.8649 | 192.4382 | 3.318735 | 8.500563 | 46 | 22.65028 | 46.07265
2023-02-19 20:11 | 16545600 | 4596 | 3.857906 | 16.57324 | 23.64461 | 0.55875 | 22.13872 | 269.5556 | 16852.48 | 31.82126 | 133.6056 | 7525.189 | 76.38186 | 2240.981 | 227.1289 | 227.1289 | 226.4556 | 226.4556 | 1.663197 | 0.4244581 | 0.4244794 | 191.9103 | 0.4190386 | 0.4213853 | 261.7389 | 208.3089 | 1102.193 | 215.2194 | 221.845 | 233.2411 | 204.7 | 201.415 | 3.1992 | 8.406769 | 46 | 22.97778 | 45.87172
2023-02-19 21:11 | 16549200 | 4597 | 3.854042 | 16.54747 | 23.98705 | 0.6449304 | 21.90008 | 271.5432 | 16959.26 | 32.05716 | 140.8134 | 7575.114 | 76.88886 | 2268.588 | 227.112 | 227.112 | 226.4228 | 226.4228 | 1.6659 | 0.4268925 | 0.4269056 | 193.3343 | 0.4204457 | 0.4227554 | 267.8384 | 207.8981 | 1130.418 | 197.9443 | 208.0997 | 211.2457 | 193.8788 | 195.2599 | 3.191379 | 8.260958 | 46 | 22.84819 | 45.84111
2023-02-19 22:11 | 16552800 | 4598 | 3.861223 | 16.50496 | 24.02031 | 0.7295833 | 21.86242 | 271.6694 | 16999.99 | 32.0724 | 144.95 | 7578.45 | 76.92264 | 2287.781 | 227.0928 | 227.0928 | 226.4114 | 226.4114 | 1.630822 | 0.4276417 | 0.4276439 | 193.9331 | 0.4210258 | 0.4233144 | 271.7083 | 207.8536 | 1151.791 | 200.2506 | 206.7669 | 223.0381 | 195.5167 | 187.2056 | 3.201619 | 8.174261 | 46 | 23.14597 | 46.16769
2023-02-19 23:11 | 16556400 | 4599 | 3.857908 | 16.35364 | 23.82752 | 0.7075487 | 22.0149 | 271.2897 | 16959.46 | 32.02603 | 146.0223 | 7566.577 | 76.80228 | 2302.376 | 227.1109 | 227.1109 | 226.4097 | 226.4092 | 1.487097 | 0.4312209 | 0.4312309 | 195.4738 | 0.4225852 | 0.4248724 | 272.844 | 208.6604 | 1169.739 | 196.6228 | 197.3758 | 205.8986 | 188.5315 | 180.1451 | 3.244067 | 8.103696 | 46 | 22.90379 | 46.20944
2023-02-20 00:11 | 16560000 | 4600 | 3.87411 | 15.95877 | 23.75736 | 0.6671667 | 22.26778 | 270.9556 | 17013.26 | 31.9862 | 145.3694 | 7565.417 | 76.79033 | 2308.933 | 227.1294 | 227.1294 | 226.4478 | 226.4478 | 1.382772 | 0.4362283 | 0.4362294 | 200.0539 | 0.4271833 | 0.4294464 | 272.4028 | 209.4861 | 1182.868 | 183.0103 | 186.58 | 203.2381 | 172.3347 | 170.2108 | 3.344067 | 8.161833 | 46.47778 | 23.07417 | 46.17669
2023-02-20 01:11 | 16563600 | 4601 | 3.925187 | 16.02266 | 23.95515 | 0.6588858 | 22.49329 | 267.0111 | 16994.82 | 31.5204 | 138.507 | 7467.379 | 75.79554 | 2293.033 | 227.0577 | 227.0577 | 226.3925 | 226.3922 | 1.482189 | 0.4327248 | 0.4327348 | 196.4538 | 0.4235114 | 0.4257978 | 267.8914 | 208.385 | 1170.289 | 211.473 | 223.1841 | 239.8421 | 204.5248 | 188.0429 | 3.338432 | 7.660192 | 47 | 23.18159 | 46.71033
2023-02-20 02:11 | 16567200 | 4602 | 3.940352 | 15.905 | 23.74744 | 0.6929444 | 22.30083 | 266.675 | 17035.95 | 31.48259 | 138.9139 | 7448.739 | 75.60592 | 2307.428 | 227.0625 | 227.0625 | 226.4092 | 226.4092 | 1.608772 | 0.4344481 | 0.4344708 | 197.5778 | 0.4246392 | 0.4269319 | 268.5528 | 207.8547 | 1180.596 | 179.1989 | 181.8739 | 187.4567 | 165.7822 | 164.3856 | 3.377108 | 6.774017 | 47 | 23.23767 | 47.04394
2023-02-20 03:11 | 16570800 | 4603 | 3.924284 | 15.90977 | 23.70418 | 0.5597493 | 22.41357 | 267.0808 | 16985.88 | 31.52765 | 134.2451 | 7445.958 | 75.57733 | 2292.582 | 227.1139 | 227.1139 | 226.4468 | 226.4471 | 1.520916 | 0.4340089 | 0.4340331 | 197.8103 | 0.4249253 | 0.4272045 | 263.8468 | 207.5045 | 1151.632 | 195.0111 | 199.8969 | 227.7869 | 182.1894 | 169.4279 | 3.385368 | 6.634343 | 46.08914 | 22.59585 | 46.34156
2023-02-20 04:11 | 16574400 | 4604 | 3.909456 | 16.09656 | 23.52081 | 0.6776667 | 22.39108 | 268.4833 | 17007.26 | 31.69192 | 140.0667 | 7480.289 | 75.92614 | 2298.414 | 227.0508 | 227.0508 | 226.3844 | 226.3842 | 1.539992 | 0.4286908 | 0.428715 | 196.6261 | 0.4236775 | 0.4259222 | 268.75 | 205.7833 | 1156.42 | 194.5914 | 194.9231 | 209.3456 | 175.8425 | 167.7406 | 3.332814 | 6.697558 | 46 | 22.67906 | 46.01361
2023-02-20 05:11 | 16578000 | 4605 | 3.902666 | 15.94282 | 23.92028 | 0.541337 | 22.33022 | 268.8774 | 17003.37 | 31.73936 | 140.2869 | 7493.12 | 76.05669 | 2301.114 | 227.107 | 227.107 | 226.4206 | 226.4203 | 1.638195 | 0.4311577 | 0.4311655 | 198.7504 | 0.4258565 | 0.4280435 | 268.8329 | 205.1067 | 1161.06 | 203.2811 | 210.7733 | 231.4081 | 181.7513 | 173.7287 | 3.370056 | 6.935203 | 46 | 23.14657 | 46.06357
2023-02-20 06:11 | 16581600 | 4606 | 3.896604 | 16.01323 | 23.45825 | 0.6489415 | 21.55 | 268.9749 | 16982.23 | 31.75346 | 140.7577 | 7492.813 | 76.05376 | 2300.602 | 227.1125 | 227.1125 | 226.4476 | 226.4476 | 1.599465 | 0.4297376 | 0.4297526 | 197.6565 | 0.4247694 | 0.4269418 | 269.2841 | 204.5003 | 1159.479 | 189.4844 | 189.3513 | 214.4752 | 172.2705 | 162.3827 | 3.343652 | 6.757696 | 46 | 22.92072 | 46.03972
2023-02-20 07:11 | 16585200 | 4607 | 3.884014 | 16.31009 | 23.99292 | 0.66625 | 22.31119 | 269.8833 | 16979.8 | 31.8619 | 144.4222 | 7516.217 | 76.29094 | 2304.917 | 227.0561 | 227.0561 | 226.4086 | 226.4089 | 1.541661 | 0.4287803 | 0.4288278 | 195.3003 | 0.4223567 | 0.4245772 | 272.1667 | 204.0147 | 1166.884 | 199.7106 | 195.0708 | 230.9731 | 176.0086 | 170.7939 | 3.277917 | 6.636461 | 46.325 | 23.02886 | 46.04678
2023-02-20 08:11 | 16588800 | 4608 | 3.885363 | 16.29167 | 24.16563 | 0.7543454 | 22.18281 | 270.3175 | 17013.97 | 31.90966 | 147.7604 | 7536.543 | 76.49713 | 2308.312 | 227.1019 | 227.1019 | 226.4404 | 226.4401 | 1.522474 | 0.428368 | 0.4284156 | 195.5554 | 0.4226563 | 0.4248295 | 275.1811 | 203.2053 | 1179.467 | 184.905 | 177.9669 | 200.8287 | 168.5922 | 165.2646 | 3.267276 | 6.861134 | 47 | 23.59437 | 46.69774
2023-02-20 09:11 | 16592400 | 4609 | 3.812265 | 16.14375 | 23.77403 | 0.7837778 | 22.32231 | 269.0528 | 16605.31 | 31.76533 | 144.3444 | 7496.628 | 76.09225 | 2295.944 | 227.0911 | 227.0911 | 226.4139 | 226.4139 | 1.706847 | 0.429505 | 0.4295692 | 196.4217 | 0.4235139 | 0.4256469 | 272.4889 | 204.1292 | 1175.186 | 193.0306 | 190.7636 | 201.0428 | 173.1522 | 170.0225 | 3.316111 | 7.103464 | 47 | 23.65942 | 47.03689
2023-02-20 10:11 | 16596000 | 4610 | 3.863564 | 16.10402 | 23.5378 | 0.7411699 | 22.31997 | 270.922 | 16952.35 | 31.98563 | 147.6852 | 7547.565 | 76.60897 | 2311.276 | 227.1538 | 227.1538 | 226.4535 | 226.4546 | 1.781563 | 0.4314482 | 0.4315017 | 198.2864 | 0.4254401 | 0.4275708 | 274.7187 | 205.9652 | 1182.321 | 164.1256 | 157.1585 | 172.4384 | 160.7304 | 154.985 | 3.319591 | 6.68395 | 47 | 23.37245 | 47.03657
2023-02-20 11:11 | 16599600 | 4611 | 3.894746 | 15.70357 | 23.08442 | 0.6706111 | 22.66836 | 267.4639 | 16872.64 | 31.57353 | 140.55 | 7450.744 | 75.62661 | 2314.722 | 227.1175 | 227.1175 | 226.4014 | 226.4011 | 1.786869 | 0.4336108 | 0.4336508 | 200.7372 | 0.4278553 | 0.4300917 | 269.7861 | 208.6469 | 1180.5175 | 188.03 | 173.3175 | 197.4011 | 174.1517 | 168.1942 | 3.447617 | 6.472369 | 46.24722 | 23.13808 | 46.41156
2023-02-20 12:11 | 16603200 | 4612 | 3.978177 | 15.80444 | 22.90554 | 0.6980223 | 22.5815 | 263.8468 | 17025.11 | 31.14645 | 136.8663 | 7370.649 | 74.81357 | 2313.669 | 227.1198 | 227.1198 | 226.4078 | 226.4081 | 1.832997 | 0.4293031 | 0.4292852 | 196.7203 | 0.4238401 | 0.4261738 | 268.0223 | 209.3192 | 1178.939 | 195.4443 | 179.2256 | 213.2708 | 178.032 | 174.4396 | 3.420142 | 6.791733 | 46 | 23.07025 | 45.96903
2023-02-20 13:11 | 16606800 | 4613 | 3.98847 | 15.91607 | 23.12561 | 0.7407778 | 22.41333 | 261.9639 | 16951.7 | 30.92555 | 135.85 | 7325.519 | 74.35528 | 2310.875 | 227.1672 | 227.1672 | 226.4464 | 226.4461 | 1.722194 | 0.4260694 | 0.4260656 | 193.8597 | 0.4210281 | 0.4234056 | 267.9389 | 210.3878 | 1180.009 | 198.0511 | 190.3236 | 221.0961 | 185.2836 | 182.5714 | 3.391425 | 6.982742 | 46 | 23.18928 | 45.92017
2023-02-20 14:11 | 16610400 | 4614 | 4.021532 | 15.9269 | 23.16635 | 0.794429 | 22.34936 | 260.0947 | 16978.55 | 30.70267 | 134.4457 | 7283.663 | 73.93092 | 2312.281 | 227.1557 | 227.1557 | 226.3997 | 226.3994 | 1.568978 | 0.4248033 | 0.4247095 | 192.3351 | 0.4194905 | 0.4218833 | 267.4986 | 211.9435 | 1184.398 | 190.5217 | 182.566 | 208.549 | 179.8156 | 178.1554 | 3.390184 | 7.196136 | 46 | 23.36825 | 46.21312
2023-02-20 15:11 | 16614000 | 4615 | 4.030024 | 16.4166 | 23.52136 | 0.7528333 | 22.35239 | 259.7528 | 16998.44 | 30.66281 | 135.6361 | 7282.222 | 73.91547 | 2307.717 | 228.8036 | 228.8036 | 228.0453 | 228.0456 | 1.492739 | 0.42071 | 0.4206136 | 186.3322 | 0.4151356 | 0.4175378 | 268.8194 | 212.1181 | 1182.062 | 177.5019 | 170.0586 | 188.0917 | 167.7383 | 166.5522 | 3.272069 | 7.640878 | 46 | 23.27986 | 46.17522
2023-02-20 16:11 | 16617600 | 4616 | 4.123476 | 16.16191 | 23.58958 | 0.7211142 | 22.36663 | 259.507 | 17401.17 | 30.6352 | 134.727 | 7292.557 | 74.0205 | 2315.66 | 229.2535 | 229.2535 | 228.4671 | 228.4666 | 1.520585 | 0.4229855 | 0.4228708 | 189.0699 | 0.4183231 | 0.4207362 | 268.0362 | 212.0852 | 1185.277 | 195.2705 | 198.2643 | 209.7418 | 189.6955 | 187.7462 | 3.331462 | 7.820738 | 46 | 23.29855 | 46.10343
2023-02-20 17:11 | 16621200 | 4617 | 3.78272 | 16.49108 | 23.78872 | 0.6753482 | 22.32596 | 259.3231 | 15877.45 | 30.60948 | 136.9192 | 7230.858 | 73.39476 | 2296.794 | 229.2382 | 229.2382 | 228.4688 | 228.4685 | 1.652708 | 0.4196669 | 0.4194919 | 185.3217 | 0.4145596 | 0.416949 | 270.3733 | 213.2401 | 1189.698 | 191.8184 | 200.39 | 215.0919 | 186.8735 | 189.573 | 3.293072 | 7.438585 | 46 | 22.86343 | 46.13685
2023-02-20 18:11 | 16624800 | 4618 | 3.831939 | 16.37801 | 22.96161 | 0.7269722 | 21.56992 | 259.0917 | 16084.91 | 30.58652 | 135.7694 | 7236.75 | 73.45403 | 2297.997 | 229.2356 | 229.2356 | 228.4956 | 228.4956 | 1.860744 | 0.4211739 | 0.4210333 | 186.2817 | 0.4155169 | 0.4179208 | 269.3028 | 212.1108 | 1189.334 | 169.0078 | 164.3875 | 171.4089 | 156.3061 | 157.7181 | 3.310878 | 7.712061 | 46 | 23.17489 | 46.29728
2023-02-20 19:11 | 16628400 | 4619 | 4.049382 | 16.17603 | 23.60267 | 0.6883844 | 22.44203 | 260.1922 | 17116.58 | 30.71559 | 137.1393 | 7308.588 | 74.18343 | 2309.042 | 229.2273 | 229.2273 | 228.4621 | 228.4621 | 1.920872 | 0.4232524 | 0.4231384 | 189.1432 | 0.4183699 | 0.4207699 | 270.1421 | 211.2791 | 1194.119 | 184.4526 | 176.6554 | 186.6585 | 172.1549 | 169.9379 | 3.317922 | 7.82976 | 46.96936 | 23.40387 | 46.87348
2023-02-20 20:11 | 16632000 | 4620 | 4.127817 | 16.62077 | 23.49103 | 0.6788022 | 22.61772 | 262.0864 | 17594.07 | 30.93607 | 139.1309 | 7374.329 | 74.85095 | 2304.903 | 229.3008 | 229.3008 | 228.512 | 228.512 | 1.80363 | 0.4208226 | 0.4206643 | 185.7128 | 0.4150139 | 0.4174223 | 270.9833 | 209.6838 | 1180.994 | 182.0072 | 174.2429 | 187.0833 | 168.2181 | 169.0579 | 3.19483 | 8.139123 | 47 | 23.62109 | 47.12669
2023-02-20 21:11 | 16635600 | 4621 | 4.113054 | 16.13231 | 23.70799 | 0.7321448 | 22.6615 | 262.6379 | 17573.52 | 31.00606 | 139.2256 | 7393.468 | 75.04518 | 2313.446 | 229.2251 | 229.2251 | 228.4766 | 228.4766 | 1.715359 | 0.4259039 | 0.425746 | 191.8604 | 0.4210852 | 0.4234772 | 270.7326 | 209.3607 | 1190.419 | 174.7897 | 164.3248 | 177.9053 | 161.8042 | 161.6279 | 3.316011 | 8.88676 | 46.50975 | 23.28919 | 47.14997
2023-02-20 22:11 | 16639200 | 4622 | 4.062358 | 16.33709 | 23.65903 | 0.6655833 | 22.85064 | 263.2472 | 17373.12 | 31.07404 | 141.4667 | 7389.283 | 75.00267 | 2314.378 | 229.1778 | 229.1778 | 228.4486 | 228.4483 | 1.669825 | 0.4238803 | 0.4237653 | 189.8494 | 0.4190269 | 0.4214044 | 272.6944 | 208.2603 | 1192.284 | 166.3814 | 159.0953 | 168.5019 | 152.8442 | 155.0539 | 3.273997 | 7.701169 | 47 | 23.18672 | 47.15333
2023-02-20 23:11 | 16642800 | 4623 | 4.063465 | 16.29776 | 23.65872 | 0.6463788 | 22.66816 | 261.9777 | 17291.37 | 30.92553 | 137.9415 | 7352.435 | 74.6285 | 2309.412 | 229.2111 | 229.2111 | 228.4961 | 228.4961 | 1.602217 | 0.4248955 | 0.4247521 | 189.3794 | 0.41859 | 0.4209702 | 269.9499 | 206.9827 | 1187.133 | 181.1758 | 170.2724 | 183.2928 | 169.0111 | 165.929 | 3.291248 | 7.433345 | 47 | 23.18797 | 46.95694
2023-02-21 00:11 | 16646400 | 4624 | 4.131708 | 16.55249 | 23.90919 | 0.6315278 | 22.80239 | 262.2222 | 17613.39 | 30.952475 | 141.1972 | 7367.092 | 74.77761 | 2319.147 | 229.2206 | 229.2206 | 228.4817 | 228.4819 | 1.599017 | 0.4208147 | 0.4207619 | 186.6003 | 0.4158214 | 0.4181908 | 273.0306 | 204.6225 | 1191.499 | 175.8503 | 166.5364 | 174.8956 | 164.2161 | 160.7414 | 3.218411 | 7.315372 | 47 | 23.46142 | 47.08667
2023-02-21 01:11 | 16650000 | 4625 | 4.118999 | 16.50819 | 23.96591 | 0.6048189 | 22.89958 | 263.0167 | 17609.95 | 31.0518 | 143.5042 | 7385.499 | 74.96418 | 2326.033 | 229.1942 | 229.1942 | 228.4702 | 228.4702 | 1.648387 | 0.4219992 | 0.4219766 | 187.6986 | 0.4168928 | 0.4192635 | 274.8189 | 203.8228 | 1199.821 | 171.4727 | 164.5136 | 172.8655 | 162.4836 | 161.093 | 3.228496 | 7.011457 | 47.24513 | 23.7595 | 46.90042
2023-02-21 02:11 | 16653600 | 4626 | 4.106523 | 16.56251 | 23.82672 | 0.64 | 22.87375 | 263.5333 | 17582.29 | 31.10732 | 144.0528 | 7399.083 | 75.10231 | 2319.056 | 229.2389 | 229.2389 | 228.5075 | 228.5078 | 1.632781 | 0.4218878 | 0.4218558 | 187.3692 | 0.4166075 | 0.4189264 | 275.1722 | 203.3311 | 1198.659 | 168.9225 | 162.6731 | 174.3792 | 159.6 | 156.1564 | 3.211622 | 6.728286 | 48 | 24.06214 | 47.65
2023-02-21 03:11 | 16657200 | 4627 | 4.10189 | 16.65404 | 23.83164 | 0.7075487 | 22.77889 | 264.1226 | 17597.34 | 31.17474 | 144.6156 | 7407.231 | 75.18471 | 2321.61 | 229.2242 | 229.2242 | 228.4825 | 228.4827 | 1.563418 | 0.4215273 | 0.4215106 | 186.8579 | 0.4160819 | 0.4183655 | 275.4123 | 202.732 | 1195.651 | 179.6738 | 172.2072 | 183.5886 | 167.4245 | 166.7783 | 3.195181 | 6.472546 | 47.71588 | 23.92357 | 47.81253
2023-02-21 04:11 | 16660800 | 4628 | 4.095123 | 16.42106 | 23.87994 | 0.6064624 | 22.95148 | 264.5877 | 17599.6 | 31.23425 | 144.2396 | 7409.27 | 75.20526 | 2335.969 | 229.1883 | 229.1883 | 228.4596 | 228.4593 | 1.570825 | 0.4249933 | 0.4249646 | 189.9663 | 0.4191552 | 0.4213911 | 274.8357 | 202.8978 | 1199.566 | 167.7281 | 157.1487 | 166.0326 | 154.1585 | 153.4253 | 3.261228 | 6.426031 | 46.68802 | 23.33563 | 47.50357
2023-02-21 05:11 | 16664400 | 4629 | 4.081087 | 16.50019 | 24.14317 | 0.5770278 | 23.07247 | 266.0972 | 17636.22 | 31.41088 | 145.2583 | 7444.933 | 75.56747 | 2334.811 | 229.1758 | 229.1758 | 228.4589 | 228.4589 | 1.670261 | 0.4252736 | 0.425245 | 189.9583 | 0.4191342 | 0.4213564 | 274.9694 | 203.0481 | 1192.694 | 175.5514 | 171.8381 | 178.6503 | 165.4681 | 163.515 | 3.234364 | 6.56235 | 46.31111 | 23.32908 | 46.55333
2023-02-21 06:11 | 16668000 | 4630 | 4.086823 | 16.28988 | 22.05417 | 0.5776667 | 21.48475 | 265.4139 | 17617.43 | 31.33017 | 139.8889 | 7434.547 | 75.462 | 2314.153 | 229.2189 | 229.2189 | 228.5317 | 228.5314 | 1.779467 | 0.427535 | 0.4275133 | 191.9403 | 0.4211594 | 0.4233681 | 270.2083 | 203.2072 | 1177.426 | 177.1094 | 162.7697 | 172.5664 | 163.0228 | 159.1617 | 3.285353 | 6.586436 | 47 | 23.78878 | 46.79614
2023-02-21 07:11 | 16671600 | 4631 | 4.070161 | 16.15689 | 22.33326 | 0.5608914 | 21.23209 | 265.9861 | 17580.82 | 31.39882 | 142.0111 | 7448.685 | 75.60521 | 2326.669 | 229.1529 | 229.1529 | 228.468 | 228.468 | 1.779994 | 0.4310682 | 0.4310485 | 193.956 | 0.4231089 | 0.4252897 | 271.9694 | 203.1994 | 1193.212 | 190.2209 | 177.3281 | 193.1499 | 172.3485 | 169.0111 | 3.318674 | 6.680251 | 47 | 23.38568 | 47.30454
2023-02-21 08:11 | 16675200 | 4632 | 4.09023 | 15.94794 | 23.57153 | 0.6410556 | 22.76611 | 265.1639 | 17617.66 | 31.30136 | 141.6806 | 7427.933 | 75.39511 | 2332.486 | 229.1425 | 229.1425 | 228.45 | 228.45 | 1.726403 | 0.4303283 | 0.4303419 | 195.9208 | 0.4250628 | 0.4271444 | 271.975 | 203.5372 | 1195.877 | 179.2756 | 167.7442 | 181.5939 | 168.9067 | 164.3814 | 3.378411 | 6.833119 | 46.55556 | 23.46058 | 47.149
2023-02-21 09:11 | 16678800 | 4633 | 4.101197 | 16.39489 | 23.62198 | 0.5397493 | 22.96437 | 263.663 | 17568.67 | 31.12274 | 141.0111 | 7391.267 | 75.02287 | 2322.206 | 229.176 | 229.176 | 228.4919 | 228.4916 | 1.676791 | 0.4237351 | 0.4237245 | 189.4067 | 0.4185827 | 0.4207323 | 272.1671 | 202.0942 | 1187.12 | 170.4111 | 164.5944 | 177.8797 | 163.2304 | 158.2393 | 3.261 | 6.911089 | 46.60724 | 22.90175 | 46.47953
2023-02-21 10:11 | 16682400 | 4634 | 4.083097 | 16.56366 | 23.51308 | 0.5898333 | 22.98675 | 265.3806 | 17605.45 | 31.32749 | 144.9833 | 7444.458 | 75.56242 | 2321.656 | 229.1522 | 229.1522 | 228.4717 | 228.4714 | 1.566575 | 0.4236181 | 0.4236197 | 188.8036 | 0.4179556 | 0.4201675 | 274.9583 | 202.8228 | 1192.277 | 160.0456 | 156.5278 | 174.1225 | 151.2972 | 153.9236 | 3.208133 | 7.374147 | 47 | 23.17053 | 47.07358
2023-02-21 11:11 | 16686000 | 4635 | 4.137532 | 16.68579 | 23.44476 | 0.5690808 | 23.00501 | 262.1421 | 17637.58 | 30.94558 | 141.5432 | 7375.649 | 74.86432 | 2313.816 | 229.1276 | 229.1276 | 228.4451 | 228.4448 | 1.705747 | 0.4203265 | 0.4203351 | 185.0237 | 0.4141515 | 0.4164292 | 273.2423 | 203.9273 | 1191.719 | 173.6242 | 173.1343 | 185.0822 | 164.2139 | 168.3189 | 3.175109 | 7.796111 | 47.28134 | 23.22 | 47.04351
2023-02-21 12:11 | 16689600 | 4636 | 4.14058 | 16.23074 | 23.48878 | 0.5968611 | 22.97811 | 261.1917 | 17591.41 | 30.83484 | 137.9222 | 7356.161 | 74.66636 | 2311.125 | 229.1953 | 229.1953 | 228.5014 | 228.5014 | 1.680881 | 0.42503 | 0.4250306 | 189.6586 | 0.4188536 | 0.4211569 | 270.2611 | 205.0192 | 1194.257 | 191.5128 | 178.9556 | 199.2878 | 175.2383 | 168.3231 | 3.292981 | 7.993419 | 47.5 | 23.29314 | 47.22167
2023-02-21 13:11 | 16693200 | 4637 | 4.106876 | 16.08812 | 23.50869 | 0.5645125 | 23.01376 | 263.5655 | 17596.02 | 31.11187 | 140.8245 | 7409.967 | 75.2127 | 2316.741 | 229.1446 | 229.1446 | 228.456 | 228.4565 | 1.716624 | 0.4276964 | 0.4276872 | 193.049 | 0.4221939 | 0.4245145 | 271.9164 | 207.1234 | 1197.012 | 180.0448 | 165.1507 | 179.7864 | 164.0276 | 159.8816 | 3.328412 | 7.762198 | 47.5 | 23.58178 | 47.3193
2023-02-21 14:11 | 16696800 | 4638 | 4.13412 | 15.97751 | 23.67981 | 0.6416111 | 22.75147 | 261.8583 | 17607.64 | 30.91291 | 138.7889 | 7372.819 | 74.83547 | 2317.425 | 229.1858 | 229.1858 | 228.5031 | 228.5033 | 1.681558 | 0.4278619 | 0.4278644 | 193.0994 | 0.4222858 | 0.4246081 | 270.7389 | 207.9592 | 1200.907 | 178.4375 | 161.0236 | 178.6461 | 161.8053 | 156.2014 | 3.358094 | 8.001717 | 47.5 | 23.945 | 47.47167
2023-02-21 15:11 | 16700400 | 4639 | 4.131845 | 16.19671 | 23.75471 | 0.7127855 | 22.81368 | 261.4485 | 17569.85 | 30.86725 | 138.0195 | 7360.351 | 74.7093 | 2312.969 | 229.1485 | 229.1485 | 228.4677 | 228.4677 | 1.64363 | 0.4264443 | 0.4264499 | 190.5663 | 0.419715 | 0.4220524 | 270.2173 | 208.6563 | 1195.688 | 164.3031 | 145.7331 | 165.5535 | 148.0084 | 143.5092 | 3.312454 | 7.868253 | 47.5 | 23.74362 | 47.58343
2023-02-21 16:11 | 16704000 | 4640 | 4.169309 | 16.07569 | 23.67883 | 0.7762396 | 22.91524 | 259.9109 | 17629.23 | 30.68226 | 136.6574 | 7319.682 | 74.29602 | 2316.755 | 229.166 | 229.166 | 228.4577 | 228.4577 | 1.674064 | 0.4246916 | 0.424678 | 190.1964 | 0.4193618 | 0.4217117 | 269.7577 | 208.5708 | 1197.931 | 183.654 | 164.3738 | 194.2284 | 166.7978 | 158.6228 | 3.331916 | 7.511944 | 47.5 | 23.71607 | 47.63028
2023-02-21 17:11 | 16707600 | 4641 | 3.803641 | 15.91864 | 23.93306 | 0.7436667 | 22.81139 | 264.2583 | 16268.11 | 31.19664 | 139.9806 | 7379.222 | 74.89978 | 2296.197 | 229.1714 | 229.1714 | 228.4717 | 228.4717 | 1.661375 | 0.4301775 | 0.4301817 | 195.7219 | 0.4248933 | 0.4272311 | 270.7917 | 210.0722 | 1194.045 | 179.8553 | 166.5889 | 195.0844 | 161.2617 | 156.2325 | 3.412058 | 7.629417 | 47.32917 | 23.98281 | 47.23494
2023-02-21 18:11 | 16711200 | 4642 | 3.831766 | 16.24391 | 23.57025 | 0.7999164 | 22.5815 | 266.195 | 16515.99 | 31.42373 | 143.9499 | 7429.677 | 75.41265 | 2301.571 | 229.1955 | 229.1955 | 228.5008 | 228.5006 | 1.637877 | 0.4281518 | 0.4281591 | 193.0465 | 0.4222415 | 0.424573 | 273.5905 | 210.1245 | 1192.969 | 179.722 | 162.5181 | 182.8354 | 162.5749 | 159.0401 | 3.313819 | 7.20154 | 47.5 | 24.06571 | 47.36565
2023-02-21 19:11 | 16714800 | 4643 | 3.906664 | 16.4437 | 22.18383 | 0.5671111 | 21.20542 | 268.15 | 16978 | 31.65593 | 147.0417 | 7491.225 | 76.03753 | 2308.861 | 229.1669 | 229.1669 | 228.4775 | 228.4775 | 1.446381 | 0.427405 | 0.4274172 | 192.1797 | 0.4213456 | 0.4236681 | 275.5222 | 207.9897 | 1190.246 | 192.8214 | 175.505 | 194.1289 | 172.9703 | 168.9147 | 3.2484 | 7.084717 | 47.5 | 24.05317 | 47.53
2023-02-21 20:11 | 16718400 | 4644 | 3.778314 | 15.85644 | 23.81618 | 0.6938997 | 22.46554 | 266.9276 | 16316.31 | 31.51012 | 141.8858 | 7437.398 | 75.49131 | 2300.783 | 229.1671 | 229.1671 | 228.493 | 228.493 | 1.47539 | 0.4342774 | 0.4342588 | 198.3891 | 0.4275563 | 0.429854 | 271.2813 | 208.6334 | 1193.261 | 204.9226 | 179.7749 | 203.2242 | 178.3 | 171.9928 | 3.426933 | 6.951287 | 47.5 | 24.1024 | 47.46287
2023-02-21 21:11 | 16722000 | 4645 | 3.805981 | 16.09433 | 23.58161 | 0.6316111 | 22.47769 | 267.4944 | 16471.69 | 31.57528 | 145.1 | 7451.375 | 75.63256 | 2307.394 | 229.1308 | 229.1308 | 228.4736 | 228.4736 | 1.406661 | 0.4306508 | 0.4306128 | 195.8983 | 0.4250297 | 0.4273194 | 274.0917 | 208.0161 | 1195.3175 | 196.1317 | 175.4933 | 193.2361 | 171.8394 | 166.3475 | 3.359728 | 6.625917 | 47.5 | 23.48672 | 47.62494
2023-02-21 22:11 | 16725600 | 4646 | 3.883367 | 16.27965 | 23.77443 | 0.465571 | 22.60072 | 268.1532 | 16866.63 | 31.65442 | 147.9415 | 7471.22 | 75.8346 | 2327.621 | 229.1613 | 229.1613 | 228.495 | 228.4947 | 1.448599 | 0.4291727 | 0.4291362 | 194.0875 | 0.4232496 | 0.4255546 | 276.4123 | 207.0504 | 1200.118 | 190.8189 | 176.0167 | 191.2955 | 174.4655 | 169.8947 | 3.304306 | 6.539114 | 46.60028 | 23.5729 | 47.69315
2023-02-21 23:11 | 16729200 | 4647 | 3.576131 | 16.10409 | 23.69947 | 0.3781337 | 22.56407 | 267.1699 | 15427.34 | 31.54088 | 135.3621 | 7387.972 | 74.98928 | 2269.919 | 229.1407 | 229.1407 | 228.4705 | 228.4705 | 1.615669 | 0.4300663 | 0.4300354 | 195.5549 | 0.4246953 | 0.4269524 | 264.727 | 207.4061 | 1145.02 | 194.6031 | 185.4905 | 199.429 | 182.171 | 176.4992 | 3.402972 | 6.487084 | 45.42758 | 22.86855 | 46.66384
2023-02-22 00:11 | 16732800 | 4648 | 3.818938 | 16.10516 | 23.28184 | 0.3964903 | 22.08624 | 268.7911 | 16608.28 | 31.72709 | 143.0529 | 7469.139 | 75.81326 | 2311.928 | 229.134 | 229.134 | 228.4643 | 228.4643 | 1.747864 | 0.4315028 | 0.4314641 | 196.7281 | 0.4258616 | 0.4280727 | 271.5515 | 206.3362 | 1177.036 | 193.766 | 179.1292 | 196.2019 | 177.1914 | 170.8741 | 3.364223 | 6.362153 | 45.97493 | 23.00794 | 45.799
2023-02-22 01:11 | 16736400 | 4649 | 3.664734 | 15.81089 | 23.86583 | 0.3714167 | 22.451 | 265.6806 | 15725.2 | 31.36672 | 131.1917 | 7365.744 | 74.76369 | 2266.028 | 229.1339 | 229.1339 | 228.475 | 228.4753 | 1.814908 | 0.4323506 | 0.4323092 | 198.0975 | 0.4272317 | 0.4294106 | 261.5611 | 207.0078 | 1141.866 | 189.0253 | 171.5981 | 190.7744 | 174.0392 | 169.0764 | 3.476747 | 6.338764 | 46 | 23.17247 | 45.88667
2023-02-22 02:11 | 16740000 | 4650 | 3.839554 | 16.02576 | 23.82273 | 0.3898886 | 22.58315 | 266.0418 | 16534.06 | 31.40801 | 135.3983 | 7401.382 | 75.12515 | 2290.747 | 229.1585 | 229.1585 | 228.4983 | 228.4983 | 1.728343 | 0.4301713 | 0.4301451 | 195.676 | 0.4248351 | 0.427056 | 265.5404 | 205.222 | 1155.709 | 193.7808 | 169.7501 | 186.3111 | 173.0315 | 166.2418 | 3.393462 | 6.343972 | 46 | 23.69487 | 46.12028
2023-02-22 03:11 | 16743600 | 4651 | 3.831404 | 15.94501 | 23.72869 | 0.4446518 | 22.6427 | 263.039 | 16310.32 | 31.05071 | 132.9304 | 7321.084 | 74.31036 | 2290.398 | 229.1454 | 229.1454 | 228.4919 | 228.4919 | 1.817708 | 0.4288652 | 0.4288493 | 194.4089 | 0.4235546 | 0.4257953 | 264.5933 | 204.9596 | 1163.554 | 196.7696 | 184.0852 | 197.4844 | 178.8053 | 173.8006 | 3.428663 | 6.243111 | 46.16156 | 23.30451 | 46.13657
2023-02-22 04:11 | 16747200 | 4652 | 3.988478 | 16.67097 | 24.01489 | 0.63 | 22.60033 | 265.5694 | 17180.25 | 31.35092 | 145.1028 | 7420.05 | 75.31519 | 2317.361 | 229.1261 | 229.1261 | 228.4722 | 228.4722 | 1.919869 | 0.4221278 | 0.4221083 | 187.9475 | 0.4170739 | 0.4193233 | 275.0861 | 202.5569 | 1187.228 | 195.0872 | 183.2556 | 193.5394 | 183.6178 | 174.5253 | 3.208758 | 6.288717 | 47 | 23.84311 | 46.78667
2023-02-22 05:11 | 16750800 | 4653 | 4.050427 | 15.94852 | 24.01618 | 0.4928412 | 22.64838 | 265.6602 | 17467.08 | 31.36084 | 139.3677 | 7431.93 | 75.43518 | 2315.301 | 229.151 | 229.151 | 228.5014 | 228.5014 | 1.934869 | 0.4298031 | 0.4298017 | 196.0446 | 0.4251964 | 0.4274039 | 269.6184 | 202.676 | 1179.377 | 193.3677 | 177.9426 | 189.8696 | 175.3354 | 167.4501 | 3.375554 | 6.305655 | 47 | 23.71212 | 47.04646
2023-02-22 06:11 | 16754400 | 4654 | 4.062108 | 15.95707 | 23.97343 | 0.5375766 | 22.74234 | 265.4735 | 17507.03 | 31.33607 | 139.0223 | 7429.571 | 75.41103 | 2318.85 | 229.1295 | 229.1295 | 228.4696 | 228.4696 | 1.89854 | 0.4315471 | 0.4315365 | 196.012 | 0.4251412 | 0.4273106 | 269.3872 | 203.0181 | 1183.76 | 193.9989 | 178.4579 | 193.068 | 173.4501 | 166.0189 | 3.378142 | 6.40385 | 47 | 23.35869 | 47.0566
2023-02-22 07:11 | 16758000 | 4655 | 4.027601 | 16.23734 | 23.35017 | 0.4820278 | 22.31478 | 267.7278 | 17501.49 | 31.60704 | 142.5333 | 7488.353 | 76.008 | 2323.122 | 229.1517 | 229.1517 | 228.4892 | 228.4892 | 1.887261 | 0.4340742 | 0.4340728 | 194.6047 | 0.4237556 | 0.4259508 | 271.4167 | 203.5361 | 1188.756 | 192.9794 | 177.815 | 188.6797 | 174.1194 | 167.3978 | 3.305347 | 6.6564 | 47 | 23.63208 | 47.11333
2023-02-22 08:11 | 16761600 | 4656 | 2.624443 | 15.63009 | 23.60318 | 0.5637326 | 22.77669 | 241.376 | 10851.63 | 28.49327 | 122.9721 | 6605.747 | 67.04997 | 2192.891 | 199.4992 | 199.4992 | 198.8153 | 198.8145 | 1.946992 | 0.388666 | 0.3887301 | 181.8565 | 0.3813557 | 0.3834624 | 265.4763 | 201.0568 | 1179.971 | 241.8602 | 216.5095 | 252.8086 | 232.6827 | 216.8479 | 3.392382 | 6.819019 | 44.37883 | 22.78724 | 46.95691
2023-02-22 09:11 | 16765200 | 4657 | 3.784879 | 15.99282 | 22.73914 | 0.8137883 | 21.47345 | 263.8134 | 16196.29 | 31.14396 | 136.7855 | 7344.089 | 74.54373 | 2295.259 | 223.5504 | 223.5504 | 222.9025 | 222.9025 | 1.84488 | 0.4278265 | 0.427837 | 194.4323 | 0.4179816 | 0.4200813 | 267.8579 | 195.6749 | 1174.565 | 180.4217 | 164.8323 | 180.6799 | 163.5295 | 160.0677 | 3.35215 | 6.928426 | 46.00279 | 22.63894 | 45.1861
2023-02-22 10:11 | 16768800 | 4658 | 4.022639 | 15.99366 | 23.83006 | 0.6999167 | 22.49239 | 267.9778 | 17496.54 | 31.63378 | 143.0889 | 7497.919 | 76.10519 | 2325.061 | 229.1589 | 229.1589 | 228.5078 | 228.5081 | 1.779986 | 0.4351428 | 0.43512 | 197.4758 | 0.4266347 | 0.4286633 | 271.9389 | 202.8894 | 1193.284 | 186.4381 | 170.3719 | 186.4672 | 168.2108 | 160.8989 | 3.359031 | 6.973911 | 47 | 23.42597 | 46.20881
2023-02-22 11:11 | 16772400 | 4659 | 4.022795 | 16.24151 | 23.41627 | 0.6350696 | 22.89813 | 267.8942 | 17493.63 | 31.62625 | 140.1727 | 7497.942 | 76.10554 | 2308.329 | 229.0663 | 229.0663 | 228.4097 | 228.4095 | 1.697799 | 0.4338162 | 0.4337819 | 194.624 | 0.4236905 | 0.4258097 | 269.0919 | 203.9674 | 1174.321 | 190.2181 | 179.2833 | 197.2412 | 180.0705 | 174.7401 | 3.29712 | 7.092056 | 47 | 23.6215 | 47.06719
2023-02-22 12:11 | 16776000 | 4660 | 4.025925 | 16.26072 | 23.43212 | 0.6374373 | 22.77304 | 267.7214 | 17497.16 | 31.6058 | 145.4039 | 7493.747 | 76.06292 | 2326.362 | 229.1802 | 229.1802 | 228.5237 | 228.5237 | 1.679368 | 0.4310716 | 0.431017 | 194.0028 | 0.4231833 | 0.425371 | 274.2228 | 204.1674 | 1195.832 | 187.1061 | 178.7602 | 191.1008 | 175.1571 | 170.1384 | 3.285607 | 7.084577 | 47 | 23.54095 | 47.03989
2023-02-22 13:11 | 16779600 | 4661 | 4.017954 | 16.18742 | 23.37533 | 0.6961667 | 22.65828 | 268.8694 | 17534.84 | 31.73947 | 145.4528 | 7522.919 | 76.35881 | 2324.628 | 229.1317 | 229.1317 | 228.4731 | 228.4731 | 1.770419 | 0.4331372 | 0.4330775 | 195.72 | 0.4248519 | 0.4270536 | 273.6889 | 204.6119 | 1192.362 | 194.2008 | 187.3525 | 195.3578 | 182.0008 | 178.3939 | 3.300889 | 7.124089 | 47 | 24.11725 | 47.02356
2023-02-22 14:11 | 16783200 | 4662 | 4.046234 | 15.96915 | 23.78671 | 0.6372145 | 22.58393 | 266.3649 | 17501.29 | 31.4426 | 141.8106 | 7462.053 | 75.74136 | 2322.515 | 229.1571 | 229.1571 | 228.5031 | 228.5033 | 1.914916 | 0.4324788 | 0.4324245 | 196.2632 | 0.4254203 | 0.4275967 | 271.5794 | 203.934 | 1193.121 | 182.0256 | 174.7825 | 189.2786 | 170.1774 | 164.1267 | 3.357212 | 7.195365 | 47 | 22.9088 | 47.16248
2023-02-22 15:11 | 16786800 | 4663 | 4.043687 | 16.10387 | 23.97173 | 0.7238162 | 22.56504 | 266.3231 | 17483.74 | 31.43506 | 140.1783 | 7459.735 | 75.71791 | 2317.487 | 229.0897 | 229.0897 | 228.4387 | 228.4382 | 1.87305 | 0.433866 | 0.4338265 | 195.1396 | 0.4242295 | 0.4264036 | 269.844 | 204.6033 | 1187.488 | 181.7816 | 169.4635 | 185.1891 | 165.9014 | 160.037 | 3.337811 | 7.182905 | 47 | 23.3417 | 47.02123
2023-02-22 16:11 | 16790400 | 4664 | 4.031386 | 16.10129 | 24.05472 | 0.7163056 | 22.60369 | 267.2389 | 17492.36 | 31.54814 | 144.1583 | 7484.783 | 75.97203 | 2321.139 | 229.1694 | 229.1694 | 228.5189 | 228.5192 | 1.813228 | 0.4305061 | 0.4304675 | 195.67 | 0.4248397 | 0.4270061 | 273.2611 | 203.3656 | 1191.61 | 183.4858 | 175.7372 | 193.0122 | 173.4564 | 167.6264 | 3.329317 | 7.297339 | 47 | 23.46525 | 46.66539
2023-02-22 17:11 | 16794000 | 4665 | 4.008132 | 16.26787 | 23.8056 | 0.7022563 | 22.76306 | 269.0306 | 17501.53 | 31.75842 | 147.195 | 7527.967 | 76.41031 | 2320.719 | 229.0975 | 229.0975 | 228.4474 | 228.4476 | 1.833638 | 0.4293855 | 0.4293468 | 194.9228 | 0.4240201 | 0.4261922 | 275.2089 | 202.6148 | 1189.381 | 197.0724 | 182.8989 | 197.9451 | 183.0847 | 175.268 | 3.279585 | 7.290443 | 47 | 23.89089 | 47.01733
2023-02-22 18:11 | 16797600 | 4666 | 4.003817 | 16.29501 | 23.89552 | 0.7024791 | 22.72142 | 269.2451 | 17496.58 | 31.78207 | 148.3426 | 7535.713 | 76.48889 | 2323.719 | 229.1354 | 229.1354 | 228.4813 | 228.4816 | 1.841128 | 0.4298646 | 0.4298245 | 194.7039 | 0.423839 | 0.4258989 | 276.1476 | 201.7981 | 1194.449 | 181.6607 | 168.6705 | 186.595 | 166.2287 | 162.115 | 3.26956 | 7.511493 | 47 | 23.70329 | 47.37933
2023-02-22 19:11 | 16801200 | 4667 | 4.008491 | 16.06439 | 23.79431 | 0.67925 | 22.68856 | 268.8972 | 17494.69 | 31.74413 | 145.7611 | 7523.383 | 76.36389 | 2323.283 | 229.1819 | 229.1819 | 228.5269 | 228.5264 | 1.727056 | 0.4325725 | 0.4325461 | 197.2944 | 0.4264764 | 0.4284269 | 273.8889 | 202.3611 | 1191.909 | 199.8564 | 181.1381 | 194.3475 | 177.5742 | 165.9256 | 3.335758 | 7.184814 | 47 | 23.76089 | 47.17556
2023-02-22 20:11 | 16804800 | 4668 | 4.036583 | 16.02765 | 23.63557 | 0.5835376 | 21.95 | 267.0474 | 17499.71 | 31.52258 | 141.078 | 7477.404 | 75.89708 | 2312.217 | 229.1081 | 229.1081 | 228.4741 | 228.4738 | 1.767864 | 0.4312214 | 0.4312086 | 196.5418 | 0.4256499 | 0.4276423 | 270.4429 | 202.022 | 1179.789 | 190.7549 | 182.512 | 192.3435 | 174.0376 | 167.6318 | 3.353251 | 7.124869 | 47 | 23.79861 | 47.21237
2023-02-22 21:11 | 16808400 | 4669 | 4.047136 | 16.68719 | 23.81264 | 0.6532778 | 22.75369 | 266.4083 | 17508.36 | 31.44801 | 146.8278 | 7464.578 | 75.76656 | 2321.528 | 229.1358 | 229.1358 | 228.4894 | 228.4894 | 1.668906 | 0.4233781 | 0.4233692 | 188.2069 | 0.4173425 | 0.4195019 | 276.2194 | 199.5914 | 1192.432 | 196.6731 | 184.7422 | 199.6003 | 177.7128 | 169.9706 | 3.180439 | 7.285731 | 47 | 23.79147 | 47.16058
2023-02-22 22:11 | 16812000 | 4670 | 4.044463 | 16.8078 | 23.93699 | 0.6470752 | 22.68337 | 266.2117 | 17480.58 | 31.42375 | 148.5543 | 7454.836 | 75.66788 | 2327.969 | 229.1228 | 229.1228 | 228.473 | 228.4727 | 1.610933 | 0.4219365 | 0.4219359 | 186.6145 | 0.4157373 | 0.4179448 | 277.9471 | 198.6983 | 1198.799 | 195.944 | 182.4953 | 194.8084 | 178.4928 | 169.2891 | 3.152365 | 7.002635 | 47 | 24.15524 | 47.05685
2023-02-22 23:11 | 16815600 | 4671 | 4.04826 | 16.45511 | 24.08039 | 0.5740556 | 22.65431 | 265.95 | 17481.77 | 31.39465 | 145.1778 | 7449.136 | 75.61017 | 2324.156 | 229.1047 | 229.1047 | 228.4653 | 228.4653 | 1.469169 | 0.425715 | 0.4257219 | 190.4792 | 0.4195836 | 0.4217194 | 274.9194 | 199.0303 | 1194.5425 | 185.6772 | 166.1658 | 181.7897 | 167.1061 | 160.7419 | 3.240775 | 7.018531 | 47 | 23.81075 | 47.04
2023-02-23 00:11 | 16819200 | 4672 | 4.056 | 16.09887 | 24.03791 | 0.6004457 | 22.55499 | 265.6936 | 17500.89 | 31.36513 | 141.9889 | 7444.125 | 75.55911 | 2319.66 | 229.1599 | 229.1599 | 228.5142 | 228.5142 | 1.425153 | 0.4289652 | 0.4289652 | 194.5538 | 0.4237136 | 0.4257521 | 271.9944 | 200.0747 | 1189.241 | 196.8513 | 182.044 | 194.5295 | 178.3936 | 166.5844 | 3.335312 | 7.046969 | 47 | 23.8988 | 46.99359
2023-02-23 01:11 | 16822800 | 4673 | 4.09429 | 15.621325 | 24.05686 | 0.5213889 | 22.84108 | 263.2417 | 17510.2 | 31.07479 | 136.0417 | 7384.336 | 74.95225 | 2319.697 | 229.1222 | 229.1222 | 228.4753 | 228.4758 | 1.508989 | 0.4334981 | 0.4335017 | 198.6931 | 0.4278158 | 0.4298164 | 267.4972 | 200.4819 | 1190.931 | 195.1083 | 172.3658 | 199.6319 | 169.4258 | 162.0922 | 3.474767 | 6.995203 | 47 | 23.45778 | 46.79811
2023-02-23 02:11 | 16826400 | 4674 | 4.121921 | 15.66775 | 24.13011 | 0.5774095 | 22.81067 | 261.5822 | 17525.62 | 30.87862 | 135.8774 | 7346.067 | 74.56379 | 2324.588 | 229.1153 | 229.1153 | 228.4813 | 228.4811 | 1.606616 | 0.4315387 | 0.4315694 | 196.8267 | 0.4259418 | 0.4280134 | 268.1894 | 199.9694 | 1198.637 | 200.1604 | 190.4323 | 203.9914 | 185.1816 | 166.9652 | 3.462649 | 7.092515 | 47 | 23.2066 | 46.80944
2023-02-23 03:11 | 16830000 | 4675 | 4.137425 | 16.24852 | 24.21669 | 0.522507 | 22.87727 | 260.1727 | 17502.95 | 30.71474 | 136.7298 | 7314.201 | 74.24047 | 2317.435 | 229.0972 | 229.0972 | 228.4552 | 228.4552 | 1.695671 | 0.4236529 | 0.4236903 | 188.7025 | 0.4177994 | 0.419956 | 269.7159 | 197.8318 | 1193.109 | 193.6983 | 174.4415 | 189.3905 | 169.1245 | 156.4713 | 3.302365 | 7.27244 | 47 | 23.48972 | 46.87981
2023-02-23 04:10 | 16833600 | 4676 | 4.114719 | 16.31218 | 24.18663 | 0.5543175 | 22.7515 | 261.9025 | 17511.87 | 30.91151 | 138.7047 | 7354.123 | 74.64577 | 2315.85 | 229.1772 | 229.1772 | 228.5309 | 228.5309 | 1.743123 | 0.42369 | 0.4237109 | 189.2159 | 0.4183933 | 0.4204404 | 270.7131 | 197.0841 | 1189.243 | 200.8652 | 188.6482 | 195.7047 | 181.4412 | 165.215 | 3.285549 | 7.228752 | 47 | 23.51961 | 46.85056
2023-02-23 05:10 | 16837200 | 4677 | 4.079292 | 16.6484 | 24.14147 | 0.5275556 | 22.76456 | 263.8667 | 17485.52 | 31.14872 | 141.5 | 7399.55 | 75.10697 | 2313.994 | 229.1256 | 229.1256 | 228.485 | 228.485 | 1.773536 | 0.4226614 | 0.4226997 | 186.8108 | 0.4159367 | 0.4180017 | 272.4833 | 197.6597 | 1184.559 | 188.7344 | 175.0372 | 185.9206 | 171.2669 | 159.5925 | 3.1972 | 7.063 | 47 | 23.67961 | 47.15258
2023-02-23 06:10 | 16840800 | 4678 | 4.095367 | 16.11297 | 24.09967 | 0.5544847 | 22.77788 | 262.8635 | 17488.72 | 31.02777 | 139.4123 | 7372.799 | 74.83524 | 2325.097 | 229.1242 | 229.1242 | 228.4844 | 228.485 | 1.653889 | 0.4279688 | 0.4280061 | 192.2501 | 0.4213747 | 0.4233435 | 271.0418 | 198.6148 | 1197.472 | 194.7708 | 181.4891 | 189.5719 | 174.5808 | 159.251 | 3.337513 | 6.906159 | 47 | 23.54747 | 47.1688
2023-02-23 07:10 | 16844400 | 4679 | 4.097882 | 16.00422 | 23.88736 | 0.5463056 | 22.93306 | 262.8806 | 17502.35 | 31.03104 | 137.7056 | 7374.547 | 74.85303 | 2318.658 | 229.1314 | 229.1314 | 228.4778 | 228.4778 | 1.627083 | 0.4286289 | 0.4286539 | 193.5808 | 0.4227119 | 0.4246844 | 269.3333 | 198.9156 | 1189.874 | 203.1953 | 184.795 | 197.8803 | 179.3894 | 165.0258 | 3.366664 | 6.954725 | 47 | 23.51575 | 47.011
2023-02-23 08:10 | 16848000 | 4680 | 4.098399 | 15.7207 | 23.33529 | 0.4234262 | 22.21368 | 262.9443 | 17513.28 | 31.04391 | 135.8997 | 7379.532 | 74.90401 | 2315.805 | 229.1262 | 229.1262 | 228.4671 | 228.4669 | 1.715343 | 0.4316471 | 0.4316713 | 197.2476 | 0.4263735 | 0.4283318 | 267.4791 | 199.8844 | 1187.165 | 212.5624 | 192.3799 | 212.8861 | 187.4329 | 172.446 | 3.446273 | 7.100521 | 47 | 23.74911 | 46.88454
2023-02-23 09:10 | 16851600 | 4681 | 4.087546 | 16.17964 | 23.98342 | 0.6145556 | 22.73508 | 263.6167 | 17508.08 | 31.11952 | 139.4694 | 7396.608 | 75.07672 | 2313.186 | 229.1219 | 229.1219 | 228.4992 | 228.4994 | 1.749944 | 0.4256542 | 0.4256881 | 191.9914 | 0.4211133 | 0.4232364 | 270.6194 | 198.7094 | 1184.506 | 192.3381 | 178.5967 | 194.8428 | 172.97 | 161.9269 | 3.313392 | 7.225764 | 47 | 23.82583 | 47.16917
2023-02-23 10:10 | 16855200 | 4682 | 4.088544 | 15.83472 | 23.94802 | 0.5735655 | 22.74192 | 263.5543 | 17507.31 | 31.11018 | 140.234 | 7395.435 | 75.06476 | 2328.688 | 229.1443 | 229.1443 | 228.4983 | 228.4981 | 1.871117 | 0.4309156 | 0.4309398 | 196.1808 | 0.4253251 | 0.4273794 | 271.39 | 199.8334 | 1203.438 | 206.837 | 195.4847 | 206.6802 | 194.717 | 175.8535 | 3.409343 | 7.27695 | 47 | 23.46694 | 47.10234
2023-02-23 11:11 | 16858800 | 4683 | 4.068966 | 16.21163 | 23.94589 | 0.5648611 | 22.79522 | 264.4861 | 17481.76 | 31.22137 | 141.7889 | 7416.667 | 75.28106 | 2318.461 | 229.1197 | 229.1197 | 228.4614 | 228.4617 | 1.806936 | 0.4259475 | 0.4259508 | 191.9511 | 0.4210706 | 0.4232058 | 272.5278 | 201.2047 | 1190.644 | 198.2033 | 186.3586 | 200.1817 | 178.8353 | 167.0478 | 3.295611 | 7.239789 | 47 | 23.45356 | 47.04583
2023-02-23 12:11 | 16862400 | 4684 | 4.08784 | 16.71265 | 23.90357 | 0.6112813 | 22.67256 | 263.39 | 17493.85 | 31.08917 | 141.0641 | 7393.312 | 75.04326 | 2311.117 | 229.1643 | 229.1643 | 228.4799 | 228.4799 | 1.794228 | 0.4220891 | 0.4220669 | 185.9499 | 0.4151139 | 0.4173552 | 272.2479 | 202.1618 | 1184.392 | 200.693 | 193.2919 | 201.3106 | 186.8162 | 171.2223 | 3.185429 | 7.47988 | 47 | 23.74437 | 47.06019
2023-02-23 13:11 | 16866000 | 4685 | 4.104183 | 16.53204 | 23.95117 | 0.6375766 | 22.57092 | 261.8719 | 17474.43 | 30.9166 | 142.8747 | 7363.334 | 74.73947 | 2321.936 | 229.2298 | 229.2298 | 228.4847 | 228.4847 | 1.716994 | 0.4209256 | 0.4208552 | 186.6387 | 0.4158688 | 0.4181914 | 274.688 | 204.21 | 1202.116 | 197.1749 | 188.6908 | 197.1702 | 180.8763 | 167.9298 | 3.222877 | 7.922209 | 47 | 23.77387 | 47.07641
2023-02-23 14:11 | 16869600 | 4686 | 4.111485 | 16.50603 | 23.57953 | 0.6931667 | 22.65125 | 261.9417 | 17510.92 | 30.92061 | 140.3444 | 7367.756 | 74.78386 | 2312.292 | 229.2875 | 229.2875 | 228.4906 | 228.4914 | 1.619908 | 0.4217283 | 0.4216653 | 186.9103 | 0.4161975 | 0.4185728 | 272.2306 | 205.5567 | 1191.2025 | 206.0028 | 201.9611 | 197.7683 | 191.685 | 174.6367 | 3.226158 | 8.100019 | 47 | 23.34303 | 46.95778
2023-02-23 15:11 | 16873200 | 4687 | 4.082659 | 16.77384 | 23.72967 | 0.7465181 | 22.60908 | 263.4708 | 17484.97 | 31.10097 | 145.3928 | 7407.05 | 75.18295 | 2319.663 | 229.3579 | 229.3579 | 228.5989 | 228.5989 | 1.562978 | 0.4205468 | 0.4204468 | 184.9554 | 0.4143136 | 0.416695 | 276.273 | 206.0234 | 1200.737 | 210.3669 | 198.6877 | 201.3521 | 197.5763 | 181.8058 | 3.154237 | 8.328986 | 47 | 23.79103 | 47.08805
2023-02-23 16:11 | 16876800 | 4688 | 4.119661 | 16.7756 | 24.05039 | 0.6454039 | 22.69939 | 262.6045 | 17595.57 | 31.00023 | 137.1532 | 7390.123 | 75.01153 | 2302.022 | 231.1345 | 231.1345 | 230.4404 | 230.4401 | 1.629641 | 0.4251549 | 0.4250593 | 184.6306 | 0.4157649 | 0.4181813 | 268.7827 | 206.1696 | 1178.408 | 204.6691 | 195.8724 | 199.1978 | 192.7123 | 179.863 | 3.177685 | 8.33376 | 47 | 23.45813 | 47.1768
2023-02-23 17:10 | 16880400 | 4689 | 4.08856 | 16.92101 | 23.94031 | 0.7066574 | 22.7615 | 264.2006 | 17557.97 | 31.1875 | 143.6435 | 7424.22 | 75.35708 | 2313.201 | 231.151 | 231.151 | 230.4666 | 230.4669 | 1.736947 | 0.4219323 | 0.4218666 | 184.1922 | 0.4153435 | 0.4177435 | 274.195 | 204.8058 | 1189.464 | 210.7852 | 191.8245 | 200.1292 | 189.5318 | 177.3724 | 3.14388 | 8.109142 | 47 | 23.37192 | 46.71448
2023-02-23 18:10 | 16884000 | 4690 | 4.07552575 | 16.34113 | 24.13225 | 0.74125 | 22.59206 | 263.6556 | 17463.21 | 31.12361 | 141.3 | 7407.311 | 75.18567 | 2317.483 | 231.0967 | 231.0967 | 230.44 | 230.4403 | 1.896136 | 0.4268436 | 0.4267872 | 190.0619 | 0.4211586 | 0.4235214 | 272.3556 | 204.3769 | 1196.489 | 183.8964 | 176.0561 | 183.0192 | 173.2467 | 159.8478 | 3.282536 | 8.062786 | 47 | 23.44708 | 46.638
2023-02-23 19:11 | 16887600 | 4691 | 4.069992 | 16.28976 | 23.96192 | 0.7164067 | 22.9649 | 264.5933 | 17500.74 | 31.23566 | 141.3231 | 7431.382 | 75.43008 | 2315.825 | 231.1053 | 231.1053 | 230.4532 | 230.4538 | 1.926766 | 0.4284897 | 0.4284407 | 191.4504 | 0.4225554 | 0.4248727 | 271.844 | 203.8986 | 1192.902 | 186.7134 | 169.0106 | 176.1652 | 168.8669 | 160.9565 | 3.295883 | 8.053284 | 47 | 23.42033 | 47.05008
2023-02-23 20:11 | 16891200 | 4692 | 4.038233 | 15.82172 | 23.52086 | 0.4529444 | 22.61558 | 264.4306 | 17346.3 | 31.21837 | 139.1472 | 7419.781 | 75.31236 | 2318.683 | 231.1047 | 231.1047 | 230.4453 | 230.4453 | 1.924356 | 0.4337592 | 0.4337317 | 196.6942 | 0.4277989 | 0.4300614 | 269.8306 | 203.7158 | 1197.881 | 178.5256 | 167.8878 | 173.2169 | 167.985 | 157.2631 | 3.420161 | 7.849603 | 47 | 23.58508 | 46.97642
2023-02-23 21:11 | 16894800 | 4693 | 3.860953 | 16.13221 | 23.23331 | 0.4713649 | 22.67206 | 264.7019 | 16558.97 | 31.24721 | 138.883 | 7400.103 | 75.11276 | 2294.85 | 231.1117 | 231.1117 | 230.4733 | 230.473 | 1.842602 | 0.4306393 | 0.4306117 | 193.7766 | 0.4248883 | 0.4271162 | 269.3231 | 203.8496 | 1184.633 | 194.2295 | 173.9448 | 185.5292 | 172.9145 | 160.9877 | 3.374554 | 7.907028 | 47 | 23.72401 | 46.77738
2023-02-23 22:11 | 16898400 | 4694 | 4.051453 | 16.01586 | 23.43222 | 0.4195833 | 23.01994 | 265.5528 | 17477.91 | 31.34871 | 141.6361 | 7451.303 | 75.632 | 2320.353 | 231.1161 | 231.1161 | 230.4489 | 230.4486 | 1.745969 | 0.4320281 | 0.4320139 | 195.3892 | 0.4265047 | 0.4287053 | 271.6278 | 202.2933 | 1196.574 | 200.5683 | 189.2511 | 191.2047 | 187.8306 | 171.1536 | 3.368514 | 7.874378 | 47 | 23.60922 | 47.05072
2023-02-23 23:11 | 16902000 | 4695 | 4.027948 | 16.06268 | 24.10825 | 0.4205014 | 23.08535 | 264.1755 | 17282.13 | 31.18461 | 138.9081 | 7416.365 | 75.27752 | 2308.986 | 231.122 | 231.122 | 230.4643 | 230.4643 | 1.688223 | 0.4310125 | 0.4310301 | 193.9602 | 0.4250822 | 0.427188 | 269.6574 | 201.2256 | 1190.749 | 201.4262 | 183.5749 | 191.2708 | 182.3474 | 170.8585 | 3.364446 | 8.262075 | 47 | 23.80326 | 47.11056
2023-02-24 00:11 | 16905600 | 4696 | 3.927089 | 15.89301 | 23.96958 | 0.4764903 | 23.03351 | 263.5348 | 16789.64 | 31.10947 | 137.9109 | 7387.953 | 74.98939 | 2300.872 | 231.0513 | 231.0513 | 230.415 | 230.415 | 1.626056 | 0.4317981 | 0.4318281 | 195.5298 | 0.4265805 | 0.4285033 | 269.0084 | 199.9448 | 1192.896 | 185.229 | 176.7953 | 179.6295 | 172.973 | 164.0145 | 3.420279 | 8.517521 | 47 | 23.58415 | 47.02039
2023-02-24 01:11 | 16909200 | 4697 | 4.0171005 | 16.29179 | 24.06522 | 0.4545833 | 22.89722 | 263.7694 | 17210.82 | 31.13503 | 140.2278 | 7409.469 | 75.20733 | 2305.861 | 231.1542 | 231.1542 | 230.5072 | 230.5075 | 1.586406 | 0.4276228 | 0.4276842 | 190.7478 | 0.4219019 | 0.4238581 | 271.1306 | 198.1872 | 1191.763 | 177.2061 | 165.0539 | 166.2589 | 161.6278 | 154.6439 | 3.297097 | 8.673272 | 47 | 23.54772 | 47.07272
2023-02-24 02:11 | 16912800 | 4698 | 4.080502 | 16.01579 | 24.48106 | 0.4820056 | 22.90451 | 263.7604 | 17499.26 | 31.13658 | 139.507 | 7420.123 | 75.31538 | 2313.298 | 231.0733 | 231.0733 | 230.4354 | 230.4348 | 1.565741 | 0.4300905 | 0.4301056 | 193.8123 | 0.4248858 | 0.4267329 | 270.4958 | 198.168 | 1195.377 | 201.1128 | 179.6724 | 196.093 | 179.8663 | 171.5914 | 3.354357 | 8.717139 | 47 | 23.36343 | 46.8846
2023-02-24 03:11 | 16916400 | 4699 | 4.067806 | 16.54083 | 24.30755 | 0.4881337 | 22.71588 | 264.6713 | 17501.78 | 31.24586 | 143.1755 | 7442.702 | 75.54496 | 2313.613 | 231.0766 | 231.0766 | 230.4187 | 230.4187 | 1.506981 | 0.4263117 | 0.4262797 | 188.7315 | 0.4198078 | 0.4217198 | 273.4485 | 197.2808 | 1194.983 | 197.2802 | 180.9223 | 178.3295 | 182.3047 | 171.0407 | 3.228242 | 8.723774 | 47 | 23.60067 | 47.09485
2023-02-24 04:11 | 16920000 | 4700 | 4.067955 | 16.22454 | 24.10869 | 0.6148468 | 22.62585 | 264.6045 | 17498.31 | 31.2369 | 140.9248 | 7441.468 | 75.53251 | 2310.63 | 231.115 | 231.115 | 230.4805 | 230.4802 | 1.526114 | 0.429134 | 0.4291462 | 192.5421 | 0.4236571 | 0.4254039 | 271.3482 | 197.6905 | 1191.952 | 214.7961 | 202.061 | 210.0031 | 195.3086 | 185.5348 | 3.314078 | 8.775187 | 47 | 23.56075 | 47.10816
2023-02-24 05:11 | 16923600 | 4701 | 4.060659 | 16.52094 | 24.20769 | 0.6055556 | 22.56953 | 265.5528 | 17525.83 | 31.34694 | 144.5139 | 7463.447 | 75.75569 | 2314.628 | 231.0842 | 231.0842 | 230.4503 | 230.4503 | 1.597489 | 0.4260361 | 0.4260522 | 189.4111 | 0.4204956 | 0.4223806 | 274.2861 | 196.8042 | 1194.548 | 202.3944 | 188.0564 | 188.4531 | 183.7447 | 172.8142 | 3.226317 | 8.664578 | 47 | 23.3815 | 47.12875
2023-02-24 06:11 | 16927200 | 4702 | 4.074069 | 16.35412 | 24.25799 | 0.555376 | 22.79206 | 264.8357 | 17539.24 | 31.26136 | 142.6602 | 7445.493 | 75.57326 | 2314.986 | 231.1273 | 231.1273 | 230.4825 | 230.4819 | 1.743396 | 0.4271462 | 0.4271471 | 190.5788 | 0.4217061 | 0.4235852 | 272.9861 | 197.0279 | 1194.911 | 200.2167 | 184.095 | 187.6309 | 181.8694 | 174.1379 | 3.263914 | 8.604468 | 47 | 23.49738 | 47.29223
2023-02-24 07:11 | 16930800 | 4703 | 4.063065 | 16.37357 | 24.23328 | 0.6066111 | 22.72728 | 264.6917 | 17477.11 | 31.24676 | 142.8472 | 7435.453 | 75.47111 | 2318.417 | 231.0781 | 231.0781 | 230.4339 | 230.4339 | 1.841486 | 0.4278114 | 0.4277839 | 190.6389 | 0.4217169 | 0.4236697 | 273.1694 | 197.4222 | 1197.718 | 201.0667 | 185.3947 | 192.7656 | 189.7611 | 180.6683 | 3.275022 | 8.240908 | 47 | 23.34061 | 47.27067
2023-02-24 08:11 | 16934400 | 4704 | 4.062823 | 16.4375 | 23.92649 | 0.5991922 | 22.65448 | 265.2591 | 17506.73 | 31.31306 | 142.6323 | 7441.198 | 75.52955 | 2318.095 | 231.0822 | 231.0822 | 230.4493 | 230.4493 | 1.722318 | 0.4276237 | 0.4275841 | 190.4666 | 0.4215485 | 0.4235685 | 272.7382 | 198.2593 | 1191.621 | 188.4721 | 183.0454 | 183.1819 | 179.1504 | 171.112 | 3.268359 | 7.596181 | 47 | 23.27214 | 46.80089
2023-02-24 09:11 | 16938000 | 4705 | 4.051228 | 16.09985 | 23.46409 | 0.5104735 | 21.93421 | 265.9387 | 17496.18 | 31.39346 | 140.3593 | 7452.387 | 75.64304 | 2318.228 | 231.078 | 231.078 | 230.4501 | 230.4501 | 1.671134 | 0.4326479 | 0.4326003 | 194.7593 | 0.4258373 | 0.4278526 | 270.2953 | 199.4947 | 1188.801 | 191.4858 | 183.3994 | 184.8774 | 177.2036 | 171.3886 | 3.353429 | 7.237624 | 47 | 23.22008 | 46.59981
2023-02-24 10:11 | 16941600 | 4706 | 4.058046 | 16.28726 | 23.96906 | 0.5791667 | 22.55033 | 265.5528 | 17499.07 | 31.34669 | 142.1167 | 7439.586 | 75.51325 | 2322.622 | 231.1194 | 231.1194 | 230.4731 | 230.4731 | 1.724833 | 0.4294514 | 0.4293981 | 192.2208 | 0.4233397 | 0.4254792 | 272.2444 | 199.2247 | 1192.601 | 190.0994 | 182.0161 | 181.4644 | 177.6022 | 169.1389 | 3.306989 | 6.996817 | 47 | 23.91564 | 46.92072
2023-02-24 11:11 | 16945200 | 4707 | 4.062112 | 16.26445 | 23.91329 | 0.5849582 | 22.5522 | 265.5738 | 17516.36 | 31.34993 | 142.7326 | 7438.033 | 75.49738 | 2326.847 | 231.105 | 231.105 | 230.4554 | 230.4552 | 1.738167 | 0.4295479 | 0.4294749 | 192.41 | 0.423515 | 0.4256621 | 272.8162 | 199.4178 | 1195.85 | 203.7181 | 194.1766 | 192.585 | 187.1593 | 181.7114 | 3.312337 | 6.794897 | 47 | 23.77412 | 47.17242
2023-02-24 12:11 | 16948800 | 4708 | 4.003171 | 16.60644 | 23.80211 | 0.5010833 | 22.52533 | 269.2389 | 17487.07 | 31.78367 | 149.8889 | 7523.561 | 76.36542 | 2334.033 | 231.1072 | 231.1072 | 230.4653 | 230.4656 | 1.739081 | 0.4292339 | 0.4291458 | 191.1997 | 0.4223069 | 0.4244725 | 277.6639 | 200.8944 | 1200.605 | 186.1206 | 174.4614 | 174.3397 | 178.7883 | 170.7147 | 3.222514 | 6.632594 | 47 | 23.66053 | 47.08117
2023-02-24 13:11 | 16952400 | 4709 | 4.005808 | 16.79982 | 24.32641 | 0.4735655 | 22.57189 | 269.1421 | 17490.59 | 31.7707 | 150.4568 | 7519.265 | 76.32175 | 2331.128 | 231.0741 | 231.0741 | 230.4276 | 230.4276 | 1.699031 | 0.426254 | 0.4261632 | 188.7975 | 0.4198716 | 0.4220978 | 278.2869 | 200.6047 | 1196.299 | 188.4635 | 181.2357 | 180.3669 | 177.0813 | 170.8513 | 3.172435 | 6.508691 | 47 | 23.91891 | 47.08292
2023-02-24 14:11 | 16956000 | 4710 | 4.043751 | 16.51731 | 23.90369 | 0.4769722 | 22.68408 | 266.3861 | 17485.58 | 31.44717 | 146.3389 | 7452.678 | 75.64586 | 2332.819 | 231.0939 | 231.0939 | 230.4519 | 230.4522 | 1.687069 | 0.4270875 | 0.4269878 | 190.1711 | 0.421265 | 0.4235175 | 275.8667 | 201.5611 | 1200.622 | 185.8689 | 185.8064 | 181.8675 | 180.0333 | 170.5425 | 3.251592 | 6.484081 | 47 | 23.77308 | 47.08033
2023-02-24 15:11 | 16959600 | 4711 | 4.073632 | 16.3185 | 23.71357 | 0.434039 | 22.83749 | 265.0724 | 17533.65 | 31.29024 | 141.1699 | 7432.309 | 75.43978 | 2313.546 | 231.1362 | 231.1362 | 230.4816 | 230.4813 | 1.74449 | 0.4293524 | 0.4292331 | 191.4357 | 0.4225719 | 0.424876 | 271.6128 | 202.1607 | 1191.506 | 203.1894 | 188.9866 | 193.1474 | 191.9981 | 177.3577 | 3.295045 | 6.417655 | 48.17827 | 23.86758 | 46.85448
2023-02-24 16:11 | 16963200 | 4712 | 4.06840675 | 16.44393 | 23.73103 | 0.5715556 | 22.86497 | 265.025 | 17508.87 | 31.28721 | 141.5583 | 7438.717 | 75.50397 | 2301.608 | 231.0892 | 231.0892 | 230.4181 | 230.4181 | 1.823028 | 0.4270789 | 0.4268908 | 189.6575 | 0.4207469 | 0.4230694 | 272.0361 | 202.2375 | 1187.74 | 190.1617 | 185.3075 | 181.3233 | 184.0294 | 174.6283 | 3.248636 | 6.429775 | 49 | 24.89578 | 48.25733
2023-02-24 17:11 | 16966800 | 4713 | 4.073641 | 16.50247 | 23.95075 | 0.5298329 | 22.93864 | 264.5543 | 17500.06 | 31.23101 | 141.4095 | 7427.599 | 75.39117 | 2304.68 | 231.1443 | 231.1443 | 230.4813 | 230.4811 | 1.905407 | 0.4280334 | 0.427846 | 189.2329 | 0.4203774 | 0.4226816 | 272.0167 | 202.3334 | 1192.34 | 190.7362 | 177.6638 | 177.1933 | 172.0852 | 167.9228 | 3.252666 | 6.477206 | 49 | 24.52181 | 48.93719
2023-02-24 18:11 | 16970400 | 4714 | 4.077842 | 15.95524 | 23.43531 | 0.6005278 | 22.894 | 264.0889 | 17490.04 | 31.17399 | 138.4333 | 7418.794 | 75.30233 | 2306.769 | 231.1336 | 231.1336 | 230.4375 | 230.4375 | 1.818708 | 0.4338053 | 0.4336667 | 195.0719 | 0.4262058 | 0.4284519 | 269.4083 | 202.9625 | 1197.2225 | 191.4156 | 185.5169 | 187.9578 | 178.2397 | 173.4067 | 3.387736 | 6.716956 | 49 | 24.4895 | 48.89
2023-02-24 19:11 | 16974000 | 4715 | 4.063731 | 16.3953 | 23.32318 | 0.7504178 | 22.85669 | 264.6017 | 17465.33 | 31.23812 | 140.4457 | 7436.429 | 75.4812 | 2298.031 | 231.205 | 231.205 | 230.4827 | 230.4827 | 1.711306 | 0.4288936 | 0.4287245 | 190.0997 | 0.4213053 | 0.4235407 | 271.0641 | 201.4674 | 1189.594 | 173.8086 | 162.1203 | 160.9482 | 160.9944 | 156.1535 | 3.263607 | 7.107699 | 49 | 24.30365 | 48.98903
2023-02-24 20:11 | 16977600 | 4716 | 4.049516 | 16.43161 | 23.71147 | 0.6143056 | 22.89936 | 265.825 | 17478.69 | 31.37862 | 142.8972 | 7464.906 | 75.77044 | 2297.603 | 231.1633 | 231.1633 | 230.4531 | 230.4531 | 1.571125 | 0.4270472 | 0.4268769 | 190.6425 | 0.4218064 | 0.4239775 | 272.8417 | 200.365 | 1187.266 | 183.1058 | 174.3322 | 173.9139 | 174.0614 | 169.7942 | 3.254561 | 7.055711 | 49 | 24.27028 | 49.18544
2023-02-24 21:11 | 16981200 | 4717 | 4.055361 | 16.56377 | 22.66972 | 0.5328134 | 21.58173 | 266.1476 | 17519.55 | 31.41762 | 145.4708 | 7462.504 | 75.74568 | 2312.195 | 231.1262 | 231.1262 | 230.4457 | 230.4451 | 1.603858 | 0.4267359 | 0.4265897 | 189.295 | 0.4204212 | 0.4226217 | 275.2173 | 200.4624 | 1197.41 | 194.968 | 180.2919 | 180.3295 | 181.5398 | 176.5226 | 3.225451 | 6.197819 | 49 | 24.51245 | 49.02894
2023-02-24 22:11 | 16984800 | 4718 | 4.058516 | 16.6523 | 23.65744 | 0.6196944 | 22.46267 | 265.9028 | 17516.54 | 31.38884 | 141.7861 | 7453.636 | 75.65619 | 2301.981 | 231.1281 | 231.1281 | 230.4608 | 230.4608 | 1.636294 | 0.4277267 | 0.4275875 | 187.9153 | 0.4190436 | 0.4213142 | 271.8861 | 200.3842 | 1184.056 | 212.7869 | 201.7917 | 205.695 | 206.2728 | 195.7706 | 3.200067 | 5.991164 | 49 | 23.87731 | 48.6335
2023-02-24 23:11 | 16988400 | 4719 | 4.048842 | 16.68721 | 23.72602 | 0.5844568 | 22.47641 | 266.468 | 17510.4 | 31.4578 | 144.5655 | 7468.187 | 75.80334 | 2308.688 | 231.1326 | 231.1326 | 230.4699 | 230.4699 | 1.719462 | 0.4275618 | 0.4274318 | 188.571 | 0.4197039 | 0.4219705 | 274.1588 | 199.8164 | 1191.925 | 163.5855 | 161.9123 | 155.9716 | 158.3593 | 156.7323 | 3.207825 | 6.035733 | 49 | 23.97365 | 48.64844
2023-02-25 00:11 | 16992000 | 4720 | 4.050225 | 16.27451 | 23.83522 | 0.5821667 | 22.62581 | 266.2444 | 17501.83 | 31.42932 | 144.2639 | 7462.756 | 75.74825 | 2313.239 | 231.0764 | 231.0764 | 230.4258 | 230.4261 | 1.799022 | 0.4294794 | 0.4293561 | 192.8269 | 0.4239022 | 0.4261319 | 274.025 | 200.0572 | 1198.148 | 178.6508 | 174.6486 | 175.8381 | 168.0125 | 165.1019 | 3.302553 | 6.090692 | 49 | 24.59844 | 48.95478
2023-02-25 01:11 | 16995600 | 4721 | 4.059156 | 16.49214 | 23.84515 | 0.7059889 | 22.61312 | 265.546 | 17497.03 | 31.34752 | 142.8189 | 7445.908 | 75.57755 | 2306.733 | 231.0894 | 231.0894 | 230.4304 | 230.4304 | 1.720903 | 0.4275011 | 0.4273908 | 189.7763 | 0.4208663 | 0.4230972 | 273.0139 | 199.1056 | 1191.124 | 177.6304 | 164.1641 | 171.9994 | 165.3694 | 163.1911 | 3.247496 | 6.09149 | 49 | 24.63883 | 49.11621
2023-02-25 02:10 | 16999200 | 4722 | 4.059998 | 16.53029 | 24.10284 | 0.8140947 | 22.57014 | 265.3426 | 17487.98 | 31.32512 | 143.0223 | 7440.933 | 75.5266 | 2310.51 | 231.1276 | 231.1276 | 230.4752 | 230.4755 | 1.674649 | 0.428315 | 0.4282089 | 189.2039 | 0.4203318 | 0.4225301 | 273.2507 | 199.0262 | 1195.864 | 181.3604 | 170.051 | 174.2688 | 168.0708 | 166.5078 | 3.23932 | 6.079727 | 49 | 24.88579 | 49.06078
2023-02-25 03:10 | 17002800 | 4723 | 4.066478 | 16.50758 | 23.93772 | 0.7952222 | 22.44364 | 265.45 | 17523.64 | 31.33583 | 141.2 | 7444.194 | 75.56006 | 2305.294 | 231.0975 | 231.0975 | 230.43 | 230.4297 | 1.686331 | 0.4293464 | 0.4292411 | 189.4389 | 0.4205361 | 0.4227253 | 271.5278 | 198.8625 | 1188.8825 | 181.29 | 172.7594 | 173.9356 | 172.1594 | 170.0253 | 3.241297 | 6.073364 | 49 | 24.60669 | 49.02658
2023-02-25 04:10 | 17006400 | 4724 | 4.058332 | 16.30532 | 23.8995 | 0.8470752 | 22.42223 | 265.6992 | 17503.23 | 31.36592 | 141.5125 | 7449.708 | 75.61618 | 2307.487 | 231.144 | 231.144 | 230.4891 | 230.4891 | 1.741033 | 0.4305875 | 0.4304961 | 192.1128 | 0.4232568 | 0.4253992 | 271.6518 | 199.056 | 1191.648 | 207.3607 | 202.312 | 198.9189 | 201.7259 | 193.4479 | 3.297312 | 6.078184 | 49 | 24.50944 | 49.27981
2023-02-25 05:10 | 17010000 | 4725 | 4.049208 | 16.60257 | 23.81222 | 0.8689722 | 22.42253 | 266.5583 | 17518.6 | 31.46769 | 144.2639 | 7471.594 | 75.83844 | 2307.472 | 231.1158 | 231.1158 | 230.4714 | 230.4711 | 1.821511 | 0.4278019 | 0.4277097 | 189.2519 | 0.4203675 | 0.4225189 | 273.8167 | 198.1814 | 1190.859 | 191.4961 | 184.6844 | 186.4181 | 181.4911 | 176.8397 | 3.217575 | 6.12175 | 49 | 24.91236 | 49.25858
2023-02-25 06:10 | 17013600 | 4726 | 4.055707 | 16.35498 | 24.08669 | 0.7370474 | 22.57022 | 265.8886 | 17506.65 | 31.39078 | 142.1671 | 7456.783 | 75.68766 | 2307.657 | 231.0421 | 231.0421 | 230.4 | 230.3994 | 1.846663 | 0.4304209 | 0.4303393 | 191.6237 | 0.4226663 | 0.4247727 | 272.1253 | 197.9443 | 1192.538 | 196.4908 | 189.4632 | 195.763 | 183.3114 | 183.8011 | 3.280315 | 6.210123 | 49 | 24.56111 | 49.0551
2023-02-25 07:10 | 17017200 | 4727 | 4.043519 | 16.39663 | 24.05592 | 0.8403611 | 22.47078 | 266.0889 | 17462.58 | 31.41044 | 142.5889 | 7461.178 | 75.73264 | 2306.944 | 231.1792 | 231.1792 | 230.5208 | 230.5208 | 1.771011 | 0.4304025 | 0.4303047 | 191.3761 | 0.4225558 | 0.4246494 | 272.4889 | 197.7281 | 1193.38 | 183.7472 | 179.6831 | 180.6533 | 171.9739 | 171.8667 | 3.273275 | 6.350072 | 49 | 24.87161 | 49.04244
2023-02-25 08:10 | 17020800 | 4728 | 4.046332 | 16.12833 | 24.15139 | 0.7960167 | 22.5249 | 266.2813 | 17490.15 | 31.43475 | 142.1393 | 7468.248 | 75.80398 | 2306.844 | 231.0833 | 231.0833 | 230.4359 | 230.4357 | 1.645975 | 0.4317591 | 0.4316604 | 194.5975 | 0.4256813 | 0.4277565 | 271.9109 | 198.3961 | 1193.148 | 183.0474 | 177.6557 | 181.29 | 165.2813 | 166.8791 | 3.337309 | 6.432 | 49 | 25.11471 | 49.00426
2023-02-25 09:10 | 17024400 | 4729 | 4.058599 | 15.88633 | 24.07387 | 0.7472145 | 22.60535 | 265.337 | 17482.3 | 31.32408 | 139.1894 | 7443.008 | 75.54774 | 2306.635 | 231.1089 | 231.1089 | 230.4448 | 230.4448 | 1.557507 | 0.4344248 | 0.4343111 | 196.8864 | 0.4279947 | 0.4299847 | 269.5655 | 199.688 | 1192.781 | 182.3167 | 166.9535 | 172.5195 | 165.5448 | 162.6025 | 3.408577 | 6.268554 | 49 | 24.7666 | 48.89799
2023-02-25 10:10 | 17028000 | 4730 | 4.080089 | 16.12398 | 23.11233 | 0.9129444 | 18.87858 | 264.25 | 17507.46 | 31.19472 | 139.4028 | 7416.958 | 75.28342 | 2307.817 | 231.1403 | 231.1403 | 230.4619 | 230.4614 | 1.462672 | 0.4313431 | 0.4312136 | 193.1839 | 0.4243239 | 0.4264558 | 270.3361 | 201.2531 | 1194.403 | 176.7903 | 164.8144 | 165.4006 | 162.2456 | 158.3342 | 3.346608 | 6.224272 | 49 | 24.56914 | 48.79444
2023-02-25 11:10 | 17031600 | 4731 | 4.084582 | 16.24029 | 23.39613 | 0.7481616 | 22.3517 | 263.6713 | 17488.19 | 31.12808 | 139.9136 | 7402.763 | 75.14008 | 2308.072 | 231.1245 | 231.1245 | 230.454 | 230.4538 | 1.462192 | 0.4301092 | 0.4299674 | 191.2928 | 0.422417 | 0.4246588 | 271.1755 | 202.6799 | 1198.714 | 200.2844 | 183.6058 | 187.7577 | 181.2922 | 175.8348 | 3.314097 | 5.946109 | 49.41504 | 24.80061 | 49.1593
2023-02-25 12:10 | 17035200 | 4732 | 4.100434 | 16.388675 | 23.25933 | 0.8351389 | 22.35158 | 263.0194 | 17511.48 | 31.05048 | 140.3639 | 7385.558 | 74.96483 | 2302.669 | 231.1261 | 231.1261 | 230.4403 | 230.4403 | 1.45005 | 0.4259889 | 0.4258208 | 189.1272 | 0.4202531 | 0.4225908 | 272.0111 | 204.285 | 1195.493 | 193.3181 | 180.3758 | 186.8808 | 179.3508 | 173.9411 | 3.279211 | 5.390194 | 50 | 25.38956 | 49.88133
2023-02-25 13:10 | 17038800 | 4733 | 4.113716 | 16.61435 | 23.32981 | 0.8400279 | 22.49688 | 262.6936 | 17547.1 | 31.0105 | 141.2033 | 7376.632 | 74.87448 | 2303.669 | 231.1535 | 231.1535 | 230.4632 | 230.4635 | 1.607844 | 0.4233747 | 0.4231708 | 186.2769 | 0.4174306 | 0.4198167 | 273.0251 | 205.817 | 1195.351 | 186.5423 | 171.6518 | 175.1109 | 174.1301 | 169.1529 | 3.222772 | 5.251738 | 50 | 25.59446 | 50.11072
2023-02-25 14:10 | 17042400 | 4734 | 4.090812 | 16.33905 | 23.34892 | 0.6887778 | 22.51169 | 263.6778 | 17507.58 | 31.12659 | 141.0194 | 7396.675 | 75.07775 | 2306.633 | 231.1336 | 231.1336 | 230.4244 | 230.4239 | 1.768597 | 0.4275139 | 0.4272939 | 190.1478 | 0.4212817 | 0.4236886 | 272.2694 | 208.015 | 1197.4 | 172.7183 | 160.7264 | 159.1656 | 172.2131 | 163.0114 | 3.294631 | 5.075053 | 50 | 25.15119 | 50.13589
2023-02-25 15:10 | 17046000 | 4735 | 4.073109 | 16.60622 | 23.26323 | 0.6581337 | 22.52329 | 264.5655 | 17485.58 | 31.23128 | 142.5655 | 7416.056 | 75.27432 | 2304.34 | 231.2153 | 231.2153 | 230.488 | 230.488 | 1.809825 | 0.4258552 | 0.4256095 | 187.705 | 0.4189201 | 0.4213382 | 273.3621 | 209.3894 | 1193.533 | 195.0563 | 174.3532 | 185.4841 | 184.5078 | 178.6808 | 3.226524 | 4.986989 | 50 | 25.33362 | 50.23201
2023-02-25 16:10 | 17049600 | 4736 | 4.078743 | 16.5359 | 23.68677 | 0.5638162 | 22.58727 | 264.6267 | 17515.95 | 31.23908 | 141.9053 | 7419.426 | 75.30833 | 2304.983 | 231.1766 | 231.1766 | 230.4593 | 230.4593 | 1.755312 | 0.4275234 | 0.4272552 | 188.6735 | 0.4198499 | 0.4222816 | 272.6574 | 209.8014 | 1194.04 | 199.2997 | 184.5942 | 190.8262 | 189.3671 | 182.2643 | 3.245741 | 5.040933 | 50 | 25.28816 | 50.22418
2023-02-25 17:10 | 17053200 | 4737 | 4.08 | 16.01521 | 23.65633 | 0.407 | 22.56078 | 265.1417 | 17551.61 | 31.29719 | 139.5611 | 7428.069 | 75.39642 | 2304.497 | 231.2014 | 231.2014 | 230.4558 | 230.4558 | 1.887939 | 0.4318042 | 0.4315756 | 195.0192 | 0.4262208 | 0.4286636 | 270.2111 | 210.1189 | 1190.034 | 190.3675 | 175.7581 | 181.2006 | 172.1758 | 172.3919 | 3.380264 | 4.719783 | 50 | 25.08853 | 50.37625
2023-02-25 18:10 | 17056800 | 4738 | 4.057535 | 16.05276 | 23.84975 | 0.424234 | 22.41513 | 265.8747 | 17494.67 | 31.39078 | 142.2368 | 7426.131 | 75.37643 | 2324.499 | 231.2014 | 231.2014 | 230.4507 | 230.4507 | 1.963652 | 0.4320125 | 0.4317226 | 195.2705 | 0.4264719 | 0.4288844 | 272.5097 | 209.7337 | 1198.344 | 194.6429 | 187.6942 | 188.4886 | 181.7716 | 180.451 | 3.387905 | 3.890632 | 49.18106 | 24.73549 | 49.45538
2023-02-25 19:10 | 17060400 | 4739 | 4.035449 | 16.34401 | 24.06953 | 0.3219444 | 22.39725 | 267.4861 | 17497.62 | 31.57793 | 143.9694 | 7463.281 | 75.75381 | 2318.836 | 231.1644 | 231.1644 | 230.4333 | 230.4331 | 1.896056 | 0.4300678 | 0.4297631 | 192.84 | 0.4240042 | 0.4263967 | 273.3056 | 206.7531 | 1188.8 | 169.5111 | 164.6289 | 165.4039 | 159.7144 | 159.5406 | 3.304494 | 3.894111 | 49.07778 | 24.47742 | 49.19533
2023-02-25 20:10 | 17064000 | 4740 | 4.007355 | 16.32947 | 24.25992 | 0.3782173 | 22.38972 | 268.9304 | 17467.16 | 31.74708 | 146.8552 | 7512.209 | 76.25028 | 2309.88 | 231.1928 | 231.1928 | 230.451 | 230.4515 | 1.755379 | 0.43 | 0.4297058 | 193.7546 | 0.4249471 | 0.4273167 | 275.3398 | 205.0694 | 1191.809 | 183.6822 | 178.7362 | 182.1864 | 173.9546 | 173.9532 | 3.286226 | 4.389596 | 50 | 25.15301 | 49.76549
2023-02-25 21:10 | 17067600 | 4741 | 3.995314 | 16.48895 | 24.25539 | 0.3528611 | 22.33986 | 270.3389 | 17501.44 | 31.91469 | 150.8917 | 7544.372 | 76.57694 | 2318.911 | 231.2028 | 231.2028 | 230.4697 | 230.4697 | 1.7713 | 0.4297581 | 0.4294719 | 193.235 | 0.4244381 | 0.4267833 | 278.3 | 203.4931 | 1198.961 | 173.3794 | 172.4725 | 170.8558 | 168.4589 | 165.8936 | 3.253172 | 4.168222 | 50 | 24.79278 | 50.09489
2023-02-25 22:10 | 17071200 | 4742 | 3.987003 | 16.70906 | 22.98694 | 0.2289415 | 20.85727 | 271.0613 | 17513.62 | 31.99785 | 154.2925 | 7570.279 | 76.83967 | 2321.538 | 231.1994 | 231.1994 | 230.4838 | 230.4838 | 1.775462 | 0.4284565 | 0.4281816 | 191.1117 | 0.4223117 | 0.424654 | 280.9833 | 202.6992 | 1205.606 | 178.8042 | 178.339 | 177.9084 | 174.6735 | 171.0028 | 3.188008 | 4.782267 | 50 | 25.19997 | 50.3012
2023-02-25 23:10 | 17074800 | 4743 | 3.972334 | 16.58283 | 24.15764 | 0.3088611 | 22.05681 | 271.7806 | 17498.77 | 32.08371 | 153.7083 | 7597.308 | 77.114 | 2313.492 | 231.1394 | 231.1394 | 230.4217 | 230.4219 | 1.744142 | 0.4300911 | 0.4298169 | 193.2056 | 0.4243453 | 0.4266486 | 279.9667 | 201.6569 | 1200.701 | 181.7617 | 176.2125 | 177.5342 | 170.1519 | 168.6236 | 3.213553 | 5.4969 | 50 | 24.64925 | 50.24233
2023-02-26 00:10 | 17078400 | 4744 | 3.989389 | 16.72047 | 24.01994 | 0.3509471 | 22.31546 | 270.4485 | 17490.88 | 31.9245 | 150.5432 | 7565.747 | 76.79343 | 2304.791 | 231.1641 | 231.1641 | 230.4504 | 230.4507 | 1.75995 | 0.4285053 | 0.4282482 | 190.5825 | 0.4217468 | 0.4239936 | 277.8106 | 200.9719 | 1192.384 | 193.1585 | 183.4343 | 185.8462 | 177.11 | 176.0201 | 3.179749 | 5.578777 | 50 | 24.81769 | 50.35407
2023-02-26 01:10 | 17082000 | 4745 | 4.046357 | 16.550775 | 24.14758 | 0.37625 | 22.45369 | 266.4833 | 17496.325 | 31.46058 | 148.2556 | 7470.361 | 75.82544 | 2315.133 | 231.1947 | 231.1947 | 230.4747 | 230.4747 | 1.771708 | 0.4265914 | 0.4263478 | 189.65 | 0.4208447 | 0.4230394 | 277.7056 | 198.6525 | 1208.037 | 183.1125 | 178.9842 | 170.6992 | 175.7403 | 169.7617 | 3.228744 | 5.512842 | 50 | 25.08608 | 50.20744
2023-02-26 02:10 | 17085600 | 4746 | 4.061299 | 16.09346 | 24.04603 | 0.4077654 | 22.46723 | 265.8212 | 17517.01 | 31.37706 | 144.8268 | 7452.494 | 75.64408 | 2317.785 | 231.1508 | 231.1508 | 230.455 | 230.455 | 1.781324 | 0.4315707 | 0.4313422 | 194.6399 | 0.4257911 | 0.4277721 | 274.8352 | 198.7885 | 1210.663 | 197.0472 | 189.9908 | 182.8397 | 185.2346 | 175.4553 | 3.351913 | 5.399754 | 50 | 25.16098 | 49.93559
2023-02-26 03:10 | 17089200 | 4747 | 4.0579 | 16.17816 | 23.93019 | 0.368663 | 22.63326 | 266.1003 | 17521.23 | 31.41198 | 142.3872 | 7459.886 | 75.71897 | 2304.777 | 231.1245 | 231.1245 | 230.4382 | 230.4384 | 1.844515 | 0.4311565 | 0.4309334 | 193.7482 | 0.4248724 | 0.4267844 | 272.4178 | 198.6568 | 1194.88 | 204.5696 | 188.837 | 190.9047 | 188.9279 | 179.3429 | 3.325401 | 5.409217 | 50 | 25.22958 | 50.02365
2023-02-26 04:10 | 17092800 | 4748 | 4.01713 | 16.21163 | 24.13719 | 0.4481944 | 22.52544 | 266.8694 | 17384.99 | 31.50208 | 142.7472 | 7472.294 | 75.84542 | 2299.444 | 231.1517 | 231.1517 | 230.4619 | 230.4617 | 1.934206 | 0.4309475 | 0.4307364 | 194.1522 | 0.4253036 | 0.4271483 | 272.3611 | 198.1583 | 1189.5575 | 192.8475 | 190.25 | 187.9956 | 185.0136 | 173.3472 | 3.327106 | 5.305661 | 50 | 25.72139 | 50.26014
2023-02-26 05:10 | 17096400 | 4749 | 4.015546 | 16.11472 | 24.01936 | 0.4176667 | 22.58175 | 268.5306 | 17484.15 | 31.69718 | 144.4222 | 7514.956 | 76.27833 | 2302.264 | 231.1417 | 231.1417 | 230.4808 | 230.4808 | 1.926297 | 0.4326458 | 0.4324397 | 196.4506 | 0.4275922 | 0.4293903 | 273.1083 | 198.6903 | 1189.236 | 198.21 | 189.7681 | 185.2694 | 183.8569 | 173.5208 | 3.344381 | 5.279417 | 50 | 25.54344 | 50.14333
2023-02-26 06:10 | 17100000 | 4750 | 3.99627 | 16.40999 | 24.17462 | 0.5130919 | 22.43866 | 269.6407 | 17470.65 | 31.83035 | 148.7019 | 7544.226 | 76.57501 | 2306.131 | 231.122 | 231.122 | 230.4301 | 230.4298 | 1.85524 | 0.4300109 | 0.4298097 | 193.6331 | 0.4247552 | 0.4265 | 276.5515 | 197.0418 | 1194.283 | 177.6624 | 176.1039 | 172.4153 | 165.6649 | 162.2986 | 3.260315 | 5.460699 | 50 | 25.23164 | 50.07928
2023-02-26 07:10 | 17103600 | 4751 | 3.996772 | 15.94167 | 24.04081 | 0.5386072 | 22.51384 | 268.2228 | 17380.35 | 31.66301 | 141.8468 | 7505.412 | 76.18125 | 2295.17 | 231.1682 | 231.1682 | 230.4563 | 230.4554 | 1.826518 | 0.4344975 | 0.4342889 | 198.2669 | 0.4294351 | 0.430834 | 270.766 | 197.5758 | 1183.458 | 214.1897 | 203.4401 | 200.9582 | 196.7875 | 182.0159 | 3.39263 | 5.341345 | 50 | 24.87379 | 50.04109
2023-02-26 08:10 | 17107200 | 4752 | 4.023055 | 16.13994 | 24.09225 | 0.5826944 | 22.39436 | 268.2472 | 17503.79 | 31.66542 | 144.825 | 7509.764 | 76.22514 | 2307.569 | 231.1411 | 231.1411 | 230.4467 | 230.4467 | 1.772731 | 0.432545 | 0.4323561 | 195.8642 | 0.4270053 | 0.4285206 | 273.5972 | 196.9214 | 1193.219 | 187.5831 | 181.5575 | 178.0019 | 173.0156 | 170.3669 | 3.335186 | 5.556281 | 49.64722 | 25.065 | 50.07528
2023-02-26 09:10 | 17110800 | 4753 | 3.755399 | 15.73784 | 23.93616 | 0.616156 | 22.45418 | 264.6323 | 16078.18 | 31.24007 | 138.9276 | 7367.624 | 74.78262 | 2293.696 | 231.1677 | 231.1677 | 230.4844 | 230.4838 | 1.761515 | 0.4344526 | 0.4342359 | 198.2298 | 0.4293972 | 0.4309262 | 269.6964 | 198.4802 | 1197.017 | 195.4939 | 197.3039 | 189.2006 | 187.1652 | 179.4666 | 3.502217 | 5.64617 | 48.71588 | 24.71627 | 49.46195
2023-02-26 10:10 | 17114400 | 4754 | 3.715427 | 15.85926 | 23.29911 | 0.5417549 | 22.1378 | 260.7326 | 15649.91 | 30.78057 | 130.7047 | 7243.24 | 73.51967 | 2279.652 | 231.1095 | 231.1095 | 230.4454 | 230.446 | 1.682201 | 0.4295627 | 0.4293318 | 193.7889 | 0.4248989 | 0.4267376 | 263.6295 | 199.9329 | 1172.184 | 206.8 | 211.0925 | 203.7997 | 195.9409 | 185.8231 | 3.497234 | 5.555685 | 47.10306 | 23.89315 | 47.79031
2023-02-26 11:10 | 17118000 | 4755 | 4.005412 | 15.68828 | 20.90794 | 0.4392222 | 19.15036 | 261.1028 | 16960.11 | 30.82354 | 129.0111 | 7295.475 | 74.05019 | 2297.447 | 231.0381 | 231.0381 | 230.3264 | 230.3261 | 1.458203 | 0.4322383 | 0.4319858 | 196.1742 | 0.4272119 | 0.4292453 | 261.6944 | 201.2303 | 1166.737 | 198.9422 | 198.2019 | 199.1544 | 194.0022 | 180.1578 | 3.510236 | 5.581842 | 47 | 23.62522 | 47.12569
2023-02-26 12:10 | 17121600 | 4756 | 3.93796 | 15.67099 | 23.25538 | 0.573454 | 22.03482 | 262.8579 | 16768.06 | 31.02876 | 128.337 | 7327.886 | 74.37939 | 2284.499 | 229.2192 | 229.2192 | 228.5142 | 228.5142 | 1.431061 | 0.4332997 | 0.4330214 | 197.6727 | 0.4268922 | 0.4291086 | 260.1727 | 204.1983 | 1151.734 | 210.563 | 207.51 | 202.6058 | 196.5409 | 187.649 | 3.49883 | 5.362092 | 47 | 23.14181 | 47.11072
2023-02-26 13:10 | 17125200 | 4757 | 3.880282 | 15.7299 | 23.49588 | 0.478663 | 22.01228 | 263.0251 | 16518.81 | 31.04707 | 129.8022 | 7328.942 | 74.39008 | 2277.749 | 229.2014 | 229.2014 | 228.4838 | 228.4833 | 1.419769 | 0.4323081 | 0.4320006 | 196.9655 | 0.4261669 | 0.4284596 | 261.5877 | 206.2148 | 1155.909 | 207.1989 | 202.9042 | 201.0187 | 195.493 | 183.3532 | 3.481084 | 5.341682 | 47.64345 | 23.56643 | 46.79669
2023-02-26 14:10 | 17128800 | 4758 | 3.99353975 | 15.85384 | 23.51292 | 0.5135833 | 22.14875 | 262.7111 | 17010.08 | 31.01364 | 135.1278 | 7351.978 | 74.62378 | 2292.928 | 229.2233 | 229.2233 | 228.4972 | 228.4972 | 1.439586 | 0.4300072 | 0.4297003 | 195.2131 | 0.4244367 | 0.4267886 | 267.0583 | 206.7031 | 1180.97 | 190.8856 | 183.9942 | 181.8011 | 176.365 | 167.2864 | 3.423008 | 5.471644 | 48.88889 | 24.24308 | 47.89986
2023-02-26 15:10 | 17132400 | 4759 | 3.99808 | 16.09953 | 23.66153 | 0.5158217 | 22.22903 | 262.5209 | 17018.88 | 30.99181 | 140.273 | 7349.602 | 74.59989 | 2307.532 | 229.2111 | 229.2111 | 228.4657 | 228.4657 | 1.501819 | 0.4265652 | 0.4262524 | 192.0872 | 0.4212986 | 0.4236822 | 272.1532 | 206.4797 | 1200.114 | 175.7755 | 171.8641 | 168.3156 | 164.6014 | 157.8167 | 3.354493 | 5.527852 | 49 | 24.56407 | 48.83724
2023-02-26 16:10 | 17136000 | 4760 | 3.983351 | 16.25484 | 23.74031 | 0.5500279 | 22.42621 | 263.4178 | 17011.24 | 31.09517 | 141.3008 | 7373.273 | 74.84 | 2305.674 | 229.2184 | 229.2184 | 228.4908 | 228.4905 | 1.503493 | 0.4267281 | 0.4264123 | 190.9393 | 0.4201577 | 0.4225602 | 272.6797 | 206.8237 | 1198.651 | 173.5061 | 167.2805 | 165.8978 | 164.951 | 157.2872 | 3.310409 | 5.736538 | 49 | 24.57872 | 49.09081
2023-02-26 17:10 | 17139600 | 4761 | 3.977818 | 16.18165 | 23.88969 | 0.3845833 | 22.50072 | 264.0083 | 17021.24 | 31.16322 | 140.1472 | 7383.831 | 74.94661 | 2305.958 | 229.2292 | 229.2292 | 228.4881 | 228.4881 | 1.645178 | 0.4297344 | 0.4294264 | 192.2258 | 0.4214547 | 0.4238578 | 271.3083 | 207.6044 | 1196.319 | 173.375 | 170.4869 | 169.8761 | 165.0908 | 158.8222 | 3.331483 | 5.463406 | 49 | 25.16028 | 49.1565
2023-02-26 18:10 | 17143200 | 4762 | 3.974274 | 16.36754 | 23.94468 | 0.2648189 | 22.55666 | 264.3231 | 17025.32 | 31.20021 | 140.5125 | 7397.688 | 75.08791 | 2296.627 | 229.1423 | 229.1423 | 228.432 | 228.432 | 1.734735 | 0.4287334 | 0.4284462 | 190.5245 | 0.4196669 | 0.4220774 | 271.4095 | 207.1418 | 1192.136 | 170.69 | 166.3905 | 169.5621 | 165.6515 | 158.1969 | 3.283724 | 5.526178 | 49.5766 | 25.32203 | 49.13404
2023-02-26 19:10 | 17146800 | 4763 | 3.954767 | 16.106725 | 23.82467 | 0.1618333 | 22.62956 | 264.9056 | 16977.34 | 31.2722 | 141.9111 | 7414.522 | 75.25875 | 2295.319 | 229.2567 | 229.2567 | 228.5372 | 228.5372 | 1.708208 | 0.4287814 | 0.4285011 | 193.5664 | 0.4228228 | 0.4252211 | 272.575 | 206.1619 | 1195.842 | 167.5122 | 162.78 | 162.8208 | 158.845 | 155.6986 | 3.335686 | 5.515536 | 50 | 25.42208 | 49.7635
2023-02-26 20:10 | 17150400 | 4764 | 3.93699 | 16.64588 | 23.85877 | 0.2123955 | 22.68749 | 266.4708 | 16992.51 | 31.45678 | 147.8134 | 7447.861 | 75.59744 | 2302.198 | 229.1905 | 229.1905 | 228.4735 | 228.4735 | 1.697811 | 0.4243604 | 0.4241 | 188.8109 | 0.418 | 0.42039 | 277.3036 | 204.534 | 1199.605 | 176.4471 | 173.9223 | 172.5986 | 170.8184 | 164.4398 | 3.208409 | 5.163588 | 50 | 25.61755 | 50.11649
2023-02-26 21:10 | 17154000 | 4765 | 3.947295 | 16.4168 | 23.69706 | 0.1768889 | 22.70675 | 266.0944 | 17014.22 | 31.41127 | 144.9417 | 7437.122 | 75.48814 | 2299.225 | 229.2325 | 229.2325 | 228.5 | 228.5 | 1.693731 | 0.4264797 | 0.4262189 | 190.9389 | 0.4201711 | 0.4225308 | 274.8389 | 203.4325 | 1194.854 | 180.1761 | 173.0578 | 174.6411 | 171.2769 | 165.2306 | 3.262231 | 4.999161 | 50 | 24.93511 | 50.15236
2023-02-26 22:10 | 17157600 | 4766 | 3.949494 | 16.46796 | 24.07724 | 0.3539276 | 22.7063 | 265.585 | 16993.19 | 31.3493 | 144.4624 | 7428.312 | 75.3988 | 2297.139 | 229.2078 | 229.2078 | 228.4588 | 228.4588 | 1.741334 | 0.4261435 | 0.4258669 | 189.9111 | 0.4191187 | 0.4214273 | 274.6741 | 202.5866 | 1195.762 | 175.2279 | 175.3696 | 171.7281 | 170.1774 | 168.2674 | 3.245404 | 5.331114 | 50 | 24.9161 | 49.95028
2023-02-26 23:10 | 17161200 | 4767 | 3.966991 | 16.04888 | 21.98556 | 0.3321111 | 19.93336 | 263.9944 | 16972.86 | 31.1664 | 140.6306 | 7390.136 | 75.01125 | 2296.914 | 229.1953 | 229.1953 | 228.4775 | 228.4778 | 1.649969 | 0.42923 | 0.4289875 | 193.8217 | 0.4230172 | 0.4252875 | 271.7583 | 202.1583 | 1197.383 | 191.2044 | 184.7728 | 187.2894 | 180.0614 | 173.7331 | 3.361606 | 5.318292 | 50 | 24.85481 | 49.75233
2023-02-27 00:10 | 17164800 | 4768 | 3.937119 | 16.29883 | 23.36265 | 0.5192479 | 22.43624 | 266.6267 | 17004.7 | 31.47291 | 145.8468 | 7455.702 | 75.67688 | 2300.412 | 229.1933 | 229.1933 | 228.4908 | 228.4905 | 1.588591 | 0.4281223 | 0.4278574 | 192.712 | 0.4219053 | 0.4241518 | 275.3844 | 201.4986 | 1199.233 | 189.8705 | 181.7724 | 178.7557 | 182.6053 | 172.3485 | 3.286312 | 5.460777 | 50 | 24.71084 | 49.98788
2023-02-27 01:10 | 17168400 | 4769 | 3.927877 | 15.74757 | 23.43403 | 0.5192222 | 22.74492 | 267.0639 | 16993.18 | 31.528 | 142.4472 | 7467.794 | 75.79928 | 2298.314 | 229.1725 | 229.1725 | 228.4678 | 228.4678 | 1.590275 | 0.4351106 | 0.4348308 | 199.875 | 0.4290469 | 0.4311869 | 271.8861 | 201.8297 | 1197.149 | 175.9453 | 167.8778 | 172.5289 | 162.8536 | 159.3389 | 3.43645 | 5.555661 | 50 | 24.43081 | 49.86169
2023-02-27 02:10 | 17172000 | 4770 | 3.928925 | 15.78412 | 23.5188 | 0.5042897 | 22.63822 | 267.0696 | 16999.36 | 31.52843 | 141.493 | 7469.735 | 75.81933 | 2296.011 | 229.2111 | 229.2111 | 228.5109 | 228.5106 | 1.620228 | 0.4360783 | 0.435839 | 199.3058 | 0.4285173 | 0.4306682 | 270.9889 | 201.576 | 1195.154 | 190.9786 | 176.566 | 179.678 | 177.9855 | 167.2312 | 3.421825 | 5.676543 | 50 | 24.64173 | 49.84571
2023-02-27 03:10 | 17175600 | 4771 | 3.920925 | 16.23431 | 23.45822 | 0.6130833 | 22.60231 | 268.1889 | 17034.02 | 31.66021 | 145.9639 | 7498.167 | 76.10789 | 2294.458 | 229.2264 | 229.2264 | 228.4936 | 228.4933 | 1.705331 | 0.4298658 | 0.4296231 | 194.6042 | 0.4238306 | 0.4259956 | 274.6694 | 199.7625 | 1191.716 | 183.4989 | 167.2739 | 172.1406 | 164.8706 | 160.1064 | 3.297086 | 5.700444 | 50 | 24.93278 | 50.036
2023-02-27 04:10 | 17179200 | 4772 | 3.907474 | 16.05082 | 23.67836 | 0.5954039 | 22.51148 | 268.5432 | 16992.73 | 31.698 | 144.4457 | 7504.524 | 76.17228 | 2290.713 | 229.2022 | 229.2022 | 228.4493 | 228.449 | 1.774852 | 0.4322028 | 0.4319426 | 197.0897 | 0.4262925 | 0.4283827 | 273.0446 | 199.5482 | 1187.642 | 179.812 | 169.6309 | 166.6621 | 165.9713 | 158.1978 | 3.347267 | 5.698568 | 50 | 24.95568 | 50.06783
2023-02-27 05:10 | 17182800 | 4773 | 3.918199 | 15.94199 | 23.52333 | 0.6731667 | 22.74258 | 268.0944 | 17013.12 | 31.64698 | 142.9278 | 7492.783 | 76.05303 | 2289.825 | 229.2208 | 229.2208 | 228.5244 | 228.5244 | 1.817211 | 0.4329181 | 0.4326739 | 198.2144 | 0.4274353 | 0.4294028 | 271.8528 | 200.5128 | 1185.625 | 198.3617 | 182.2533 | 189.5192 | 178.4467 | 169.4564 | 3.380783 | 5.555403 | 50 | 25.02856 | 50.02422
2023-02-27 06:10 | 17186400 | 4774 | 3.912074 | 16.14717 | 23.72752 | 0.7325905 | 22.61688 | 268.6769 | 17023.22 | 31.7177 | 147.6992 | 7507.568 | 76.20315 | 2301.747 | 229.2206 | 229.2206 | 228.5047 | 228.5047 | 1.895552 | 0.4307635 | 0.4305301 | 196.1448 | 0.4253657 | 0.4272273 | 276.0752 | 199.9354 | 1199.008 | 204.3198 | 189.1496 | 190.7618 | 188.468 | 174.9507 | 3.324072 | 5.555571 | 50 | 25.13604 | 50.17086
2023-02-27 07:10 | 17190000 | 4775 | 3.897347 | 15.97524 | 23.73778 | 0.7616111 | 22.45197 | 269.2806 | 16994.07 | 31.78955 | 147.4833 | 7521.283 | 76.34233 | 2301.947 | 229.1758 | 229.1758 | 228.4769 | 228.4769 | 1.980003 | 0.4330489 | 0.4328258 | 198.6961 | 0.4278719 | 0.4295733 | 275.5194 | 199.3175 | 1199.193 | 203.1522 | 193.5044 | 190.8883 | 188.0072 | 178.8036 | 3.369092 | 5.559447 | 50 | 25.15714 | 50.28578
2023-02-27 08:10 | 17193600 | 4776 | 3.937415 | 16.12379 | 23.85039 | 0.7700836 | 22.44401 | 269.4568 | 17189.86 | 31.80883 | 146.3175 | 7533.554 | 76.46719 | 2295.468 | 229.1613 | 229.1613 | 228.4563 | 228.456 | 1.952769 | 0.43179 | 0.431571 | 196.8716 | 0.4260326 | 0.4278485 | 274.3788 | 199.0947 | 1188.608 | 197.2719 | 186.9989 | 188.7543 | 184.5811 | 173.337 | 3.319189 | 5.689688 | 50 | 25.34897 | 50.1134
2023-02-27 09:09 | 17197200 | 4777 | 3.880634 | 15.82374 | 23.70727 | 0.7784958 | 22.57618 | 267.8969 | 16831.44 | 31.62623 | 142.9164 | 7482.44 | 75.94855 | 2291.164 | 229.2206 | 229.2206 | 228.5187 | 228.5189 | 1.914532 | 0.4342822 | 0.4340571 | 199.5515 | 0.4287716 | 0.4305318 | 271.9526 | 200.7109 | 1190.863 | 196.2212 | 183.1474 | 190.3111 | 185.8382 | 171.79 | 3.418095 | 5.560649 | 50 | 25.49468 | 50.11891
2023-02-27 10:09 | 17200800 | 4778 | 3.920327 | 15.83535 | 23.54539 | 0.8118333 | 22.56606 | 266.1417 | 16900.96 | 31.41607 | 141.3667 | 7445.994 | 75.57814 | 2291.422 | 229.165 | 229.165 | 228.4536 | 228.4536 | 1.784328 | 0.4329917 | 0.4327586 | 197.9817 | 0.4271464 | 0.4291122 | 271.3361 | 202.36 | 1193.872 | 204.2397 | 186.0914 | 195.1839 | 191.0083 | 177.5547 | 3.410442 | 5.854958 | 50 | 25.26167 | 50.07733
2023-02-27 11:09 | 17204400 | 4779 | 3.822282 | 15.58463 | 20.07758 | 0.5277437 | 18.99733 | 264.0724 | 16330.67 | 31.17211 | 137.6657 | 7374.189 | 74.84903 | 2283.986 | 229.2109 | 229.2109 | 228.5039 | 228.5045 | 1.677621 | 0.4334524 | 0.4331967 | 199.3747 | 0.4285855 | 0.430712 | 268.883 | 205.1081 | 1193.391 | 218.1632 | 197.1042 | 212.1025 | 206.6337 | 189.9175 | 3.497638 | 5.934702 | 49.57242 | 25.0583 | 49.75733
2023-02-27 12:09 | 17208000 | 4780 | 3.967145 | 16.12502 | 23.05078 | 0.904234 | 21.15192 | 264.3788 | 17004.21 | 31.20771 | 140.3593 | 7408.543 | 75.19813 | 2293.641 | 229.2273 | 229.2273 | 228.4777 | 228.4777 | 1.685964 | 0.4296304 | 0.4293412 | 193.1164 | 0.4223432 | 0.4246485 | 271.2507 | 206.7111 | 1193.622 | 193.6719 | 183.078 | 185.5393 | 184.7858 | 177.8855 | 3.331953 | 6.313928 | 49.5 | 25.04513 | 49.65465
2023-02-27 13:09 | 17211600 | 4781 | 3.981756 | 16.07264 | 23.31425 | 0.8855 | 21.92131 | 264.6694 | 17090.97 | 31.24525 | 140.2056 | 7419.253 | 75.30681 | 2291.622 | 229.2889 | 229.2889 | 228.5036 | 228.5039 | 1.700608 | 0.4293842 | 0.4290647 | 193.9497 | 0.4232381 | 0.4256106 | 270.9056 | 209.2711 | 1189.316 | 211.6508 | 193.4225 | 200.4961 | 208.0358 | 192.7089 | 3.343547 | 6.323283 | 49.5 | 24.89822 | 49.64806
2023-02-27 14:09 | 17215200 | 4782 | 4.05650875 | 16.40955 | 23.47961 | 0.8678611 | 21.92894 | 266.1278 | 17523.88 | 31.41543 | 146.625 | 7467.256 | 75.79372 | 2309.361 | 229.2706 | 229.2706 | 228.4536 | 228.4536 | 1.776694 | 0.4257614 | 0.4254469 | 190.8953 | 0.4201661 | 0.4225972 | 276.2861 | 209.9633 | 1200.171 | 201.66 | 193.7194 | 199.2142 | 200.6086 | 190.7264 | 3.239903 | 6.228619 | 49.5 | 24.94861 | 49.50808
2023-02-27 15:09 | 17218800 | 4783 | 4.092304 | 15.98239 | 23.68933 | 0.8100279 | 22.07691 | 263.7326 | 17530.03 | 31.13372 | 141.1671 | 7412.248 | 75.2356 | 2306.649 | 229.3142 | 229.3142 | 228.5072 | 228.5072 | 1.851515 | 0.4287627 | 0.4284343 | 194.3783 | 0.4236922 | 0.426163 | 272.3092 | 211.0983 | 1200.397 | 207.7822 | 210.8326 | 205.3175 | 202.2095 | 188.7827 | 3.35971 | 6.40071 | 49.5 | 25.42304 | 49.60017
2023-02-27 16:09 | 17222400 | 4784 | 4.093679 | 16.23589 | 23.62333 | 0.7796111 | 22.13678 | 263.1889 | 17501.45 | 31.0695 | 141.6806 | 7400.247 | 75.11383 | 2304.936 | 229.2658 | 229.2658 | 228.46 | 228.46 | 1.991325 | 0.4263642 | 0.4260169 | 190.9067 | 0.4201719 | 0.4226347 | 273.05 | 211.4556 | 1200.5275 | 194.8442 | 194.5372 | 192.1625 | 182.6428 | 174.8019 | 3.290581 | 6.547097 | 49.5 | 24.69564 | 49.61942
2023-02-27 17:09 | 17226000 | 4785 | 4.094883 | 16.05828 | 23.52482 | 0.7457382 | 22.24217 | 262.4513 | 17456.54 | 30.98171 | 137.9833 | 7379.554 | 74.90396 | 2298.682 | 229.3276 | 229.3276 | 228.4972 | 228.4975 | 1.90737 | 0.4286125 | 0.4282708 | 192.4549 | 0.421783 | 0.4242326 | 269.883 | 211.3312 | 1193.991 | 199.7139 | 193.9265 | 196.7462 | 188.3 | 174.0972 | 3.34144 | 6.453903 | 49.5 | 25.02496 | 49.40702
2023-02-27 18:09 | 17229600 | 4786 | 4.058866 | 16.07437 | 23.74714 | 0.5855278 | 22.43525 | 265.2972 | 17481.61 | 31.31505 | 141.7917 | 7450.756 | 75.62669 | 2299.275 | 229.2989 | 229.2989 | 228.4722 | 228.4719 | 1.742022 | 0.4296689 | 0.4293578 | 194.6161 | 0.4239144 | 0.4263519 | 272.0222 | 212.3428 | 1192.619 | 203.2953 | 192.1953 | 195.8153 | 187.8811 | 175.6592 | 3.337097 | 6.624164 | 49.5 | 24.83731 | 49.13033
2023-02-27 19:09 | 17233200 | 4787 | 4.052008 | 15.78168 | 23.84136 | 0.6478273 | 22.54992 | 265.1448 | 17444.69 | 31.29935 | 140.5655 | 7449.111 | 75.61058 | 2300.287 | 229.3276 | 229.3276 | 228.5226 | 228.5226 | 1.580513 | 0.4324646 | 0.4321401 | 197.5641 | 0.4268916 | 0.429337 | 271.0251 | 211.6897 | 1196.128 | 200.5638 | 185.3624 | 188.5496 | 187.4485 | 171.7986 | 3.39978 | 6.829552 | 49.5 | 24.70462 | 49.36955
2023-02-27 20:09 | 17236800 | 4788 | 4.085283 | 15.85257 | 23.85487 | 0.6146518 | 22.73292 | 263.6936 | 17498.83 | 31.12611 | 137.4708 | 7417.646 | 75.29067 | 2294.003 | 229.2682 | 229.2682 | 228.4713 | 228.4708 | 1.409925 | 0.4322398 | 0.4319145 | 195.846 | 0.4251139 | 0.4275501 | 268.61 | 211.0153 | 1190.221 | 213.461 | 195.0827 | 196.1883 | 188.0875 | 177.0479 | 3.387409 | 6.985173 | 49.5 | 24.79936 | 49.37421
2023-02-27 21:09 | 17240400 | 4789 | 4.086992 | 15.92404 | 23.79611 | 0.5446111 | 22.92453 | 263.6778 | 17507.97 | 31.12637 | 138.1972 | 7418.942 | 75.30375 | 2294.956 | 229.2831 | 229.2831 | 228.4719 | 228.4719 | 1.448764 | 0.4311875 | 0.4308656 | 195.0758 | 0.4243583 | 0.4267658 | 269.4056 | 210.0428 | 1191.639 | 211.3122 | 194.8758 | 195.5681 | 191.4469 | 176.7689 | 3.370119 | 7.050192 | 49.5 | 24.78861 | 49.46806
2023-02-27 22:09 | 17244000 | 4790 | 4.08253 | 15.77325 | 23.79772 | 0.6082451 | 22.83345 | 264.1643 | 17520.46 | 31.18162 | 140.4735 | 7433.279 | 75.449 | 2304.571 | 229.3106 | 229.3106 | 228.5095 | 228.5086 | 1.467866 | 0.4327167 | 0.4323852 | 197.2134 | 0.426524 | 0.4289097 | 271.3315 | 209.8883 | 1203.751 | 211.3295 | 202.0421 | 202.5905 | 197.9538 | 182.1747 | 3.406028 | 7.243638 | 49.5 | 24.77421 | 49.55437
2023-02-27 23:09 | 17247600 | 4791 | 4.08385375 | 15.86765 | 23.85342 | 0.5582778 | 22.89014 | 262.1611 | 17397.86 | 30.95051 | 136.3 | 7381.156 | 74.92003 | 2292.5 | 229.2942 | 229.2942 | 228.4831 | 228.4831 | 1.592592 | 0.4303892 | 0.4300694 | 194.8228 | 0.4241175 | 0.4264869 | 268.1444 | 209.0433 | 1190.565 | 213.2383 | 194.8919 | 198.1058 | 195.2044 | 179.1314 | 3.395269 | 7.460006 | 49.11111 | 24.57869 | 49.24483
2023-02-28 00:09 | 17251200 | 4792 | 4.078328 | 16.13702 | 20.72649 | 0.5647911 | 18.75783 | 264.1253 | 17501.5 | 31.17853 | 141.7187 | 7430.777 | 75.42348 | 2302.084 | 229.31 | 229.31 | 228.4967 | 228.4958 | 1.506226 | 0.4279084 | 0.4275997 | 192.7393 | 0.422049 | 0.4243975 | 272.4986 | 206.556 | 1196.986 | 203.044 | 186.9209 | 182.1167 | 187.6267 | 170.2312 | 3.308922 | 7.491515 | 49 | 24.34563 | 49.47721
2023-02-28 01:09 | 17254800 | 4793 | 4.069494 | 16.06221 | 23.79431 | 0.6497778 | 22.42339 | 264.8139 | 17510.56 | 31.26267 | 140.1389 | 7452.044 | 75.63989 | 2291.333 | 229.5553 | 229.5553 | 228.7458 | 228.7458 | 1.385397 | 0.4291703 | 0.4288781 | 194.1953 | 0.4237508 | 0.4260631 | 270.5944 | 205.1844 | 1186.263 | 195.4689 | 177.3764 | 175.4425 | 178.23 | 165.5472 | 3.327528 | 7.681942 | 49.13333 | 24.7395 | 49.41767
2023-02-28 02:09 | 17258400 | 4794 | 4.067582 | 16.12943 | 23.70245 | 0.6770195 | 22.53738 | 265.3036 | 17534.64 | 31.31888 | 143.6908 | 7473.724 | 75.85947 | 2291.975 | 228.7368 | 228.7368 | 227.9306 | 227.9306 | 1.602479 | 0.4276273 | 0.4273443 | 193.4173 | 0.422154 | 0.4244554 | 273.844 | 203.7187 | 1197.147 | 199.3858 | 185.8741 | 184.5267 | 186.0203 | 172.4591 | 3.282822 | 7.769599 | 50 | 24.77072 | 49.77476
2023-02-28 03:10 | 17262000 | 4795 | 4.052551 | 16.32145 | 23.72575 | 0.8621389 | 22.535 | 265.9278 | 17505.275 | 31.38939 | 144.5028 | 7488.539 | 76.01042 | 2285.478 | 228.1131 | 228.1131 | 227.3125 | 227.3128 | 1.791725 | 0.4257708 | 0.4255153 | 192.0658 | 0.4201794 | 0.4224325 | 274.1694 | 202.7747 | 1190.04 | 200.8811 | 185.3403 | 188.5594 | 189.4589 | 176.7406 | 3.239917 | 7.867711 | 50 | 25.19206 | 49.84183
2023-02-28 04:10 | 17265600 | 4796 | 4.056342 | 16.41673 | 23.80156 | 0.8032033 | 22.59685 | 265.3454 | 17487.12 | 31.32338 | 143.8524 | 7475.908 | 75.88212 | 2294.315 | 232.8986 | 232.8986 | 232.1181 | 232.1175 | 1.662529 | 0.4295872 | 0.4293351 | 190.3454 | 0.4232435 | 0.4253897 | 273.8663 | 202.7727 | 1202.325 | 191.3203 | 180.1928 | 182.0841 | 180.0819 | 172.524 | 3.257237 | 7.983142 | 50 | 24.56042 | 49.89373
2023-02-28 05:09 | 17269200 | 4797 | 4.033793 | 16.11743 | 23.78479 | 0.7894708 | 22.55513 | 266.7354 | 17476.69 | 31.48827 | 145.532 | 7507.939 | 76.2071 | 2301.014 | 231.1086 | 231.1086 | 230.3318 | 230.3318 | 1.557579 | 0.4322518 | 0.4320089 | 194.9529 | 0.4260616 | 0.4281036 | 274.6992 | 202.6022 | 1206.526 | 204.9008 | 192.3811 | 202.424 | 188.188 | 178.5471 | 3.316903 | 8.035323 | 49.75766 | 24.37159 | 49.82983
2023-02-28 06:09 | 17272800 | 4798 | 4.038417 | 15.95815 | 23.88181 | 0.8274722 | 22.625 | 266.8139 | 17502.95 | 31.49718 | 145.775 | 7504.15 | 76.16808 | 2308.05 | 229.2203 | 229.2203 | 228.4794 | 228.4792 | 1.478667 | 0.4316858 | 0.4314461 | 196.9342 | 0.4261544 | 0.4282128 | 274.8944 | 201.6706 | 1205.665 | 190.3919 | 183.4006 | 182.1486 | 173.9197 | 170.1875 | 3.343658 | 8.079328 | 49 | 24.28067 | 49.22667
2023-02-28 07:09 | 17276400 | 4799 | 4.044005 | 15.61686 | 23.7849 | 0.7470752 | 22.83042 | 266.0752 | 17479.31 | 31.40757 | 136.1337 | 7482.61 | 75.94997 | 2279.992 | 229.2365 | 229.2365 | 228.5008 | 228.5006 | 1.425017 | 0.4345206 | 0.4342811 | 200.7175 | 0.4299546 | 0.4318925 | 266.0418 | 201.9474 | 1169.57 | 202.4421 | 189.1242 | 193.9181 | 188.0331 | 177.168 | 3.444774 | 8.154769 | 48.6351 | 24.60808 | 49.01688
2023-02-28 08:09 | 17280000 | 4800 | 3.914888 | 15.90179 | 23.73702 | 0.784429 | 22.81735 | 267.2117 | 16968.59 | 31.54496 | 136.9777 | 7492.011 | 76.04496 | 2269.744 | 229.2646 | 229.2646 | 228.4936 | 228.4936 | 1.411485 | 0.4332791 | 0.4330471 | 198.0351 | 0.4272997 | 0.429271 | 266.1838 | 202.4958 | 1160.613 | 200.7607 | 184.6078 | 196.5482 | 185.7953 | 176.4265 | 3.379187 | 8.473206 | 48 | 24.20546 | 48.43855
2023-02-28 09:09 | 17283600 | 4801 | 4.031898 | 15.83604 | 23.60439 | 0.7385 | 22.74097 | 269.3389 | 17639.78 | 31.79318 | 147.0833 | 7563.469 | 76.77053 | 2315.942 | 229.255 | 229.255 | 228.4742 | 228.4739 | 1.642206 | 0.4345319 | 0.4342967 | 200.0303 | 0.4292861 | 0.43121 | 274.9139 | 203.9711 | 1200.083 | 212.8306 | 196.8619 | 201.6867 | 194.3525 | 183.9656 | 3.365414 | 8.324014 | 48 | 23.712 | 47.91033
2023-02-28 10:09 | 17287200 | 4802 | 4.008147 | 15.96503 | 23.76493 | 0.7440111 | 22.57323 | 269.3482 | 17533.03 | 31.79645 | 145.9638 | 7569.841 | 76.83515 | 2302.226 | 229.2549 | 229.2549 | 228.4646 | 228.4649 | 1.7459 | 0.435373 | 0.4351326 | 198.9744 | 0.4282292 | 0.4303045 | 273.6713 | 208.8602 | 1194.977 | 203.8276 | 192.8142 | 197.6741 | 187.812 | 178.0368 | 3.342223 | 8.567159 | 48.63231 | 23.97432 | 47.87407
2023-02-28 11:09 | 17290800 | 4803 | 3.85914 | 15.50432 | 23.4993 | 0.8468802 | 22.41928 | 267.3733 | 16729.92 | 31.56444 | 141.0752 | 7505.443 | 76.18134 | 2279.774 | 229.3067 | 229.3067 | 228.4819 | 228.4819 | 1.820181 | 0.4375816 | 0.4373281 | 202.7808 | 0.4320875 | 0.4343465 | 270.1003 | 212.1237 | 1192.979 | 219.8265 | 209.7671 | 215.7198 | 206.573 | 193.2384 | 3.471958 | 9.060292 | 49 | 24.73696 | 48.64994
2023-02-28 12:09 | 17294400 | 4804 | 3.883274 | 15.89458 | 22.13178 | 0.8981058 | 19.40655 | 266.3538 | 16775.26 | 31.44384 | 142.3092 | 7484.37 | 75.96772 | 2285.755 | 229.3409 | 229.3409 | 228.4744 | 228.4744 | 1.783855 | 0.4355805 | 0.4352916 | 197.21 | 0.4265518 | 0.4289435 | 271.7214 | 214.1961 | 1201.448 | 203.2847 | 188.9081 | 196.8866 | 196.1521 | 181.3772 | 3.367334 | 9.222412 | 49 | 24.74755 | 49.03811
2023-02-28 13:09 | 17298000 | 4805 | 4.049678 | 15.95305 | 23.1975 | 1.077389 | 21.42306 | 265.775 | 17496.29 | 31.37427 | 142.2139 | 7494.939 | 76.07531 | 2292.864 | 229.3436 | 229.3436 | 228.49 | 228.49 | 1.759381 | 0.4323283 | 0.4319972 | 196.0808 | 0.4254242 | 0.4278661 | 271.9528 | 215.1369 | 1197.209 | 201.7789 | 192.7606 | 194.0208 | 192.4333 | 179.3431 | 3.334278 | 9.262506 | 49 | 24.76042 | 49.05181
2023-02-28 14:09 | 17301600 | 4806 | 4.031566 | 16.34852 | 23.441 | 0.9602507 | 21.90103 | 267.1448 | 17500.78 | 31.5345 | 148.9415 | 7526.267 | 76.39262 | 2306.705 | 229.3747 | 229.3747 | 228.5192 | 228.5189 | 1.732897 | 0.4295053 | 0.4291479 | 192.6067 | 0.4219816 | 0.4244415 | 277.5655 | 216.3666 | 1211.435 | 207.478 | 197.0008 | 196.2075 | 190.3103 | 179.361 | 3.237568 | 9.137783 | 49 | 25.11323 | 49.21671
2023-02-28 15:09 | 17305200 | 4807 | 4.007999 | 16.52756 | 23.66703 | 0.9426111 | 21.99208 | 268.175 | 17458.08 | 31.65724 | 150.5889 | 7547.444 | 76.60778 | 2302.008 | 229.3658 | 229.3658 | 228.4975 | 228.4972 | 1.665953 | 0.4269533 | 0.4265889 | 191.03 | 0.420395 | 0.4228692 | 278.5806 | 216.6033 | 1204.227 | 205.9964 | 197.8236 | 199.8528 | 190.3547 | 183.3167 | 3.185903 | 8.942117 | 49 | 25.005 | 49.15944
2023-02-28 16:09 | 17308800 | 4808 | 4.040667 | 16.81866 | 23.66989 | 0.9043333 | 22.13536 | 267.1167 | 17539.6 | 31.53193 | 145.05 | 7523.408 | 76.36392 | 2280.978 | 229.6036 | 229.6036 | 228.7475 | 228.7472 | 1.539983 | 0.4241514 | 0.4237819 | 186.9306 | 0.416535 | 0.4190033 | 274.0056 | 215.7317 | 1178.065 | 200.635 | 191.8536 | 193.4647 | 191.5892 | 178.8736 | 3.117436 | 8.866625 | 49 | 24.86619 | 49.20139
2023-02-28 17:09 | 17312400 | 4809 | 4.135002 | 16.47648 | 23.65624 | 0.7725905 | 22.2888 | 265.3844 | 17858.13 | 31.33023 | 143.9136 | 7492.504 | 76.05028 | 2299.526 | 230.849 | 230.849 | 229.9975 | 229.9978 | 1.492727 | 0.4275376 | 0.4272362 | 189.661 | 0.42051 | 0.4229886 | 273.7604 | 215.5735 | 1195.742 | 193.7485 | 188.7618 | 182.0666 | 188.8418 | 175.9886 | 3.211203 | 8.853805 | 49 | 24.62772 | 49.14827
2023-02-28 18:09 | 17316000 | 4810 | 4.067088 | 16.15429 | 23.80766 | 0.7930362 | 22.34429 | 264.9248 | 17516.6 | 31.27309 | 143.3649 | 7473.072 | 75.85304 | 2292.245 | 229.3886 | 229.3886 | 228.527 | 228.527 | 1.591897 | 0.4277134 | 0.4274549 | 193.0794 | 0.422468 | 0.4249203 | 273.5042 | 215.4304 | 1197.361 | 213.424 | 203.3643 | 203.0891 | 199.1437 | 182.3234 | 3.286139 | 8.997014 | 49.19777 | 24.71131 | 49.10552
2023-02-28 19:09 | 17319600 | 4811 | 4.123645 | 16.28928 | 23.92692 | 0.8246944 | 22.48447 | 265.7361 | 17831.45 | 31.3723 | 145.2528 | 7507.997 | 76.20767 | 2294.392 | 229.2675 | 229.2675 | 228.4606 | 228.4603 | 1.576794 | 0.4266983 | 0.4264772 | 192.1286 | 0.4213961 | 0.4238492 | 274.8944 | 214.5422 | 1197.44 | 195.4197 | 190.9106 | 191.4506 | 184.3742 | 176.3472 | 3.237472 | 9.083269 | 49.5 | 24.82369 | 49.38833
2023-02-28 20:09 | 17323200 | 4812 | 4.121011 | 16.17804 | 24.07708 | 0.9153203 | 22.70053 | 266.5738 | 17876.63 | 31.46757 | 144.5571 | 7532.409 | 76.45529 | 2292.142 | 229.268 | 229.268 | 228.4777 | 228.4777 | 1.543056 | 0.4294574 | 0.4292309 | 194.0058 | 0.4232741 | 0.4257298 | 273.7409 | 214.2847 | 1194.801 | 215.1003 | 201.0532 | 201.6969 | 194.6109 | 183.9827 | 3.259616 | 9.317969 | 49.5 | 25.01234 | 49.56563
2023-02-28 21:09 | 17326800 | 4813 | 4.138053 | 16.47026 | 23.96217 | 0.8000279 | 22.71894 | 267.1476 | 17994.65 | 31.53769 | 148.2145 | 7552.454 | 76.65869 | 2296.384 | 229.2777 | 229.2777 | 228.49 | 228.49 | 1.467958 | 0.4259212 | 0.4256936 | 191.0724 | 0.4203507 | 0.4227992 | 276.8384 | 212.2457 | 1197.904 | 197.2131 | 184.8462 | 182.5565 | 174.6429 | 170.966 | 3.18227 | 9.435382 | 49.5 | 24.72864 | 49.63103
2023-02-28 22:09 | 17330400 | 4814 | 4.098775 | 16.23596 | 24.11239 | 0.6530833 | 22.84717 | 265.6 | 17711.9 | 31.35161 | 145.4694 | 7509.936 | 76.22742 | 2288.786 | 229.3006 | 229.3006 | 228.5139 | 228.5136 | 1.453825 | 0.4271019 | 0.4268822 | 192.6072 | 0.4219078 | 0.4243286 | 275.0889 | 211.9453 | 1200.698 | 192.1025 | 182.3003 | 175.4314 | 176.3592 | 168.7367 | 3.246153 | 9.608081 | 49.81389 | 25.04064 | 49.3725
2023-02-28 23:09 | 17334000 | 4815 | 4.023239 | 16.49375 | 24.021 | 0.5690529 | 22.82972 | 264.3008 | 17283.06 | 31.19906 | 145.4262 | 7469.396 | 75.81577 | 2277.047 | 229.3047 | 229.3047 | 228.4646 | 228.4652 | 1.502524 | 0.4232287 | 0.4230078 | 188.6705 | 0.4179755 | 0.4203552 | 275.6908 | 210.0203 | 1200.28 | 205.8078 | 193.2961 | 190.3045 | 188.1563 | 176.8206 | 3.190643 | 9.875117 | 50 | 24.7993 | 49.85067
2023-03-01 00:09 | 17337600 | 4816 | 4.094998 | 15.95658 | 23.99064 | 0.5988301 | 22.78969 | 263.3593 | 17547.79 | 31.08843 | 138.6212 | 7456.214 | 75.68167 | 2271.68 | 229.2838 | 229.2838 | 228.4805 | 228.4799 | 1.580376 | 0.4294245 | 0.4292078 | 194.3404 | 0.4236234 | 0.4259942 | 269.6351 | 207.9106 | 1190.11 | 213.0145 | 197.4231 | 197.5919 | 191.9474 | 182.5493 | 3.324443 | 9.914045 | 50 | 24.91936 | 49.97398
2023-03-01 01:09 | 17341200 | 4817 | 4.064217 | 15.95 | 20.99189 | 0.5385833 | 19.29583 | 264.1917 | 17463.56 | 31.18647 | 139.2139 | 7473.992 | 75.86256 | 2269.978 | 229.2694 | 229.2694 | 228.4886 | 228.4886 | 1.755942 | 0.4304317 | 0.4302406 | 195.1675 | 0.4244375 | 0.4267794 | 269.7861 | 207.9875 | 1189.1025 | 208.8981 | 197.4089 | 198.34 | 194.6508 | 185.7411 | 3.329056 | 9.951772 | 50 | 24.66694 | 49.7825
2023-03-01 02:09 | 17344800 | 4818 | 4.066728 | 16.23963 | 23.52184 | 0.8919777 | 22.49557 | 264.9582 | 17525.09 | 31.27809 | 144.1727 | 7492.903 | 76.05454 | 2280.872 | 229.2607 | 229.2607 | 228.4869 | 228.4869 | 1.785089 | 0.4269897 | 0.4268267 | 192.1518 | 0.4214128 | 0.4237348 | 274.1532 | 206.2588 | 1199.05 | 211.4262 | 202.1788 | 200.0242 | 196.8568 | 187.5493 | 3.248351 | 9.804833 | 50 | 25.20738 | 49.82655
2023-03-01 03:09 | 17348400 | 4819 | 4.047715 | 16.2958 | 23.70591 | 0.9009192 | 22.47345 | 265.4485 | 17469.54 | 31.33778 | 143.9694 | 7493.613 | 76.06162 | 2285.022 | 229.2716 | 229.2716 | 228.4652 | 228.4649 | 1.69227 | 0.4273696 | 0.4272295 | 191.8554 | 0.421127 | 0.423412 | 273.7298 | 205.212 | 1194.986 | 211.2911 | 200.3964 | 195.2657 | 203.2961 | 192.7209 | 3.241877 | 9.520783 | 49.37326 | 24.88109 | 49.81897
2023-03-01 04:09 | 17352000 | 4820 | 4.05525 | 16.19422 | 23.761 | 0.813454 | 22.36978 | 265.7967 | 17523.12 | 31.37487 | 143.3036 | 7497.699 | 76.10323 | 2288.493 | 229.2844 | 229.2844 | 228.5003 | 228.5006 | 1.702198 | 0.428488 | 0.4283554 | 193.2702 | 0.422554 | 0.4248309 | 273 | 205.1875 | 1192.355 | 217.2766 | 216.8401 | 215.4774 | 217.1582 | 196.2128 | 3.269421 | 9.386535 | 49 | 24.85145 | 49.38354
2023-03-01 05:09 | 17355600 | 4821 | 4.04515 | 16.19573 | 24.16689 | 0.8297778 | 22.24331 | 266.1972 | 17504.99 | 31.42483 | 144.9639 | 7506.808 | 76.19569 | 2292.828 | 229.2464 | 229.2464 | 228.4853 | 228.4853 | 1.703317 | 0.4284731 | 0.4283367 | 193.5883 | 0.422835 | 0.4250967 | 274.3333 | 205.3183 | 1197.177 | 217.1361 | 214.3833 | 214.3733 | 209.0806 | 194.0231 | 3.268992 | 9.343153 | 49 | 24.43453 | 48.93372
2023-03-01 06:09 | 17359200 | 4822 | 4.046103 | 16.32421 | 24.16721 | 0.7956825 | 22.29234 | 266.7075 | 17541.87 | 31.48397 | 147.8635 | 7520.582 | 76.33501 | 2299.61 | 229.2552 | 229.2552 | 228.4975 | 228.4978 | 1.869072 | 0.4272866 | 0.4271532 | 192.4933 | 0.4217487 | 0.4239972 | 276.7688 | 204.3284 | 1204.285 | 200.0621 | 185.5487 | 183.3123 | 181.0579 | 171.6563 | 3.235362 | 9.374529 | 49 | 24.62064 | 48.94337
2023-03-01 07:09 | 17362800 | 4823 | 4.021078 | 16.33543 | 24.17309 | 0.8648747 | 22.44989 | 267.6741 | 17490.88 | 31.59902 | 148.7604 | 7542.111 | 76.5537 | 2298.479 | 229.2362 | 229.2362 | 228.4922 | 228.4922 | 1.957903 | 0.4279409 | 0.4278242 | 193.0203 | 0.4222565 | 0.4245 | 277.1309 | 204.5953 | 1202.773 | 209.6262 | 195.9674 | 191.8939 | 196.7404 | 180.8786 | 3.230524 | 9.345 | 49 | 24.47524 | 48.89354
2023-03-01 08:09 | 17366400 | 4824 | 4.028102 | 16.17663 | 24.21114 | 0.8921667 | 22.41167 | 267.5722 | 17516.64 | 31.58549 | 146.1917 | 7541.406 | 76.54672 | 2292.989 | 229.2478 | 229.2478 | 228.4797 | 228.4797 | 1.859447 | 0.4300778 | 0.4299386 | 194.865 | 0.4241128 | 0.4263711 | 274.7389 | 205.3194 | 1196.511 | 211.3444 | 205.0314 | 207.8008 | 200.8967 | 185.2569 | 3.271886 | 9.4372 | 49 | 24.57108 | 48.83261
2023-03-01 09:09 | 17370000 | 4825 | 4.031263 | 16.356 | 23.96407 | 0.9634819 | 22.44343 | 266.4039 | 17455.78 | 31.44862 | 145.7716 | 7512.663 | 76.25499 | 2290.501 | 229.2281 | 229.2281 | 228.4877 | 228.4872 | 1.786772 | 0.4274833 | 0.4273242 | 191.8465 | 0.4210752 | 0.4233596 | 274.9136 | 204.9632 | 1196.526 | 202.0518 | 196.6855 | 195.1262 | 186.7799 | 176.1554 | 3.226524 | 9.539643 | 49 | 24.59396 | 48.76412
2023-03-01 10:09 | 17373600 | 4826 | 4.066548 | 15.71578 | 23.80811 | 0.9431389 | 22.47842 | 264.4583 | 17493.55 | 31.22136 | 140.0583 | 7468.608 | 75.80744 | 2292.125 | 229.2378 | 229.2378 | 228.4908 | 228.4908 | 1.588653 | 0.4326744 | 0.4325172 | 198.3942 | 0.4276325 | 0.4299158 | 270.4472 | 207.7997 | 1197.213 | 219.5344 | 222.2172 | 221.4781 | 210.1258 | 196.7033 | 3.404408 | 9.936864 | 48.56111 | 23.58797 | 48.66956
2023-03-01 11:09 | 17377200 | 4827 | 4.018667 | 16.03105 | 23.78518 | 1.003593 | 22.27735 | 268.3538 | 17528.69 | 31.67931 | 147.9694 | 7559.008 | 76.72535 | 2305.513 | 229.2401 | 229.2401 | 228.4747 | 228.4752 | 1.674487 | 0.4314663 | 0.4313256 | 197.2036 | 0.4264443 | 0.428776 | 275.9415 | 212.1067 | 1202.363 | 191.7526 | 183.61 | 183.3468 | 177.7919 | 172.5891 | 3.309593 | 9.957797 | 48 | 24.38382 | 48.26228
2023-03-01 12:09 | 17380800 | 4828 | 4.056685 | 15.89695 | 23.39033 | 0.9840556 | 22.38075 | 266.9917 | 17616.14 | 31.52101 | 141.8056 | 7528.564 | 76.41628 | 2292.956 | 229.2711 | 229.2711 | 228.4972 | 228.4972 | 1.63425 | 0.4329622 | 0.4328156 | 197.8478 | 0.4271186 | 0.4295144 | 270.8472 | 215.4078 | 1186.434 | 218.5528 | 210.7883 | 212.8892 | 199.0308 | 190.7106 | 3.346244 | 9.889878 | 48 | 24.04289 | 48.11567
2023-03-01 13:09 | 17384400 | 4829 | 4.155044 | 15.86662 | 22.0893 | 0.8206964 | 20.64423 | 265.8273 | 17988.29 | 31.38042 | 140.1365 | 7514.485 | 76.27334 | 2296.872 | 229.2688 | 229.2688 | 228.4682 | 228.4682 | 1.632142 | 0.43261 | 0.4324568 | 197.3682 | 0.4266368 | 0.4290599 | 269.8468 | 215.4819 | 1186.416 | 221.3802 | 215.6292 | 215.2499 | 207.5877 | 196.8632 | 3.346797 | 10.06131 | 48 | 23.62786 | 47.99003
2023-03-01 14:09 | 17388000 | 4830 | 4.16694 | 16.02536 | 23.39326 | 1.040028 | 21.86209 | 265.4958 | 18019.52 | 31.33974 | 142.4735 | 7507.206 | 76.19981 | 2303.097 | 229.2705 | 229.2705 | 228.4955 | 228.4955 | 1.632117 | 0.4297766 | 0.429663 | 195.1632 | 0.4244329 | 0.4268591 | 272.2173 | 215.4942 | 1193.601 | 207.1329 | 197.1749 | 194.9064 | 188.3724 | 182.1972 | 3.303766 | 10.0675 | 48 | 23.46404 | 47.68226
2023-03-01 15:09 | 17391600 | 4831 | 4.1222 | 16.27179 | 22.47933 | 1.052222 | 21.84744 | 268.0833 | 17988.41 | 31.64812 | 148.2944 | 7566.506 | 76.80139 | 2311.736 | 229.6867 | 229.6867 | 228.9228 | 228.9233 | 1.613936 | 0.4292711 | 0.4292769 | 194.1075 | 0.4237939 | 0.4262219 | 276.3861 | 216.3147 | 1200.556 | 218.6936 | 203.74 | 205.8508 | 199.8681 | 187.5733 | 3.241206 | 9.839414 | 48 | 23.32622 | 47.53478
2023-03-01 16:09 | 17395200 | 4832 | 4.101696 | 16.4259 | 22.89429 | 1.322479 | 21.61451 | 269.5125 | 17986.59 | 31.81541 | 148.1755 | 7606.66 | 77.20914 | 2294.903 | 230.5167 | 230.5167 | 229.7922 | 229.7925 | 1.634329 | 0.4292652 | 0.4292908 | 193.095 | 0.4236114 | 0.4260462 | 275.649 | 215.0641 | 1188.938 | 205.4482 | 202.2958 | 200.1794 | 188.3409 | 177.7791 | 3.196903 | 9.61544 | 48.95265 | 24.24526 | 48.41156
2023-03-01 17:09 | 17398800 | 4833 | 4.116068 | 16.13997 | 24.01418 | 1.1539 | 22.52989 | 268.9415 | 18010 | 31.7441 | 145.2033 | 7589.568 | 77.03529 | 2297.76 | 231.2033 | 231.2033 | 230.4777 | 230.4777 | 1.637783 | 0.4338047 | 0.4338234 | 196.5423 | 0.4277465 | 0.4301911 | 273.1783 | 215.5203 | 1191.107 | 201.6674 | 192.0721 | 201.5504 | 185.0354 | 172.7727 | 3.292604 | 9.349596 | 49 | 24.48312 | 48.98036
2023-03-01 18:09 | 17402400 | 4834 | 4.103781 | 16.06864 | 23.89089 | 1.148722 | 22.62092 | 267.9222 | 17884.475 | 31.63064 | 144.4556 | 7553.85 | 76.67306 | 2300.406 | 231.16 | 231.16 | 230.4608 | 230.4603 | 1.726769 | 0.4325989 | 0.4326217 | 196.2106 | 0.4273708 | 0.4297947 | 273.1139 | 214.1089 | 1193.207 | 213.1219 | 205.0086 | 211.1725 | 192.3314 | 180.1169 | 3.307956 | 8.762183 | 49 | 24.81833 | 49.1235
2023-03-01 19:09 | 17406000 | 4835 | 4.114431 | 16.48478 | 24.12557 | 0.9896936 | 22.72318 | 269.1309 | 18007.85 | 31.76917 | 149.7604 | 7581.538 | 76.95359 | 2310.22 | 231.1003 | 231.1003 | 230.415 | 230.415 | 1.69971 | 0.4289423 | 0.4289602 | 192.4755 | 0.4235755 | 0.4259733 | 277.3565 | 211.5354 | 1199.115 | 204.054 | 191.012 | 196.8237 | 184.4969 | 175.0699 | 3.208763 | 8.421056 | 49 | 24.37708 | 49.00744
2023-03-01 20:09 | 17409600 | 4836 | 4.026425 | 16.80119 | 24.39936 | 1.014833 | 22.8645 | 266.975 | 17458.11 | 31.5151 | 147.2833 | 7508.178 | 76.20928 | 2293.581 | 231.1433 | 231.1433 | 230.4533 | 230.4536 | 1.673128 | 0.4246447 | 0.4246028 | 187.3233 | 0.4184675 | 0.4208456 | 276.2778 | 209.4294 | 1192.951 | 200.13 | 187.6489 | 196.2547 | 182.4822 | 176.4689 | 3.150411 | 7.954042 | 49.39306 | 24.68508 | 49.352
2023-03-01 21:09 | 17413200 | 4837 | 3.989398 | 16.78074 | 24.10616 | 1.022563 | 22.62365 | 264.4067 | 17118.11 | 31.21069 | 144.5655 | 7433.877 | 75.45543 | 2285.549 | 231.1877 | 231.1877 | 230.4791 | 230.4791 | 1.554568 | 0.4225632 | 0.4224468 | 185.5373 | 0.4167256 | 0.4190936 | 275.1086 | 207.5749 | 1195.144 | 204.3696 | 190.2646 | 192.9114 | 186.6696 | 177.69 | 3.164577 | 7.620042 | 49.82869 | 24.79919 | 50.04178
2023-03-01 22:09 | 17416800 | 4838 | 4.09238 | 16.32395 | 23.99649 | 1.047827 | 22.72554 | 264.9499 | 17620.81 | 31.27592 | 142.8329 | 7458.334 | 75.70343 | 2300.585 | 231.2 | 231.2 | 230.4783 | 230.4783 | 1.511195 | 0.4279674 | 0.4278242 | 191.1337 | 0.4223334 | 0.4246738 | 273.1448 | 206.5167 | 1196.469 | 222.2457 | 201.2914 | 210.9504 | 200.7613 | 187.3334 | 3.27012 | 7.526345 | 49.33844 | 25.59298 | 49.6946
2023-03-01 23:09 | 17420400 | 4839 | 4.171426 | 15.9823 | 24.03153 | 0.8289167 | 22.75567 | 265.5528 | 18021.47 | 31.34758 | 141.9917 | 7483.133 | 75.95519 | 2312.8 | 231.1122 | 231.1122 | 230.4128 | 230.4125 | 1.465656 | 0.4320256 | 0.431875 | 195.5861 | 0.4266986 | 0.4290117 | 272.0889 | 206.5222 | 1198.693 | 215.2239 | 196.3561 | 204.8508 | 186.3161 | 180.2208 | 3.34805 | 7.516808 | 49 | 24.72872 | 49.1275
2023-03-02 00:09 | 17424000 | 4840 | 4.152983 | 16.135 | 23.80164 | 0.8832591 | 23.06855 | 266.5571 | 18008.3 | 31.47129 | 142.4345 | 7508.797 | 76.21563 | 2306.788 | 231.1384 | 231.1384 | 230.4535 | 230.4543 | 1.5221 | 0.4318259 | 0.4316905 | 194.8649 | 0.4260028 | 0.4282992 | 271.8914 | 206.3148 | 1191.196 | 216.2318 | 198.3685 | 208.6549 | 196.6259 | 181.1323 | 3.314699 | 7.569875 | 49 | 24.32518 | 49.08774
2023-03-02 01:08 | 17427600 | 4841 | 4.153039 | 16.2728 | 23.66589 | 0.8983611 | 22.55394 | 266.9778 | 18035.37 | 31.51722 | 143.6389 | 7519.578 | 76.32486 | 2307.075 | 231.1831 | 231.1831 | 230.4864 | 230.4867 | 1.612353 | 0.430615 | 0.4304789 | 193.4039 | 0.4245864 | 0.4268633 | 272.825 | 205.285 | 1190.959 | 206.0806 | 186.1753 | 198.2964 | 192.3731 | 173.9222 | 3.274433 | 7.605989 | 49 | 24.38769 | 48.69
2023-03-02 02:08 | 17431200 | 4842 | 4.149967 | 15.9343 | 24.04245 | 0.879415 | 22.88306 | 266.6267 | 17998.21 | 31.47494 | 141.3872 | 7510.228 | 76.23014 | 2305.203 | 231.1582 | 231.1582 | 230.4694 | 230.4688 | 1.670763 | 0.4330763 | 0.4329499 | 196.8635 | 0.4280217 | 0.4302404 | 270.9777 | 204.9727 | 1190 | 214.6131 | 194.7003 | 205.1148 | 197.0585 | 180.2019 | 3.354649 | 7.64312 | 49 | 24.54334 | 49.16875
2023-03-02 03:08 | 17434800 | 4843 | 4.129293 | 16.58361 | 24.12197 | 0.8818611 | 22.76564 | 267.9028 | 17988.28 | 31.62736 | 146.45 | 7540.667 | 76.53908 | 2305.717 | 231.1169 | 231.1169 | 230.4347 | 230.4344 | 1.598461 | 0.4279769 | 0.4278672 | 190.7356 | 0.4218519 | 0.4240733 | 274.9194 | 204.3733 | 1189.43 | 214.1772 | 201.8381 | 206.1014 | 197.9097 | 184.8536 | 3.20295 | 7.614897 | 49 | 24.70594 | 49.2825
2023-03-02 04:08 | 17438400 | 4844 | 4.09577 | 16.48482 | 24.39173 | 0.8445125 | 22.84465 | 265.7883 | 17695.25 | 31.37441 | 144.8858 | 7479.786 | 75.92125 | 2305.596 | 231.1312 | 231.1312 | 230.4674 | 230.4677 | 1.599181 | 0.4270092 | 0.4268967 | 189.7323 | 0.4208638 | 0.4231184 | 274.6992 | 203.2362 | 1197.942 | 206.1928 | 192.3398 | 191.7362 | 185.9861 | 174.8972 | 3.220234 | 7.594813 | 49.10585 | 24.96226 | 49.16735
2023-03-02 05:08 | 17442000 | 4845 | 3.981166 | 16.88425 | 23.88162 | 0.8920891 | 22.84975 | 263.2897 | 17008.48 | 31.08058 | 143.3092 | 7404.788 | 75.15967 | 2281.947 | 231.112 | 231.112 | 230.4454 | 230.4454 | 1.606025 | 0.4220259 | 0.4219231 | 184.0563 | 0.4151688 | 0.4174515 | 274.4875 | 202.3493 | 1195.987 | 208.6039 | 182.4983 | 196.0379 | 178.5933 | 169.6891 | 3.154045 | 7.591212 | 50 | 24.95674 | 49.47468
2023-03-02 06:08 | 17445600 | 4846 | 4.014252 | 16.55201 | 23.61833 | 0.93425 | 22.89197 | 258.8556 | 16874.88 | 30.55638 | 137.525 | 7292.364 | 74.01889 | 2278.683 | 231.1306 | 231.1306 | 230.45 | 230.45 | 1.535939 | 0.4202725 | 0.4201764 | 183.9622 | 0.4150931 | 0.4173708 | 271.2278 | 200.27 | 1199.252 | 204.5103 | 185.9389 | 202.8797 | 178.3017 | 172.6944 | 3.231633 | 7.547894 | 50 | 25.02869 | 50.00956
2023-03-02 07:08 | 17449200 | 4847 | 4.170927 | 16.47999 | 23.89652 | 0.8942061 | 22.92136 | 265.2201 | 17995.19 | 31.30708 | 144.6184 | 7483.942 | 75.96334 | 2302.813 | 231.1184 | 231.1184 | 230.4465 | 230.4471 | 1.404415 | 0.4269284 | 0.4268187 | 189.937 | 0.4210554 | 0.423256 | 274.6546 | 201.3543 | 1199.958 | 211.0479 | 183.0992 | 201.4847 | 187.2891 | 174.7496 | 3.225724 | 7.561496 | 50 | 24.76799 | 50.02259
2023-03-02 08:08 | 17452800 | 4848 | 4.148316 | 16.6581 | 23.80947 | 0.8927019 | 22.47786 | 267.1588 | 18023.26 | 31.53467 | 146.1727 | 7531.866 | 76.44958 | 2297.546 | 231.1415 | 231.1415 | 230.4627 | 230.4624 | 1.520805 | 0.4265162 | 0.4264095 | 188.9362 | 0.4200777 | 0.4222426 | 275.1866 | 201.6621 | 1191.38 | 203.8304 | 175.1897 | 196.4788 | 175.9164 | 165.4702 | 3.167705 | 7.583791 | 50 | 24.86507 | 49.95802
2023-03-02 09:08 | 17456400 | 4849 | 4.34396 | 15.89607 | 24.4966 | 0.9628412 | 22.6637 | 265.9861 | 18842.23 | 31.39813 | 140.2117 | 7530.997 | 76.44042 | 2311.362 | 231.1657 | 231.1657 | 230.4903 | 230.49 | 1.546432 | 0.4347875 | 0.4346568 | 197.1777 | 0.4283437 | 0.4304212 | 270.0919 | 203.2677 | 1192.945 | 221.4872 | 198.5638 | 201.9056 | 193.3072 | 181.2415 | 3.34805 | 7.584699 | 49.95265 | 25.15326 | 50.38958
2023-03-02 10:08 | 17460000 | 4850 | 4.322221 | 16.09094 | 24.14474 | 0.8518106 | 22.55741 | 264.805 | 18659.93 | 31.25748 | 141.1616 | 7482.159 | 75.9451 | 2328.61 | 231.1234 | 231.1234 | 230.4418 | 230.4418 | 1.633139 | 0.4314827 | 0.4313401 | 194.0602 | 0.4251833 | 0.4273802 | 271.5515 | 205.3437 | 1198.501 | 212.0786 | 190.712 | 203.2922 | 195.6468 | 180.1212 | 3.316577 | 7.751248 | 48.22284 | 24.55758 | 49.10947
2023-03-02 11:08 | 17463600 | 4851 | 4.299117 | 16.17025 | 23.83572 | 0.7950833 | 22.9505 | 264.1167 | 18510.38 | 31.17939 | 142.1111 | 7461.689 | 75.73733 | 2329.211 | 231.1681 | 231.1681 | 230.4597 | 230.46 | 1.656139 | 0.4286611 | 0.4285167 | 192.4319 | 0.4236006 | 0.4258506 | 272.8472 | 205.4781 | 1201.296 | 181.9958 | 155.8222 | 167.1514 | 159.6997 | 158.0444 | 3.295917 | 7.939397 | 48 | 23.914 | 48.20911
2023-03-02 12:08 | 17467200 | 4852 | 4.315533 | 16.27851 | 23.67769 | 0.8537326 | 23.01398 | 262.5738 | 18477.73 | 30.99676 | 139.2869 | 7425.942 | 75.37482 | 2320.262 | 231.132 | 231.132 | 230.4042 | 230.4042 | 1.586596 | 0.4267359 | 0.4265682 | 190.0354 | 0.4211677 | 0.4234719 | 270.9109 | 207.3187 | 1194.116 | 201.163 | 180.6487 | 191.9323 | 182.8217 | 178.0134 | 3.269772 | 8.148345 | 48 | 24.07493 | 48.05532
2023-03-02 13:08 | 17470800 | 4853 | 4.332493 | 16.33052 | 23.50103 | 0.8971944 | 22.69286 | 261.3083 | 18468.06 | 30.8469 | 136.5694 | 7389.992 | 75.00967 | 2321.614 | 231.2414 | 231.2414 | 230.4992 | 230.4997 | 1.508142 | 0.4258931 | 0.4257058 | 188.7372 | 0.4199786 | 0.4223053 | 268.8389 | 209.2203 | 1187.273 | 167.5272 | 161.0758 | 164.8367 | 161.2283 | 158.0069 | 3.270419 | 8.464442 | 47.01389 | 23.85128 | 47.50414
2023-03-02 14:08 | 17474400 | 4854 | 4.367932 | 16.31562 | 23.46125 | 0.9160724 | 21.22557 | 259.1755 | 18478.36 | 30.59848 | 137.3928 | 7338.827 | 74.4905 | 2333.994 | 231.1446 | 231.1446 | 230.4256 | 230.4253 | 1.412136 | 0.4234696 | 0.4232981 | 187.1538 | 0.4182989 | 0.4206657 | 270.7799 | 209.4033 | 1203.203 | 216.6716 | 216.2203 | 225.366 | 205.8894 | 198.8323 | 3.270788 | 8.434649 | 47 | 24.02861 | 47.16259
2023-03-02 15:08 | 17478000 | 4855 | 4.397607 | 16.45592 | 24.24431 | 0.8443056 | 22.51022 | 258.5222 | 18563.92 | 30.51933 | 136.2639 | 7326.108 | 74.3615 | 2331.025 | 231.2061 | 231.2061 | 230.4506 | 230.4506 | 1.505911 | 0.4221653 | 0.4219853 | 185.2464 | 0.4164525 | 0.4188175 | 269.9778 | 210.9922 | 1198.884 | 177.6694 | 176.7278 | 178.5053 | 171.0211 | 169.4244 | 3.239536 | 8.481622 | 47 | 23.45508 | 47.04633
2023-03-02 16:08 | 17481600 | 4856 | 4.41728 | 16.50178 | 24.04117 | 1.002953 | 22.5861 | 257.61 | 18585.89 | 30.40934 | 132.1699 | 7306.081 | 74.15808 | 2321.727 | 231.2961 | 231.2961 | 230.4811 | 230.4811 | 1.678457 | 0.4238017 | 0.4236153 | 183.7763 | 0.4150733 | 0.4174499 | 266.4067 | 211.8521 | 1189.128 | 171.0791 | 176.4162 | 172.9738 | 170.217 | 167.8318 | 3.222574 | 8.614245 | 47 | 24.34423 | 47.01838
2023-03-02 17:08 | 17485200 | 4857 | 4.478638 | 16.81482 | 24.02474 | 0.8666574 | 22.57496 | 258.922 | 18957.94 | 30.56812 | 139.3733 | 7351.741 | 74.62162 | 2345.164 | 231.2755 | 231.2755 | 230.4432 | 230.4429 | 1.654624 | 0.4210967 | 0.4210081 | 181.3652 | 0.4126409 | 0.4150097 | 272.7632 | 210.6471 | 1209.031 | 196.2649 | 180.9092 | 191.2733 | 177.9989 | 176.8944 | 3.136045 | 8.657061 | 47 | 23.75529 | 47.0483
2023-03-02 18:08 | 17488800 | 4858 | 4.374767 | 17.55411 | 24.35444 | 0.8360278 | 22.38608 | 265.3083 | 18944.6 | 31.3162 | 151.4306 | 7504.428 | 76.17147 | 2345.042 | 231.2561 | 231.2561 | 230.4594 | 230.4597 | 1.489 | 0.4163744 | 0.4164022 | 177.9194 | 0.4091761 | 0.4115581 | 280.975 | 210.6294 | 1203.866 | 177.4181 | 169.9575 | 181.9289 | 167.0689 | 168.0303 | 2.953664 | 8.626747 | 47 | 23.73858 | 47.08444
2023-03-02 19:08 | 17492400 | 4859 | 4.403662 | 17.03197 | 24.6332 | 0.7871866 | 22.58228 | 264.7855 | 19042.28 | 31.25747 | 145.4039 | 7496.312 | 76.08889 | 2343.947 | 231.2376 | 231.2376 | 230.4462 | 230.446 | 1.385891 | 0.4248153 | 0.4247939 | 183.0861 | 0.414324 | 0.4166916 | 275.4903 | 211.0181 | 1201.459 | 184.6652 | 176.4546 | 183.4588 | 169.7251 | 173.4744 | 3.069373 | 8.671786 | 47 | 23.8439 | 47.1305
2023-03-02 20:08 | 17496000 | 4860 | 4.389874 | 16.44704 | 24.25019 | 0.7014444 | 22.87056 | 265.0306 | 18999.96 | 31.28969 | 142.2444 | 7499.833 | 76.12467 | 2346.714 | 231.2647 | 231.2647 | 230.4519 | 230.4519 | 1.471272 | 0.4316311 | 0.4314667 | 189.8606 | 0.4211253 | 0.4234619 | 272.4028 | 212.3125 | 1201.87 | 193.3794 | 189.7178 | 200.2261 | 180.2417 | 184.6669 | 3.214331 | 8.805003 | 46.63056 | 23.46675 | 47.28444
2023-03-02 21:08 | 17499600 | 4861 | 4.378268 | 16.44446 | 24.38719 | 0.694429 | 22.78228 | 266.0084 | 19016.54 | 31.40653 | 144.8134 | 7517.635 | 76.3051 | 2355.17 | 231.2418 | 231.2418 | 230.488 | 230.4886 | 1.640936 | 0.4304072 | 0.4300657 | 190.5409 | 0.421783 | 0.4241262 | 274.3175 | 212.1947 | 1202.933 | 195.524 | 185.2178 | 195.4877 | 174.4766 | 180.4228 | 3.214465 | 8.74154 | 46 | 23.59877 | 46.57696
2023-03-02 22:08 | 17503200 | 4862 | 4.359913 | 16.53869 | 24.18317 | 0.6588333 | 23.28225 | 267.4361 | 19036.41 | 31.5687 | 148.2944 | 7562.1 | 76.75697 | 2350.883 | 231.1742 | 231.1742 | 230.4208 | 230.4208 | 1.656569 | 0.4282236 | 0.4278617 | 190.7261 | 0.4219006 | 0.4242311 | 276.7361 | 210.5739 | 1201.842 | 158.0314 | 145.8072 | 161.6639 | 142.3372 | 148.4083 | 3.187861 | 9.496197 | 46 | 23.08006 | 46.00278
2023-03-02 23:08 | 17506800 | 4863 | 4.3567 | 16.68293 | 23.83613 | 0.6742061 | 23.28719 | 267.1448 | 19003.54 | 31.53845 | 143.9192 | 7554.696 | 76.68125 | 2339.694 | 231.2716 | 231.2716 | 230.5017 | 230.5014 | 1.659251 | 0.4307203 | 0.4303618 | 188.7343 | 0.4200058 | 0.4223081 | 272.8273 | 210.1167 | 1189.33 | 183.1735 | 176.2184 | 190.9624 | 166.2869 | 170.1994 | 3.149969 | 9.491318 | 46 | 23.16783 | 45.9478
2023-03-03 00:08 | 17510400 | 4864 | 4.355909 | 16.60287 | 24.19479 | 0.6876323 | 23.15237 | 267.0752 | 18989.97 | 31.52668 | 144.8162 | 7551.783 | 76.65281 | 2333.969 | 231.1719 | 231.1719 | 230.4396 | 230.4393 | 1.760939 | 0.4274326 | 0.4270852 | 189.4524 | 0.4206245 | 0.4229557 | 273.7772 | 209.0822 | 1186.122 | 166.6237 | 156.4507 | 170.5072 | 150.0994 | 155.2067 | 3.165287 | 9.182604 | 46.4624 | 23.26448 | 46.0315
2023-03-03 01:08 | 17514000 | 4865 | 4.416831 | 16.13152 | 23.97497 | 0.7066389 | 23.31731 | 263.2861 | 18997.26 | 31.07665 | 139.3361 | 7466.558 | 75.78672 | 2329.656 | 231.1622 | 231.1622 | 230.4328 | 230.4328 | 1.673944 | 0.4283814 | 0.4280361 | 192.2939 | 0.4234567 | 0.4257975 | 270.4222 | 208.1372 | 1191.728 | 183.5947 | 168.0339 | 186.2233 | 156.1961 | 168.6697 | 3.289922 | 9.275172 | 47.075 | 23.58733 | 46.70442
2023-03-03 02:08 | 17517600 | 4866 | 4.410529 | 16.5555 | 23.38162 | 0.8361003 | 21.98552 | 263.8747 | 19010.7 | 31.14929 | 142.9136 | 7486.827 | 75.99273 | 2324.362 | 231.2031 | 231.2031 | 230.4763 | 230.4763 | 1.654033 | 0.4242652 | 0.4239345 | 187.885 | 0.4190883 | 0.421427 | 273.6017 | 206.8599 | 1193.804 | 174.7125 | 158.4253 | 180.9209 | 145.9585 | 162.0451 | 3.17956 | 8.995635 | 48 | 23.93409 | 47.47212
2023-03-03 03:07 | 17521200 | 4867 | 4.396329 | 16.89941 | 24.24813 | 0.6852368 | 23.26145 | 264.4178 | 18983.31 | 31.21344 | 144.2646 | 7496.891 | 76.09482 | 2322.919 | 231.1769 | 231.1769 | 230.4579 | 230.4577 | 1.651579 | 0.4223031 | 0.421973 | 184.31 | 0.4154864 | 0.4178231 | 274.6212 | 205.4816 | 1191.111 | 162.7997 | 155.6961 | 164.9058 | 150.6493 | 152.7178 | 3.093407 | 8.842292 | 48 | 24.55546 | 48.14721
2023-03-03 04:07 | 17524800 | 4868 | 4.400852 | 16.42734 | 23.7085 | 0.6911111 | 23.25044 | 264.5972 | 19018.33 | 31.23578 | 140.9361 | 7503.378 | 76.16058 | 2317.278 | 231.1519 | 231.1519 | 230.4047 | 230.4047 | 1.6266 | 0.4264622 | 0.4261356 | 189.7636 | 0.4209158 | 0.4232369 | 271.3028 | 205.9817 | 1183.872 | 187.1844 | 171.9808 | 185.1758 | 161.6097 | 170.095 | 3.207092 | 8.890553 | 48 | 23.96575 | 48.13192
2023-03-03 05:08 | 17528400 | 4869 | 4.420493 | 16.57318 | 23.76908 | 0.7625627 | 23.28524 | 262.3621 | 18945.37 | 30.97307 | 141.2869 | 7449.883 | 75.61763 | 2319.758 | 231.2304 | 231.2304 | 230.4543 | 230.4538 | 1.498735 | 0.4225487 | 0.4222245 | 186.3719 | 0.4176019 | 0.4199426 | 272.8217 | 205.0936 | 1193.41 | 156.1418 | 145.2889 | 151.9409 | 138.5719 | 141.2323 | 3.173212 | 8.939178 | 48.24234 | 23.94301 | 48.001
2023-03-03 06:07 | 17532000 | 4870 | 4.453093 | 16.09182 | 23.62682 | 0.7408635 | 23.44479 | 261.1114 | 19001.68 | 30.82493 | 136.1588 | 7424.694 | 75.36156 | 2314.515 | 231.1916 | 231.1916 | 230.4749 | 230.4749 | 1.440593 | 0.427556 | 0.4272348 | 191.3184 | 0.42251 | 0.4248515 | 268.3315 | 204.6671 | 1190.111 | 169.4585 | 164.0092 | 172.4418 | 155.1967 | 155.9198 | 3.302454 | 9.075084 | 48.4039 | 24.14095 | 48.53187
2023-03-03 07:07 | 17535600 | 4871 | 4.387429 | 16.23712 | 23.68561 | 0.7192222 | 23.33483 | 265.5111 | 19021.64 | 31.34244 | 137.4972 | 7517.161 | 76.301 | 2321.186 | 231.1903 | 231.1903 | 230.44 | 230.44 | 1.514994 | 0.4331736 | 0.4328578 | 192.6311 | 0.4238211 | 0.4261281 | 267.5472 | 206.3006 | 1177.06 | 166.8097 | 162.3531 | 172.1092 | 151.5886 | 158.3808 | 3.259708 | 8.897953 | 47.10556 | 23.25194 | 47.6455
2023-03-03 08:07 | 17539200 | 4872 | 4.567648 | 16.16064 | 23.73819 | 0.7216156 | 23.39248 | 266.2033 | 19903.82 | 31.42612 | 137.5627 | 7560.123 | 76.73677 | 2334.894 | 231.2348 | 231.2348 | 230.4958 | 230.4958 | 1.537563 | 0.4337036 | 0.4333958 | 194.0942 | 0.4253287 | 0.4276345 | 267.3343 | 206.5994 | 1173.413 | 168.7056 | 157.0805 | 173.1671 | 151.0357 | 155.0816 | 3.260727 | 8.685443 | 47 | 23.33451 | 47.03396
2023-03-03 09:07 | 17542800 | 4873 | 4.579439 | 16.43787 | 23.79128 | 0.7399721 | 23.72084 | 266.4958 | 19982.45 | 31.45723 | 144.6657 | 7576.627 | 76.90382 | 2351.111 | 231.2084 | 231.2084 | 230.4588 | 230.4585 | 1.488546 | 0.4290864 | 0.4287914 | 190.9226 | 0.4221306 | 0.4244426 | 273.9387 | 206.0607 | 1194.986 | 157.1546 | 147.6292 | 161.8365 | 140.4058 | 145.2577 | 3.179189 | 9.226513 | 47 | 23.93279 | 46.96471
2023-03-03 10:07 | 17546400 | 4874 | 4.5411035 | 16.57381 | 23.95981 | 0.6546944 | 23.73397 | 268.7278 | 19977.11 | 31.72216 | 146.6694 | 7638.086 | 77.52789 | 2345.986 | 231.0972 | 231.0972 | 230.4306 | 230.43 | 1.38945 | 0.4310036 | 0.4307039 | 191.1547 | 0.4222519 | 0.4245878 | 274.5583 | 204.8692 | 1191.139 | 168.7906 | 156.8164 | 179.3111 | 143.5808 | 153.4133 | 3.139461 | 9.739181 | 47 | 23.49364 | 47.09222
2023-03-03 11:07 | 17550000 | 4875 | 4.576269 | 16.73903 | 24.11579 | 0.6743454 | 23.66613 | 266.7354 | 19984.71 | 31.48628 | 141.1086 | 7581.295 | 76.95178 | 2337.415 | 231.1334 | 231.1334 | 230.466 | 230.466 | 1.398928 | 0.4301117 | 0.429815 | 187.7621 | 0.4188955 | 0.4212309 | 270.4206 | 203.7033 | 1177.708 | 156.8733 | 147.8602 | 163.5173 | 138.785 | 144.8816 | 3.107485 | 9.122716 | 47 | 23.65109 | 47.09889
2023-03-03 12:07 | 17553600 | 4876 | 4.575549 | 16.68453 | 23.984 | 0.63825 | 23.75169 | 267.2056 | 20017.22 | 31.54149 | 143.4472 | 7595.125 | 77.09197 | 2340.989 | 231.0972 | 231.0972 | 230.4161 | 230.4161 | 1.434228 | 0.4290944 | 0.4288164 | 188.9281 | 0.4200258 | 0.4223364 | 272.3139 | 203.4114 | 1182.123 | 165.5506 | 166.8217 | 191.72 | 149.2631 | 158.4172 | 3.124147 | 9.194489 | 47.04722 | 23.47689 | 47.01808
2023-03-03 13:07 | 17557200 | 4877 | 4.573089 | 16.6236 | 24.14649 | 0.7307799 | 23.61763 | 268.0028 | 20073.68 | 31.6358 | 147.1894 | 7635.265 | 77.49942 | 2339.588 | 231.1114 | 231.1114 | 230.4429 | 230.4429 | 1.538791 | 0.4293476 | 0.4290613 | 190.0031 | 0.4211139 | 0.4233911 | 275.429 | 202.1538 | 1195.264 | 126.5624 | 131.6671 | 141.5382 | 119.5201 | 127.71 | 3.117357 | 9.907031 | 48 | 23.87928 | 47.70699
2023-03-03 14:07 | 17560800 | 4878 | 4.545305 | 16.50181 | 24.02969 | 0.7392479 | 23.71621 | 268.156 | 19960.06 | 31.65439 | 143.6323 | 7641.535 | 77.56312 | 2327.897 | 231.1666 | 231.1666 | 230.4889 | 230.4894 | 1.574033 | 0.4332089 | 0.4329337 | 191.5315 | 0.4226972 | 0.4249206 | 271.9526 | 201.424 | 1186.642 | 150.4446 | 145.7248 | 161.9805 | 132.9844 | 142.6437 | 3.145914 | 10.36662 | 48 | 24.00072 | 48.23423
2023-03-03 15:07 | 17564400 | 4879 | 4.553382 | 16.77409 | 23.93858 | 0.8579444 | 22.88208 | 268.5056 | 20025.56 | 31.69589 | 147.4639 | 7653.825 | 77.68808 | 2335.719 | 231.1019 | 231.1019 | 230.4206 | 230.4203 | 1.616542 | 0.4303056 | 0.4300439 | 188.6175 | 0.4197192 | 0.4219089 | 275.3889 | 201.4714 | 1195.19 | 135.0925 | 134.7183 | 143.8581 | 126.6767 | 132.2417 | 3.074894 | 10.46283 | 48 | 24.42442 | 48.15739
2023-03-03 16:07 | 17568000 | 4880 | 4.608329 | 16.7272 | 23.97936 | 0.6358774 | 23.90811 | 265.2813 | 20036.57 | 31.31657 | 142.273 | 7581.955 | 76.95869 | 2317.092 | 231.1557 | 231.1557 | 230.4838 | 230.4838 | 1.671955 | 0.4264772 | 0.4262248 | 187.0167 | 0.4181724 | 0.4203582 | 272.1448 | 200.6989 | 1184.754 | 120.3056 | 125.0543 | 134.4579 | 111.039 | 122.0114 | 3.091095 | 10.27617 | 48.91643 | 24.52435 | 48.67167
2023-03-03 17:07 | 17571600 | 4881 | 4.473707 | 16.41186 | 23.94727 | 0.3299164 | 24.21421 | 248.039 | 18165.61 | 29.28003 | 119.39 | 7106.273 | 72.12989 | 2257.061 | 229.515 | 229.515 | 228.8304 | 228.8304 | 1.698123 | 0.4168844 | 0.4166487 | 178.256 | 0.4077708 | 0.410044 | 257.571 | 197.9357 | 1175.677 | 161.7886 | 165.8359 | 184.2713 | 152.6226 | 157.0563 | 3.230571 | 10.26223 | 49.67131 | 25.13983 | 49.6837
2023-03-03 18:07 | 17575200 | 4882 | 4.3638565 | 16.20404 | 24.13028 | 0.64 | 23.51528 | 250.3222 | 17843.19 | 29.54841 | 121.0222 | 7151.172 | 72.5855 | 2255.508 | 229.2733 | 229.2733 | 228.5886 | 228.5881 | 1.720728 | 0.4215572 | 0.4213169 | 182.3953 | 0.4116681 | 0.4139325 | 258.4056 | 198.3408 | 1180.174 | 140.9497 | 147.4975 | 157.9225 | 135.5336 | 140.3128 | 3.287225 | 10.0624 | 50 | 25.29217 | 50.048
2023-03-03 19:07 | 17578800 | 4883 | 4.509777 | 15.69331 | 23.75142 | 0.6708078 | 23.80947 | 255.312 | 18839.48 | 30.14066 | 126.3677 | 7297.911 | 74.07526 | 2292.078 | 230.0593 | 230.0593 | 229.3563 | 229.3563 | 1.743295 | 0.4297958 | 0.429551 | 192.154 | 0.4222136 | 0.4244373 | 261.3733 | 200.6705 | 1190.606 | 146.2655 | 151.2869 | 154.5281 | 139.9749 | 143.2409 | 3.408741 | 9.714944 | 49.5571 | 24.88086 | 50.03805
2023-03-03 20:07 | 17582400 | 4884 | 4.119042 | 15.8896 | 23.99195 | 0.5914206 | 23.59217 | 261.2006 | 17512.94 | 30.83596 | 135.3287 | 7388.897 | 74.99869 | 2285.618 | 228.0889 | 228.0889 | 227.3819 | 227.3819 | 1.716582 | 0.4310407 | 0.43079 | 193.7357 | 0.4218248 | 0.4240786 | 267.532 | 203.8396 | 1194.869 | 148.963 | 149.6047 | 155.9774 | 140.7117 | 145.3786 | 3.35015 | 9.559379 | 49 | 24.92412 | 49.4363
2023-03-03 21:07 | 17586000 | 4885 | 4.207997 | 16.15533 | 24.24131 | 0.6476944 | 23.39483 | 262.5417 | 18003.875 | 30.99287 | 133.425 | 7441.611 | 75.53367 | 2274.764 | 228.7917 | 228.7917 | 228.1072 | 228.1075 | 1.719039 | 0.4309886 | 0.4307403 | 191.7389 | 0.4205308 | 0.4228075 | 264.9444 | 203.3244 | 1173.253 | 163.8894 | 165.1264 | 175.8869 | 152.8367 | 156.7842 | 3.273117 | 9.844111 | 49 | 23.78122 | 48.922
2023-03-03 22:07 | 17589600 | 4886 | 4.206249 | 16.29247 | 23.87214 | 0.7142061 | 23.17813 | 262.6936 | 18004.58 | 31.0115 | 136.3705 | 7441.967 | 75.53724 | 2283.727 | 229.5058 | 229.5058 | 228.8223 | 228.822 | 1.7301 | 0.4287265 | 0.4284783 | 190.051 | 0.4195571 | 0.4218515 | 267.8357 | 202.7125 | 1181.898 | 165.046 | 168.2228 | 175.8671 | 152.7613 | 160.124 | 3.241476 | 9.585201 | 49 | 23.95159 | 49.0117
2023-03-03 23:07 | 17593200 | 4887 | 4.22799 | 17.35997 | 24.28172 | 0.7370833 | 23.18317 | 264.1222 | 18198.05 | 31.17764 | 146.8333 | 7489.592 | 76.02075 | 2291.775 | 231.1503 | 231.1503 | 230.4658 | 230.4661 | 1.643983 | 0.4192836 | 0.4190508 | 180.1553 | 0.4113058 | 0.4136258 | 276.9722 | 200.9594 | 1196.232 | 151.0378 | 153.2253 | 157.8667 | 145.1111 | 148.1664 | 3.013586 | 9.517133 | 49.84722 | 24.73197 | 49.678
2023-03-04 00:07 | 17596800 | 4888 | 4.193284 | 16.96279 | 24.30209 | 0.6406407 | 23.09019 | 263.688 | 18012.13 | 31.12791 | 144.9805 | 7473.627 | 75.85864 | 2286.29 | 231.0994 | 231.0994 | 230.4265 | 230.4262 | 1.687006 | 0.420285 | 0.4200412 | 183.1457 | 0.4142454 | 0.4165376 | 275.6212 | 200.2418 | 1194.967 | 163.3354 | 159.5329 | 165.9607 | 148.2426 | 153.2267 | 3.083315 | 9.449487 | 50 | 24.70075 | 50.14582
2023-03-04 01:07 | 17600400 | 4889 | 4.195794 | 16.56034 | 23.8905 | 0.6410864 | 23.39047 | 263.3844 | 18002.9 | 31.09346 | 140.4429 | 7465.652 | 75.77799 | 2278.877 | 231.1231 | 231.1231 | 230.4468 | 230.4468 | 1.705398 | 0.424583 | 0.4243529 | 187.4192 | 0.4185423 | 0.4207928 | 271.454 | 200.4652 | 1186.321 | 174.5524 | 168.7866 | 176.5281 | 162.0866 | 163.3379 | 3.182276 | 9.409248 | 50 | 24.34713 | 50.03713
2023-03-04 02:07 | 17604000 | 4890 | 4.199973 | 16.41792 | 24.05577 | 0.5959053 | 23.33128 | 263.156 | 18005.48 | 31.06588 | 139.1727 | 7459.682 | 75.71705 | 2277.181 | 231.1532 | 231.1532 | 230.4579 | 230.4574 | 1.71695 | 0.425561 | 0.4253359 | 188.8577 | 0.4200106 | 0.4222006 | 270.3315 | 200.337 | 1184.262 | 172.2911 | 169.3554 | 171.4735 | 156.5939 | 160.4061 | 3.218557 | 9.380925 | 50 | 24.47897 | 50.01538
2023-03-04 03:07 | 17607600 | 4891 | 4.179308 | 16.40733 | 23.87875 | 0.5957222 | 22.17344 | 262.9528 | 17894.68 | 31.03921 | 137.7722 | 7447.783 | 75.59625 | 2272.967 | 231.1472 | 231.1472 | 230.4953 | 230.4953 | 1.723794 | 0.4260086 | 0.4257875 | 188.8706 | 0.4200178 | 0.4222208 | 269.1056 | 200.4392 | 1180.14 | 172.6597 | 163.5403 | 178.0719 | 155.1533 | 163.0922 | 3.22675 | 9.182242 | 50 | 24.12514 | 49.87789
2023-03-04 04:07 | 17611200 | 4892 | 4.199119 | 16.33582 | 23.95189 | 0.7095543 | 23.049 | 263.2702 | 18007.09 | 31.07912 | 139.1671 | 7457.813 | 75.69816 | 2282.657 | 231.0964 | 231.0964 | 230.4265 | 230.4267 | 1.835396 | 0.4269067 | 0.4266827 | 190.0156 | 0.4211123 | 0.423246 | 270.3008 | 200.3499 | 1187.01 | 186.4471 | 181.912 | 199.7331 | 173.0312 | 178.2752 | 3.245014 | 9.153295 | 49.83287 | 24.5473 | 49.7756
2023-03-04 05:07 | 17614800 | 4893 | 4.266955 | 16.23045 | 24.00967 | 0.7438611 | 23.0175 | 263.9694 | 18363.94 | 31.1611 | 139.6139 | 7478.858 | 75.91172 | 2298.578 | 231.1347 | 231.1347 | 230.4461 | 230.4461 | 1.9382 | 0.4285339 | 0.4283383 | 191.6247 | 0.4227589 | 0.4247908 | 270.3833 | 200.0794 | 1188.438 | 189.2219 | 176.8278 | 190.3403 | 167.2908 | 173.1522 | 3.264522 | 9.148797 | 49 | 24.16144 | 49.27094
2023-03-04 06:07 | 17618400 | 4894 | 4.213362 | 16.03547 | 23.80928 | 0.8569916 | 23.07148 | 263.9025 | 18114.01 | 31.15163 | 137.9638 | 7468.189 | 75.80348 | 2292.125 | 231.1657 | 231.1657 | 230.4889 | 230.4889 | 1.905621 | 0.4303827 | 0.4301992 | 193.849 | 0.4250148 | 0.4269713 | 268.7967 | 200.1237 | 1185.458 | 180.3916 | 175.178 | 195.3114 | 163.2426 | 173.3752 | 3.321844 | 9.127947 | 49 | 24.26376 | 48.9634
2023-03-04 07:06 | 17622000 | 4895 | 4.092866 | 16.33858 | 24.15273 | 0.7647911 | 22.68515 | 264.9694 | 17638.37 | 31.27927 | 141.5348 | 7475.061 | 75.87315 | 2290.579 | 231.1175 | 231.1175 | 230.4362 | 230.437 | 1.88546 | 0.4281599 | 0.4279852 | 191.0579 | 0.4221749 | 0.4241632 | 271.7716 | 199.0549 | 1189.379 | 189.5635 | 177.7825 | 205.7276 | 170.5582 | 180.6735 | 3.254437 | 8.936173 | 48.93036 | 24.12981 | 48.46602
2023-03-04 08:06 | 17625600 | 4896 | 4.320028 | 16.21544 | 24.04258 | 0.6693333 | 23.28031 | 264.7083 | 18660.8 | 31.24905 | 138.5806 | 7499.881 | 76.12511 | 2304.289 | 231.1372 | 231.1372 | 230.4578 | 230.4578 | 1.846997 | 0.4297872 | 0.4296453 | 192.3564 | 0.4234942 | 0.4253128 | 268.9639 | 197.83 | 1180.2 | 170.5525 | 163.8467 | 179.5306 | 157.2575 | 161.2081 | 3.265728 | 9.12765 | 48.27778 | 24.33392 | 48.10592
2023-03-04 09:06 | 17629200 | 4897 | 4.379379 | 16.17419 | 24.24702 | 0.7769916 | 23.24535 | 265.415 | 18983.98 | 31.3341 | 139.4819 | 7529.63 | 76.42763 | 2311.045 | 231.105 | 231.105 | 230.4326 | 230.4323 | 1.744579 | 0.4301471 | 0.4299975 | 193.3911 | 0.4244961 | 0.4261535 | 269.4958 | 197.8635 | 1180.157 | 199.7515 | 181.7836 | 193.1448 | 184.427 | 180.9251 | 3.265187 | 9.413086 | 48 | 24.08833 | 48.11
2023-03-04 10:06 | 17632800 | 4898 | 4.242753 | 15.90389 | 23.83287 | 0.7865738 | 23.00031 | 261.8412 | 18110.36 | 30.9081 | 133.3955 | 7408.786 | 75.20028 | 2299.011 | 230.3855 | 230.3855 | 229.7167 | 229.7167 | 1.673298 | 0.4314279 | 0.4312643 | 194.2134 | 0.4245994 | 0.4263844 | 265.2925 | 199.461 | 1180.398 | 193.0393 | 187.2883 | 197.5345 | 182.4891 | 179.2259 | 3.368799 | 9.428685 | 47.56546 | 24.44111 | 48.09228
2023-03-04 11:06 | 17636400 | 4899 | 4.151047 | 16.35501 | 23.99303 | 0.61225 | 22.82533 | 266.1778 | 17988.21 | 31.42415 | 142.8778 | 7503.928 | 76.16592 | 2306.692 | 228.1006 | 228.1006 | 227.3908 | 227.3908 | 1.607878 | 0.4263075 | 0.4261314 | 191.8467 | 0.4199483 | 0.4220569 | 272.35 | 201.9272 | 1180.4825 | 182.7478 | 179.2181 | 190.9719 | 163.735 | 169.8469 | 3.221731 | 9.316544 | 47 | 23.74736 | 46.95522
2023-03-04 12:06 | 17640000 | 4900 | 4.147437 | 16.21709 | 23.96476 | 0.6550696 | 22.94331 | 266.8301 | 18012.25 | 31.49635 | 143.1811 | 7519.783 | 76.32752 | 2308.072 | 228.1111 | 228.1111 | 227.4072 | 227.407 | 1.567869 | 0.4282646 | 0.4280577 | 193.7936 | 0.4219042 | 0.424168 | 272.3426 | 205.2309 | 1182.604 | 155.0802 | 148.2097 | 150.0891 | 141.9409 | 146.3042 | 3.251602 | 9.218627 | 47.17827 | 24.13919 | 47.00265
2023-03-04 13:06 | 17643600 | 4901 | 4.18205325 | 15.95982 | 23.7355 | 0.6468889 | 23.17047 | 264.4639 | 18013.26 | 31.219 | 140.1028 | 7478.592 | 75.90919 | 2295.172 | 228.1481 | 228.1481 | 227.4428 | 227.4425 | 1.699786 | 0.4288375 | 0.4285964 | 195.2944 | 0.4234428 | 0.4257911 | 270.5333 | 207.8883 | 1187.236 | 148.9033 | 145.7528 | 145.0364 | 135.0683 | 140.7092 | 3.316472 | 9.428917 | 48.55 | 24.47531 | 47.82733
2023-03-04 14:06 | 17647200 | 4902 | 4.216398 | 15.71557 | 23.28877 | 0.7779109 | 23.05019 | 261.6657 | 17978.6 | 30.88941 | 135.2173 | 7415.538 | 75.26889 | 2287.042 | 228.1329 | 228.1329 | 227.4047 | 227.405 | 1.647861 | 0.4299011 | 0.4296549 | 196.3036 | 0.4244365 | 0.426834 | 267.1922 | 210.1234 | 1187.159 | 191.5538 | 185.5939 | 197.8153 | 171.444 | 176.0448 | 3.387677 | 9.556053 | 49 | 24.87733 | 48.6673
2023-03-04 15:06 | 17650800 | 4903 | 4.203398 | 15.93094 | 23.45036 | 0.6878889 | 21.85794 | 263.0889 | 18019.27 | 31.05878 | 139.0417 | 7445.897 | 75.577 | 2297.581 | 228.1672 | 228.1672 | 227.3875 | 227.3872 | 1.559903 | 0.4275186 | 0.4272692 | 194.4839 | 0.4226506 | 0.4250644 | 270.2139 | 211.9231 | 1189.206 | 184.8994 | 176.4153 | 187.3378 | 172.875 | 169.7008 | 3.323475 | 9.621264 | 48.26667 | 24.75306 | 48.53833
2023-03-04 16:06 | 17654400 | 4904 | 4.200139 | 15.93346 | 23.83669 | 0.6135933 | 22.03788 | 262.9526 | 17990.59 | 31.04114 | 136.9526 | 7433.287 | 75.44947 | 2296.708 | 228.2287 | 228.2287 | 227.415 | 227.415 | 1.63424 | 0.4287259 | 0.4284978 | 194.4031 | 0.4226318 | 0.4250565 | 268.2479 | 213.0908 | 1182.764 | 184.9994 | 169.0657 | 177.3306 | 168.1688 | 165.8774 | 3.333248 | 9.22176 | 48 | 24.06072 | 48.16543
2023-03-04 17:06 | 17658000 | 4905 | 4.202069 | 16.12945 | 23.53111 | 0.5361944 | 22.87397 | 262.5972 | 17969.95 | 30.99975 | 140.2306 | 7415.625 | 75.27011 | 2311.219 | 228.2419 | 228.2419 | 227.4094 | 227.4094 | 1.456553 | 0.4259994 | 0.4258069 | 191.6842 | 0.4199261 | 0.4223561 | 271.7389 | 212.9967 | 1196.223 | 172.9447 | 161.8397 | 174.5647 | 155.2444 | 159.1808 | 3.285953 | 8.599567 | 48 | 24.13833 | 48.23142
2023-03-04 18:06 | 17661600 | 4906 | 4.1928 | 16.39851 | 23.60145 | 0.5329805 | 23.17415 | 263.6045 | 17994.18 | 31.11548 | 143.6184 | 7434.24 | 75.45886 | 2317.919 | 228.2769 | 228.2769 | 227.4295 | 227.4298 | 1.375136 | 0.4227114 | 0.422456 | 189.1897 | 0.4174663 | 0.419895 | 274.4485 | 212.0429 | 1196.178 | 171.4075 | 164.3585 | 177.5468 | 152.4437 | 159.4231 | 3.217579 | 8.491184 | 47.50975 | 24.36228 | 47.98245
2023-03-04 19:06 | 17665200 | 4907 | 4.189483 | 16.72771 | 23.88503 | 0.4612778 | 23.12831 | 264.4306 | 18035.71 | 31.21366 | 142.4556 | 7452.328 | 75.64214 | 2311.331 | 228.1914 | 228.1914 | 227.3856 | 227.3856 | 1.405119 | 0.4223917 | 0.4221125 | 186.5158 | 0.4147069 | 0.4171164 | 272.8222 | 211.1156 | 1181.374 | 185.72 | 180.4786 | 184.3622 | 174.71 | 169.9161 | 3.148142 | 8.590078 | 47 | 24.53169 | 47.5415
2023-03-04 20:06 | 17668800 | 4908 | 4.201864 | 15.97599 | 24.15967 | 0.4973538 | 23.1995 | 263.6825 | 18045.52 | 31.12867 | 138.7103 | 7438.281 | 75.50025 | 2314.014 | 228.2159 | 228.2159 | 227.4234 | 227.4231 | 1.512546 | 0.4288097 | 0.4285256 | 194.3741 | 0.4225905 | 0.4250036 | 269.6574 | 211.3259 | 1186.565 | 177.2599 | 174.8175 | 185.256 | 164.9616 | 167.4499 | 3.328123 | 8.834964 | 46.98329 | 23.30713 | 47.05111
2023-03-04 21:06 | 17672400 | 4909 | 4.178941 | 16.43103 | 23.92089 | 0.4835376 | 23.24334 | 264.4067 | 17989.62 | 31.21035 | 146.532 | 7450.903 | 75.62777 | 2332.708 | 228.1719 | 228.1719 | 227.3836 | 227.3836 | 1.599997 | 0.4232526 | 0.4229752 | 189.605 | 0.4177766 | 0.420156 | 276.7577 | 210.5092 | 1205.136 | 178.0627 | 169.7181 | 181.6524 | 154.1947 | 162.8933 | 3.214234 | 8.951276 | 46.56546 | 23.44538 | 46.35758
2023-03-04 22:06 | 17676000 | 4910 | 4.217498 | 17.11968 | 24.09361 | 0.5240556 | 23.29822 | 261.9694 | 18000.425 | 30.9249 | 144.6111 | 7403.894 | 75.15092 | 2308.378 | 228.1656 | 228.1656 | 227.405 | 227.405 | 1.606169 | 0.4142303 | 0.4139586 | 180.2258 | 0.4083914 | 0.4107569 | 276.2056 | 205.7658 | 1190.608 | 140.9381 | 138.6889 | 149.7289 | 125.1869 | 134.0925 | 3.042003 | 9.140611 | 47.49167 | 24.29186 | 46.613
2023-03-04 23:06 | 17679600 | 4911 | 4.251223 | 16.31448 | 24.29772 | 0.4178552 | 23.76969 | 259.8273 | 18006.1 | 30.67282 | 137.5042 | 7362.507 | 74.731 | 2300.412 | 228.171 | 228.171 | 227.4248 | 227.4248 | 1.569499 | 0.4228276 | 0.4225591 | 187.6813 | 0.4158529 | 0.4182198 | 270.4401 | 204.9535 | 1195.581 | 162.9772 | 155.1 | 165.4033 | 146.9616 | 150.6092 | 3.235655 | 9.205053 | 48.49582 | 24.31153 | 47.60187
2023-03-05 00:06 | 17683200 | 4912 | 4.210608 | 16.9441 | 24.08006 | 0.5974167 | 23.29625 | 262.4583 | 18004.25 | 30.98254 | 143.8722 | 7431.142 | 75.42744 | 2290.653 | 228.1594 | 228.1594 | 227.3814 | 227.3817 | 1.543842 | 0.4160369 | 0.4157808 | 182.3983 | 0.4105575 | 0.4128944 | 275.225 | 203.9336 | 1187.852 | 176.1478 | 167.1883 | 185.5719 | 154.1064 | 158.3419 | 3.070364 | 9.229597 | 49 | 24.72583 | 48.67544
2023-03-05 01:06 | 17686800 | 4913 | 4.216997 | 16.86251 | 24.25309 | 0.5977994 | 23.29435 | 262.1894 | 18013.64 | 30.95064 | 144.0919 | 7431.27 | 75.42905 | 2288.292 | 228.1914 | 228.1914 | 227.4162 | 227.4162 | 1.444733 | 0.4172997 | 0.4170437 | 183.0989 | 0.4112908 | 0.4135978 | 275.6156 | 202.1507 | 1194.754 | 166.3326 | 161.7301 | 167.2092 | 153.7407 | 155.5301 | 3.085471 | 9.103947 | 49.86908 | 24.42635 | 49.35159
2023-03-05 02:06 | 17690400 | 4914 | 4.236695 | 16.3312 | 23.70367 | 0.7618056 | 23.22972 | 260.6417 | 17998.45 | 30.77008 | 136.4 | 7394.997 | 75.06047 | 2276.792 | 228.1364 | 228.1364 | 227.3931 | 227.3928 | 1.500881 | 0.42265 | 0.4224197 | 187.9939 | 0.4161297 | 0.4184094 | 268.9111 | 202.0553 | 1182.506 | 186.195 | 170.0608 | 194.5964 | 156.2272 | 165.6683 | 3.217658 | 9.3031 | 49.72222 | 25.22314 | 49.87511
2023-03-05 03:06 | 17694000 | 4915 | 4.238212 | 16.48019 | 23.64847 | 0.7785515 | 23.35242 | 261.5237 | 18064.32 | 30.87296 | 140.2702 | 7409.925 | 75.2124 | 2293.543 | 228.1521 | 228.1521 | 227.4 | 227.3994 | 1.585649 | 0.4208214 | 0.4205942 | 186.9134 | 0.415066 | 0.4173075 | 272.2646 | 201.561 | 1190.63 | 163.0822 | 163.5145 | 165.9557 | 150.7058 | 154.9766 | 3.18329 | 9.177752 | 49 | 24.87518 | 49.58752
2023-03-05 04:06 | 17697600 | 4916 | 4.227543 | 16.07241 | 23.17944 | 0.6945961 | 21.50716 | 261.4986 | 18009.67 | 30.8658 | 137.0334 | 7402.496 | 75.13666 | 2293.017 | 228.2017 | 228.2017 | 227.4448 | 227.4448 | 1.780774 | 0.4260245 | 0.4257969 | 191.6276 | 0.4198287 | 0.4220304 | 269.2006 | 201.7529 | 1188.887 | 198.9903 | 183.4719 | 201.8345 | 175.1939 | 175.3309 | 3.293175 | 8.869791 | 49 | 24.92627 | 49.17075
2023-03-05 05:06 | 17701200 | 4917 | 4.176335 | 15.97226 | 23.91525 | 0.6691389 | 23.09322 | 262.3083 | 17830.77 | 30.96152 | 136.1194 | 7405.044 | 75.16261 | 2293.778 | 228.1378 | 228.1378 | 227.4156 | 227.4156 | 1.656244 | 0.4281653 | 0.427935 | 193.4822 | 0.4216194 | 0.4237969 | 267.8806 | 201.7728 | 1183.111 | 197.6106 | 197.1767 | 201.1183 | 203.2417 | 184.68 | 3.332125 | 8.392356 | 48.50833 | 24.29444 | 48.99175
2023-03-05 06:06 | 17704800 | 4918 | 4.203766 | 16.11566 | 24.0663 | 0.7283287 | 22.77192 | 263.2173 | 18014.77 | 31.06896 | 138.9526 | 7433.71 | 75.4534 | 2299.524 | 228.1153 | 228.1153 | 227.4008 | 227.4008 | 1.615646 | 0.4270624 | 0.4268552 | 192.4404 | 0.4205554 | 0.4227281 | 270.2061 | 202.1426 | 1187.604 | 213.1398 | 210.2866 | 231.3624 | 202.5953 | 197.1003 | 3.28671 | 8.250538 | 48.76045 | 24.22602 | 48.76245
2023-03-05 07:06 | 17708400 | 4919 | 4.116382 | 16.32007 | 24.26145 | 0.5961838 | 22.82019 | 262.7744 | 17596.5 | 31.01782 | 140.2479 | 7408.036 | 75.19309 | 2296.869 | 228.1022 | 228.1022 | 227.3875 | 227.3875 | 1.602769 | 0.424222 | 0.4240398 | 189.81 | 0.4179125 | 0.4200992 | 271.6908 | 202.0593 | 1190.254 | 196.5175 | 189.6911 | 202.0167 | 175.1474 | 181.6148 | 3.248994 | 8.379092 | 48.46518 | 24.55162 | 48.49281
2023-03-05 08:06 | 17712000 | 4920 | 3.974437 | 16.74323 | 23.69025 | 0.6508333 | 23.10006 | 262.0111 | 16909.56 | 30.92981 | 143.2194 | 7369.697 | 74.80403 | 2290.486 | 228.11 | 228.11 | 227.4081 | 227.4083 | 1.644203 | 0.4181322 | 0.4179306 | 184.3053 | 0.4124156 | 0.414655 | 274.9222 | 201.3953 | 1194.674 | 160.6669 | 156.6714 | 158.9497 | 143.8647 | 150.9292 | 3.153964 | 8.913694 | 48 | 24.00667 | 48.22519
2023-03-05 09:06 | 17715600 | 4921 | 4.218381 | 16.36462 | 23.91103 | 0.6204178 | 23.0878 | 261.6462 | 17983.38 | 30.88847 | 140.9276 | 7400.128 | 75.11273 | 2307.298 | 228.1306 | 228.1306 | 227.4298 | 227.4298 | 1.563877 | 0.4218217 | 0.4215905 | 188.2877 | 0.4164184 | 0.4186685 | 272.8524 | 201.8763 | 1195.84 | 193.9574 | 177.0596 | 195.7465 | 167.9699 | 170.5379 | 3.219384 | 9.106911 | 48 | 23.87167 | 48.03008
2023-03-05 10:06 | 17719200 | 4922 | 4.288406 | 16.57808 | 24.04816 | 0.6655153 | 22.79426 | 264.2841 | 18479.27 | 31.19946 | 143.7967 | 7475.159 | 75.87446 | 2313.699 | 228.188 | 228.188 | 227.4273 | 227.4276 | 1.469869 | 0.4218284 | 0.4215877 | 187.7696 | 0.4159582 | 0.418215 | 274.2869 | 203.8164 | 1188.794 | 188.0387 | 183.1808 | 187.383 | 167.0914 | 172.0911 | 3.155084 | 8.707524 | 48 | 23.78468 | 48.04816
2023-03-05 11:06 | 17722800 | 4923 | 4.271652 | 16.30675 | 23.66139 | 0.6901111 | 22.65478 | 266.1444 | 18528.09 | 31.41586 | 144.125 | 7521.308 | 76.34281 | 2312.65 | 228.1253 | 228.1253 | 227.3739 | 227.3739 | 1.441617 | 0.4267314 | 0.4264508 | 192.4783 | 0.4206044 | 0.4229031 | 273.625 | 210.0106 | 1188.4975 | 171.9908 | 168.3283 | 178.3692 | 156.9011 | 160.5228 | 3.224161 | 8.371056 | 48.49167 | 23.77514 | 47.81108
2023-03-05 12:06 | 17726400 | 4924 | 4.261595 | 16.65877 | 23.50557 | 0.7486908 | 22.82752 | 266.4123 | 18500.11 | 31.44707 | 148.2173 | 7528.936 | 76.41994 | 2314.61 | 228.1802 | 228.1802 | 227.4072 | 227.407 | 1.597641 | 0.4221487 | 0.421861 | 188.3838 | 0.4165638 | 0.4189331 | 277.4401 | 211.7482 | 1194.528 | 189.5507 | 188.2593 | 209.0326 | 171.2095 | 173.9039 | 3.13071 | 8.316671 | 48.8078 | 24.30145 | 48.54627
2023-03-05 13:06 | 17730000 | 4925 | 4.296767 | 16.26578 | 23.70214 | 0.5982778 | 22.92256 | 264.7667 | 18544.44 | 31.25689 | 145.2083 | 7477.322 | 75.89592 | 2331.506 | 228.1986 | 228.1986 | 227.3931 | 227.3936 | 1.648356 | 0.4253683 | 0.4250708 | 191.6406 | 0.4198378 | 0.4222353 | 275.4528 | 215.2417 | 1202.077 | 156.6286 | 146.3786 | 158.215 | 134.5194 | 144.1447 | 3.238067 | 7.838203 | 48 | 23.71142 | 48.47736
2023-03-05 14:06 | 17733600 | 4926 | 4.33482 | 15.82877 | 23.38312 | 0.5272145 | 23.10618 | 261.6323 | 18499.19 | 30.88457 | 136.8022 | 7413.735 | 75.25078 | 2311.106 | 228.256 | 228.256 | 227.4281 | 227.4284 | 1.719997 | 0.4295025 | 0.4291359 | 194.5245 | 0.4227805 | 0.425183 | 268.9359 | 216.9911 | 1195.705 | 151.8226 | 144.1582 | 155.6384 | 134.7423 | 139.4983 | 3.350167 | 8.240479 | 48.9415 | 23.96078 | 48.54187
2023-03-05 15:06 | 17737200 | 4927 | 4.33897825 | 15.51936 | 23.68578 | 0.39875 | 23.10397 | 261.4694 | 18504.49 | 30.86452 | 135.2111 | 7409.339 | 75.20642 | 2310.486 | 228.1914 | 228.1914 | 227.3642 | 227.3642 | 1.739003 | 0.4318967 | 0.4315056 | 198.2894 | 0.4264817 | 0.4289156 | 267.4111 | 219.0819 | 1195.213 | 186.1514 | 187.3264 | 198.1767 | 169.1764 | 172.5964 | 3.437914 | 8.170478 | 49 | 24.17022 | 49.06722
2023-03-05 16:06 | 17740800 | 4928 | 4.129363 | 15.34579 | 22.3485 | 0.3104178 | 21.71911 | 260.1671 | 17480.23 | 30.71194 | 130.9025 | 7348.279 | 74.58641 | 2282.109 | 228.2825 | 228.2825 | 227.4627 | 227.4624 | 1.785457 | 0.4321702 | 0.4317847 | 199.5095 | 0.4277919 | 0.4302652 | 263.8412 | 220.0772 | 1183.395 | 197.2131 | 207.2813 | 205.9961 | 178.3237 | 181.9632 | 3.513872 | 8.653861 | 48.79944 | 24.22942 | 49.12075
2023-03-05 17:06 | 17744400 | 4929 | 4.095919 | 16.90302 | 24.13841 | 0.4156267 | 22.67994 | 264.0501 | 17588.81 | 31.17223 | 146.1003 | 7442.373 | 75.5415 | 2296.565 | 228.1755 | 228.1755 | 227.3752 | 227.3752 | 1.778092 | 0.4176072 | 0.4172111 | 184.0457 | 0.4122206 | 0.4147075 | 276.5766 | 217.7276 | 1189.828 | 188.9368 | 189.1156 | 199.9396 | 178.3086 | 173.5852 | 3.099329 | 8.622125 | 48.41226 | 24.34841 | 48.4624
2023-03-05 18:06 | 17748000 | 4930 | 3.693979 | 17.53552 | 24.26536 | 0.4691667 | 22.691 | 256.5556 | 15329.06 | 30.28512 | 140.925 | 7195.778 | 73.03867 | 2241 | 228.1978 | 228.1978 | 227.4172 | 227.4178 | 1.889611 | 0.4057936 | 0.4054017 | 172.2272 | 0.4004244 | 0.40289 | 275.5833 | 214.9278 | 1193.374 | 170.4358 | 153.8497 | 171.4414 | 150.3036 | 148.8719 | 3.014481 | 8.379719 | 50 | 25.43889 | 49.15917
2023-03-05 19:06 | 17751600 | 4931 | 3.702689 | 16.98126 | 23.82635 | 0.6472981 | 22.77891 | 250.7799 | 15016.99 | 29.60364 | 132.1616 | 7042.454 | 71.48192 | 2241.103 | 227.8855 | 227.8855 | 227.0577 | 227.0574 | 1.950153 | 0.4073003 | 0.4069184 | 173.8903 | 0.4017755 | 0.4042198 | 269.9192 | 212.144 | 1200.462 | 199.5526 | 202.4585 | 218.051 | 184.4521 | 179.4643 | 3.163944 | 8.597287 | 49.38162 | 25.13206 | 49.96836
2023-03-05 20:06 | 17755200 | 4932 | 3.678787 | 17.84665 | 23.72767 | 0.7928333 | 22.41872 | 251.7361 | 14974.03 | 29.7192 | 136.6806 | 7053.267 | 71.59222 | 2243.567 | 224.3092 | 224.3092 | 223.4353 | 223.4353 | 1.918622 | 0.3970181 | 0.3966767 | 166.1511 | 0.39046 | 0.3928306 | 273.9361 | 210.2458 | 1186.381 | 205.4489 | 196.8581 | 217.8942 | 197.8675 | 183.5469 | 2.945872 | 8.708517 | 48 | 24.05667 | 49.02083
2023-03-05 21:06 | 17758800 | 4933 | 3.687684 | 17.0944 | 23.74078 | 0.806546 | 22.06033 | 251.6184 | 15007.22 | 29.70384 | 133.2117 | 7054.964 | 71.60886 | 2242.638 | 224.2875 | 224.2875 | 223.4281 | 223.4279 | 1.843265 | 0.4031415 | 0.4027914 | 173.2549 | 0.3975429 | 0.3999256 | 270.5014 | 210.1097 | 1186.835 | 209.2058 | 207.6752 | 215.0306 | 210.1181 | 196.4641 | 3.103613 | 8.994128 | 48 | 24.34387 | 48.19864
2023-03-05 22:06 | 17762400 | 4934 | 3.6957 | 16.14331 | 24.41628 | 0.9162778 | 21.80336 | 250.8917 | 15000.24 | 29.61529 | 125.05 | 7040.044 | 71.45797 | 2228.708 | 224.2789 | 224.2789 | 223.4164 | 223.4164 | 1.860322 | 0.4117058 | 0.4113608 | 182.7428 | 0.4070217 | 0.4094183 | 262.4778 | 210.5131 | 1171.839 | 218.8881 | 211.5444 | 215.1064 | 232.5278 | 207.7617 | 3.332558 | 9.396783 | 47.81944 | 24.26475 | 48.28158
2023-03-05 23:06 | 17766000 | 4935 | 3.658124 | 16.47183 | 24.10978 | 0.8998886 | 21.63092 | 253.4847 | 14993.49 | 29.92112 | 126.1337 | 7098.384 | 72.04992 | 2224.025 | 224.2936 | 224.2936 | 223.4487 | 223.4487 | 1.861872 | 0.411707 | 0.4113741 | 181.3749 | 0.4056682 | 0.4080432 | 262.1309 | 211.1994 | 1154.956 | 238.8354 | 223.8412 | 242.8521 | 211.3883 | 209.3582 | 3.258276 | 9.661577 | 47 | 23.83833 | 47.65153
2023-03-06 00:06 | 17769600 | 4936 | 3.81596825 | 15.776875 | 23.92442 | 0.8826944 | 22.03389 | 258.0833 | 15969.125 | 30.46788 | 131.3556 | 7246.111 | 73.54919 | 2260.236 | 225.6286 | 225.6286 | 224.7914 | 224.7917 | 1.971133 | 0.4221578 | 0.4218186 | 192.3211 | 0.41795 | 0.4203256 | 265.1778 | 211.6678 | 1175.183 | 257.0986 | 234.0478 | 272.8789 | 235.3575 | 229.0497 | 3.402997 | 9.832456 | 47 | 23.92192 | 47.11161
2023-03-06 01:06 | 17773200 | 4937 | 4.109995 | 16.4265 | 24.67279 | 0.832312 | 22.17306 | 260.8552 | 17450.17 | 30.79196 | 140.0752 | 7365.978 | 74.7663 | 2302.273 | 228.2407 | 228.2407 | 227.3967 | 227.3967 | 1.949624 | 0.4214201 | 0.42109 | 187.2284 | 0.4154688 | 0.4178156 | 272.3175 | 210.9833 | 1195.657 | 205.5499 | 194.9156 | 197.9886 | 208.3131 | 190.8958 | 3.226875 | 10.07526 | 47 | 24.1376 | 47.15476
2023-03-06 02:06 | 17776800 | 4938 | 4.170768 | 15.96314 | 23.99172 | 0.7539444 | 22.51828 | 264.7639 | 17987.84 | 31.25267 | 141.2472 | 7480.764 | 75.93117 | 2307.761 | 228.2194 | 228.2194 | 227.4353 | 227.4353 | 1.915381 | 0.4283217 | 0.4279614 | 195.1444 | 0.4233633 | 0.4256886 | 271.4778 | 208.4819 | 1189.371 | 240.0625 | 212.9711 | 234.8797 | 218.1242 | 207.7344 | 3.310644 | 10.20372 | 47 | 23.59511 | 47.02978
2023-03-06 03:06 | 17780400 | 4939 | 4.136048 | 16.25164 | 24.40772 | 0.6806685 | 22.35326 | 267.078 | 17985.11 | 31.52458 | 146.0752 | 7540.248 | 76.53493 | 2310.357 | 228.9446 | 228.9446 | 228.19 | 228.19 | 1.872822 | 0.4284543 | 0.4281256 | 193.61 | 0.4225543 | 0.4248841 | 274.8217 | 208.2468 | 1194.678 | 226.0713 | 208.5866 | 227.366 | 208.6373 | 199.6153 | 3.242596 | 10.24319 | 47.32033 | 23.86267 | 47.00691
2023-03-06 04:06 | 17784000 | 4940 | 4.124863 | 15.99516 | 24.05486 | 0.7109444 | 22.36656 | 265.8111 | 17854.22 | 31.37929 | 141.1917 | 7513.014 | 76.25831 | 2294.519 | 230.2419 | 230.2419 | 229.475 | 229.475 | 1.6594 | 0.4311731 | 0.4308383 | 195.8544 | 0.4260967 | 0.4284097 | 270.7417 | 208.4989 | 1186.681 | 206.7331 | 205.3767 | 209.7944 | 192.0186 | 190.795 | 3.324914 | 10.41694 | 47.83056 | 24.02953 | 47.58089
2023-03-06 05:06 | 17787600 | 4941 | 4.108726 | 16.20451 | 21.54526 | 0.7269081 | 20.06209 | 265.7075 | 17777.27 | 31.36637 | 140.8245 | 7511.354 | 76.24201 | 2288.276 | 230.3262 | 230.3262 | 229.483 | 229.483 | 1.645783 | 0.4288772 | 0.4285546 | 193.3231 | 0.4236499 | 0.4259203 | 270.4011 | 209.4396 | 1179.221 | 229.1741 | 212.6507 | 232.7802 | 204.5496 | 202.2755 | 3.273212 | 11.00948 | 47.34262 | 23.59081 | 47.31267
2023-03-06 06:06 | 17791200 | 4942 | 4.111194 | 15.94373 | 24.29639 | 0.8354722 | 22.05056 | 266.5889 | 17849.7 | 31.47145 | 142.7889 | 7542.533 | 76.55842 | 2293.558 | 230.3039 | 230.3039 | 229.4569 | 229.4569 | 1.602917 | 0.4323472 | 0.4320183 | 196.8825 | 0.4271864 | 0.4294236 | 271.8028 | 210.3333 | 1191.691 | 225.5169 | 199.6575 | 205.0567 | 229.1781 | 200.0394 | 3.326208 | 11.07736 | 48 | 23.88869 | 47.72083
2023-03-06 07:06 | 17794800 | 4943 | 3.882834 | 15.86769 | 24.04518 | 0.8591365 | 21.93279 | 264.9526 | 16703.47 | 31.27652 | 139.0724 | 7462.267 | 75.7432 | 2268.786 | 228.6969 | 228.6969 | 227.8632 | 227.8635 | 1.519799 | 0.431161 | 0.4308351 | 196.6382 | 0.4253354 | 0.4276209 | 269.0752 | 210.8412 | 1182.965 | 287.6178 | 252.815 | 291.8376 | 237.0401 | 235.0694 | 3.365872 | 11.14452 | 47.75766 | 23.50794 | 48.03134
2023-03-06 08:06 | 17798400 | 4944 | 3.946404 | 16.32169 | 24.61513 | 0.9237604 | 21.57877 | 265.7465 | 17040.53 | 31.37019 | 145.0139 | 7487.203 | 75.99641 | 2290.76 | 228.2231 | 228.2231 | 227.4231 | 227.4228 | 1.539256 | 0.4262889 | 0.4259696 | 191.7359 | 0.4199591 | 0.4222981 | 274.4178 | 209.7086 | 1193.644 | 248.0187 | 203.3042 | 239.271 | 209.1719 | 205.4638 | 3.233493 | 11.2427 | 47 | 23.56033 | 47.37908
2023-03-06 09:06 | 17802000 | 4945 | 3.918035 | 16.1724 | 24.20717 | 0.8554722 | 21.93175 | 267.3778 | 17016.42 | 31.56384 | 144.4833 | 7520.781 | 76.33706 | 2288.003 | 228.1244 | 228.1244 | 227.4058 | 227.4061 | 1.614339 | 0.4278453 | 0.4275306 | 194.7981 | 0.4229225 | 0.4252575 | 273.0472 | 208.2778 | 1181.739 | 209.9344 | 197.6792 | 209.0581 | 199.6953 | 189.9189 | 3.273558 | 11.28678 | 46.33333 | 23.24725 | 46.4605
2023-03-06 10:06 | 17805600 | 4946 | 1.790326 | 14.73991 | 23.78808 | 0.7911978 | 21.9654 | 209.9499 | 7783.641 | 24.78331 | 104.9415 | 5605.485 | 56.89671 | 2329.897 | 165.6022 | 165.6022 | 164.1256 | 164.1256 | 1.815674 | 0.3348053 | 0.3346398 | 165.3833 | 0.3309869 | 0.3331022 | 256.8329 | 198.3228 | 1171.278 | 239.6721 | 223.6983 | 256.7805 | 207.5825 | 204.8476 | 3.656582 | 11.26869 | 24.48747 | 16.98329 | 46.0446
2023-03-06 11:06 | 17809200 | 4947 | 3.033702 | 16.37176 | 21.19372 | 0.6524722 | 21.15075 | 269.325 | 13316.01 | 31.79198 | 143.7056 | 7417.903 | 75.29325 | 2232.608 | 225.3919 | 225.3919 | 224.6481 | 224.6483 | 1.930025 | 0.4245353 | 0.4242719 | 193.7753 | 0.4191675 | 0.4215019 | 271.2806 | 203.4519 | 1153.37 | 251.4492 | 228.8725 | 256.1781 | 219.5297 | 213.0144 | 3.313072 | 11.21673 | 43.76944 | 16.42517 | 37.96378
2023-03-06 12:06 | 17812800 | 4948 | 4.071387 | 16.25107 | 24.3793 | 0.898663 | 21.40351 | 269.9136 | 17885.67 | 31.86272 | 142.0056 | 7606.532 | 77.20777 | 2284.432 | 229.2248 | 229.2248 | 228.4836 | 228.4836 | 1.884788 | 0.4296643 | 0.4293905 | 195.6362 | 0.424861 | 0.4272067 | 269.4373 | 209.6666 | 1154.041 | 225.0045 | 241.4462 | 241.0343 | 220.6501 | 212.8955 | 3.240267 | 11.12618 | 46 | 23.24961 | 40.14125
2023-03-06 13:06 | 17816400 | 4949 | 4.0379715 | 16.69636 | 24.09172 | 0.8111667 | 21.95744 | 267.3778 | 17565.16 | 31.5637 | 144.4861 | 7534.975 | 76.48172 | 2288.589 | 229.2069 | 229.2069 | 228.4561 | 228.4556 | 1.8325 | 0.42362 | 0.4233469 | 188.7381 | 0.4179444 | 0.4203042 | 273.0194 | 209.7744 | 1169.887 | 197.6867 | 181.2206 | 205.6622 | 172.1933 | 176.4417 | 3.14345 | 10.97562 | 46.32778 | 23.29286 | 46.09575
2023-03-06 14:05 | 17820000 | 4950 | 4.082426 | 16.36051 | 24.04214 | 0.7924513 | 22.11178 | 265.5237 | 17644.46 | 31.3463 | 143.3398 | 7486.354 | 75.98766 | 2308.819 | 229.2685 | 229.2685 | 228.512 | 228.5125 | 1.763744 | 0.4264833 | 0.426212 | 191.1304 | 0.4203978 | 0.4227705 | 272.9721 | 209.6749 | 1187.782 | 167.2404 | 175.3008 | 171.5214 | 171.6524 | 168.6727 | 3.230504 | 10.77578 | 45.93036 | 23.13401 | 46.23772
2023-03-06 15:05 | 17823600 | 4951 | 4.122264 | 16.37683 | 23.55983 | 0.7798333 | 22.56889 | 267.9722 | 17990.56 | 31.63526 | 141.1556 | 7551.969 | 76.65436 | 2299.567 | 229.2739 | 229.2739 | 228.4847 | 228.4844 | 1.750717 | 0.4278081 | 0.4275314 | 192.7978 | 0.4220728 | 0.4244342 | 269.5889 | 210.7942 | 1160.013 | 207.7114 | 206.4303 | 228.0831 | 188.1931 | 191.5594 | 3.220222 | 10.87954 | 45.17222 | 22.95667 | 45.6155
2023-03-06 16:05 | 17827200 | 4952 | 4.03621 | 16.22139 | 23.65139 | 0.8273538 | 22.28162 | 267.1727 | 17545.15 | 31.53854 | 135.1476 | 7514.223 | 76.27103 | 2274.223 | 229.2836 | 229.2836 | 228.4903 | 228.4903 | 1.728072 | 0.4284175 | 0.4281334 | 194.1011 | 0.4233852 | 0.4257276 | 264.0362 | 210.0652 | 1136.186 | 206.1994 | 182.7655 | 184.9273 | 192.6067 | 187.2613 | 3.277872 | 10.79671 | 45 | 22.47852 | 45.08
2023-03-06 17:05 | 17830800 | 4953 | 3.747538 | 16.46931 | 23.2275 | 0.7794444 | 20.99461 | 266.6361 | 16192.27 | 31.4747 | 128.1694 | 7465.033 | 75.77133 | 2208.633 | 229.2431 | 229.2431 | 228.4681 | 228.4681 | 1.708175 | 0.4248242 | 0.4245561 | 190.7092 | 0.4199522 | 0.42229 | 257.5333 | 210.8436 | 1095.253 | 211.8111 | 208.0031 | 214.8172 | 212.0103 | 201.1708 | 3.238278 | 10.90415 | 45.88611 | 22.96311 | 45.68083
2023-03-06 18:05 | 17834400 | 4954 | 4.084436 | 16.71289 | 23.78295 | 1.040084 | 21.93178 | 267.7744 | 17804.41 | 31.61116 | 145.9554 | 7561.825 | 76.75407 | 2289.075 | 229.2337 | 229.2337 | 228.483 | 228.483 | 1.740738 | 0.4241716 | 0.4239031 | 188.7164 | 0.4179496 | 0.4203053 | 274.2396 | 208.4682 | 1175.996 | 200.5045 | 208.5624 | 196.1323 | 219.9482 | 202.3337 | 3.124148 | 11.06677 | 47.15042 | 23.87677 | 46.62348
2023-03-06 19:05 | 17838000 | 4955 | 3.93646125 | 16.1382 | 24.04114 | 1.098083 | 22.21444 | 266.575 | 17051.65 | 31.47024 | 143.3194 | 7516.292 | 76.29203 | 2280.106 | 229.22 | 229.22 | 228.4742 | 228.4744 | 1.643528 | 0.4310922 | 0.4308258 | 194.6583 | 0.4238792 | 0.4262156 | 272.3528 | 209.8789 | 1191.245 | 195.9319 | 188.6692 | 186.9097 | 190.5625 | 187.9014 | 3.285614 | 11.14838 | 48 | 24.27539 | 47.64806
2023-03-06 20:05 | 17841600 | 4956 | 3.793711 | 15.93878 | 23.28805 | 1.015348 | 22.58554 | 266.2061 | 16378.03 | 31.42728 | 141.493 | 7484.1 | 75.96496 | 2264.031 | 229.2412 | 229.2412 | 228.4922 | 228.4922 | 1.679733 | 0.4309323 | 0.4306568 | 196.7978 | 0.426039 | 0.4283769 | 270.8217 | 210.0694 | 1184.841 | 188.7234 | 168.5343 | 176.6379 | 172.6301 | 174.7802 | 3.356616 | 11.10495 | 48 | 24.07741 | 48.11131
2023-03-06 21:05 | 17845200 | 4957 | 3.802583 | 16.09391 | 23.40287 | 0.9569916 | 22.61671 | 266.8301 | 16454.69 | 31.49828 | 144.0724 | 7501.426 | 76.14072 | 2269.259 | 229.1916 | 229.1916 | 228.4733 | 228.4733 | 1.787719 | 0.4293755 | 0.4291318 | 195.2474 | 0.4244384 | 0.426795 | 273.0084 | 209.807 | 1189.042 | 198.1852 | 200.5248 | 204.3259 | 203.8412 | 195.0228 | 3.307833 | 11.11071 | 48 | 23.62604 | 47.81591
2023-03-06 22:05 | 17848800 | 4958 | 4.123878 | 16.14505 | 23.9225 | 0.9046944 | 22.81208 | 268.1028 | 18009.94 | 31.65116 | 146.8167 | 7587.003 | 77.00942 | 2298.633 | 229.2461 | 229.2461 | 228.4931 | 228.4931 | 1.843394 | 0.4303092 | 0.4300789 | 195.6983 | 0.4249444 | 0.4272894 | 274.8694 | 208.29 | 1194.443 | 224.7608 | 199.5694 | 209.8667 | 219.0167 | 198.9672 | 3.256392 | 11.22075 | 48 | 23.74961 | 47.7125
2023-03-06 23:05 | 17852400 | 4959 | 3.821715 | 16.00067 | 23.75621 | 0.9533148 | 22.61869 | 263.5794 | 16349 | 31.11363 | 138.4958 | 7419.702 | 75.31139 | 2260.474 | 229.2579 | 229.2579 | 228.4671 | 228.4674 | 1.866919 | 0.4287992 | 0.4285485 | 194.0042 | 0.423263 | 0.4255563 | 269.2033 | 208.6802 | 1184.719 | 197.2819 | 177.1265 | 183.2267 | 186.461 | 180.3836 | 3.346343 | 11.20036 | 48 | 23.76501 | 47.85281
2023-03-07 00:05 | 17856000 | 4960 | 3.693241 | 16.58353 | 23.69639 | 0.9265 | 22.52406 | 267.5444 | 15997.875 | 31.58014 | 146.7917 | 7505.047 | 76.17747 | 2259.758 | 229.2156 | 229.2156 | 228.4878 | 228.4881 | 1.915428 | 0.4258369 | 0.4255842 | 189.9797 | 0.4191956 | 0.4215139 | 275.1389 | 207.5439 | 1186.7975 | 184.8397 | 172.4272 | 171.9411 | 186.0472 | 176.96 | 3.190986 | 11.27182 | 48 | 23.28314 | 48.08792
2023-03-07 01:05 | 17859600 | 4961 | 3.662653 | 16.28872 | 23.74524 | 0.7908078 | 22.57298 | 270.0891 | 16011.9 | 31.88473 | 151.7772 | 7567.518 | 76.81142 | 2275.758 | 229.234 | 229.234 | 228.4875 | 228.4872 | 1.920468 | 0.4301357 | 0.4299095 | 195.2978 | 0.4245315 | 0.4268429 | 278.4819 | 208.9521 | 1202.536 | 191.3875 | 181.4306 | 185.6435 | 181.3903 | 177.6928 | 3.260813 | 11.2111 | 48 | 23.80827 | 47.27638
2023-03-07 02:05 | 17863200 | 4962 | 3.663628 | 16.18896 | 23.48008 | 0.8936111 | 22.66722 | 269.4528 | 15980.13 | 31.81033 | 148.7639 | 7552.825 | 76.66222 | 2272.308 | 229.1822 | 229.1822 | 228.4753 | 228.475 | 1.965786 | 0.4330789 | 0.4328319 | 196.1428 | 0.4253253 | 0.4276406 | 275.9778 | 209.2175 | 1200.489 | 200.9689 | 186.5858 | 189.3978 | 194.64 | 187.065 | 3.289561 | 11.33076 | 48 | 24.11219 | 47.32306
2023-03-07 03:05 | 17866800 | 4963 | 3.68405 | 16.04008 | 23.75201 | 0.8714485 | 22.48752 | 268.5794 | 16019.27 | 31.70564 | 145.5877 | 7531.666 | 76.44819 | 2266.134 | 229.2529 | 229.2529 | 228.4769 | 228.4772 | 1.915643 | 0.4335872 | 0.4333457 | 197.4153 | 0.4266682 | 0.4289401 | 273.4513 | 209.6688 | 1193.282 | 231.2568 | 206.3281 | 226.6485 | 206.1501 | 202.3457 | 3.335699 | 11.23439 | 48.05571 | 24.20552 | 48.1273
2023-03-07 04:05 | 17870400 | 4964 | 3.835831 | 16.50787 | 23.78014 | 0.9394986 | 22.44479 | 266.7716 | 16600.96 | 31.48994 | 147.8384 | 7516.095 | 76.29017 | 2269.596 | 229.2702 | 229.2702 | 228.5031 | 228.5033 | 1.88451 | 0.4264298 | 0.4261861 | 190.3719 | 0.4196421 | 0.4219237 | 276.5348 | 207.2031 | 1199.865 | 191.2549 | 183.0591 | 181.5323 | 181.8997 | 181.451 | 3.192744 | 11.27366 | 49 | 24.39164 | 48.32841
2023-03-07 05:05 | 17874000 | 4965 | 3.917694 | 16.49765 | 23.54618 | 0.9169638 | 21.86028 | 267.4485 | 17017.73 | 31.57073 | 148.9833 | 7545.643 | 76.5893 | 2276.351 | 229.232 | 229.232 | 228.4735 | 228.4738 | 1.901922 | 0.4259173 | 0.4256685 | 190.9298 | 0.420161 | 0.4224139 | 277.234 | 206.6526 | 1198.666 | 195.3092 | 185.8538 | 192.8053 | 186.6025 | 185.3145 | 3.183014 | 11.17546 | 49 | 24.76075 | 48.61139
2023-03-07 06:05 | 17877600 | 4966 | 3.91409 | 16.74679 | 23.70696 | 0.962117 | 22.24978 | 267.1838 | 16987.17 | 31.54103 | 150.3649 | 7542.198 | 76.55446 | 2278.123 | 229.2031 | 229.2031 | 228.4777 | 228.4783 | 1.80485 | 0.4246724 | 0.4244448 | 188.0011 | 0.4172025 | 0.4194875 | 278.5877 | 205.4125 | 1203.582 | 176.0747 | 174.2117 | 180.9652 | 169.5997 | 174.8128 | 3.122237 | 11.4476 | 49 | 24.17345 | 48.83827
2023-03-07 07:05 | 17881200 | 4967 | 3.9180045 | 16.3393 | 23.77281 | 0.9563056 | 22.72394 | 266.725 | 16974.43 | 31.4847 | 147.0917 | 7529.811 | 76.429 | 2274.842 | 229.1892 | 229.1892 | 228.4583 | 228.4581 | 1.710308 | 0.4276719 | 0.4274414 | 192.3242 | 0.4215128 | 0.4237689 | 275.8722 | 206.3261 | 1200.166 | 223.7244 | 200.8467 | 213.2411 | 189.5267 | 196.2886 | 3.223731 | 11.42028 | 49 | 24.46989 | 48.94458
2023-03-07 08:05 | 17884800 | 4968 | 3.916794 | 16.649225 | 23.85644 | 0.9697222 | 22.38453 | 267.125 | 16997.24 | 31.53609 | 147.6 | 7543.294 | 76.56533 | 2270.103 | 229.28 | 229.28 | 228.4828 | 228.4828 | 1.627097 | 0.4264864 | 0.4262614 | 189.215 | 0.4184953 | 0.4207353 | 275.9694 | 206.5778 | 1194.8275 | 189.6725 | 177.2247 | 180.9386 | 177.6325 | 175.0508 | 3.150908 | 11.57914 | 49 | 24.50867 | 49.06667
2023-03-07 09:05 | 17888400 | 4969 | 3.909503 | 16.29937 | 23.53479 | 0.8835655 | 22.43836 | 267.468 | 16985.46 | 31.57735 | 144.4067 | 7549.426 | 76.62819 | 2259.195 | 229.329 | 229.329 | 228.5156 | 228.5156 | 1.524084 | 0.4278891 | 0.4276529 | 193.2432 | 0.4225721 | 0.4248142 | 272.8747 | 207.0145 | 1180.504 | 204.8688 | 190.9192 | 209.5025 | 190.3259 | 190.1231 | 3.232226 | 11.44117 | 48.98607 | 23.4624 | 48.93471
2023-03-07 10:05 | 17892000 | 4970 | 3.88501 | 16.5476 | 23.73237 | 0.8545682 | 22.44421 | 269.7354 | 17015.7 | 31.84486 | 148.9721 | 7595.579 | 77.09666 | 2274.056 | 229.2682 | 229.2682 | 228.456 | 228.4554 | 1.588994 | 0.4273153 | 0.4270694 | 191.9315 | 0.4211994 | 0.4235019 | 276.0529 | 208.7156 | 1183.369 | 206.4655 | 196.4969 | 214.2696 | 192.3504 | 190.8755 | 3.169646 | 11.37823 | 48 | 23.78535 | 48.31936
2023-03-07 11:05 | 17895600 | 4971 | 3.91783 | 16.23809 | 23.6712 | 0.8482173 | 22.65716 | 266.9526 | 16986.57 | 31.51245 | 142.5404 | 7523.382 | 76.36398 | 2268.003 | 229.2309 | 229.2309 | 228.4646 | 228.4652 | 1.58237 | 0.4287326 | 0.428483 | 193.6627 | 0.4228939 | 0.4252145 | 271.4067 | 209.9643 | 1177.984 | 200.9967 | 177.8994 | 192.7373 | 172.8362 | 182.3994 | 3.25844 | 11.19065 | 48 | 24.08259 | 48.06253
2023-03-07 12:05 | 17899200 | 4972 | 3.9332 | 16.22242 | 23.32714 | 0.8333611 | 22.62117 | 266.5111 | 17022.1 | 31.46231 | 143.2417 | 7502.336 | 76.15017 | 2278.439 | 229.3156 | 229.3156 | 228.5031 | 228.5033 | 1.629717 | 0.4281839 | 0.4279247 | 193.4322 | 0.4227464 | 0.4250694 | 272.3528 | 212.2133 | 1183.933 | 196.4417 | 186.9456 | 201.0319 | 183.7528 | 186.7264 | 3.270817 | 10.32466 | 48 | 23.85522 | 48.16122
2023-03-07 13:05 | 17902800 | 4973 | 3.919926 | 15.81114 | 23.22331 | 0.8217549 | 22.62056 | 267.2312 | 17002.98 | 31.54909 | 140.4958 | 7508.29 | 76.21 | 2281.922 | 229.2621 | 229.2621 | 228.4323 | 228.4323 | 1.665097 | 0.4340228 | 0.4337421 | 198.7557 | 0.4280178 | 0.4303657 | 269.5571 | 215.4744 | 1180.935 | 215.949 | 202.8705 | 223.7657 | 199.1109 | 203.993 | 3.380549 | 9.583315 | 47.88022 | 23.83521 | 48.09685
2023-03-07 14:05 | 17906400 | 4974 | 3.94769375 | 16.19551 | 23.08925 | 0.7411667 | 22.51928 | 265.6639 | 17018.07 | 31.36204 | 138.0222 | 7452.814 | 75.64778 | 2283.008 | 229.3614 | 229.3614 | 228.51 | 228.51 | 1.792864 | 0.4307769 | 0.4304889 | 193.41 | 0.42277 | 0.4251394 | 267.8889 | 217.0353 | 1171.218 | 208.3256 | 198.4536 | 211.8697 | 194.2306 | 197.3114 | 3.310725 | 8.613033 | 47.43889 | 23.64267 | 47.49572
2023-03-07 15:05 | 17910000 | 4975 | 3.904439 | 16.21858 | 23.26663 | 0.7922284 | 22.50618 | 268.2702 | 16987.76 | 31.67053 | 145.8886 | 7516.337 | 76.29187 | 2297.036 | 229.3323 | 229.3323 | 228.5089 | 228.5089 | 1.786437 | 0.4297376 | 0.4294485 | 194.8036 | 0.4241354 | 0.4265167 | 274.2117 | 217.3894 | 1188.448 | 201.4635 | 186.0025 | 196.6092 | 181.7474 | 184.4649 | 3.290228 | 8.543067 | 47.67409 | 23.84348 | 47.35696
2023-03-07 16:05 | 17913600 | 4976 | 3.904015 | 15.94633 | 23.50569 | 0.7557778 | 22.50372 | 268.8222 | 17018.16 | 31.73204 | 143.8833 | 7531.442 | 76.44569 | 2291.353 | 229.3067 | 229.3067 | 228.4756 | 228.4756 | 1.869969 | 0.4331947 | 0.4328997 | 198.4894 | 0.4277961 | 0.43017 | 272.075 | 218.0567 | 1183.57 | 178.4236 | 176.0475 | 176.7453 | 174.74 | 172.8342 | 3.359336 | 8.430636 | 47.99167 | 23.95264 | 47.88861
2023-03-07 17:05 | 17917200 | 4977 | 3.893024 | 15.90641 | 23.6239 | 0.7507799 | 22.77571 | 269.3231 | 17001.49 | 31.7934 | 143.117 | 7549.669 | 76.6305 | 2280.953 | 229.234 | 229.234 | 228.4546 | 228.4546 | 1.921499 | 0.433966 | 0.4336624 | 199.3535 | 0.4285877 | 0.4309819 | 271.0864 | 217.7409 | 1177.5 | 182.4844 | 168.4 | 175.4256 | 168.5487 | 171.7582 | 3.362947 | 8.5539 | 48.47075 | 24.00535 | 48.15813
2023-03-07 18:05 | 17920800 | 4978 | 3.726774 | 16.07835 | 23.07561 | 0.6532778 | 22.22519 | 265.8556 | 16029.87 | 31.38341 | 142.6722 | 7438.431 | 75.50131 | 2269.114 | 229.2322 | 229.2322 | 228.4783 | 228.4783 | 1.948414 | 0.4295508 | 0.4292483 | 194.7714 | 0.4240033 | 0.4264025 | 272.4611 | 217.3556 | 1191.762 | 182.7183 | 148.3453 | 167.8239 | 150.0983 | 158.91 | 3.346233 | 8.604442 | 49 | 24.32042 | 48.483
2023-03-07 19:05 | 17924400 | 4979 | 3.759448 | 16.09184 | 23.33903 | 0.9088579 | 22.759 | 265.8273 | 16176.65 | 31.38173 | 141.8719 | 7442.393 | 75.54209 | 2270.791 | 229.2482 | 229.2482 | 228.4919 | 228.4916 | 1.853638 | 0.4307733 | 0.4304758 | 194.5646 | 0.4238131 | 0.4262033 | 271.6657 | 216.5175 | 1190.748 | 200.7476 | 171.8251 | 194.0312 | 171.4933 | 174.6309 | 3.339267 | 8.561978 | 49 | 24.66944 | 48.91596
2023-03-07 20:05 | 17928000 | 4980 | 3.916931 | 16.02494 | 23.24167 | 0.8609167 | 22.76569 | 267.5139 | 16994.19 | 31.57745 | 141.8472 | 7508.2 | 76.20942 | 2279.006 | 229.2472 | 229.2472 | 228.4875 | 228.4875 | 1.764361 | 0.4327856 | 0.4324836 | 196.6508 | 0.4258983 | 0.4282844 | 270.7778 | 216.4994 | 1182.412 | 210.3425 | 185.1278 | 212.7478 | 188.88 | 184.295 | 3.335367 | 8.419583 | 49 | 24.31908 | 49.05317
2023-03-07 21:05 | 17931600 | 4981 | 3.910827 | 16.37492 | 23.50348 | 0.6887187 | 22.61198 | 267.9081 | 16997.27 | 31.62478 | 145.0613 | 7527.142 | 76.40201 | 2276.028 | 229.246 | 229.246 | 228.4618 | 228.4618 | 1.763903 | 0.428351 | 0.4280474 | 192.6604 | 0.4219061 | 0.4242786 | 273.5655 | 214.3203 | 1183.188 | 159.9217 | 136.1869 | 148.7819 | 135.2312 | 144.6571 | 3.234134 | 9.083036 | 49 | 23.96462 | 48.83284
2023-03-07 22:05 | 17935200 | 4982 | 3.9583495 | 16.28695 | 23.42244 | 0.5476667 | 23.26117 | 264.8028 | 17017.85 | 31.25845 | 141.7778 | 7456.217 | 75.68194 | 2278.531 | 229.2642 | 229.2642 | 228.4833 | 228.4833 | 1.736308 | 0.4279897 | 0.4276853 | 191.5464 | 0.4208108 | 0.4231797 | 272.0139 | 212.5886 | 1190.778 | 178.5089 | 152.8972 | 172.1539 | 155.9047 | 160.8403 | 3.262806 | 9.3487 | 49 | 24.24328 | 48.96592
2023-03-07 23:05 | 17938800 | 4983 | 3.940327 | 16.1142 | 23.63702 | 0.3691365 | 23.40237 | 264.9164 | 16951.54 | 31.27489 | 140.351 | 7472.259 | 75.84499 | 2266.713 | 229.273 | 229.273 | 228.4674 | 228.4677 | 1.615131 | 0.4306474 | 0.4303443 | 193.5535 | 0.4228262 | 0.4251688 | 270.4735 | 212.056 | 1189.154 | 155.822 | 127.0836 | 139.8465 | 127.8242 | 141.6677 | 3.294716 | 10.10298 | 49.49304 | 23.91136 | 49.04323
2023-03-08 00:04 | 17942400 | 4984 | 3.865344 | 15.59925 | 23.44412 | 0.4737047 | 23.69081 | 262.9666 | 16496.75 | 31.04414 | 134.415 | 7420.688 | 75.32125 | 2243.635 | 229.2649 | 229.2649 | 228.4727 | 228.4727 | 1.532298 | 0.4331075 | 0.4328201 | 198.5755 | 0.4278401 | 0.4301802 | 265.6407 | 212.1978 | 1180.41 | 169.988 | 143.724 | 165.7981 | 144.154 | 152.1819 | 3.447267 | 10.7344 | 49.77716 | 24.59131 | 49.49382
2023-03-08 01:04 | 17946000 | 4985 | 3.918787 | 15.90769 | 23.41627 | 0.514234 | 23.41031 | 259.1226 | 16485.55 | 30.58861 | 132.3816 | 7313.669 | 74.23538 | 2253.368 | 229.2925 | 229.2925 | 228.5148 | 228.5148 | 1.471072 | 0.427173 | 0.4268866 | 191.8822 | 0.4211749 | 0.4235142 | 265.5905 | 211.2097 | 1185.43 | 194.2203 | 167.8674 | 187.7387 | 169.9864 | 172.4802 | 3.379524 | 10.18652 | 49.20334 | 24.92607 | 49.49546
2023-03-08 02:04 | 17949600 | 4986 | 4.02745 | 15.86854 | 23.85339 | 0.6111944 | 23.14997 | 259.5417 | 16995.5 | 30.640125 | 130.7944 | 7348.542 | 74.58878 | 2244.392 | 229.2775 | 229.2775 | 228.4783 | 228.4783 | 1.439033 | 0.4274808 | 0.4272042 | 192.64 | 0.4219175 | 0.4242378 | 263.7972 | 210.6192 | 1173.872 | 210.6039 | 180.1808 | 209.1667 | 180.6922 | 181.5142 | 3.369408 | 10.156675 | 50 | 25.27406 | 49.63556
2023-03-08 03:04 | 17953200 | 4987 | 4.013949 | 16.63955 | 24.40479 | 0.846546 | 22.86582 | 260.8329 | 17022.42 | 30.78965 | 138.2396 | 7386.955 | 74.97883 | 2251.922 | 229.2655 | 229.2655 | 228.4529 | 228.4524 | 1.413075 | 0.420734 | 0.4204563 | 184.6245 | 0.4138903 | 0.4162045 | 270.5014 | 208.6025 | 1184.601 | 203.7616 | 185.8415 | 201.5404 | 189.4008 | 178.5008 | 3.162031 | 10.65646 | 50 | 25.23577 | 50.04
2023-03-08 04:04 | 17956800 | 4988 | 4.019575 | 16.59384 | 24.23903 | 0.8774167 | 22.72786 | 260.2417 | 17011.3 | 30.72274 | 135.5194 | 7375.178 | 74.85958 | 2238.225 | 229.2469 | 229.2469 | 228.4908 | 228.4908 | 1.522267 | 0.4192806 | 0.4190056 | 184.7453 | 0.4139928 | 0.4162975 | 268.0222 | 207.0222 | 1170.445 | 195.0583 | 170.4011 | 189.0267 | 176.9719 | 169.2061 | 3.17275 | 10.83933 | 50 | 25.38289 | 50.05658
2023-03-08 05:04 | 17960400 | 4989 | 4.030731 | 16.71857 | 23.64944 | 0.9691922 | 22.89398 | 259.7075 | 17025.83 | 30.6586 | 136.5097 | 7361.994 | 74.72565 | 2242.357 | 229.2504 | 229.2504 | 228.4875 | 228.4875 | 1.548067 | 0.4173833 | 0.4171153 | 183.0326 | 0.4122825 | 0.4145958 | 269.3705 | 206.261 | 1175.366 | 176.939 | 160.6164 | 182.4939 | 156.7295 | 160.737 | 3.144206 | 10.7971 | 50 | 24.38237 | 50.09217
2023-03-08 06:04 | 17964000 | 4990 | 4.035102 | 16.8353 | 22.22543 | 0.8719777 | 21.13883 | 258.8524 | 16989.86 | 30.55899 | 136.663 | 7340.028 | 74.50248 | 2245.61 | 229.2591 | 229.2591 | 228.4719 | 228.4721 | 1.668886 | 0.41651 | 0.4162504 | 181.188 | 0.4104471 | 0.412771 | 269.9387 | 206.2148 | 1180.813 | 181.7315 | 168.2975 | 175.0958 | 172.9669 | 167.1947 | 3.12034 | 10.78353 | 50 | 25.02666 | 50.08242
2023-03-08 07:04 | 17967600 | 4991 | 4.056199 | 16.28397 | 23.66278 | 1.109917 | 22.58572 | 257.6028 | 17000.28 | 30.40688 | 132.8222 | 7311.35 | 74.21131 | 2246.506 | 229.2947 | 229.2947 | 228.4883 | 228.4878 | 1.637842 | 0.4213061 | 0.4210458 | 186.2514 | 0.4155456 | 0.4178667 | 266.7833 | 206.2453 | 1184.285 | 179.6442 | 166.6167 | 178.0442 | 163.4325 | 163.7167 | 3.253864 | 10.95469 | 50 | 24.94664 | 49.906
2023-03-08 08:04 | 17971200 | 4992 | 4.029983 | 16.12025 | 23.29524 | 1.108412 | 22.81685 | 259.8189 | 17026.85 | 30.66537 | 132.7939 | 7365.019 | 74.75632 | 2243.159 | 229.3134 | 229.3134 | 228.5184 | 228.5184 | 1.65268 | 0.4252315 | 0.4249599 | 189.9964 | 0.4193092 | 0.4216173 | 265.3175 | 208.2933 | 1174.352 | 221.2571 | 220.5173 | 219.315 | 210.7961 | 201.3348 | 3.301114 | 11.18671 | 49.60724 | 25.07699 | 49.90685
2023-03-08 09:04 | 17974800 | 4993 | 3.953929 | 16.82972 | 24.00031 | 1.084986 | 22.46738 | 264.9582 | 17022.96 | 31.27542 | 144.9805 | 7485.437 | 75.97889 | 2264.627 | 230.2827 | 230.2827 | 229.5022 | 229.5019 | 1.872554 | 0.4217162 | 0.421454 | 185.6212 | 0.4159042 | 0.4181939 | 274.7883 | 208.4159 | 1187.416 | 170.2125 | 148.3646 | 159.8579 | 151.1039 | 152.873 | 3.122744 | 11.22202 | 49 | 24.54206 | 49.46125
2023-03-08 10:04 | 17978400 | 4994 | 3.91444 | 16.58875 | 23.79828 | 0.9981944 | 22.87397 | 267.1806 | 16985.68 | 31.53677 | 146.125 | 7550.194 | 76.63603 | 2260.917 | 230.2728 | 230.2728 | 229.4519 | 229.4519 | 1.853636 | 0.4286078 | 0.4283383 | 189.6456 | 0.4199178 | 0.4222144 | 274.7139 | 209.1642 | 1194.034 | 186.9389 | 186.5092 | 188.5089 | 183.1344 | 176.8858 | 3.162933 | 11.50405 | 49.88056 | 24.84558 | 49.472
2023-03-08 11:04 | 17982000 | 4995 | 4.007355 | 17.08561 | 23.59911 | 1.168579 | 22.40894 | 260.571 | 16983.93 | 30.75881 | 140.7967 | 7393.864 | 75.0495 | 2253.802 | 230.3162 | 230.3162 | 229.4699 | 229.4699 | 1.833852 | 0.4192994 | 0.419039 | 179.5961 | 0.4099123 | 0.4122326 | 272.9972 | 207.4624 | 1195.654 | 193.932 | 198.2214 | 202.0827 | 190.9604 | 188.2646 | 3.05756 | 11.74099 | 50 | 25.40994 | 49.93231
2023-03-08 12:04 | 17985600 | 4996 | 3.960784 | 16.90187 | 24.03158 | 1.091556 | 22.41006 | 264.2056 | 17011.79 | 31.189225 | 146.4028 | 7485.1 | 75.97533 | 2264.253 | 230.2469 | 230.2469 | 229.4439 | 229.4442 | 1.748292 | 0.4231417 | 0.4228606 | 184.0575 | 0.414305 | 0.4166303 | 276.4278 | 207.8742 | 1204.439 | 207.8219 | 207.1364 | 215.2717 | 208.8436 | 197.9117 | 3.08855 | 11.84412 | 50 | 25.44836 | 49.96169
2023-03-08 13:04 | 17989200 | 4997 | 3.941494 | 16.56394 | 23.78022 | 1.110334 | 22.40376 | 265.6379 | 17019.13 | 31.35914 | 147.078 | 7522.967 | 76.35942 | 2268.047 | 230.2529 | 230.2529 | 229.4869 | 229.4869 | 1.704538 | 0.4277482 | 0.4274791 | 188.893 | 0.4191451 | 0.4214791 | 276.2563 | 209.3799 | 1208.284 | 204.0357 | 199.5251 | 196.6142 | 212.4552 | 197.2072 | 3.165504 | 12.04983 | 49.95822 | 24.9427 | 49.99585
2023-03-08 14:04 | 17992800 | 4998 | 3.885543 | 16.16736 | 23.55517 | 1.064806 | 22.21625 | 267.1361 | 16858.85 | 31.53394 | 141.2167 | 7539.894 | 76.53156 | 2263.386 | 230.2308 | 230.2308 | 229.4683 | 229.4689 | 1.636492 | 0.4346806 | 0.4344156 | 194.5928 | 0.4248233 | 0.4271347 | 269.9917 | 211.5906 | 1185.557 | 208.7494 | 208.8606 | 208.8775 | 202.1919 | 196.9239 | 3.27675 | 12.16149 | 48.325 | 24.01389 | 48.87347
2023-03-08 15:04 | 17996400 | 4999 | 3.627053 | 16.24615 | 23.39245 | 1.109916 | 22.01593 | 266.7827 | 15662.79 | 31.49179 | 134.8273 | 7484.245 | 75.96646 | 2218.788 | 230.1928 | 230.1928 | 229.4451 | 229.4454 | 1.548457 | 0.4313109 | 0.4310404 | 193.4696 | 0.4236624 | 0.4259638 | 263.9721 | 212.7655 | 1146.017 | 206.5401 | 213.5231 | 212.0532 | 208.3858 | 202.7131 | 3.292861 | 12.25867 | 47.48747 | 23.69195 | 47.83994
2023-03-08 16:04 | 18000000 | 5000 | 3.703154 | 16.00842 | 23.47733 | 0.9747222 | 22.1615 | 266.7111 | 16001.88 | 31.48217 | 132.6611 | 7482.053 | 75.9445 | 2233.419 | 230.2417 | 230.2417 | 229.4803 | 229.4803 | 1.607064 | 0.4340186 | 0.4337544 | 196.2553 | 0.4264972 | 0.4287972 | 261.8722 | 212.5567 | 1142.279 | 206.1519 | 211.3236 | 212.5564 | 202.4533 | 200.5081 | 3.356536 | 12.24765 | 46.25 | 23.23172 | 46.83783
2023-03-08 17:04 | 18003600 | 5001 | 3.820003 | 16.44512 | 23.52916 | 0.8304735 | 22.20627 | 267.8886 | 16608.97 | 31.62297 | 142.1337 | 7537.443 | 76.50627 | 2256.203 | 230.1919 | 230.1919 | 229.4462 | 229.446 | 1.550457 | 0.4276666 | 0.4274167 | 192.1549 | 0.422346 | 0.4246579 | 270.3565 | 211.539 | 1164.115 | 200.9855 | 212.4805 | 206.3365 | 197.151 | 195.451 | 3.227123 | 12.25724 | 46.84958 | 22.85 | 46.39942
2023-03-08 18:04 | 18007200 | 5002 | 3.900926 | 16.37219 | 24.33181 | 0.7050556 | 22.26344 | 267.9778 | 16986.88 | 31.63562 | 145.3889 | 7571.706 | 76.85422 | 2262.758 | 230.2572 | 230.2572 | 229.4783 | 229.4781 | 1.464803 | 0.4296444 | 0.4293947 | 192.7439 | 0.4230011 | 0.4253189 | 273.4583 | 210.7931 | 1185.773 | 183.1172 | 154.0303 | 159.0992 | 184.0536 | 172.4936 | 3.213419 | 12.54963 | 48.44167 | 23.77642 | 47.46856
2023-03-08 19:04 | 18010800 | 5003 | 3.920719 | 16.31439 | 23.64267 | 0.8040669 | 20.86184 | 267.8552 | 17072.97 | 31.62078 | 146.117 | 7574.643 | 76.88415 | 2267.866 | 230.215 | 230.215 | 229.449 | 229.4493 | 1.616953 | 0.429912 | 0.4296822 | 193.4649 | 0.4236797 | 0.4260203 | 274.1309 | 211.2357 | 1190.833 | 208.0092 | 181.2769 | 188.144 | 188.3479 | 182.3975 | 3.226944 | 12.86876 | 48.28969 | 23.79242 | 48.11454
2023-03-08 20:04 | 18014400 | 5004 | 3.89334575 | 16.41087 | 23.95272 | 0.746 | 22.35972 | 268.65 | 16996.62 | 31.7132 | 147.3639 | 7591.181 | 77.05164 | 2265.964 | 230.2261 | 230.2261 | 229.4572 | 229.4575 | 1.741889 | 0.4293544 | 0.4291014 | 192.7767 | 0.4230028 | 0.4253347 | 274.9611 | 210.7667 | 1189.44 | 211.7483 | 194.2722 | 197.3239 | 198.2303 | 191.7872 | 3.199617 | 12.84705 | 48.31944 | 24.08281 | 48.13722
2023-03-08 21:04 | 18018000 | 5005 | 3.847582 | 17.09556 | 24.42465 | 0.6865181 | 22.44735 | 268.0808 | 16752.03 | 31.64937 | 152.2702 | 7576.003 | 76.8976 | 2258.134 | 230.2565 | 230.2565 | 229.4479 | 229.4479 | 1.649348 | 0.4214462 | 0.4211967 | 184.6922 | 0.4149493 | 0.417276 | 279.7716 | 209.3312 | 1195.791 | 195.5972 | 167.8284 | 165.6097 | 186.9153 | 177.3298 | 3.039047 | 12.61529 | 49.3454 | 24.48326 | 48.40443
2023-03-08 22:03 | 18021600 | 5006 | 3.801273 | 17.37016 | 23.96365 | 0.7931476 | 22.39184 | 259.2228 | 15988.04 | 30.60293 | 142.2591 | 7337.175 | 74.47376 | 2233.44 | 230.3072 | 230.3072 | 229.4819 | 229.4822 | 1.694167 | 0.4134423 | 0.4132067 | 175.854 | 0.4061616 | 0.4084735 | 274.9916 | 205.6554 | 1197.056 | 204.1153 | 173.4752 | 173.4819 | 187.2579 | 179.0671 | 3.015844 | 12.42542 | 50 | 24.6644 | 49.44649
2023-03-08 23:03 | 18025200 | 5007 | 3.830048 | 17.12571 | 24.03864 | 0.9691667 | 22.56381 | 257.8028 | 16026 | 30.43125 | 139.8361 | 7301.119 | 74.10739 | 2235.792 | 230.2778 | 230.2778 | 229.47 | 229.4703 | 1.699428 | 0.4142725 | 0.4140325 | 177.2383 | 0.4075169 | 0.4098328 | 273.5028 | 204.4856 | 1199.806 | 208.9206 | 192.6292 | 200.2008 | 205.315 | 192.7106 | 3.070628 | 12.28319 | 50 | 24.96969 | 50.41
2023-03-09 00:03 | 18028800 | 5008 | 3.847572 | 17.39217 | 24.11663 | 1.078134 | 22.3966 | 259.4318 | 16206.94 | 30.62807 | 143.2201 | 7346.666 | 74.56997 | 2236.607 | 230.1944 | 230.1947 | 229.4627 | 229.463 | 1.841983 | 0.4113908 | 0.4111448 | 175.7903 | 0.4059841 | 0.4083011 | 275.8719 | 203.6231 | 1194.625 | 205.527 | 186.1805 | 194.2708 | 203.9593 | 190.7554 | 3.005373 | 12.18863 | 50 | 24.99284 | 50.05719
2023-03-09 01:03 | 18032400 | 5009 | 3.814987 | 16.8955 | 24.27521 | 0.9872423 | 22.2876 | 258.2618 | 15986.33 | 30.48612 | 138.507 | 7308.175 | 74.17922 | 2230.295 | 230.1802 | 230.1802 | 229.4649 | 229.4649 | 1.869362 | 0.4154735 | 0.4152423 | 180.063 | 0.4102429 | 0.4125685 | 271.8691 | 203.3855 | 1191.885 | 210.9526 | 190.5028 | 199.3696 | 203.1162 | 193.1042 | 3.126253 | 12.06147 | 50 | 24.95866 | 49.64526
2023-03-09 02:03 | 18036000 | 5010 | 3.845296 | 16.89029 | 24.53836 | 1.107806 | 22.10836 | 255.9667 | 15974.69 | 30.21814 | 134.3833 | 7245.883 | 73.54719 | 2227.708 | 230.2272 | 230.2272 | 229.4356 | 229.4358 | 1.777969 | 0.4148403 | 0.4146058 | 178.5403 | 0.4087669 | 0.411075 | 269.0639 | 202.7931 | 1187.601 | 235.4817 | 203.9636 | 206.9942 | 228.2142 | 215.7375 | 3.139881 | 11.631775 | 49.91667 | 24.86833 | 49.76928
2023-03-09 03:03 | 18039600 | 5011 | 3.796104 | 16.37051 | 24.16259 | 0.9471866 | 21.85214 | 260.2145 | 16021.23 | 30.71854 | 136.2312 | 7334.953 | 74.45117 | 2248.986 | 230.2446 | 230.2446 | 229.4841 | 229.4847 | 1.790345 | 0.4231526 | 0.422922 | 187.3245 | 0.4175691 | 0.419834 | 268.7075 | 204.9337 | 1185.135 | 229.3894 | 226.2919 | 236.5702 | 220.2822 | 218.2833 | 3.269953 | 11.74226 | 48.0585 | 23.94621 | 48.68028
2023-03-09 04:03 | 18043200 | 5012 | 3.75817 | 16.26302 | 24.11336 | 0.9989444 | 21.85297 | 262.5139 | 15992.44 | 30.98793 | 138.1472 | 7384.608 | 74.95517 | 2255.469 | 230.1858 | 230.1858 | 229.4564 | 229.4567 | 1.748044 | 0.4261931 | 0.4259894 | 190.1861 | 0.4203717 | 0.4226236 | 269.3778 | 207.005 | 1184.563 | 217.9147 | 206.0636 | 217.3547 | 206.3961 | 199.8525 | 3.2951 | 11.72925 | 47.53611 | 23.64317 | 47.83472
2023-03-09 05:03 | 18046800 | 5013 | 3.751796 | 16.45275 | 24.11047 | 1.005627 | 22.20613 | 263.0529 | 15996.56 | 31.0517 | 138.0724 | 7392.903 | 75.03939 | 2253.206 | 230.188 | 230.188 | 229.4582 | 229.4582 | 1.756577 | 0.4245006 | 0.4242919 | 188.4103 | 0.4185981 | 0.4208655 | 269.0195 | 206.7039 | 1174.793 | 187.3716 | 184.9223 | 185.4981 | 188.2351 | 186.0365 | 3.249833 | 11.73208 | 47 | 22.85981 | 47.51454
2023-03-09 06:03 | 18050400 | 5014 | 3.747216 | 16.10076 | 23.53471 | 1.075125 | 22.32538 | 263.0446 | 15974.19 | 31.05301 | 134.7437 | 7384.813 | 74.95749 | 2253.123 | 230.1788 | 230.1788 | 229.4772 | 229.4769 | 1.764485 | 0.4286886 | 0.4284838 | 192.8315 | 0.4230106 | 0.4252482 | 265.7967 | 207.2482 | 1168.73 | 200.8014 | 188.7123 | 204.3056 | 187.1872 | 188.2273 | 3.355621 | 11.40126 | 46.67131 | 23.27632 | 47.03786
2023-03-09 07:03 | 18054000 | 5015 | 3.771717 | 16.65907 | 21.41808 | 1.014417 | 20.02289 | 263.9056 | 16143.06 | 31.15005 | 133.4306 | 7405.461 | 75.16692 | 2236.319 | 230.1661 | 230.1661 | 229.4508 | 229.4508 | 1.777433 | 0.4221233 | 0.4219475 | 186.6983 | 0.4168639 | 0.4191083 | 264.0528 | 205.1619 | 1137.318 | 226.8142 | 204.0428 | 218.1158 | 207.7603 | 205.1183 | 3.203372 | 11.47754 | 46 | 23.21378 | 46.49967
2023-03-09 08:03 | 18057600 | 5016 | 3.911487 | 16.55117 | 23.89588 | 1.072786 | 22.11329 | 267.3538 | 16987.81 | 31.55977 | 145.1086 | 7531.008 | 76.44103 | 2276.833 | 230.1111 | 230.1111 | 229.4315 | 229.4318 | 1.798702 | 0.42571 | 0.425537 | 190.0624 | 0.4201733 | 0.4223733 | 273.6212 | 204.6106 | 1179.916 | 203.9858 | 183.2816 | 192.8671 | 199.7521 | 190.0944 | 3.180694 | 11.70978 | 46.99721 | 23.47418 | 46.66621
2023-03-09 09:03 | 18061200 | 5017 | 3.725915 | 16.2997 | 23.50011 | 0.981337 | 22.38616 | 268.8496 | 16231.39 | 31.73871 | 143.6184 | 7545.462 | 76.58811 | 2255.259 | 230.1972 | 230.1972 | 229.4975 | 229.4972 | 1.719465 | 0.4301969 | 0.4299958 | 194.6788 | 0.4248766 | 0.4270175 | 271.3872 | 206.9465 | 1171.241 | 241.4632 | 199.3986 | 212.1657 | 219.6813 | 201.6708 | 3.275407 | 11.67887 | 47.37883 | 23.36939 | 47.13396
2023-03-09 10:03 | 18064800 | 5018 | 4.001634 | 16.1893 | 23.58961 | 1.075667 | 21.99833 | 269.8444 | 17566.23 | 31.85609 | 147.1667 | 7622.025 | 77.36478 | 2282.556 | 230.1694 | 230.1694 | 229.4708 | 229.4703 | 1.604428 | 0.4316283 | 0.4314167 | 196.1122 | 0.4262817 | 0.4284861 | 274.3056 | 206.8497 | 1185.991 | 197.4339 | 192.0175 | 199.0386 | 186.1508 | 184.4208 | 3.245689 | 11.77252 | 48 | 24.03447 | 47.54667
2023-03-09 11:03 | 18068400 | 5019 | 4.137613 | 16.10645 | 23.62947 | 0.9687187 | 22.40471 | 267.0529 | 18008.76 | 31.52534 | 141.9359 | 7573.969 | 76.87713 | 2280.407 | 230.1234 | 230.1234 | 229.4148 | 229.4148 | 1.441577 | 0.4312958 | 0.4310276 | 195.4173 | 0.4255415 | 0.4277908 | 270.6741 | 208.4153 | 1180.39 | 201.0836 | 192.4435 | 209.505 | 185.2969 | 192.0928 | 3.268042 | 12.15907 | 48 | 24.13106 | 47.96813
2023-03-09 12:03 | 18072000 | 5020 | 4.186663 | 16.24143 | 23.71531 | 1.012139 | 22.23764 | 263.7667 | 18013.03 | 31.1377 | 140.8972 | 7494.189 | 76.06694 | 2287.844 | 230.2319 | 230.2319 | 229.5125 | 229.5122 | 1.483578 | 0.4269514 | 0.4266942 | 191.3019 | 0.4215331 | 0.4238503 | 271.3333 | 209.8267 | 1190.137 | 199.6678 | 190.2972 | 205.7169 | 167.1969 | 179.9239 | 3.238181 | 12.36751 | 47.71389 | 23.8645 | 47.93533
2023-03-09 13:03 | 18075600 | 5021 | 4.260464 | 15.96961 | 23.49181 | 0.9595543 | 22.2551 | 260.9025 | 18149.44 | 30.79717 | 136.0501 | 7421.462 | 75.32925 | 2295.799 | 230.19 | 230.19 | 229.4393 | 229.4393 | 1.598652 | 0.427737 | 0.4274535 | 192.3953 | 0.422585 | 0.4249348 | 268.0947 | 213.4758 | 1190.762 | 204.3747 | 194.1825 | 200.5713 | 190.7588 | 185.9816 | 3.316103 | 12.34925 | 47 | 23.06343 | 47.5812
2023-03-09 14:03 | 18079200 | 5022 | 4.438325 | 16.3695 | 23.61866 | 0.9698886 | 22.40226 | 261.8022 | 19017.43 | 30.90672 | 138.5487 | 7468.17 | 75.80354 | 2309.538 | 230.2819 | 230.2819 | 229.4875 | 229.4875 | 1.653791 | 0.4242309 | 0.4239579 | 188.3928 | 0.4186752 | 0.4210694 | 270.1504 | 215.1652 | 1186.885 | 217.5128 | 207.9618 | 219.7535 | 207.7404 | 203.8167 | 3.194978 | 11.95605 | 47 | 23.46969 | 47.17039
2023-03-09 15:03 | 18082800 | 5023 | 4.257961 | 15.9693 | 23.78442 | 0.9467778 | 22.24053 | 264.4083 | 18373.17 | 31.21362 | 139.3861 | 7500.936 | 76.13614 | 2304.936 | 229.0025 | 229.0025 | 228.1992 | 228.1992 | 1.706542 | 0.4295631 | 0.4292544 | 194.9592 | 0.4239614 | 0.4263664 | 269.5639 | 217.8867 | 1184.106 | 203.7025 | 193.5069 | 204.2483 | 189.0078 | 184.2781 | 3.301742 | 11.58564 | 46.6 | 23.56408 | 46.52333
2023-03-09 16:03 | 18086400 | 5024 | 4.150607 | 16.01808 | 23.69008 | 0.9015877 | 22.34591 | 266.1393 | 18004.44 | 31.41797 | 141.8384 | 7536.228 | 76.4944 | 2290.242 | 226.2911 | 226.2911 | 225.4674 | 225.4674 | 1.676084 | 0.4277777 | 0.4274167 | 195.5986 | 0.42189 | 0.4243042 | 271.1198 | 219.0799 | 1177.902 | 189.3836 | 188.417 | 189.2262 | 189.1983 | 182.3011 | 3.262003 | 11.71801 | 47 | 23.89613 | 46.59877
2023-03-09 17:03 | 18090000 | 5025 | 4.109104 | 15.94658 | 23.66719 | 0.855766 | 22.47454 | 268.7994 | 17987.99 | 31.73046 | 147.3788 | 7594.967 | 77.09017 | 2304.922 | 226.2574 | 226.2574 | 225.4237 | 225.4237 | 1.59215 | 0.4300649 | 0.4296607 | 198.4287 | 0.4246858 | 0.4271128 | 275.078 | 220.4953 | 1190.784 | 176.3563 | 183.4164 | 187.1348 | 168.4245 | 171.1515 | 3.279568 | 11.33413 | 47.00557 | 23.23145 | 47.03936
2023-03-09 18:03 | 18093600 | 5026 | 4.1169 | 16.198025 | 23.71914 | 0.8349167 | 22.65008 | 268.3083 | 17988.63 | 31.67512 | 149.8806 | 7581.614 | 76.95508 | 2309.667 | 226.2817 | 226.2817 | 225.4681 | 225.4681 | 1.547831 | 0.4272386 | 0.4268 | 195.0536 | 0.4213356 | 0.4235994 | 277.6194 | 220.0742 | 1198.741 | 177.2875 | 179.9514 | 181.0269 | 169.6872 | 167.4511 | 3.217192 | 10.918075 | 47.41667 | 23.44994 | 47.08333
2023-03-09 19:03 | 18097200 | 5027 | 4.192843 | 15.81961 | 23.23579 | 0.8314763 | 22.52396 | 263.3872 | 17999.45 | 31.09247 | 142.0529 | 7468.343 | 75.80532 | 2300.919 | 226.2195 | 226.2195 | 225.3844 | 225.3844 | 1.502526 | 0.4276518 | 0.4272462 | 196.0997 | 0.4223198 | 0.424378 | 272.7075 | 219.5357 | 1201.208 | 182.5822 | 181.754 | 190.2997 | 166.6691 | 170.6323 | 3.324694 | 10.88313 | 48.16992 | 24.18833 | 47.51838
2023-03-09 20:03 | 18100800 | 5028 | 4.196075 | 15.74316 | 23.8034 | 0.8197214 | 22.71298 | 262.4178 | 17954.67 | 30.97787 | 139.1978 | 7444.334 | 75.56139 | 2297.916 | 226.2916 | 226.2916 | 225.4437 | 225.4446 | 1.578877 | 0.4282716 | 0.4278947 | 196.2691 | 0.4225604 | 0.4249607 | 270.5738 | 218.2933 | 1196.783 | 189.7409 | 186.9312 | 192.5557 | 179.1521 | 176.6315 | 3.345287 | 11.25864 | 47.73538 | 24.22047 | 47.91852
2023-03-09 21:03 | 18104400 | 5029 | 4.107584 | 15.92556 | 23.65128 | 0.9346667 | 22.68989 | 265.6167 | 17770.58 | 31.35498 | 142.0389 | 7514.911 | 76.27772 | 2292.822 | 226.3081 | 226.3081 | 225.4169 | 225.4172 | 1.638339 | 0.4294331 | 0.4290711 | 196.33 | 0.4226381 | 0.4249972 | 271.5667 | 218.6864 | 1187.725 | 180.6767 | 182.7456 | 185.6875 | 172.4203 | 169.3167 | 3.295086 | 11.47603 | 47.30417 | 23.84497 | 47.83736
2023-03-09 22:03 | 18108000 | 5030 | 4.145255 | 16.03748 | 23.73967 | 0.9136769 | 22.70423 | 266.5237 | 18004.87 | 31.4617 | 146.376 | 7552.471 | 76.65875 | 2300.919 | 226.3025 | 226.3025 | 225.4591 | 225.4591 | 1.693131 | 0.428568 | 0.4282131 | 195.6763 | 0.4219791 | 0.4243755 | 275.2145 | 216.963 | 1199.919 | 197.4265 | 183.9376 | 197.117 | 182.8741 | 176.5877 | 3.252075 | 11.67252 | 47.83148 | 23.95226 | 47.94345
2023-03-09 23:03 | 18111600 | 5031 | 4.150906 | 16.48638 | 23.84031 | 1.001444 | 22.64856 | 266.3806 | 18021.81 | 31.44436 | 148.45 | 7556.692 | 76.70186 | 2293.114 | 226.2694 | 226.2694 | 225.4394 | 225.4394 | 1.757736 | 0.4236122 | 0.4232586 | 190.4364 | 0.4167058 | 0.4191036 | 277.2056 | 215.5331 | 1197.221 | 197.3503 | 179.9022 | 186.6869 | 177.1217 | 171.7311 | 3.138228 | 11.90982 | 48.25972 | 24.19261 | 48.34267
2023-03-10 00:03 | 18115200 | 5032 | 4.164939 | 15.79616 | 23.89326 | 0.9076045 | 22.94315 | 265.4206 | 18023.78 | 31.32984 | 142.4318 | 7533.479 | 76.46618 | 2288.387 | 226.2429 | 226.2429 | 225.4217 | 225.4217 | 1.806964 | 0.4289994 | 0.4286479 | 197.5738 | 0.4238162 | 0.4262248 | 272.0836 | 214.1382 | 1190.779 | 204.4217 | 197.2326 | 211.4396 | 185.1362 | 185.1808 | 3.304292 | 12.11455 | 48 | 24.21006 | 48.40295
2023-03-10 01:03 | 18118800 | 5033 | 4.117136 | 16.3605 | 24.04474 | 0.983454 | 22.8115 | 267.922 | 17977.24 | 31.62581 | 146.1337 | 7600.019 | 77.14156 | 2274.688 | 226.207 | 226.207 | 225.4393 | 225.4393 | 1.788582 | 0.4250153 | 0.4246421 | 192.8994 | 0.419107 | 0.4215134 | 274.156 | 210.6733 | 1176.717 | 212.0164 | 188.0407 | 212.4942 | 193.7281 | 191.4284 | 3.156833 | 12.61664 | 48 | 23.5773 | 48.23084
2023-03-10 02:03 | 18122400 | 5034 | 4.095824 | 16.38789 | 24.47286 | 0.9056389 | 22.72861 | 269.8361 | 18006.44 | 31.85092 | 147.9056 | 7648.056 | 77.62953 | 2274.108 | 226.1367 | 226.1367 | 225.395 | 225.3953 | 1.75935 | 0.42638 | 0.4260497 | 193.8494 | 0.4199861 | 0.4223742 | 274.8194 | 210.5319 | 1174.128 | 206.5297 | 195.3536 | 200.8681 | 200.1667 | 184.7628 | 3.141489 | 12.65266 | 48 | 24.36622 | 48.15408
2023-03-10 03:03 | 18126000 | 5035 | 4.104987 | 16.29219 | 24.19799 | 1.002256 | 22.97961 | 269.4067 | 18019.97 | 31.80212 | 147.3343 | 7637.591 | 77.52318 | 2277.011 | 226.1822 | 226.1822 | 225.4214 | 225.4214 | 1.77885 | 0.4275604 | 0.4272443 | 195.0813 | 0.4212635 | 0.423617 | 274.468 | 210.1744 | 1177.197 | 195.2616 | 186.3287 | 190.3526 | 185.1373 | 175.1479 | 3.178607 | 12.59061 | 48 | 24.44808 | 48.12936
2023-03-10 04:03 | 18129600 | 5036 | 4.186938 | 15.83876 | 23.87806 | 1.04225 | 23.11278 | 263.35 | 17985.36 | 31.08525 | 138.8944 | 7488.778 | 76.01233 | 2276.714 | 226.22 | 226.22 | 225.4581 | 225.4578 | 1.798931 | 0.4271869 | 0.4268794 | 195.5722 | 0.4217925 | 0.4241117 | 269.65 | 208.575 | 1184.289 | 186.8803 | 181.3717 | 183.2092 | 183.1611 | 169.2503 | 3.293311 | 12.54314 | 48.14444 | 23.94764 | 48.12531
2023-03-10 05:03 | 18133200 | 5037 | 4.115191 | 15.77748 | 23.83591 | 1.124095 | 23.18903 | 258.7047 | 17353.15 | 30.54244 | 134.1476 | 7361.437 | 74.72006 | 2258.813 | 226.2259 | 226.2259 | 225.4443 | 225.444 | 1.776942 | 0.4242532 | 0.4239755 | 193.1688 | 0.4193944 | 0.4216841 | 267.3398 | 206.4164 | 1189.093 | 186.1078 | 181.8529 | 190.8947 | 179.5245 | 172.6345 | 3.339808 | 12.41908 | 49 | 24.3678 | 48.45986
2023-03-10 06:03 | 18136800 | 5038 | 4.123655 | 16.00311 | 23.98075 | 1.098139 | 22.88517 | 262.0806 | 17618.94 | 30.93743 | 139.2167 | 7446.772 | 75.58589 | 2274.942 | 226.1764 | 226.1764 | 225.4019 | 225.4022 | 1.827642 | 0.4252603 | 0.4249958 | 192.8992 | 0.4190753 | 0.4213408 | 270.5472 | 206.5781 | 1190.562 | 224.1739 | 205.9414 | 219.2675 | 209.7497 | 195.2103 | 3.269433 | 12.64902 | 48.08889 | 24.06878 | 48.44758
2023-03-10 07:03 | 18140400 | 5039 | 4.029282 | 15.89542 | 24.06493 | 1.01727 | 22.89028 | 263.649 | 17296.85 | 31.12669 | 142.2618 | 7477.696 | 75.90006 | 2275.075 | 226.2724 | 226.2724 | 225.4749 | 225.4749 | 1.81863 | 0.4273206 | 0.4270602 | 195.4075 | 0.4216802 | 0.4239036 | 272.649 | 206.7997 | 1198.861 | 202.3276 | 181.8986 | 189.256 | 188.173 | 172.7574 | 3.301331 | 12.63456 | 48.39833 | 23.72855 | 48.01507
2023-03-10 08:03 | 18144000 | 5040 | 3.968689 | 15.66151 | 23.64025 | 0.9427019 | 22.33861 | 262.8106 | 16962.63 | 31.02575 | 137.4262 | 7447.003 | 75.58797 | 2254.423 | 226.168 | 226.168 | 225.3944 | 225.3944 | 1.814267 | 0.4295253 | 0.4292596 | 197.6981 | 0.4238663 | 0.4260978 | 268.4318 | 207.3287 | 1186.518 | 215.3816 | 201.0825 | 209.7423 | 207.578 | 189.2677 | 3.374184 | 12.32952 | 49 | 24.12981 | 48.32755
2023-03-10 09:03 | 18147600 | 5041 | 3.765044 | 15.29412 | 23.62813 | 1.171978 | 22.46499 | 262.312 | 16022.21 | 30.96303 | 135.039 | 7402.585 | 75.13727 | 2245.025 | 226.2565 | 226.2565 | 225.4699 | 225.4696 | 1.692908 | 0.4334343 | 0.4331657 | 201.9632 | 0.4282198 | 0.430432 | 266.2925 | 209.9198 | 1188.843 | 244.6404 | 208.1022 | 227.1955 | 209.9139 | 201.1329 | 3.50593 | 12.86709 | 48.26184 | 24.43354 | 48.36482
2023-03-10 10:03 | 18151200 | 5042 | 3.40848 | 15.4693 | 23.13117 | 0.9889167 | 22.39858 | 254.9972 | 14034.96 | 30.09847 | 126.0722 | 7149.706 | 72.57089 | 2208.936 | 226.1831 | 226.1831 | 225.3847 | 225.3844 | 1.741639 | 0.4269056 | 0.4266328 | 194.1319 | 0.4203147 | 0.4226511 | 260.9861 | 213.4064 | 1182.707 | 244.4061 | 228.3656 | 236.3858 | 238.4167 | 215.86 | 3.532478 | 13.01645 | 47.35278 | 23.63339 | 47.57842
2023-03-10 11:03 | 18154800 | 5043 | 4.086366 | 15.95964 | 23.14348 | 1.10039 | 22.09323 | 257.4847 | 17145.54 | 30.39209 | 130.9276 | 7310.401 | 74.20198 | 2259.744 | 226.3173 | 226.3173 | 225.4721 | 225.4719 | 1.771482 | 0.4220164 | 0.4217201 | 189.9699 | 0.4162869 | 0.4186721 | 264.727 | 213.678 | 1175.719 | 230.2203 | 202.0192 | 219.556 | 206.9538 | 196.6187 | 3.308939 | 12.68916 | 47.23677 | 23.80721 | 47.09591
2023-03-10 12:03 | 18158400 | 5044 | 4.368153 | 16.34712 | 23.91058 | 0.9526111 | 22.27603 | 263.9722 | 18863.86 | 31.16377 | 141.6333 | 7541.094 | 76.5435 | 2283.011 | 226.3244 | 226.3244 | 225.4472 | 225.4469 | 1.775403 | 0.4222503 | 0.4219303 | 190.0658 | 0.4163908 | 0.4188056 | 271.8389 | 216.5381 | 1178.426 | 186.0528 | 169.6356 | 174.8078 | 174.4178 | 168.9475 | 3.139903 | 12.94677 | 48.23056 | 24.39117 | 47.45444
2023-03-10 13:03 | 18162000 | 5045 | 4.425989 | 16.25264 | 23.64827 | 1.039638 | 22.44448 | 262.5237 | 19019.38 | 30.99026 | 141.2061 | 7514.983 | 76.27786 | 2286.435 | 226.976 | 226.976 | 226.115 | 226.1153 | 1.781733 | 0.4223159 | 0.4219674 | 190.1933 | 0.4171694 | 0.4196265 | 272.2061 | 219.1919 | 1188.636 | 219.5273 | 189.8747 | 197.3173 | 192.3696 | 186.6089 | 3.168891 | 12.7484 | 49 | 24.84471 | 48.42276
2023-03-10 14:03 | 18165600 | 5046 | 4.449761 | 15.8508 | 23.64453 | 1.143556 | 22.41108 | 260.4944 | 18984.59 | 30.752575 | 134.6 | 7469.119 | 75.81294 | 2278.361 | 227.2969 | 227.2969 | 226.4231 | 226.4236 | 1.822942 | 0.4272111 | 0.4268414 | 193.4372 | 0.4207342 | 0.4231069 | 266.7611 | 220.8444 | 1183.908 | 194.1253 | 168.3533 | 178.7883 | 175.8867 | 172.3558 | 3.275139 | 13.0865 | 49 | 24.42778 | 49.04019
2023-03-10 15:03 | 18169200 | 5047 | 4.455054 | 15.83423 | 23.80273 | 1.176072 | 22.49465 | 259.8217 | 18956.67 | 30.67132 | 134.1393 | 7445.15 | 75.56933 | 2283.05 | 227.2972 | 227.2972 | 226.4259 | 226.4262 | 1.696437 | 0.426083 | 0.425705 | 193.1903 | 0.4204883 | 0.4228412 | 266.6741 | 220.4685 | 1184.072 | 223.1435 | 200.024 | 212.1543 | 206.2329 | 198.4889 | 3.288811 | 12.92921 | 48.5571 | 24.43103 | 49.18916
2023-03-10 16:03 | 18172800 | 5048 | 4.356381 | 15.44049 | 23.94351 | 1.150111 | 22.37788 | 257.6351 | 18353.16 | 30.4145 | 128.4624 | 7362.15 | 74.72735 | 2277.345 | 227.2816 | 227.2816 | 226.4259 | 226.4259 | 1.675571 | 0.4303975 | 0.4299866 | 196.8638 | 0.4241451 | 0.4265075 | 262 | 222.5131 | 1181.901 | 226.966 | 205.5485 | 220.6195 | 205.3457 | 201.5838 | 3.437443 | 12.61892 | 48 | 24.00894 | 48.44025
2023-03-10 17:03 | 18176400 | 5049 | 4.229198 | 15.96679 | 24.21905 | 1.11415 | 22.31145 | 260.6546 | 17990.31 | 30.76755 | 139.7521 | 7421.554 | 75.32986 | 2292.994 | 227.263 | 227.263 | 226.3869 | 226.3869 | 1.672178 | 0.4251187 | 0.4246487 | 192.2195 | 0.4194827 | 0.4218393 | 271.7493 | 221.412 | 1204.043 | 253.9429 | 228.0794 | 234.8738 | 235.8657 | 216.0429 | 3.285409 | 12.5104 | 48 | 24.06306 | 48.03755
2023-03-10 18:03 | 18180000 | 5050 | 4.171346 | 16.33874 | 24.18661 | 1.166889 | 21.96558 | 264.7139 | 18011.49 | 31.24994 | 146.5306 | 7523.958 | 76.36969 | 2295.592 | 227.3178 | 227.3178 | 226.4361 | 226.4361 | 1.588275 | 0.4247031 | 0.4242278 | 190.6147 | 0.4179325 | 0.4202792 | 276.1944 | 221.1369 | 1204.0875 | 265.0961 | 222.1364 | 242.2269 | 220.0742 | 213.3961 | 3.173783 | 12.65767 | 48 | 24.00506 | 48.19333
2023-03-10 19:03 | 18183600 | 5051 | 4.165004 | 16.30763 | 24.3115 | 1.144847 | 21.83903 | 265.1643 | 18011.69 | 31.30094 | 148.2535 | 7534.056 | 76.47231 | 2300.072 | 227.2769 | 227.2769 | 226.3833 | 226.3836 | 1.638198 | 0.4246588 | 0.4242195 | 191.4471 | 0.418724 | 0.4210602 | 277.5348 | 220.8788 | 1208.767 | 222.5877 | 206.5334 | 220.0136 | 192.1699 | 190.4936 | 3.185061 | 12.61919 | 48 | 24.53209 | 48.20109
2023-03-10 20:03 | 18187200 | 5052 | 4.14471 | 16.23864 | 23.08905 | 0.9127577 | 20.90955 | 265.9499 | 17973.49 | 31.39668 | 149.6992 | 7552.365 | 76.65822 | 2302.905 | 227.2864 | 227.2864 | 226.4281 | 226.4281 | 1.555958 | 0.4256515 | 0.4251939 | 192.8047 | 0.4200908 | 0.4224426 | 278.4958 | 220.576 | 1212.051 | 240.3627 | 215.5156 | 227.8657 | 200.3111 | 196.7563 | 3.200368 | 12.60648 | 48 | 23.74755 | 48.18891
2023-03-10 21:03 | 18190800 | 5053 | 4.14462425 | 15.9711 | 24.12819 | 1.022167 | 21.82181 | 266.05 | 17982.075 | 31.40828 | 147.7944 | 7562.575 | 76.76153 | 2295.656 | 227.2619 | 227.2619 | 226.4042 | 226.4047 | 1.495167 | 0.4285683 | 0.428095 | 196.1211 | 0.4233836 | 0.4258347 | 276.6889 | 220.6119 | 1209.858 | 234 | 213.5667 | 222.0697 | 195.0264 | 194.1072 | 3.264003 | 12.87901 | 48.39722 | 23.975 | 47.87525
2023-03-10 22:03 | 18194400 | 5054 | 4.142354 | 16.00708 | 23.96457 | 1.124401 | 22.12496 | 266.0891 | 17972.77 | 31.40948 | 145.0167 | 7558.618 | 76.72173 | 2290.064 | 227.2905 | 227.2905 | 226.4148 | 226.4148 | 1.455318 | 0.4297777 | 0.4292911 | 195.9958 | 0.4232864 | 0.4258421 | 274.0139 | 220.7028 | 1198.624 | 229.2596 | 210.0496 | 223.2964 | 194.5947 | 194.1585 | 3.26651 | 12.87147 | 48 | 24.01123 | 47.869
2023-03-10 23:03 | 18198000 | 5055 | 4.137232 | 16.49931 | 24.16333 | 1.1305 | 22.15769 | 266.0167 | 17946.38 | 31.40441 | 151.3194 | 7557.494 | 76.70986 | 2300.125 | 227.3319 | 227.3319 | 226.4483 | 226.4483 | 1.473147 | 0.4228117 | 0.4223461 | 189.7717 | 0.4171039 | 0.4195403 | 279.9389 | 219.2414 | 1211.509 | 214.8931 | 197.485 | 214.7717 | 188.0533 | 183.5272 | 3.132369 | 12.92908 | 48 | 23.89822 | 47.96667
2023-03-11 00:03 | 18201600 | 5056 | 4.147459 | 16.46658 | 24.06145 | 1.040446 | 22.3529 | 266.5097 | 18026.12 | 31.46104 | 151.1281 | 7572.384 | 76.86109 | 2299.596 | 227.3092 | 227.3092 | 226.4315 | 226.4315 | 1.440198 | 0.4237663 | 0.4233123 | 190.4752 | 0.4177844 | 0.4201382 | 279.5265 | 218.4758 | 1209.211 | 237.6526 | 211.0989 | 230.2331 | 202.5947 | 195.9281 | 3.136641 | 12.96319 | 48 | 23.91008 | 48.05214
2023-03-11 01:03 | 18205200 | 5057 | 4.155352 | 15.900325 | 24.22544 | 1.0405 | 22.47647 | 265.8667 | 18018.56 | 31.38693 | 145.4972 | 7551.381 | 76.6475 | 2295.222 | 227.2914 | 227.2914 | 226.3994 | 226.3992 | 1.447764 | 0.4284997 | 0.4280547 | 196.7394 | 0.4240306 | 0.4264003 | 274.6194 | 219.4836 | 1199.862 | 247.9125 | 214.94 | 244.3186 | 209.8314 | 206.3347 | 3.285628 | 12.76403 | 47.71389 | 23.29925 | 47.91083
2023-03-11 02:03 | 18208800 | 5058 | 4.151112 | 16.99516 | 24.31738 | 0.9937883 | 22.33808 | 263.9304 | 17866.03 | 31.15638 | 148.5376 | 7501.22 | 76.1385 | 2286.039 | 227.293 | 227.293 | 226.4008 | 226.4011 | 1.433621 | 0.4171028 | 0.4166825 | 183.1766 | 0.4104699 | 0.412778 | 278.4429 | 216.3019 | 1198.734 | 213.0535 | 188.1281 | 211.0774 | 187.1184 | 180.1429 | 3.033398 | 12.61203 | 48.23398 | 23.88134 | 47.90164
2023-03-11 03:03 | 18212400 | 5059 | 4.169036 | 16.93259 | 23.76675 | 1.075139 | 22.32058 | 261.9694 | 17814.725 | 30.92582 | 148.6611 | 7454.008 | 75.65939 | 2289.9 | 227.3133 | 227.3133 | 226.4275 | 226.4275 | 1.594883 | 0.4145267 | 0.4141308 | 181.7808 | 0.4090947 | 0.4116142 | 279.7167 | 214.1078 | 1209.787 | 231.6253 | 210.4628 | 228.4892 | 199.0683 | 192.9822 | 3.032225 | 12.51783 | 48.59722 | 24.43278 | 48.52694
2023-03-11 04:03 | 18216000 | 5060 | 4.214448 | 16.73677 | 24.06735 | 0.9981337 | 22.30499 | 262.3343 | 18036.26 | 30.96765 | 148.337 | 7456.028 | 75.68011 | 2306.535 | 227.2549 | 227.2549 | 226.3786 | 226.3788 | 1.788134 | 0.4176401 | 0.4172396 | 184.7972 | 0.4120532 | 0.4142841 | 279.1811 | 214.1231 | 1213.332 | 227.2276 | 213.2822 | 216.6326 | 196.6365 | 190.8354 | 3.09915 | 11.89435 | 48 | 24.11134 | 48.41838
2023-03-11 05:03 | 18219600 | 5061 | 4.20575225 | 16.47088 | 24.20681 | 0.9011667 | 22.36203 | 262.4722 | 17998.925 | 30.98473 | 146.7583 | 7445.536 | 75.57372 | 2310.658 | 227.2944 | 227.2944 | 226.4364 | 226.4364 | 1.833372 | 0.41998 | 0.419565 | 187.5217 | 0.4148161 | 0.4171306 | 277.8306 | 213.9622 | 1212.055 | 216.7489 | 199.9447 | 208.5636 | 193.2564 | 183.2956 | 3.163239 | 10.95667 | 48 | 24.37344 | 48.06917
2023-03-11 06:03 | 18223200 | 5062 | 4.188199 | 15.81518 | 23.87557 | 0.8362674 | 22.44136 | 263.6936 | 17984.45 | 31.1295 | 142.5487 | 7445.596 | 75.57401 | 2323.404 | 227.2716 | 227.2716 | 226.3972 | 226.3972 | 1.816819 | 0.4299162 | 0.4294905 | 196.3387 | 0.4236106 | 0.4257521 | 273.2813 | 215.5978 | 1208.868 | 225.688 | 210.4972 | 218.7334 | 198.3273 | 191.6446 | 3.357621 | 9.023543 | 47.68802 | 24.08025 | 48.12942
2023-03-11 07:03 | 18226800 | 5063 | 4.12214 | 15.93991 | 23.92269 | 0.6416667 | 22.51219 | 267.7694 | 17964 | 31.61095 | 147.5583 | 7543.058 | 76.56356 | 2326.267 | 227.2775 | 227.2775 | 226.4156 | 226.4156 | 1.740267 | 0.4309278 | 0.4305047 | 197.5419 | 0.4248192 | 0.427 | 276.0389 | 217.1686 | 1203.788 | 227.1122 | 196.4308 | 211.4625 | 190.2117 | 188.1394 | 3.307978 | 9.432256 | 47 | 23.83689 | 47.73472
2023-03-11 08:03 | 18230400 | 5064 | 4.124041 | 16.05666 | 24.16347 | 0.7015556 | 22.52756 | 268.125 | 17998.83 | 31.65044 | 147.7972 | 7558.903 | 76.72428 | 2320.153 | 227.3128 | 227.3128 | 226.4525 | 226.4528 | 1.679269 | 0.4301147 | 0.4296833 | 196.6956 | 0.4240086 | 0.4262831 | 275.9056 | 216.765 | 1198.972 | 248.6958 | 217.5014 | 238.5969 | 214.9228 | 204.8142 | 3.280458 | 9.903078 | 47 | 23.71886 | 47.2475
2023-03-11 09:03 | 18234000 | 5065 | 4.084061 | 16.79727 | 24.6088 | 0.9536313 | 21.5919 | 270.3268 | 17966.23 | 31.91059 | 155.7458 | 7620.573 | 77.35014 | 2317.218 | 227.2313 | 227.2313 | 226.3645 | 226.3645 | 1.583682 | 0.4229858 | 0.4225673 | 189.5478 | 0.4167793 | 0.4190858 | 282.0168 | 214.3668 | 1199.061 | 211.0799 | 182.4025 | 201.5508 | 177.1701 | 176.4709 | 3.08395 | 10.5648 | 47 | 23.81346 | 47.09888
2023-03-11 10:03 | 18237600 | 5066 | 4.193988 | 16.35682 | 24.45756 | 0.6913056 | 22.45869 | 270.825 | 18519.31 | 31.97194 | 154.7778 | 7665.378 | 77.80483 | 2319.592 | 227.5794 | 227.5794 | 226.7192 | 226.7197 | 1.510575 | 0.42826 | 0.4278364 | 194.8822 | 0.4224625 | 0.4247311 | 280.8944 | 214.5192 | 1205.413 | 199.8028 | 186.2672 | 191.2508 | 172.1622 | 172.1753 | 3.166067 | 10.83828 | 48.04167 | 24.34908 | 47.61025
2023-03-11 11:03 | 18241200 | 5067 | 4.270878 | 16.26019 | 24.04643 | 0.7583008 | 22.71524 | 272.337 | 18979.83 | 32.14595 | 156.5877 | 7727.783 | 78.43838 | 2322.953 | 229.3337 | 229.3337 | 228.4694 | 228.4696 | 1.508496 | 0.4320638 | 0.4316401 | 197.3006 | 0.4266348 | 0.4287755 | 281.6936 | 215.9836 | 1211.87 | 201.2407 | 177.7552 | 192.0393 | 169.2003 | 169.3702 | 3.192331 | 10.97397 | 49 | 24.42521 | 48.61646
2023-03-11 12:02 | 18244800 | 5068 | 4.18208 | 15.96546 | 24.17042 | 0.8512535 | 22.45936 | 266.9331 | 18196.58 | 31.51145 | 144.2089 | 7572.747 | 76.86476 | 2284.73 | 227.5643 | 227.5643 | 226.7201 | 226.7201 | 1.715306 | 0.429724 | 0.4293014 | 196.7382 | 0.4243028 | 0.426585 | 273.0975 | 216.5755 | 1189.287 | 230.5011 | 218.973 | 234.3866 | 196.673 | 196.8705 | 3.272223 | 10.90261 | 49.35655 | 24.48426 | 49.11095
2023-03-11 13:02 | 18248400 | 5069 | 4.260936 | 16.459975 | 24.22044 | 0.8599722 | 22.32736 | 266.4667 | 18525.79 | 31.45423 | 146.8389 | 7579.253 | 76.93083 | 2281.861 | 227.2344 | 227.2344 | 226.4369 | 226.4367 | 1.948656 | 0.4232597 | 0.4228447 | 190.6603 | 0.417895 | 0.42022 | 275.7528 | 214.4575 | 1188.385 | 215.7608 | 191.9436 | 206.6639 | 187.3958 | 182.5442 | 3.134642 | 10.988975 | 50 | 25.46614 | 49.58956
2023-03-11 14:02 | 18252000 | 5070 | 4.30863 | 16.35718 | 24.17749 | 0.8241504 | 22.4707 | 268.2786 | 18875.89 | 31.67092 | 148.3203 | 7637.841 | 77.52552 | 2289.187 | 227.1755 | 227.1755 | 226.4031 | 226.4033 | 1.963769 | 0.4267315 | 0.4263175 | 193.166 | 0.4203412 | 0.4225624 | 276.1643 | 214.9749 | 1190.015 | 208.871 | 199.1097 | 204.0805 | 179.4273 | 179.7273 | 3.145513 | 11.14114 | 50 | 24.77955 | 49.97858
2023-03-11 15:02 | 18255600 | 5071 | 4.336729 | 16.56713 | 24.41303 | 0.8455278 | 22.4235 | 267.7333 | 18966.67 | 31.60348 | 149.9528 | 7628.703 | 77.43256 | 2292.547 | 227.1964 | 227.1964 | 226.4086 | 226.4086 | 1.850361 | 0.4233514 | 0.4229344 | 190.2589 | 0.4174553 | 0.4197147 | 277.9944 | 215.4164 | 1193.6375 | 193.6206 | 162.9389 | 174.5506 | 163.4394 | 158.225 | 3.090831 | 11.25528 | 50 | 25.13339 | 49.99178
2023-03-11 16:02 | 18259200 | 5072 | 4.398997 | 16.57573 | 24.12685 | 0.6936212 | 22.91666 | 264.2228 | 19003.13 | 31.18778 | 146.4596 | 7545.345 | 76.58641 | 2296.565 | 227.2039 | 227.2039 | 226.4226 | 226.4226 | 1.757529 | 0.4222248 | 0.421812 | 187.9838 | 0.415188 | 0.4175028 | 276.4596 | 215.2487 | 1201.475 | 199.4721 | 182.1939 | 192.1501 | 170.9914 | 165.7223 | 3.102616 | 11.34333 | 50 | 24.71978 | 50.03521
2023-03-11 17:02 | 18262800 | 5073 | 4.371356 | 15.90592 | 24.19028 | 0.6103889 | 22.90681 | 265.6056 | 18977.99 | 31.35538 | 145.9528 | 7578.475 | 76.92308 | 2301.244 | 227.2089 | 227.2089 | 226.4075 | 226.4078 | 1.677272 | 0.4288128 | 0.4283886 | 196.7125 | 0.42392 | 0.425845 | 275.3444 | 216.1922 | 1205.944 | 195.6483 | 179.6203 | 193.1956 | 175.9464 | 168.6761 | 3.264381 | 11.29871 | 50 | 24.88633 | 50.05567
2023-03-11 18:02 | 18266400 | 5074 | 4.370559 | 16.03744 | 24.19136 | 0.5732591 | 22.66192 | 265.9109 | 18994.47 | 31.38879 | 147.0474 | 7585.613 | 76.99546 | 2303.872 | 227.2117 | 227.2117 | 226.4084 | 226.4086 | 1.492357 | 0.428473 | 0.4280588 | 195.2287 | 0.4224407 | 0.4243136 | 276.2201 | 214.9162 | 1208.364 | 194.9276 | 175.4777 | 185.505 | 174.9178 | 162.8529 | 3.227006 | 11.27553 | 50 | 25.03657 | 49.98666
2023-03-11 19:02 | 18270000 | 5075 | 4.201945 | 15.97823 | 24.36078 | 0.2651253 | 23.00159 | 259.0084 | 17753.95 | 30.57682 | 137.9944 | 7377.841 | 74.8863 | 2275.46 | 227.2373 | 227.2373 | 226.415 | 226.4153 | 1.42363 | 0.4238468 | 0.4234357 | 190.9696 | 0.4182078 | 0.4209373 | 270.9889 | 214.3613 | 1206.033 | 231.8501 | 197.3309 | 208.863 | 208.2978 | 187.3465 | 3.288331 | 11.40587 | 50 | 25.38652 | 49.9929
2023-03-11 20:02 | 18273600 | 5076 | 4.072068 | 16.3099 | 24.23883 | 0.4692778 | 22.33514 | 256.6583 | 17009.88 | 30.29832 | 138.0639 | 7290.85 | 74.00367 | 2268.597 | 227.2406 | 227.2406 | 226.4461 | 226.4461 | 1.568286 | 0.4185361 | 0.4181544 | 185.2594 | 0.4124997 | 0.415215 | 272.45 | 211.32 | 1212.364 | 224.5683 | 198.9906 | 210.2386 | 204.3761 | 186.2061 | 3.226247 | 11.08384 | 50 | 25.29322 | 50.0855
2023-03-11 21:02 | 18277200 | 5077 | 4.163937 | 16.13858 | 24.1532 | 0.5444011 | 21.6178 | 259.7493 | 17626.02 | 30.66147 | 139.8329 | 7384.362 | 74.95262 | 2276.588 | 227.1621 | 227.1621 | 226.3978 | 226.3978 | 1.535992 | 0.4219944 | 0.4216468 | 189.4975 | 0.4166593 | 0.4192852 | 272.5766 | 211.861 | 1205.403 | 251.5816 | 225.0421 | 238.2549 | 228.5958 | 209.9819 | 3.249326 | 10.91108 | 50 | 24.82983 | 49.99638
2023-03-11 22:02 | 18280800 | 5078 | 4.201861 | 16.0543 | 24.57164 | 0.8708357 | 21.98056 | 262.6797 | 17995.9 | 31.01082 | 142.8357 | 7465.373 | 75.77471 | 2290.822 | 227.2412 | 227.2412 | 226.4398 | 226.4393 | 1.56507 | 0.4259833 | 0.4256228 | 192.6437 | 0.4198852 | 0.422617 | 273.9554 | 213.188 | 1207.319 | 240.434 | 207.1552 | 219.9078 | 211.6281 | 201.5889 | 3.259329 | 10.94 | 49.57939 | 24.57997 | 49.93092
2023-03-11 23:02 | 18284400 | 5079 | 4.062653 | 15.97234 | 23.88567 | 0.8053333 | 21.99494 | 267.0167 | 17657.27 | 31.51916 | 143.8444 | 7549.239 | 76.62611 | 2282.753 | 226.5183 | 226.5183 | 225.7022 | 225.7025 | 1.498636 | 0.4296439 | 0.4292756 | 197.1031 | 0.4236219 | 0.4261911 | 272.45 | 215.3397 | 1185.126 | 239.0664 | 217.6944 | 222.0083 | 229.555 | 205.6828 | 3.289617 | 11.18468 | 48.19167 | 24.02056 | 49.09717
2023-03-12 00:02 | 18288000 | 5080 | 4.130616 | 16.05256 | 24.35033 | 0.768 | 22.21689 | 267.2639 | 17983.5 | 31.54781 | 147.8139 | 7565.753 | 76.79403 | 2304.483 | 227.1347 | 227.1347 | 226.3358 | 226.3369 | 1.377319 | 0.4289689 | 0.4286064 | 195.7603 | 0.4228953 | 0.42539 | 276.3139 | 214.1964 | 1203.22 | 219.7689 | 185.2911 | 195.0969 | 188.5881 | 181.0481 | 3.249856 | 11.29559 | 48 | 24.09772 | 48.104
2023-03-12 01:02 | 18291600 | 5081 | 4.138475 | 16.13236 | 24.02671 | 0.846546 | 22.63256 | 267.6435 | 18046.68 | 31.59481 | 148.4986 | 7584.019 | 76.97905 | 2297.139 | 227.1933 | 227.1933 | 226.3955 | 226.3955 | 1.515724 | 0.4281532 | 0.4277919 | 195.3398 | 0.4225329 | 0.4250844 | 276.649 | 214.8251 | 1200.284 | 219.4682 | 192.2362 | 208.6415 | 200.346 | 189.6836 | 3.230471 | 11.36616 | 48.5766 | 24.6254 | 48.27713
2023-03-12 02:02 | 18295200 | 5082 | 4.126188 | 16.24936 | 23.98409 | 0.9531755 | 22.27604 | 267.493 | 17984.87 | 31.57968 | 145.766 | 7579.343 | 76.93181 | 2285.666 | 227.1989 | 227.1989 | 226.4228 | 226.4228 | 1.603713 | 0.427068 | 0.4267064 | 193.951 | 0.4211501 | 0.4237195 | 274.1309 | 214.1462 | 1184.494 | 221.1588 | 197.078 | 202.1426 | 197.8301 | 187.3521 | 3.204365 | 11.76544 | 48.05153 | 24.06947 | 48.32173
2023-03-12 03:02 | 18298800 | 5083 | 4.14274275 | 16.037725 | 23.75469 | 1.02425 | 22.33633 | 267.0194 | 18030.27 | 31.52046 | 146.1528 | 7573.636 | 76.87386 | 2294.044 | 227.2397 | 227.2397 | 226.4406 | 226.4406 | 1.699986 | 0.4296128 | 0.4292536 | 196.125 | 0.4233639 | 0.4259164 | 274.6806 | 213.4408 | 1197.326 | 233.6483 | 211.3308 | 223.5361 | 210.4358 | 200.3019 | 3.255397 | 12.04285 | 48.15556 | 23.94206 | 48.01867
2023-03-12 04:02 | 18302400 | 5084 | 4.133209 | 15.90724 | 24.18237 | 1.014457 | 22.41794 | 267.5042 | 18021.36 | 31.57737 | 145.4791 | 7591.29 | 77.0529 | 2288.234 | 227.1465 | 227.1465 | 226.3719 | 226.3721 | 1.786861 | 0.4315379 | 0.4311783 | 198.0708 | 0.4252173 | 0.4277777 | 273.7855 | 213.6866 | 1195.144 | 215.4897 | 199.0111 | 194.5652 | 191.5964 | 186.7462 | 3.283095 | 12.32706 | 48.4039 | 23.95708 | 48.17688
2023-03-12 05:02 | 18306000 | 5085 | 4.118873 | 15.89892 | 23.72242 | 0.9909722 | 22.67006 | 267.9111 | 17982.7 | 31.6261 | 145.475 | 7605.139 | 77.19353 | 2281.328 | 227.1992 | 227.1992 | 226.4328 | 226.4328 | 1.707183 | 0.4322742 | 0.4319219 | 198.4897 | 0.4256886 | 0.4282631 | 273.6278 | 213.2872 | 1194.039 | 238.1053 | 202.955 | 217.7331 | 200.8997 | 195.5486 | 3.282303 | 12.30464 | 48.98889 | 23.96811 | 48.75267
2023-03-12 06:02 | 18309600 | 5086 | 4.131279 | 16.10169 | 23.94766 | 0.9802786 | 22.59331 | 267.0251 | 17980.38 | 31.51931 | 146.3928 | 7580.454 | 76.94292 | 2286.178 | 227.1919 | 227.1919 | 226.4248 | 226.4248 | 1.751025 | 0.4287808 | 0.4284448 | 195.3195 | 0.4225103 | 0.425246 | 274.8747 | 212.4861 | 1196.118 | 235.7306 | 214.3914 | 228.7192 | 213.1031 | 203.1994 | 3.232234 | 12.4298 | 48.52925 | 24.05384 | 48.85577
2023-03-12 07:02 | 18313200 | 5087 | 4.071323 | 15.85342 | 24.30078 | 1.06532 | 22.36543 | 266.6128 | 17679.74 | 31.47424 | 144.2925 | 7564.298 | 76.77928 | 2278.56 | 227.122 | 227.122 | 226.3992 | 226.3989 | 1.753265 | 0.4321181 | 0.4317964 | 198.2265 | 0.4253485 | 0.4281421 | 273.1086 | 212.0518 | 1198.087 | 220.7983 | 197.0228 | 207.3376 | 191.8705 | 186.4175 | 3.306042 | 12.35475 | 48.99721 | 24.55301 | 48.83674
2023-03-12 08:02 | 18316800 | 5088 | 3.934532 | 15.83735 | 23.71697 | 0.9731111 | 22.64131 | 263.7917 | 16879.94 | 31.13963 | 138.7167 | 7459.9 | 75.71939 | 2260.656 | 227.1786 | 227.1786 | 226.4597 | 226.46 | 1.826469 | 0.4310411 | 0.4307219 | 196.2911 | 0.4234697 | 0.4262353 | 269.1889 | 212.6719 | 1189.38 | 259.8078 | 232.4192 | 242.1178 | 240.2064 | 219.7178 | 3.344622 | 11.86908 | 48.825 | 24.62136 | 49.02944
2023-03-12 09:02 | 18320400 | 5089 | 3.62223 | 16.65688 | 24.33758 | 0.7611978 | 21.70384 | 258.961 | 15182.29 | 30.57109 | 139.4401 | 7268.643 | 73.77813 | 2246.259 | 227.1173 | 227.1173 | 226.388 | 226.388 | 1.828095 | 0.4170019 | 0.4166997 | 183.1368 | 0.4102538 | 0.412939 | 272.4791 | 210.0187 | 1195.247 | 240.4089 | 225.3983 | 232.8067 | 227.956 | 207.0579 | 3.193713 | 11.22764 | 48 | 23.86632 | 48.50499
2023-03-12 10:02 | 18324000 | 5090 | 3.91992 | 16.35996 | 24.19643 | 1.001448 | 21.62802 | 265.0501 | 16882.5 | 31.28668 | 146.4206 | 7477.88 | 75.9017 | 2281.114 | 227.1911 | 227.1911 | 226.446 | 226.4454 | 1.735791 | 0.4240362 | 0.4237276 | 190.895 | 0.4180861 | 0.42079 | 276.0529 | 209.4279 | 1199.948 | 242.0819 | 244.051 | 251.0471 | 227.59 | 212.3721 | 3.211972 | 11.52791 | 48 | 23.98058 | 47.98387
2023-03-12 11:02 | 18327600 | 5091 | 4.102652 | 16.58856 | 24.74061 | 0.9476323 | 21.91203 | 269.4262 | 18000.07 | 31.80345 | 153.5125 | 7621.136 | 77.35602 | 2303.621 | 227.1131 | 227.1131 | 226.39 | 226.39 | 1.655276 | 0.4248908 | 0.424576 | 191.3905 | 0.4185025 | 0.4210588 | 280.3593 | 209.7897 | 1201.081 | 232.7819 | 225.1331 | 244.8699 | 219.4493 | 203.6582 | 3.118883 | 11.44367 | 48 | 24.12476 | 47.98613
2023-03-12 12:02 | 18331200 | 5092 | 4.101473 | 16.59304 | 24.10992 | 0.8638333 | 21.69244 | 269.8333 | 18002.05 | 31.85466 | 155.0556 | 7599.939 | 77.14061 | 2319.767 | 227.1367 | 227.1367 | 226.4253 | 226.4253 | 1.600453 | 0.4243625 | 0.4240594 | 191.6239 | 0.4187606 | 0.4208583 | 281.8444 | 208.9744 | 1205.069 | 205.8561 | 199.4542 | 205.1356 | 187.5781 | 179.9611 | 3.138733 | 9.000508 | 48.23056 | 23.47256 | 48.13733
2023-03-12 13:02 | 18334800 | 5093 | 4.116946 | 16.4893 | 24.17435 | 0.6288022 | 22.31139 | 269.3482 | 18017.74 | 31.79209 | 151.7409 | 7563.226 | 76.76802 | 2320.56 | 227.1493 | 227.1493 | 226.4273 | 226.4273 | 1.665593 | 0.4258908 | 0.425607 | 192.4437 | 0.4195928 | 0.4217852 | 279.3175 | 210.5462 | 1198.976 | 203.0838 | 183.6212 | 212.8173 | 187.7109 | 176.8145 | 3.182357 | 6.736187 | 49 | 24.57201 | 48.73716
2023-03-12 14:02 | 18338400 | 5094 | 4.116732 | 16.75782 | 24.16481 | 0.4294444 | 22.33383 | 269.2361 | 18012.22 | 31.785 | 153.9444 | 7560.147 | 76.737 | 2321.467 | 227.1311 | 227.1311 | 226.3794 | 226.38 | 1.737108 | 0.4220217 | 0.4217417 | 189.3183 | 0.4164492 | 0.4186558 | 281.3972 | 210.0764 | 1199.444 | 182.4036 | 176.7569 | 174.0981 | 181.6392 | 166.8917 | 3.117861 | 6.63095 | 49 | 24.73131 | 49.14867
2023-03-12 15:02 | 18342000 | 5095 | 4.116758 | 15.9009 | 24.07198 | 0.3610585 | 22.79986 | 265.3816 | 17764.69 | 31.32791 | 141.922 | 7475.443 | 75.87702 | 2299.435 | 227.1783 | 227.1783 | 226.4574 | 226.4577 | 1.695989 | 0.4289822 | 0.4287 | 196.7674 | 0.4239457 | 0.4260808 | 272.0167 | 209.2596 | 1190.363 | 190.0847 | 180.4401 | 190.9593 | 174.61 | 168.9747 | 3.341891 | 7.875685 | 49 | 25.06869 | 48.91159
2023-03-12 16:02 | 18345600 | 5096 | 3.676571 | 16.59623 | 24.26286 | 0.5813889 | 22.3775 | 257.9833 | 15351.44 | 30.4584 | 132.0194 | 7212.989 | 73.213 | 2240.011 | 227.1331 | 227.1331 | 226.4358 | 226.4356 | 1.683144 | 0.4173031 | 0.4170606 | 183.6744 | 0.4108075 | 0.4130756 | 266.0167 | 206.4564 | 1166.477 | 282.9756 | 245.8731 | 296.5361 | 247.67 | 233.4914 | 3.245756 | 8.228153 | 48.18056 | 24.23572 | 48.47422
2023-03-12 17:02 | 18349200 | 5097 | 3.977743 | 16.44391 | 24.95181 | 0.6395265 | 21.67903 | 259.3092 | 16744.72 | 30.60852 | 136.7716 | 7293.351 | 74.0288 | 2280.019 | 227.0922 | 227.0922 | 226.405 | 226.405 | 1.645816 | 0.4186318 | 0.4184214 | 185.8292 | 0.4129214 | 0.4151786 | 270.0919 | 202.2181 | 1185.411 | 241.8373 | 217.7362 | 239.1373 | 218.283 | 200.5089 | 3.234251 | 8.548487 | 48 | 23.43618 | 48.011
2023-03-12 18:02 | 18352800 | 5098 | 4.115264 | 17.07815 | 24.63172 | 0.4732222 | 22.51639 | 261.3944 | 17490.33 | 30.85772 | 141.7389 | 7359.644 | 74.70167 | 2296.853 | 229.0469 | 229.0469 | 228.3694 | 228.3694 | 1.622219 | 0.4149161 | 0.4147256 | 180.3603 | 0.4094069 | 0.4117069 | 273.9333 | 202.2053 | 1183.709 | 233.0175 | 229.6583 | 242.2275 | 206.9586 | 190.5503 | 3.083947 | 7.804508 | 48 | 23.61358 | 47.81508
2023-03-12 19:02 | 18356400 | 5099 | 3.895404 | 16.80158 | 24.39682 | 0.3430084 | 22.60482 | 257.8858 | 16286.03 | 30.44119 | 138.5181 | 7246.518 | 73.55348 | 2270.192 | 229.1396 | 229.1396 | 228.4616 | 228.4607 | 1.600184 | 0.4160499 | 0.4158549 | 180.873 | 0.4100123 | 0.4123231 | 272.7382 | 203.0705 | 1200.384 | 235.4036 | 221.3599 | 238.8763 | 216.0538 | 190.3939 | 3.178794 | 7.361524 | 50 | 24.40404 | 49.00772
2023-03-12 20:02 | 18360000 | 5100 | 3.79683 | 15.92959 | 24.39231 | 0.5425 | 22.24303 | 255.6917 | 15714.46 | 30.1854 | 131.025 | 7161.628 | 72.69222 | 2261.178 | 225.2444 | 225.2444 | 224.5825 | 224.5833 | 1.786478 | 0.4197731 | 0.4195692 | 189.3575 | 0.4146014 | 0.4168994 | 266.3 | 203.5292 | 1188.257 | 234.4922 | 228.7661 | 255.9669 | 210.4328 | 200.6411 | 3.398597 | 7.142111 | 48.89444 | 18.89783 | 49.54508
2023-03-12 21:01 | 18363600 | 5101 | 3.95144 | 16.63718 | 24.4132 | 0.4628969 | 22.16577 | 262.5543 | 16823.48 | 30.99632 | 141.4206 | 7360.969 | 74.71501 | 2281.738 | 225.915 | 225.915 | 225.2585 | 225.2585 | 1.85039 | 0.418005 | 0.4177978 | 185.9588 | 0.4118738 | 0.414171 | 273.1198 | 203.8844 | 1181.551 | 206.2159 | 196.9983 | 217.712 | 190.2042 | 176.4663 | 3.174298 | 6.837292 | 48.92201 | 16.2937 | 40.78267
2023-03-12 22:01 | 18367200 | 5102 | 2.284342 | 15.15948 | 23.62233 | 0.3783056 | 21.90636 | 247.9944 | 9704.678 | 29.27393 | 124.4278 | 6577.094 | 66.75892 | 2366.872 | 205.4247 | 205.4247 | 204.7189 | 204.7186 | 1.856053 | 0.4054167 | 0.4052197 | 194.7306 | 0.4001556 | 0.4024067 | 262.9611 | 207.7089 | 1171.068 | 294.7919 | 272.9639 | 310.7497 | 271.6433 | 244.6411 | 3.944203 | 6.735861 | 28.44722 | 20.1905 | 40.92267
2023-03-12 23:02 | 18370800 | 5103 | 0.3612412 | 17.15893 | 23.48042 | 0.5163231 | 19.47546 | 237.6045 | 1464.187 | 28.05042 | 125.7994 | 6041.76 | 61.32532 | 2193.468 | 188.9315 | 188.9315 | 188.2295 | 188.2295 | 2.007318 | 0.3569468 | 0.3568273 | 162.9189 | 0.3518518 | 0.35409 | 270.8189 | 196.9981 | 1134.34 | 238.4114 | 217.017 | 233.1986 | 219.5883 | 211.6975 | 3.308666 | 6.75637 | 27.54875 | 10.839 | 34.57897
2023-03-13 00:01 | 18374400 | 5104 | 2.417227 | 16.78875 | 23.12472 | 0.906 | 19.281 | 265.9917 | 10223.66 | 31.39862 | 143.8972 | 7182.922 | 72.90797 | 2198.722 | 222.1528 | 222.1528 | 221.4992 | 221.4992 | 1.973383 | 0.4144478 | 0.4142272 | 186.7281 | 0.4088811 | 0.4112247 | 273.6944 | 206.0136 | 1156.203 | 200.3511 | 192.1622 | 190.9747 | 188.8606 | 176.6214 | 3.288653 | 6.700069 | 45 | 22.48158 | 33.35842
2023-03-13 01:01 | 18378000 | 5105 | 2.281597 | 16.24869 | 23.33223 | 0.5993315 | 21.02916 | 267.8858 | 9907.958 | 31.622 | 138.6825 | 7185.24 | 72.93142 | 2205.638 | 220.7579 | 220.7579 | 220.0763 | 220.076 | 1.928861 | 0.4211967 | 0.420963 | 194.2195 | 0.4149772 | 0.417305 | 267.5404 | 211.5075 | 1132.184 | 277.034 | 230.576 | 245.2159 | 245.7457 | 226.4721 | 3.458674 | 6.193195 | 42.21448 | 22.08354 | 45.16735
2023-03-13 02:01 | 18381600 | 5106 | 1.228263 | 16.41436 | 22.56838 | 0.6203343 | 20.43493 | 262.6685 | 5058.362 | 31.00642 | 128.5822 | 6878.496 | 69.81813 | 2107.465 | 214.0808 | 214.0808 | 213.3827 | 213.383 | 1.960465 | 0.4112318 | 0.4110226 | 188.6462 | 0.4027276 | 0.4050591 | 260.4958 | 211.8953 | 1095.582 | 259.3329 | 230.1786 | 247.5423 | 246.6749 | 226.837 | 3.495621 | 5.57732 | 41.15042 | 19.49822 | 42.72632
2023-03-13 03:01 | 18385200 | 5107 | 1.967901 | 16.57164 | 22.50234 | 0.6686351 | 19.57262 | 268.7772 | 8346.992 | 31.72604 | 138.8357 | 7118.064 | 72.24986 | 2204.852 | 221.1058 | 221.1058 | 220.4451 | 220.4451 | 1.941045 | 0.4196986 | 0.4194797 | 191.2705 | 0.4123758 | 0.4147273 | 267.61 | 212.2326 | 1123.774 | 302.6691 | 260.1986 | 278.622 | 276.9646 | 255.3669 | 3.435192 | 5.067348 | 40 | 19.77889 | 40.33858
2023-03-13 04:01 | 18388800 | 5108 | 2.003695 | 16.51151 | 23.175 | 0.7131667 | 19.50497 | 268.9222 | 8571.139 | 31.74629 | 127.5194 | 7113.772 | 72.20617 | 2178.725 | 224.1233 | 224.1233 | 223.4581 | 223.4581 | 2.009669 | 0.4223478 | 0.4221297 | 191.7875 | 0.4159111 | 0.4182836 | 256.3389 | 212.5936 | 1070.948 | 299.8644 | 272.6958 | 293.2628 | 284.0558 | 265.1236 | 3.486483 | 4.823119 | 38.63889 | 19.85253 | 39.14433
2023-03-13 05:01 | 18392400 | 5109 | 2.300328 | 16.92592 | 23.20736 | 0.7125556 | 19.65836 | 270.9417 | 9928.756 | 31.9812 | 127.7389 | 7210.331 | 73.18603 | 2182.125 | 225.7369 | 225.7369 | 225.0675 | 225.0675 | 1.986042 | 0.4200047 | 0.4197961 | 188.8228 | 0.4145603 | 0.4168983 | 255.7222 | 211.3239 | 1051.898 | 298.8231 | 263.7172 | 290.1303 | 285.4631 | 264.6528 | 3.356053 | 4.791247 | 39.03333 | 19.49886 | 39.19167
2023-03-13 06:01 | 18396000 | 5110 | 2.556196 | 16.81355 | 23.13794 | 0.6057103 | 19.74532 | 271.2507 | 11023.88 | 32.01943 | 128.2535 | 7273.813 | 73.83056 | 2182.649 | 226.073 | 226.073 | 225.417 | 225.4167 | 1.89549 | 0.4212593 | 0.4210529 | 190.3471 | 0.4164198 | 0.4187203 | 255.9192 | 209.4479 | 1054.123 | 301.3058 | 255.01 | 274.8641 | 272.7961 | 252.2674 | 3.342468 | 4.904596 | 40.89694 | 20.9495 | 40.11908
2023-03-13 07:01 | 18399600 | 5111 | 2.806089 | 16.64658 | 23.78822 | 0.4602786 | 20.46003 | 271.4763 | 12151.31 | 32.04611 | 123.9694 | 7313.045 | 74.22883 | 2188.752 | 226.1036 | 226.1036 | 225.4426 | 225.4429 | 1.869532 | 0.4224632 | 0.4222279 | 191.9838 | 0.4180875 | 0.4203897 | 251.6156 | 208.5696 | 1034.063 | 292.493 | 248.69 | 252.6618 | 256.9763 | 249.4203 | 3.346744 | 5.008774 | 40.31198 | 20.15574 | 39.97992
2023-03-13 08:01 | 18403200 | 5112 | 3.622913 | 16.90565 | 23.98942 | 0.4486111 | 20.35194 | 278.0722 | 16271.61 | 32.82193 | 128.6667 | 7633.397 | 77.48028 | 2216.019 | 226.1186 | 226.1186 | 225.4528 | 225.4533 | 1.817819 | 0.4247386 | 0.4245089 | 193.8572 | 0.4199758 | 0.4222369 | 253.2639 | 207.16 | 1017.172 | 289.1617 | 249.3908 | 274.5558 | 272.3542 | 245.4519 | 3.153419 | 4.941656 | 43 | 21.80642 | 41.515
2023-03-13 09:01 | 18406800 | 5113 | 3.607507 | 16.89019 | 24.04886 | 0.4866295 | 20.35217 | 275.4847 | 16022.66 | 32.5184 | 125.2925 | 7563.359 | 76.76994 | 2207.546 | 226.0836 | 226.0836 | 225.422 | 225.422 | 1.653694 | 0.422527 | 0.422305 | 192.1638 | 0.4182476 | 0.4205081 | 251.1727 | 206.9017 | 1013.07 | 317.1875 | 281.2379 | 294.2599 | 287.3535 | 264.7448 | 3.16424 | 4.953287 | 43 | 21.49058 | 43.09003
2023-03-13 10:01 | 18410400 | 5114 | 3.698548 | 16.57703 | 23.073 | 0.41675 | 19.16614 | 274.4556 | 16386.725 | 32.39744 | 125.3833 | 7550.311 | 76.63675 | 2225.289 | 226.1275 | 226.1275 | 225.4503 | 225.45 | 1.574014 | 0.4254467 | 0.4252147 | 195.01 | 0.4211375 | 0.4233856 | 251.7306 | 207.745 | 1028.008 | 277.51 | 253.9761 | 264.9928 | 263.0233 | 240.9436 | 3.2354 | 4.90385 | 43 | 21.77494 | 43.16
2023-03-13 11:01 | 18414000 | 5115 | 3.445031 | 16.61328 | 23.78201 | 0.456156 | 20.50669 | 269.649 | 14973.07 | 31.83206 | 117.2256 | 7382.167 | 74.93028 | 2190.284 | 226.1017 | 226.1017 | 225.4195 | 225.4195 | 1.580858 | 0.4219061 | 0.4216685 | 191.1613 | 0.4172632 | 0.4195479 | 245.3287 | 207.983 | 1008.75 | 292.0078 | 260.8387 | 282.2783 | 270.6513 | 247.9886 | 3.281649 | 5.032819 | 42.20891 | 21.44131 | 43.20997
2023-03-13 12:01 | 18417600 | 5116 | 3.900764 | 17.26731 | 24.50532 | 0.3371309 | 20.31532 | 279.7354 | 17665.24 | 33.02009 | 131.3983 | 7713.599 | 78.29432 | 2242.426 | 226.1109 | 226.1109 | 225.427 | 225.4273 | 1.585031 | 0.4215579 | 0.4213039 | 190.915 | 0.4170267 | 0.419351 | 255.2897 | 208.1955 | 1011.757 | 283.7476 | 241.8877 | 264.0618 | 252.8694 | 229.3916 | 3.035365 | 5.111724 | 41.99164 | 20.76081 | 42.06816
2023-03-13 13:01 | 18421200 | 5117 | 3.680228 | 17.01156 | 24.19446 | 0.4034262 | 20.80749 | 277.6992 | 16509.15 | 32.78459 | 129.0613 | 7643.17 | 77.57914 | 2212.228 | 226.1485 | 226.1485 | 225.4752 | 225.4758 | 1.600758 | 0.4228251 | 0.422563 | 192.4802 | 0.418629 | 0.4209565 | 253.7911 | 209.3217 | 1016.413 | 292.1312 | 260.7925 | 273.0604 | 267.9499 | 244.4348 | 3.118733 | 5.274596 | 43.49582 | 21.47944 | 41.99106
2023-03-13 14:01 | 18424800 | 5118 | 3.838461 | 17.24569 | 24.46206 | 0.4109444 | 20.67664 | 279.4139 | 17360.59 | 32.98502 | 133.2861 | 7718.892 | 78.34869 | 2225.636 | 226.1642 | 226.1642 | 225.4889 | 225.4892 | 1.730503 | 0.4217206 | 0.4214686 | 191.1706 | 0.4173344 | 0.4196694 | 257.1083 | 208.6353 | 1022.609 | 262.4961 | 242.1467 | 244.5558 | 235.6439 | 227.1353 | 3.041583 | 5.373522 | 44.01111 | 21.55656 | 43.30369
2023-03-13 15:01 | 18428400 | 5119 | 3.938691 | 16.83645 | 24.03747 | 0.506546 | 21.29097 | 274.5599 | 17522.31 | 32.41115 | 128.8106 | 7618.382 | 77.32816 | 2227.894 | 226.1822 | 226.1822 | 225.5011 | 225.5011 | 1.748493 | 0.4229292 | 0.4226663 | 192.3089 | 0.4184911 | 0.4208398 | 254.9889 | 208.3571 | 1037.768 | 274.3663 | 240.2111 | 256.9677 | 246.8011 | 227.4521 | 3.131579 | 5.506251 | 45 | 22.62997 | 44.31844
2023-03-13 16:01 | 18432000 | 5120 | 3.810625 | 16.31091 | 23.98816 | 0.4480501 | 21.48173 | 270.3008 | 16654.56 | 31.90584 | 122.078 | 7494.315 | 76.06933 | 2205.267 | 226.1727 | 226.1727 | 225.4958 | 225.4955 | 1.822919 | 0.4258033 | 0.4255315 | 195.2861 | 0.4214582 | 0.4238192 | 250.2006 | 210.1223 | 1040.84 | 261.6337 | 228.7248 | 249.5134 | 245.7936 | 228.9507 | 3.283872 | 5.476471 | 45.92479 | 22.72256 | 45.13465
2023-03-13 17:01 | 18435600 | 5121 | 4.013273 | 16.5438 | 23.85814 | 0.5465833 | 21.45972 | 272.8167 | 17756.19 | 32.20782 | 129.1 | 7602.731 | 77.16958 | 2228.661 | 226.1886 | 226.1886 | 225.4764 | 225.4767 | 1.797442 | 0.4257922 | 0.4255353 | 194.335 | 0.4205236 | 0.42291 | 255.9917 | 210.0144 | 1058.698 | 264.3883 | 237.3667 | 245.5933 | 240.1806 | 223.6992 | 3.185533 | 5.460478 | 47 | 23.31039 | 46.06978
2023-03-13 18:01 | 18439200 | 5122 | 3.927394 | 17.42734 | 24.76738 | 0.5812813 | 21.43607 | 279.4986 | 17775.57 | 32.99269 | 148.6072 | 7768.067 | 78.84744 | 2257.95 | 226.6401 | 226.6401 | 225.8691 | 225.8688 | 1.825493 | 0.4209953 | 0.4207287 | 188.9914 | 0.4156318 | 0.4180421 | 271.376 | 210.9872 | 1092.314 | 266.1838 | 253.9538 | 261.9788 | 252.8276 | 236.0518 | 2.966961 | 5.585794 | 47.16713 | 23.68019 | 46.99373
2023-03-13 19:01 | 18442800 | 5123 | 3.758255 | 17.37541 | 25.03529 | 0.7213092 | 21.669 | 261.7744 | 15913.64 | 30.904 | 140.1532 | 7292.513 | 74.02058 | 2267.401 | 230.9178 | 230.9178 | 230.105 | 230.1047 | 1.804418 | 0.414117 | 0.4138593 | 177.2301 | 0.4081479 | 0.410534 | 272.2479 | 205.7056 | 1170.531 | 216.9822 | 201.783 | 204.6877 | 189.737 | 187.2111 | 3.084869 | 5.668724 | 48.5766 | 24.38994 | 48.1076
2023-03-13 20:01 | 18446400 | 5124 | 3.755311 | 16.58171 | 24.04667 | 0.9258056 | 21.60978 | 262.275 | 15917.51 | 30.96351 | 138.5778 | 7298.917 | 74.08547 | 2275.136 | 226.7317 | 226.7317 | 225.9108 | 225.9106 | 1.776553 | 0.4187297 | 0.4184683 | 186.2411 | 0.4129731 | 0.4153189 | 270.5944 | 205.6786 | 1171.472 | 221.2686 | 208.5239 | 214.8461 | 204.0536 | 189.6114 | 3.237939 | 5.632761 | 48 | 24.04925 | 48.56725
2023-03-13 21:01 | 18450000 | 5125 | 3.831977 | 16.63203 | 23.93281 | 0.8065181 | 21.82852 | 265.0641 | 16434.19 | 31.28897 | 141.1281 | 7374.123 | 74.84877 | 2294 | 226.3432 | 226.3432 | 225.4836 | 225.4838 | 1.782507 | 0.421661 | 0.4213939 | 187.7552 | 0.4140981 | 0.4164348 | 271.6518 | 206.8365 | 1169.974 | 234.912 | 205.1465 | 222.5362 | 216.4543 | 199.3003 | 3.21271 | 5.65754 | 47.04178 | 24.06602 | 47.62947
2023-03-13 22:01 | 18453600 | 5126 | 2.94893025 | 15.59278 | 23.31906 | 0.8293056 | 22.01092 | 257.3667 | 12163.58 | 30.38194 | 116.7806 | 7032.033 | 71.376 | 2163.758 | 219.2528 | 219.2528 | 218.4025 | 218.4025 | 1.844842 | 0.4174508 | 0.4171881 | 194.2772 | 0.4135303 | 0.4158706 | 250.6083 | 208.4636 | 1087.06 | 264.1133 | 248.2433 | 250.0606 | 259.3575 | 236.8881 | 3.559242 | 5.735397 | 45.46667 | 23.47975 | 46.60272
2023-03-13 23:01 | 18457200 | 5127 | 2.863785 | 16.17453 | 21.75674 | 0.7935933 | 18.87546 | 257.8969 | 11807.38 | 30.44218 | 116.4596 | 7005.109 | 71.10331 | 2162.61 | 214.2493 | 214.2493 | 213.4156 | 213.4159 | 1.907167 | 0.4062259 | 0.405968 | 188.0487 | 0.4022975 | 0.4046284 | 250.1253 | 204.4897 | 1051.87 | 307.3097 | 291.1095 | 306.6975 | 296.0409 | 280.2908 | 3.382058 | 6.129142 | 42 | 21.15357 | 44.31017
2023-03-14 00:01 | 18460800 | 5128 | 3.188029 | 16.1969 | 24.04983 | 0.803844 | 19.77953 | 265.2925 | 13563.36 | 31.31492 | 116.8412 | 7243.708 | 73.5246 | 2186.075 | 224.1123 | 224.1123 | 223.3164 | 223.3167 | 1.997376 | 0.4217184 | 0.4214384 | 192.7462 | 0.4168582 | 0.4191362 | 247.0724 | 204.6103 | 1038.933 | 314.0652 | 282.895 | 296.4031 | 291.4702 | 281.1769 | 3.398398 | 6.230919 | 42 | 21.12638 | 42.25813
2023-03-14 01:01 | 18464400 | 5129 | 2.76861 | 17.23848 | 24.15811 | 0.6674722 | 19.95722 | 274.3861 | 12122.91 | 32.39317 | 133.1861 | 7431.989 | 75.436 | 2165.681 | 224.3147 | 224.3147 | 223.5475 | 223.5475 | 1.973581 | 0.4172061 | 0.4169403 | 187.5328 | 0.4118475 | 0.4140972 | 259.2 | 206.8822 | 1045.683 | 293.4117 | 268.7728 | 285.5256 | 274.5011 | 263.0297 | 3.142419 | 6.983919 | 42.63333 | 21.28861 | 42.06461
2023-03-14 02:01 | 18468000 | 5130 | 2.838721 | 17.55121 | 24.36396 | 0.6031476 | 20.60203 | 277.8245 | 12595.79 | 32.79681 | 145.0752 | 7544.51 | 76.57827 | 2186.267 | 224.885 | 224.885 | 224.11 | 224.11 | 1.974836 | 0.4165415 | 0.4162928 | 186.561 | 0.4114454 | 0.4136329 | 268.8496 | 206.5493 | 1076.024 | 284.9646 | 269.2794 | 272.5223 | 265.8607 | 253.1735 | 3.049432 | 6.946214 | 44.20056 | 22.44253 | 43.0417
2023-03-14 03:01 | 18471600 | 5131 | 2.958536 | 17.15236 | 23.77861 | 0.7716944 | 20.48311 | 273.2722 | 12937.46 | 32.25659 | 145.4806 | 7467.386 | 75.79556 | 2203.889 | 226.2625 | 226.2625 | 225.5072 | 225.5069 | 1.87975 | 0.4192022 | 0.4189633 | 187.8147 | 0.4140767 | 0.4161339 | 271.4222 | 204.0972 | 1118.928 | 278.3367 | 252.7469 | 266.2375 | 257.6806 | 246.5331 | 3.144183 | 7.306172 | 46 | 22.93464 | 45.14083
2023-03-14 04:01 | 18475200 | 5132 | 2.722884 | 16.69538 | 23.7846 | 0.9175487 | 20.49086 | 276 | 11988.05 | 32.58084 | 141.9638 | 7507.56 | 76.20326 | 2171.813 | 226.2125 | 226.2125 | 225.4836 | 225.4836 | 1.843301 | 0.4255173 | 0.4252978 | 194.9409 | 0.4211538 | 0.4229752 | 266.7604 | 205.6641 | 1097.949 | 276.6997 | 262.7209 | 273.6485 | 257.8097 | 247.5724 | 3.267992 | 7.715872 | 46 | 22.95529 | 46.20646
2023-03-14 05:01 | 18478800 | 5133 | 2.73582575 | 16.95961 | 23.67525 | 0.8480278 | 20.67197 | 276.1694 | 12054.52 | 32.60369 | 154.7194 | 7517.789 | 76.30714 | 2216.258 | 227.5086 | 227.5086 | 226.7956 | 226.7958 | 1.805125 | 0.4251008 | 0.4248958 | 191.97 | 0.4194781 | 0.4214611 | 278.4361 | 205.9192 | 1155.926 | 253.8108 | 237.4872 | 250.2814 | 231.0519 | 226.9928 | 3.208497 | 7.479217 | 46.70833 | 23.13283 | 46.34583
2023-03-14 06:00 | 18482400 | 5134 | 2.940962 | 16.75196 | 24.29552 | 0.8359331 | 20.74655 | 276.7019 | 13018.72 | 32.66558 | 154.2563 | 7556.593 | 76.70072 | 2239.036 | 227.8554 | 227.8554 | 227.1072 | 227.107 | 1.815869 | 0.428161 | 0.4279646 | 194.7577 | 0.4226123 | 0.4243986 | 277.7911 | 206.0894 | 1158.167 | 284.0596 | 265.2727 | 280.6939 | 256.5992 | 246.7819 | 3.244696 | 7.397423 | 46.16435 | 23.34195 | 46.48724
2023-03-14 07:00 | 18486000 | 5135 | 3.302284 | 16.80484 | 24.49139 | 0.8113333 | 20.92167 | 278.5444 | 14791.65 | 32.88319 | 156.7667 | 7655.036 | 77.70003 | 2266.033 | 226.2533 | 226.2533 | 225.4967 | 225.4967 | 1.971614 | 0.4269953 | 0.4267981 | 195.3786 | 0.4216328 | 0.4233164 | 279.1389 | 204.3247 | 1152.506 | 270.5933 | 255.7047 | 269.7144 | 247.5511 | 238.4492 | 3.17165 | 7.102342 | 46 | 23.04433 | 46.23725
2023-03-14 08:00 | 18489600 | 5136 | 3.268316 | 16.52405 | 24.31025 | 0.6992778 | 21.20822 | 275.7278 | 14480.79 | 32.54752 | 150.1889 | 7579.967 | 76.93786 | 2251.919 | 226.2506 | 226.2506 | 225.5131 | 225.5131 | 2.004608 | 0.4280519 | 0.4278581 | 196.7111 | 0.4229611 | 0.42455 | 274.4944 | 204.1294 | 1146.027 | 252.6567 | 241.5386 | 246.4625 | 223.5781 | 219.7153 | 3.2542 | 7.385964 | 46 | 23.11844 | 46.09508
2023-03-14 09:00 | 18493200 | 5137 | 3.480935 | 16.45727 | 24.31758 | 0.6562674 | 21.25415 | 273.9109 | 15366.96 | 32.33343 | 148.0947 | 7559.735 | 76.73273 | 2275.201 | 226.2407 | 226.2407 | 225.4702 | 225.4702 | 1.93829 | 0.4275323 | 0.4273379 | 196.2744 | 0.4225148 | 0.4241596 | 273.5292 | 204.5485 | 1148.89 | 266.0148 | 258.8802 | 267.4838 | 244.8911 | 237.4574 | 3.260125 | 7.650908 | 44.94429 | 22.74786 | 45.59485
2023-03-14 10:00 | 18496800 | 5138 | 2.657508 | 16.17686 | 24.15596 | 0.6531476 | 21.2273 | 256.9471 | 11635.4 | 30.33464 | 134.5097 | 6938.401 | 70.42621 | 2303.209 | 211.7159 | 211.7159 | 210.9195 | 210.9192 | 1.952245 | 0.4046864 | 0.4045159 | 187.1805 | 0.3988969 | 0.4007908 | 267.9109 | 207.2786 | 1149.818 | 256.429 | 249.983 | 240.5409 | 248.4772 | 228.4384 | 3.439944 | 7.778972 | 35.49861 | 21.36306 | 45.09462
2023-03-14 11:00 | 18500400 | 5139 | 2.948436 | 16.36903 | 22.50964 | 0.85025 | 19.72153 | 263.1167 | 12508.81 | 31.06023 | 131.2944 | 7180.031 | 72.87839 | 2225.678 | 224.0206 | 224.0206 | 223.2128 | 223.2131 | 1.922481 | 0.4190769 | 0.4188456 | 189.3303 | 0.4133511 | 0.4156394 | 262.6222 | 206.6556 | 1125.785 | 261.3317 | 288.0936 | 258.4708 | 295.2961 | 248.3975 | 3.382892 | 7.6109 | 42.56111 | 18.65722 | 42.96867
2023-03-14 12:00 | 18504000 | 5140 | 3.629799 | 16.7074 | 23.56791 | 0.7347075 | 20.53312 | 269.4763 | 15797.96 | 31.81043 | 143.1058 | 7457.557 | 75.69526 | 2280.752 | 226.3571 | 226.3571 | 225.5022 | 225.5033 | 1.764156 | 0.4214226 | 0.4211607 | 190.0682 | 0.4164245 | 0.418844 | 271.0084 | 212.0752 | 1142.146 | 271.6769 | 282.3953 | 262.4061 | 279.0702 | 253.9123 | 3.203997 | 7.373783 | 44.31755 | 22.40485 | 42.42638
2023-03-14 13:00 | 18507600 | 5141 | 3.49696 | 16.79782 | 23.75531 | 0.6910278 | 20.60989 | 266.6194 | 15030.35 | 31.47294 | 140.025 | 7364.869 | 74.75508 | 2268.447 | 226.3806 | 226.3806 | 225.5214 | 225.5219 | 1.597483 | 0.4189253 | 0.41864 | 186.8667 | 0.4132464 | 0.4157242 | 269.5944 | 213.3667 | 1143.269 | 278.9936 | 270.5539 | 265.5414 | 264.8942 | 250.6528 | 3.199206 | 7.756503 | 44 | 22.07303 | 44.14194
2023-03-14 14:00 | 18511200 | 5142 | 3.596781 | 16.55116 | 23.89418 | 0.6790251 | 20.71705 | 268 | 15568.98 | 31.63753 | 137.9499 | 7428.226 | 75.39825 | 2261.897 | 226.3359 | 226.3359 | 225.4819 | 225.4819 | 1.495593 | 0.4223955 | 0.4221036 | 190.8061 | 0.4171423 | 0.4196298 | 266.7326 | 213.8014 | 1130.158 | 258.7081 | 260.9877 | 254.1869 | 247.8086 | 239.3663 | 3.239457 | 8.594869 | 44 | 21.55292 | 44.07975
2023-03-14 15:00 | 18514800 | 5143 | 3.510544 | 16.69798 | 24.16886 | 0.7539722 | 21.09844 | 269.5806 | 15270.12 | 31.82283 | 140.8278 | 7463.933 | 75.76036 | 2256.189 | 226.3536 | 226.3536 | 225.4828 | 225.4828 | 1.441578 | 0.4229281 | 0.4226347 | 190.0758 | 0.4164289 | 0.4189078 | 268.7167 | 215.1253 | 1133.855 | 263.9044 | 250.0447 | 251.7694 | 246.0217 | 230.0294 | 3.197528 | 8.933944 | 44.32778 | 22.78744 | 44.14833
2023-03-14 16:00 | 18518400 | 5144 | 3.685805 | 16.59024 | 24.44409 | 0.6761003 | 21.15549 | 268.5487 | 16010.05 | 31.70204 | 142.8357 | 7483.769 | 75.96142 | 2261.348 | 226.3418 | 226.3418 | 225.5036 | 225.5039 | 1.430195 | 0.4218733 | 0.4215766 | 190.6162 | 0.4169571 | 0.4194259 | 271.1421 | 214.4053 | 1149.008 | 249.8033 | 254.01 | 234.6265 | 229.1953 | 224.8128 | 3.193393 | 9.227036 | 46 | 22.89501 | 45.1212
2023-03-14 17:00 | 18522000 | 5145 | 4.05739 | 16.59774 | 24.33214 | 0.6666574 | 21.67883 | 269.2312 | 17764.31 | 31.78442 | 146.4652 | 7568.398 | 76.82047 | 2297.337 | 226.3908 | 226.3908 | 225.5273 | 225.5267 | 1.556178 | 0.423829 | 0.423532 | 191.0259 | 0.4174164 | 0.419893 | 274.078 | 213.7549 | 1166.279 | 236.5404 | 219.7972 | 222.1655 | 207.7577 | 205.2774 | 3.143042 | 9.532393 | 46.46518 | 23.28474 | 46.09485
2023-03-14 18:00 | 18525600 | 5146 | 4.084102 | 16.51859 | 24.76472 | 0.6974444 | 22.03819 | 268.2222 | 17820.09 | 31.6604 | 147.9 | 7552.794 | 76.66239 | 2302.8 | 226.3067 | 226.3067 | 225.4844 | 225.4844 | 1.543261 | 0.4235656 | 0.4232608 | 190.9117 | 0.4172186 | 0.4197033 | 276.075 | 213.6308 | 1181.716 | 229.2986 | 219.9589 | 230.1603 | 201.695 | 198.4689 | 3.148056 | 9.639339 | 47.17222 | 23.42664 | 46.5785
2023-03-14 19:00 | 18529200 | 5147 | 3.859941 | 15.8792 | 24.47878 | 0.5947778 | 22.07831 | 263.075 | 16475.71 | 31.05549 | 137.4 | 7396.372 | 75.07469 | 2266.244 | 226.3436 | 226.3436 | 225.5172 | 225.5172 | 1.662381 | 0.4279892 | 0.4276903 | 195.2964 | 0.4216397 | 0.4241028 | 268.4611 | 213.6244 | 1180.978 | 241.7392 | 226.9567 | 229.0253 | 213.6739 | 202.1842 | 3.363636 | 10.07592 | 47.96111 | 23.85281 | 47.57817
2023-03-14 20:00 | 18532800 | 5148 | 3.730053 | 16.39448 | 24.44554 | 0.7309471 | 21.69398 | 265.6072 | 16042.11 | 31.35577 | 139.6936 | 7429.685 | 75.4129 | 2260.304 | 226.3284 | 226.3284 | 225.4649 | 225.4646 | 1.826415 | 0.4230462 | 0.4227655 | 190.6432 | 0.4169713 | 0.4194142 | 269.5292 | 212.8476 | 1159.558 | 269.3326 | 244.9688 | 248.7618 | 229.9033 | 216.3922 | 3.233217 | 10.27978 | 46.17549 | 23.73813 | 47.1985
2023-03-14 21:00 | 18536400 | 5149 | 3.71166 | 16.72585 | 24.7388 | 0.7562674 | 21.63877 | 266.5905 | 16019.1 | 31.47079 | 145.7549 | 7462.092 | 75.74217 | 2263.911 | 226.4749 | 226.4749 | 225.6209 | 225.6206 | 1.794284 | 0.4203961 | 0.4201145 | 187.812 | 0.4142866 | 0.4167148 | 274.7159 | 213.1613 | 1174.146 | 264.3432 | 240.4095 | 254.5507 | 240.8086 | 228.5852 | 3.150788 | 10.41423 | 47 | 23.6673 | 46.6737
2023-03-14 22:00 | 18540000 | 5150 | 3.745839 | 16.53721 | 24.83208 | 0.8353611 | 21.39242 | 263.0333 | 15960.37 | 31.05181 | 136.9278 | 7384.181 | 74.95075 | 2242.936 | 229.3033 | 229.3033 | 228.4533 | 228.4536 | 1.6808 | 0.4232567 | 0.4229672 | 187.3828 | 0.4166858 | 0.4191053 | 268.1083 | 212.335 | 1166.262 | 243.8747 | 222.1356 | 246.2386 | 201.5572 | 205.7272 | 3.225944 | 10.50846 | 47.975 | 23.81789 | 47.486
2023-03-14 23:00 | 18543600 | 5151 | 3.775182 | 16.40798 | 23.60323 | 0.6425627 | 21.16858 | 261.0279 | 15969.24 | 30.81421 | 132.3008 | 7331.404 | 74.41474 | 2239.624 | 229.3273 | 229.3273 | 228.4501 | 228.4501 | 1.513738 | 0.423393 | 0.4230955 | 187.3905 | 0.4167178 | 0.4191167 | 264.4763 | 211.8212 | 1158.274 | 243.5585 | 233.4437 | 228.2607 | 211.8666 | 209.1958 | 3.26651 | 10.55379 | 47.45961 | 23.77657 | 47.36365
2023-03-15 | 18547200 | 5152 | 3.701738 | 16.13677 | 24.07064 | 0.8949582 | 21.14256 | 265.1142 | 15885.89 | 31.2968 | 134.493 | 7418.841 | 75.30251 | 2244.992 | 227.3259 | 227.3259 | 226.4312 | 226.432 | 1.498588 | 0.4280407 | 0.4277524 | 193.4097 | 0.4207348 | 0.4231228 | 264.6156 | 212.2624 | 1149.581 | 234.8501 | 235.0134 | 230.1153 | 222.2891 | 210.5504 | 3.31278 | 10.62085 | 46.37047 | 23.36727 | 46.27903
2023-03-15 01:00 | 18550800 | 5153 | 3.437071 | 16.49829 | 24.164 | 0.7961389 | 21.53564 | 268.6917 | 14902.26 | 31.72113 | 145.6389 | 7476.369 | 75.88631 | 2247.514 | 226.3419 | 226.3419 | 225.4619 | 225.4619 | 1.610017 | 0.4242075 | 0.4239164 | 191.7756 | 0.4181167 | 0.4205197 | 273.4333 | 213.5067 | 1166.706 | 273.9136 | 250.5425 | 270.2728 | 241.0286 | 228.0214 | 3.224819 | 11.12096 | 46 | 23.10489 | 45.79944
2023-03-15 02:00 | 18554400 | 5154 | 3.457651 | 16.34425 | 24.13384 | 0.9737604 | 21.45526 | 268.4485 | 14982.88 | 31.69009 | 145.1086 | 7476.61 | 75.88891 | 2252.078 | 226.3373 | 226.3373 | 225.4688 | 225.4688 | 1.565337 | 0.4266454 | 0.4263618 | 193.3563 | 0.4196936 | 0.4221067 | 273.0891 | 213.5306 | 1172.84 | 233.7142 | 218.468 | 216.7526 | 211.1039 | 197.3214 | 3.258345 | 11.40084 | 46 | 23.1634 | 46.07373
2023-03-15 03:00 | 18558000 | 5155 | 2.589775 | 14.76265 | 24.47981 | 0.8934444 | 21.62028 | 249.2333 | 10913.71 | 29.42072 | 114.125 | 6818.711 | 69.21111 | 2178.383 | 209.9447 | 209.9447 | 209.0628 | 209.0639 | 1.668308 | 0.4155561 | 0.4152914 | 201.6583 | 0.4116033 | 0.4139806 | 248.6694 | 214.8658 | 1113.94 | 285.1919 | 285.165 | 291.3967 | 290.5864 | 263.7917 | 3.887767 | 11.64113 | 40.12222 | 22.81625 | 46.12489
2023-03-15 04:00 | 18561600 | 5156 | 0 | 18.10464 | 23.92833 | 0.6853203 | 19.25866 | 228.429 | 0 | 26.96472 | 103.4457 | 5676.955 | 57.62198 | 2252.184 | 199.4139 | 199.4139 | 198.5613 | 198.5613 | 1.75846 | 0.3548939 | 0.3547201 | 148.6916 | 0.3481047 | 0.3503329 | 247.5125 | 201.2365 | 1063.002 | 272.2072 | 252.2187 | 267.1788 | 255.4861 | 244.8301 | 3.40395 | 12.17387 | 11.03064 | 13.54936 | 37.91727
2023-03-15 05:00 | 18565200 | 5157 | 0.9490954 | 17.26226 | 22.2537 | 0.9671866 | 18.38549 | 265.624 | 4025.738 | 31.35312 | 123.9053 | 6958.46 | 70.62986 | 2053.003 | 223.3273 | 223.3273 | 222.5103 | 222.5103 | 1.829741 | 0.4089861 | 0.4087359 | 181.7142 | 0.4050415 | 0.407449 | 253.5905 | 215.2696 | 1038.306 | 283.3799 | 291.3053 | 295.8368 | 281.7267 | 268.2476 | 3.371905 | 12.14624 | 36.57939 | 16.12638 | 30.07744
2023-03-15 06:00 | 18568800 | 5158 | 3.147338 | 17.00562 | 24.10894 | 1.081417 | 19.96403 | 273.1694 | 13824.98 | 32.24468 | 139.3278 | 7535.167 | 76.48383 | 2193.342 | 226.2633 | 226.2633 | 225.4781 | 225.4783 | 1.738844 | 0.4203667 | 0.4200967 | 189.2517 | 0.415515 | 0.4179414 | 265.1111 | 212.5783 | 1090.515 | 291.0703 | 263.9383 | 275.8472 | 252.1419 | 246.3925 | 3.126306 | 12.2142 | 43 | 21.70717 | 37.23611
2023-03-15 07:00 | 18572400 | 5159 | 2.957702 | 16.59902 | 24.06214 | 1.045487 | 20.87304 | 268.922 | 12805.18 | 31.74538 | 141.4875 | 7391.468 | 75.02474 | 2227.719 | 226.2805 | 226.2805 | 225.5217 | 225.5214 | 1.610474 | 0.4262616 | 0.426 | 191.1295 | 0.4174095 | 0.4198223 | 269.0028 | 213.751 | 1147.182 | 304.6281 | 268.5813 | 307.4273 | 272.5961 | 253.7206 | 3.276524 | 12.23456 | 42.32312 | 21.67306 | 43.38036
2023-03-15 08:00 | 18576000 | 5160 | 2.233813 | 15.63077 | 22.64655 | 0.9691365 | 20.65201 | 254.7632 | 9038.657 | 30.07456 | 105.7604 | 6877.092 | 69.80407 | 2114.379 | 220.2368 | 220.2368 | 219.4632 | 219.4632 | 1.563911 | 0.4198752 | 0.4196253 | 191.7992 | 0.4120357 | 0.4144306 | 239.1393 | 213.7156 | 1044.57 | 289.7058 | 274.2432 | 283.9312 | 274.2485 | 269.9086 | 3.643886 | 12.2455 | 37.86908 | 19.89721 | 41.62964
2023-03-15 09:00 | 18579600 | 5161 | 1.883302 | 16.06953 | 23.37881 | 0.9384167 | 18.96081 | 261.3361 | 7780.508 | 30.84726 | 99.70278 | 6970.05 | 70.74761 | 2047.95 | 217.3894 | 217.3894 | 216.5881 | 216.5875 | 1.574494 | 0.4158339 | 0.4155853 | 191.64 | 0.4090286 | 0.411425 | 229.2694 | 213.9644 | 948.7658 | 299.9506 | 302.6961 | 301.5242 | 294.3519 | 298.8933 | 3.528803 | 12.43569 | 35 | 17.77644 | 37.76325
2023-03-15 10:00 | 18583200 | 5162 | 1.714889 | 17.27193 | 23.66624 | 0.9578273 | 18.28443 | 262.1086 | 7092.329 | 30.94307 | 102.9777 | 6951.167 | 70.55582 | 2041.766 | 218.2568 | 218.2568 | 217.4602 | 217.4599 | 1.696911 | 0.4030596 | 0.4027989 | 178.7646 | 0.3970217 | 0.399415 | 232.7465 | 213.4287 | 932.6922 | 293.6267 | 298.3571 | 298.7607 | 293.3306 | 280.5423 | 3.24878 | 12.5471 | 33.19499 | 17.42131 | 33.66485
2023-03-15 11:00 | 18586800 | 5163 | 2.121194 | 18.54484 | 24.10914 | 0.8491389 | 18.43631 | 272.3528 | 9174.964 | 32.15087 | 120.2667 | 7262.236 | 73.71328 | 2098.467 | 218.2611 | 218.2611 | 217.4703 | 217.4703 | 1.792953 | 0.3958144 | 0.3955556 | 172.8339 | 0.3910947 | 0.3934883 | 246.6 | 211.0506 | 938.9533 | 283.0981 | 308.24 | 298.8128 | 292.4167 | 276.1911 | 2.886919 | 12.67821 | 32 | 16.59697 | 32.14389
2023-03-15 12:00 | 18590400 | 5164 | 2.347991 | 18.32954 | 22.87616 | 0.6729805 | 18.47379 | 275.1783 | 10281.45 | 32.48195 | 124.3148 | 7365.825 | 74.76451 | 2130.607 | 218.2674 | 218.2674 | 217.4323 | 217.432 | 1.758852 | 0.3986228 | 0.3983577 | 176.4524 | 0.3947189 | 0.3971192 | 249.5794 | 212.3435 | 948.0721 | 294.7733 | 296.9028 | 295.0479 | 290.4396 | 267.1047 | 2.892694 | 13.05338 | 31.1922 | 16.25142 | 32.09379
2023-03-15 13:00 | 18594000 | 5165 | 2.33293 | 18.71648 | 23.1615 | 0.7477778 | 19.16108 | 277.0722 | 10284.52 | 32.70623 | 130.8944 | 7410.386 | 75.21681 | 2146.189 | 218.2892 | 218.2892 | 217.4644 | 217.4644 | 1.643161 | 0.3966153 | 0.3963511 | 174.28 | 0.39257 | 0.3949822 | 255.125 | 212.7503 | 961.6547 | 286.01 | 286.0636 | 283.1453 | 280.705 | 253.0817 | 2.819775 | 13.18246 | 30.78333 | 15.54333 | 31.07356
2023-03-15 14:00 | 18597600 | 5166 | 2.333471 | 17.81147 | 22.8776 | 0.7378273 | 19.35905 | 277.1198 | 10291.31 | 32.71188 | 126.1671 | 7461.911 | 75.73961 | 2097.15 | 218.3128 | 218.3128 | 217.4323 | 217.4326 | 1.479719 | 0.4051507 | 0.4048724 | 182.8454 | 0.4011582 | 0.4035735 | 250.4847 | 215.1142 | 959.7593 | 283.4267 | 300.0014 | 295.5281 | 284.6279 | 263.3426 | 2.963485 | 13.68509 | 35.40111 | 16.81928 | 31.8754
2023-03-15 15:00 | 18601200 | 5167 | 2.296523 | 17.49737 | 23.02647 | 1.166167 | 19.37422 | 276.8472 | 10118.48 | 32.68039 | 126.6 | 7495.136 | 76.07683 | 2061.789 | 218.3236 | 218.3236 | 217.4211 | 217.4214 | 1.534894 | 0.4086794 | 0.4083964 | 186.3019 | 0.4046253 | 0.4070461 | 250.9333 | 214.9461 | 971.6264 | 289.9581 | 286.8908 | 303.8944 | 289.9289 | 269.9256 | 3.016383 | 14.22377 | 39.47778 | 19.70675 | 36.80311
2023-03-15 16:00 | 18604800 | 5168 | 2.169964 | 17.29011 | 23.37642 | 1.181389 | 19.31925 | 276.3417 | 9528.308 | 32.62021 | 124.8194 | 7456.869 | 75.68842 | 2059.719 | 218.34 | 218.34 | 217.4744 | 217.4747 | 1.710792 | 0.4102725 | 0.4099786 | 187.8822 | 0.4062217 | 0.4086375 | 249.3917 | 215.3867 | 970.2644 | 295.2158 | 296.5731 | 316.7464 | 291.3364 | 275.1475 | 3.072769 | 14.52808 | 38.41111 | 19.30953 | 39.04447
2023-03-15 16:59 | 18608400 | 5169 | 2.868756 | 17.30253 | 23.70031 | 1.3036 | 19.77109 | 278.7657 | 12828.91 | 32.9075 | 128.2371 | 7655.366 | 77.70326 | 2093.886 | 220.4483 | 220.4483 | 219.626 | 219.6263 | 1.758634 | 0.4141809 | 0.4138863 | 189.7457 | 0.410194 | 0.4126331 | 251.5714 | 213.9549 | 979.5337 | 284.048 | 291.5251 | 289.5737 | 276.1046 | 254.8931 | 2.99828 | 14.77684 | 40.90857 | 20.788 | 38.97266
2023-03-15 17:58 | 18612000 | 5170 | 2.804216875 | 16.91603125 | 24.13034 | 1.162528 | 20.0546875 | 278.392 | 12513.07 | 32.86374 | 125.9318 | 7647.616 | 77.6248 | 2079.935 | 221.2497 | 221.2497 | 220.4747 | 220.4747 | 1.623926 | 0.4187517 | 0.418459375 | 193.5835 | 0.4148335 | 0.4172545 | 249.5682 | 215.1 | 982.2986 | 299.6503 | 306.4994 | 314.35625 | 286.01875 | 271.9716 | 3.087901 | 14.9054 | 42 | 21.31915 | 40.94648
2023-03-15 18:57 | 18615600 | 5171 | 2.692214 | 17.38906 | 23.75841 | 1.178552 | 20.07482 | 278.1783 | 11984.08 | 32.83935 | 130.5292 | 7623.072 | 77.37543 | 2081.599 | 221.2822 | 221.2822 | 220.507 | 220.5067 | 1.495181 | 0.4135557 | 0.4132719 | 188.3468 | 0.4096287 | 0.412044 | 254.0891 | 214.8084 | 993.2384 | 300.6421 | 286.7925 | 297.173 | 284.3499 | 257.8279 | 2.997961 | 14.80188 | 42 | 21.07641 | 42.04454
2023-03-15 19:57 | 18619200 | 5172 | 2.689196 | 17.14238 | 23.68244 | 1.070361 | 20.19031 | 278.225 | 11969.88 | 32.84385 | 132.6278 | 7618.828 | 77.33264 | 2097.822 | 221.2542 | 221.2542 | 220.4958 | 220.4958 | 1.397414 | 0.4164008 | 0.4161147 | 191.1217 | 0.4123758 | 0.4148369 | 256.175 | 215.1447 | 1010.338 | 291.8917 | 290.4906 | 300.0853 | 278.7128 | 254.4019 | 3.057925 | 14.46258 | 42 | 21.469 | 42.077
2023-03-15 20:57 | 18622800 | 5173 | 2.699516 | 16.75875 | 23.72156 | 1.025014 | 20.47387 | 278.2563 | 12017.45 | 32.84722 | 128.4986 | 7618.816 | 77.33295 | 2091.301 | 221.2242 | 221.2242 | 220.4435 | 220.4435 | 1.453774 | 0.4207474 | 0.420454 | 195.534 | 0.4167588 | 0.419237 | 252.1337 | 216.7783 | 1000.599 | 269.5719 | 270.9529 | 279.6095 | 259.4844 | 238.5752 | 3.149877 | 14.31021 | 42 | 21.1805 | 42.09476
2023-03-15 21:57 | 18626400 | 5174 | 2.692769 | 17.22324 | 23.603 | 1.032028 | 20.50092 | 278.9306 | 12015.05 | 32.92697 | 146.6306 | 7633.717 | 77.48353 | 2152.428 | 221.3083 | 221.3083 | 220.5208 | 220.5206 | 1.488911 | 0.41674 | 0.4164442 | 190.7314 | 0.41204 | 0.4145053 | 268.9944 | 215.6839 | 1072.009 | 279.9553 | 284.1469 | 283.5278 | 271.1419 | 243.0864 | 3.040839 | 14.19096 | 42 | 21.4445 | 42.101
2023-03-15 22:57 | 18630000 | 5175 | 2.717452 | 16.64323 | 23.52696 | 1.172061 | 20.57802 | 276.0836 | 12003.87 | 32.58955 | 146.9638 | 7566.022 | 76.79657 | 2175.808 | 221.2446 | 221.2446 | 220.4869 | 220.4866 | 1.486111 | 0.4213117 | 0.4210167 | 195.5053 | 0.4167499 | 0.4191794 | 270.7298 | 216.0329 | 1106.867 | 259.2398 | 256.378 | 263.1337 | 242.412 | 225.6415 | 3.188019 | 14.12713 | 42.38997 | 21.31145 | 42.05869
2023-03-15 23:57 | 18633600 | 5176 | 2.452333 | 17.05423 | 23.10184 | 1.208858 | 20.06404 | 266.3983 | 10425.29 | 31.4466 | 141.6657 | 7291.944 | 74.01454 | 2141.989 | 221.5 | 221.5 | 220.6655 | 220.6655 | 1.522011 | 0.4099914 | 0.4097184 | 184.0354 | 0.4055354 | 0.4079117 | 270.5543 | 214.2181 | 1125.319 | 287.0532 | 284.6602 | 289.3632 | 273.934 | 257.9095 | 3.141423 | 14.37282 | 43.82173 | 21.94738 | 43.08462
2023-03-16 00:57 | 18637200 | 5177 | 2.428584 | 16.5457 | 23.35192 | 1.633662 | 19.71977 | 259.4197 | 10043.85 | 30.62409 | 129.2986 | 7112.228 | 72.19025 | 2119.223 | 221.3583 | 221.3583 | 220.5349 | 220.5349 | 1.562442 | 0.4102048 | 0.4099234 | 184.5451 | 0.4059039 | 0.408302 | 261.9296 | 211.4056 | 1117.441 | 280.4479 | 270.06 | 288.5577 | 265.6758 | 239.847 | 3.287101 | 14.55146 | 44 | 21.9807 | 44.1818
2023-03-16 01:56 | 18640800 | 5178 | 2.374851 | 16.06419 | 23.19739 | 1.503111 | 20.01967 | 262.1333 | 9919.406 | 30.94421 | 127.6083 | 7164.628 | 72.72222 | 2121.686 | 221.2769 | 221.2769 | 220.4769 | 220.4769 | 1.722 | 0.4176719 | 0.4173825 | 192.2567 | 0.4135342 | 0.4159633 | 258.8083 | 212.8225 | 1106.432 | 289.8256 | 296.3217 | 302.7469 | 295.8264 | 266.8186 | 3.423642 | 14.55711 | 42.93611 | 21.91169 | 43.18889
2023-03-16 02:56 | 18644400 | 5179 | 2.643353 | 16.13953 | 23.141 | 1.256351 | 19.99833 | 264.8552 | 11197.31 | 31.26726 | 127.2953 | 7266.903 | 73.76019 | 2137.287 | 221.3095 | 221.3095 | 220.5028 | 220.5031 | 1.696526 | 0.4186705 | 0.4183783 | 193.3677 | 0.4146772 | 0.4170864 | 257.1894 | 213.4875 | 1086.326 | 300.6557 | 295.6994 | 305.4972 | 301.6591 | 268.0568 | 3.367298 | 14.59095 | 42 | 21.19212 | 42.01348
2023-03-16 03:56 | 18648000 | 5180 | 2.515759 | 16.4806 | 23.461 | 1.148056 | 19.97506 | 265.6639 | 10671.125 | 31.35957 | 119.2278 | 7226.272 | 73.34783 | 2123.894 | 221.2803 | 221.2803 | 220.4864 | 220.4864 | 1.640364 | 0.4153019 | 0.415015 | 189.9953 | 0.4112742 | 0.4135978 | 248.4889 | 214.6503 | 1028.409 | 281.5322 | 282.7381 | 286.3606 | 293.0503 | 259.2064 | 3.324519 | 14.34079 | 37.875 | 19.63667 | 39.95028
2023-03-16 04:56 | 18651600 | 5181 | 2.736098 | 17.36101 | 23.42596 | 1.040084 | 20.1232 | 273.7131 | 11988.5 | 32.31249 | 133.2479 | 7470.833 | 75.83014 | 2151.749 | 221.2719 | 221.2719 | 220.5042 | 220.5039 | 1.548571 | 0.4109992 | 0.4107156 | 185.4465 | 0.4067184 | 0.4091092 | 258.883 | 213.3986 | 1031.689 | 279.09 | 277.3097 | 277.9513 | 282.1109 | 247.1047 | 3.040006 | 14.40056 | 38 | 19.27499 | 37.7622
2023-03-16 05:56 | 18655200 | 5182 | 2.7231205 | 17.27889 | 23.32403 | 1.035889 | 20.22781 | 275.1417 | 11990.35 | 32.47965 | 137.1667 | 7522.603 | 76.35586 | 2148.642 | 221.2494 | 221.2494 | 220.4644 | 220.4644 | 1.421611 | 0.4145781 | 0.4142958 | 187.5947 | 0.4088442 | 0.4112603 | 261.8222 | 214.0933 | 1048.605 | 291.1931 | 289.0117 | 282.4247 | 295.6444 | 252.9711 | 3.051906 | 14.34293 | 39.91944 | 19.70989 | 38.96333
2023-03-16 06:56 | 18658800 | 5183 | 2.906593 | 16.94369 | 23.58805 | 1.178022 | 20.51914 | 274.6435 | 12810.53 | 32.4224 | 150.6156 | 7566.326 | 76.79983 | 2196.273 | 221.3565 | 221.3565 | 220.5532 | 220.5532 | 1.395078 | 0.4172496 | 0.4169657 | 190.905 | 0.4122618 | 0.4146922 | 274.7632 | 213.5852 | 1123.619 | 279.0245 | 274.7641 | 275.6524 | 280.3214 | 250.3468 | 3.090847 | 14.49147 | 42.66017 | 21.58557 | 41.41485
2023-03-16 07:56 | 18662400 | 5184 | 2.99731 | 16.02691 | 23.59097 | 1.07725 | 21.00258 | 273.3222 | 13160.53 | 32.262425 | 140.5167 | 7546.031 | 76.59328 | 2189.128 | 221.2806 | 221.2806 | 220.4597 | 220.4597 | 1.567528 | 0.4263994 | 0.4261017 | 200.7664 | 0.4220475 | 0.4244075 | 265.9389 | 214.5847 | 1109.5125 | 259.6444 | 267.7614 | 260.645 | 257.1831 | 239.6975 | 3.315653 | 14.6568 | 42.52222 | 21.36156 | 43.05167
2023-03-16 08:56 | 18666000 | 5185 | 2.898846 | 16.00416 | 23.27624 | 1.044485 | 20.88499 | 269.7521 | 12547.95 | 31.8476 | 133.3064 | 7426.212 | 75.37769 | 2181.76 | 221.3276 | 221.3276 | 220.4705 | 220.4705 | 1.718599 | 0.4262415 | 0.4259409 | 198.6521 | 0.4199788 | 0.4224657 | 260.688 | 215.7479 | 1099.342 | 252.7808 | 274.1499 | 262.9014 | 255.7432 | 237.5028 | 3.362053 | 14.66014 | 41.15042 | 20.73212 | 42.15955
2023-03-16 09:56 | 18669600 | 5186 | 2.99823 | 15.89842 | 23.17833 | 0.9706389 | 20.852 | 267.9944 | 12910.98 | 31.63603 | 130.9472 | 7399.564 | 75.1065 | 2182.961 | 221.4194 | 221.4194 | 220.5328 | 220.5328 | 1.874278 | 0.4274539 | 0.4271533 | 198.5222 | 0.4199422 | 0.4226606 | 259.3167 | 216.7461 | 1104.213 | 280.1528 | 273.7811 | 272.5058 | 262.2525 | 250.9336 | 3.380781 | 14.44143 | 42 | 20.86372 | 41.3575
2023-03-16 10:56 | 18673200 | 5187 | 3.377592 | 16.69477 | 23.20663 | 1.026602 | 20.82295 | 269.2786 | 14681.09 | 31.783 | 137.7437 | 7482.292 | 75.9466 | 2215.39 | 222.4643 | 222.4643 | 221.5593 | 221.5596 | 1.811482 | 0.4177671 | 0.4174669 | 189.8223 | 0.4122864 | 0.4147886 | 265.4011 | 216.2017 | 1104.477 | 257.6838 | 272.0565 | 243.5329 | 251.3602 | 237.8058 | 3.139468 | 13.86847 | 42 | 21.32067 | 42.11
2023-03-16 11:56 | 18676800 | 5188 | 3.354094 | 15.87541 | 23.34496 | 0.836546 | 21.08209 | 266.6295 | 14431.29 | 31.47423 | 130.2841 | 7402.691 | 75.13877 | 2215.256 | 223.412 | 223.412 | 222.4997 | 222.4994 | 1.728265 | 0.4254858 | 0.4251724 | 197.4167 | 0.420829 | 0.4232635 | 259.493 | 218.0624 | 1107.519 | 264.6741 | 265.0538 | 252.2908 | 257.6579 | 237.8908 | 3.37278 | 13.35326 | 42 | 21.02947 | 42.11
2023-03-16 12:56 | 18680400 | 5189 | 3.188992 | 15.88933 | 23.00644 | 0.8640833 | 20.1555 | 264.3694 | 13575.35 | 31.20713 | 126.5361 | 7313.181 | 74.23017 | 2198.717 | 223.3525 | 223.3525 | 222.4575 | 222.4569 | 1.659006 | 0.4238356 | 0.4235167 | 195.9964 | 0.4193481 | 0.4217494 | 256.725 | 219.9256 | 1099.707 | 262.5283 | 264.9786 | 259.9122 | 251.0867 | 240.4736 | 3.413656 | 13.32686 | 41.48889 | 21.28781 | 41.69197
2023-03-16 13:56 | 18684000 | 5190 | 2.940815 | 16.59609 | 23.36682 | 0.8909471 | 20.69359 | 264.6825 | 12491.09 | 31.24598 | 130.4596 | 7273.223 | 73.82499 | 2193.635 | 223.373 | 223.373 | 222.4632 | 222.4632 | 1.688983 | 0.4163685 | 0.416054 | 187.6574 | 0.4110309 | 0.41339 | 260.5543 | 218.4669 | 1099.001 | 264.4089 | 266.2794 | 249.8075 | 255.4095 | 237.4387 | 3.255175 | 13.35466 | 40.23677 | 20.48766 | 40.82192
2023-03-16 14:56 | 18687600 | 5191 | 2.919858 | 16.34804 | 22.94674 | 0.8997214 | 20.76719 | 266.2368 | 12470.18 | 31.43001 | 132.1755 | 7317.334 | 74.27228 | 2193.869 | 223.378 | 223.378 | 222.4794 | 222.4791 | 1.579457 | 0.4202345 | 0.4199123 | 191.7983 | 0.4151763 | 0.4175591 | 261.468 | 220.1758 | 1105.756 | 264.6209 | 288.4811 | 261.8922 | 274.3886 | 249.2175 | 3.315089 | 13.46158 | 40.79944 | 20.88482 | 40.73507
2023-03-16 15:56 | 18691200 | 5192 | 2.825437 | 16.60019 | 23.24478 | 1.012194 | 20.56119 | 265.4417 | 12014.62 | 31.33418 | 132.5917 | 7276.011 | 73.85292 | 2192.122 | 223.3286 | 223.3286 | 222.4278 | 222.4278 | 1.524008 | 0.4163803 | 0.4160617 | 188.1431 | 0.4114717 | 0.4138353 | 262.3 | 222.18 | 1104.2575 | 262.4358 | 267.6372 | 262.6822 | 245.5703 | 243.5269 | 3.263372 | 13.57039 | 40 | 20.6845 | 40.75611
2023-03-16 16:56 | 18694800 | 5193 | 2.83416 | 16.23601 | 23.00916 | 0.9212256 | 20.67813 | 264.1922 | 11991.33 | 31.18906 | 126.6936 | 7230.345 | 73.38914 | 2186.34 | 223.3864 | 223.3864 | 222.4799 | 222.4799 | 1.413702 | 0.4191961 | 0.4188418 | 191.3744 | 0.4147602 | 0.4171379 | 257.1783 | 223.0549 | 1090.989 | 261.837 | 269.7134 | 262.1404 | 246.1844 | 241.2139 | 3.371886 | 12.46142 | 40 | 20.18947 | 40.17
2023-03-16 17:56 | 18698400 | 5194 | 2.869292 | 16.52364 | 23.07806 | 0.9271111 | 20.88664 | 265.2333 | 12191.86 | 31.30973 | 133.0917 | 7265.172 | 73.74275 | 2197.7 | 221.7194 | 221.7194 | 220.8242 | 220.8244 | 1.548256 | 0.4154836 | 0.4151217 | 189.1878 | 0.4109069 | 0.4132756 | 263.0222 | 222.5733 | 1106.233 | 264.0347 | 265.7147 | 262.3306 | 242.6781 | 242.6472 | 3.280708 | 12.236475 | 40.66944 | 20.45453 | 40.18656
2023-03-16 18:56 | 18702000 | 5195 | 2.8386 | 16.2322 | 23.40237 | 0.9336769 | 20.8478 | 264.9582 | 12045.74 | 31.27791 | 133.7159 | 7269.724 | 73.78903 | 2190.744 | 221.432 | 221.432 | 220.5315 | 220.5315 | 1.67256 | 0.4177446 | 0.4173822 | 192.0624 | 0.4134944 | 0.4158975 | 263.7967 | 221.6398 | 1118.072 | 266.2448 | 267.2309 | 262.1418 | 250.8752 | 241.0368 | 3.33646 | 12.58088 | 41.89136 | 21.13557 | 40.99329
2023-03-16 19:56 | 18705600 | 5196 | 2.813215 | 16.50197 | 23.63472 | 0.9461944 | 20.87447 | 265.9667 | 11980.03 | 31.39739 | 136.4417 | 7295.456 | 74.05022 | 2189.608 | 221.3753 | 221.3753 | 220.4664 | 220.4661 | 1.648683 | 0.4161061 | 0.4157331 | 189.7911 | 0.4111669 | 0.4135433 | 265.875 | 221.3672 | 1119.388 | 255.4308 | 257.8517 | 252.6628 | 230.6939 | 229.9878 | 3.266292 | 12.74199 | 42 | 21.10803 | 42.09344
2023-03-16 20:56 | 18709200 | 5197 | 2.368219 | 15.69606 | 23.25889 | 0.8239276 | 21.19128 | 260.5376 | 9865.156 | 30.75575 | 117.2925 | 7085.234 | 71.91666 | 2117.429 | 221.251 | 221.251 | 220.3702 | 220.3702 | 1.564301 | 0.4225816 | 0.422205 | 195.2039 | 0.4164549 | 0.4188691 | 248.5822 | 222.7287 | 1071.983 | 260.0632 | 272.9139 | 263.2958 | 243.6039 | 244.2223 | 3.559554 | 12.81721 | 41.27298 | 20.94861 | 41.66599
2023-03-16 21:56 | 18712800 | 5198 | 0.007521365 | 16.60212 | 22.01967 | 0.8681616 | 19.61357 | 252.0139 | 29.42897 | 29.75181 | 95.38719 | 6501.805 | 65.99462 | 1886.682 | 209.8175 | 209.8175 | 208.9078 | 208.9081 | 1.659267 | 0.3965131 | 0.3961624 | 179.1521 | 0.3889696 | 0.3912811 | 228.39 | 224.4259 | 941.527 | 298.0181 | 296.7287 | 321.3772 | 289.4382 | 291.3301 | 3.554354 | 13.2204 | 36.18384 | 17.33532 | 38.59173
2023-03-16 22:56 | 18716400 | 5199 | 0 | 17.58395 | 22.53028 | 0.6036389 | 17.82086 | 258.5472 | 0 | 30.52233 | 101.7861 | 6526.442 | 66.24433 | 2014.967 | 204.9742 | 204.9742 | 204.0456 | 204.0453 | 1.742231 | 0.3844469 | 0.3841167 | 173.5017 | 0.3784756 | 0.3807314 | 232.8972 | 221.4122 | 904.6117 | 320.3769 | 254.8031 | 320.1914 | 285.7767 | 278.4908 | 3.326992 | 13.50702 | 21.43056 | 13.76914 | 30.923
2023-03-16 23:56 | 18720000 | 5200 | 0 | 12.31709 | 21.98419 | 0.6675833 | 17.51697 | 84.28333 | 0 | 9.948769 | 28.62222 | 2091.875 | 21.23306 | 2023.925 | 49.70194 | 49.70194 | 48.54639 | 48.54667 | 1.7613 | 0.1097406 | 0.1096911 | 57.45056 | 0.1071517 | 0.1087383 | 129.4944 | 193.5153 | 919.2892 | 231.9042 | 263.4614 | 249.7714 | 242.8597 | 221.7286 | 1.354467 | 13.61703 | 3.125 | 7.994639 | 20.48489
2023-03-17 00:56 | 18723600 | 5201 | 0 | 0 | 21.96749 | 0.05428969 | 17.23891 | 0 | 0 | 0 | 0 | 0 | 0 | 1627 | 0.4986072 | 0.4986072 | -0.7398329 | -0.7398329 | 1.841106 | -0.0007 | -0.0006331476 | -1.904457 | -0.00140585 | -1.392758e-06 | 0 | 179.9159 | 921.9198 | 210.5908 | 245.9507 | 209.3409 | 241.5574 | 214.8992 | 0 | 13.62531 | 0 | 0 | 8.204903
2023-03-17 01:56 | 18727200 | 5202 | 0 | 0 | 21.81382 | 0.04977716 | 16.86354 | 0 | 0 | 0 | 0 | 0 | 0 | 1627 | 0.5005571 | 0.5005571 | -0.7 | -0.7 | 1.890334 | -0.0007 | -0.0006 | -1.936212 | -0.001435933 | -2.479109e-05 | 0 | 167.3092 | 896.9563 | 192.0883 | 221.7382 | 190.9474 | 208.946 | 193.4251 | 0.0003899721 | 13.66913 | 0 | 0 | 0
2023-03-17 02:56 | 18730800 | 5203 | 0 | 0 | 21.40842 | 0.04988889 | 16.39225 | 0 | 0 | 0 | 0 | 0 | 0 | 1627 | 0.5475 | 0.5475 | -0.7 | -0.7 | 1.784072 | -0.0007002778 | -0.0006 | -2.083056 | -0.001535556 | -8.833333e-05 | 0 | 155.9308 | 895.6636 | 174.7183 | 200.3767 | 173.8044 | 185.5064 | 174.6628 | 0 | 13.72889 | 0 | 0 | 0
2023-03-17 03:56 | 18734400 | 5204 | 0 | 9.902226 | 18.35164 | 0.2019499 | 13.00627 | 67.3649 | 0 | 7.952499 | 26.03343 | 1649.05 | 16.73825 | 1931.994 | 43.88301 | 43.88301 | 42.72256 | 42.72201 | 1.710312 | 0.08705237 | 0.08708607 | 41.65014 | 0.08553454 | 0.08720975 | 102.9025 | 132.9657 | 916.7365 | 205.6418 | 247.0253 | 206.7908 | 234.1568 | 208.3772 | 0.9932869 | 13.74043 | 0 | 0 | 0
2023-03-17 04:56 | 18738000 | 5205 | 0.1425187 | 18.62114 | 22.01708 | 0.5091944 | 13.71406 | 249.6694 | 572.65 | 29.47282 | 111.3833 | 6251.044 | 63.44917 | 2161.753 | 201.6311 | 201.6311 | 200.7606 | 200.7606 | 1.715683 | 0.3630097 | 0.3627733 | 157.8169 | 0.3594481 | 0.3616092 | 247.7028 | 187.8697 | 967.3942 | 322.6511 | 252.4886 | 329.9611 | 301.4058 | 279.1564 | 3.145919 | 13.69792 | 12.90556 | 6.030889 | 4.189222
2023-03-17 05:56 | 18741600 | 5206 | 1.130895 | 18.44699 | 22.46014 | 1.259916 | 17.38496 | 258.9025 | 4594.783 | 30.56245 | 122.1142 | 6834.064 | 69.36663 | 2025.354 | 215.7585 | 215.7585 | 214.9033 | 214.9028 | 1.638111 | 0.3855557 | 0.3852822 | 165.1786 | 0.3809362 | 0.3834493 | 254.7521 | 209.6532 | 1016.719 | 235.271 | 217.9919 | 231.0086 | 216.0036 | 207.2058 | 2.997978 | 13.45571 | 36.88579 | 18.09304 | 21.72081
2023-03-17 06:56 | 18745200 | 5207 | 2.465695 | 17.54296 | 22.26333 | 0.9533056 | 19.58778 | 268.3139 | 10570.41 | 31.67461 | 130.9167 | 7254.056 | 73.62981 | 2157.464 | 217.1272 | 217.1272 | 216.2861 | 216.2858 | 1.463911 | 0.4014644 | 0.4011664 | 179.8167 | 0.3969442 | 0.3996169 | 259.3444 | 211.4122 | 1035.73 | 246.125 | 255.3458 | 257.6844 | 233.8083 | 223.6694 | 3.030658 | 13.24629 | 35.8 | 18.52194 | 36.90611
2023-03-17 07:56 | 18748800 | 5208 | 2.486785 | 17.00478 | 22.99657 | 0.9087465 | 19.99641 | 271.5822 | 10784.45 | 32.05952 | 114.0613 | 7333.903 | 74.44086 | 2096.674 | 219.2721 | 219.2721 | 218.4175 | 218.4173 | 1.428791 | 0.4110454 | 0.4107331 | 187.8437 | 0.4071162 | 0.4096457 | 240.2897 | 215.1727 | 947.0799 | 309.563 | 284.8716 | 279.6755 | 288.0791 | 265.9897 | 3.1721 | 13.27554 | 35 | 18.07276 | 35.10175
2023-03-17 08:56 | 18752400 | 5209 | 1.846922 | 17.32579 | 22.55842 | 0.8155556 | 19.21925 | 267.5917 | 7816.667 | 31.58977 | 97.03889 | 7098.219 | 72.04828 | 2024.933 | 219.2806 | 219.2806 | 218.4189 | 218.4186 | 1.629242 | 0.4076322 | 0.4073306 | 183.0233 | 0.4023031 | 0.4047194 | 223.3389 | 216.7375 | 870.0308 | 296.5006 | 279.5342 | 309.1758 | 297.6703 | 286.6872 | 3.248697 | 13.46606 | 30.66667 | 16.31628 | 33.092
2023-03-17 09:56 | 18756000 | 5210 | 1.029209 | 17.44058 | 22.3995 | 0.9176323 | 18.27638 | 261.3733 | 4209.869 | 30.85606 | 95.51811 | 6820.231 | 69.22652 | 1981.786 | 217.6248 | 217.6248 | 216.7496 | 216.7496 | 1.768365 | 0.4002596 | 0.3999682 | 176.3638 | 0.3939886 | 0.3964064 | 224.3983 | 216.5791 | 886.3794 | 293.5454 | 264.9543 | 297.1708 | 300.5565 | 288.2875 | 3.289992 | 13.66177 | 30 | 15.64699 | 30.28772
2023-03-17 10:56 | 18759600 | 5211 | 2.28644 | 17.749675 | 23.77486 | 0.9957222 | 18.25517 | 279.9056 | 10223.22 | 33.04477 | 119.7611 | 7525.444 | 76.38467 | 2065.772 | 217.3281 | 217.3281 | 216.45 | 216.4497 | 1.84425 | 0.4085217 | 0.4082153 | 185.6511 | 0.4029794 | 0.4054669 | 242.4639 | 216.1014 | 915.7817 | 292.4 | 266.4675 | 293.7064 | 279.6225 | 288.6944 | 2.972994 | 13.89308 | 34.75 | 17.29789 | 31.52933
2023-03-17 11:56 | 18763200 | 5212 | 2.705054 | 17.00195 | 24.43368 | 1.090334 | 19.11479 | 277.2618 | 11998.09 | 32.73181 | 127.0139 | 7552.674 | 76.661 | 2115.15 | 217.3557 | 217.3557 | 216.4507 | 216.4504 | 1.912493 | 0.4133532 | 0.4130281 | 191.7106 | 0.409066 | 0.4115646 | 251.1643 | 217.4162 | 982.3201 | 276.6763 | 282.8955 | 280.3017 | 273.888 | 266.9393 | 3.078214 | 14.0098 | 38 | 19.6295 | 35.28426
2023-03-17 12:56 | 18766800 | 5213 | 2.693786 | 17.65278 | 23.64969 | 1.091337 | 19.38421 | 278.5515 | 12001.28 | 32.8777 | 135.4345 | 7585.125 | 76.99022 | 2130.588 | 217.3033 | 217.3033 | 216.4061 | 216.4058 | 1.804423 | 0.4077524 | 0.4074365 | 185.9643 | 0.4032682 | 0.4056565 | 258.7493 | 217.3304 | 1000.619 | 281.2836 | 274.8223 | 278.1986 | 262.3164 | 262.217 | 2.93944 | 14.1494 | 38 | 19.27549 | 38.15869
2023-03-17 13:56 | 18770400 | 5214 | 2.834962 | 17.4173 | 22.747 | 1.314722 | 19.02614 | 275.95 | 12537.38 | 32.57325 | 142.5972 | 7538.075 | 76.51286 | 2185.611 | 218.545 | 218.545 | 217.6761 | 217.6761 | 1.668489 | 0.4098919 | 0.4095672 | 186.5356 | 0.4050806 | 0.4074581 | 266.7917 | 219.8506 | 1057.438 | 275.0003 | 268.5081 | 269.6417 | 253.6539 | 253.1814 | 2.993194 | 14.0051 | 38 | 19.41989 | 38.06989
2023-03-17 14:56 | 18774000 | 5215 | 2.97434 | 16.6302 | 23.83869 | 1.281142 | 19.60744 | 273.7409 | 13088.87 | 32.31232 | 136.5738 | 7514.061 | 76.26908 | 2190.025 | 219.29 | 219.29 | 218.4267 | 218.4265 | 1.527763 | 0.418488 | 0.4181474 | 194.046 | 0.4133359 | 0.4157418 | 261.9359 | 221.6267 | 1065.983 | 266.4284 | 252.1713 | 243.5212 | 260.2412 | 241.0267 | 3.178535 | 14.29889 | 38.79109 | 19.36476 | 38.11641
2023-03-17 15:56 | 18777600 | 5216 | 2.709184 | 17.06372 | 23.3863 | 1.264624 | 19.94744 | 275.1281 | 11929.07 | 32.47864 | 139 | 7520.886 | 76.33816 | 2153.51 | 219.2646 | 219.2646 | 218.4265 | 218.4267 | 1.482847 | 0.4139877 | 0.4136454 | 189.9379 | 0.4092011 | 0.411585 | 263.688 | 221.8318 | 1056.427 | 275.3719 | 266.4017 | 270.2162 | 270.7613 | 255.2602 | 3.082805 | 14.32515 | 40 | 20.5695 | 39.13738
2023-03-17 16:56 | 18781200 | 5217 | 2.70653 | 17.20268 | 23.85478 | 1.206389 | 20.09769 | 278.9444 | 12077.11 | 32.92749 | 144.3861 | 7619.017 | 77.33461 | 2153.806 | 219.2169 | 219.2169 | 218.3986 | 218.3992 | 1.465028 | 0.4144244 | 0.4140847 | 190.9436 | 0.4101614 | 0.4124889 | 267.0306 | 219.0986 | 1055.925 | 266.6453 | 267.4208 | 254.2283 | 269.6658 | 248.0431 | 3.035203 | 13.80108 | 40.78889 | 20.73103 | 40.41167
2023-03-17 17:56 | 18784800 | 5218 | 2.81471 | 16.73195 | 23.60187 | 1.025292 | 20.59097 | 282.4485 | 12729.11 | 33.34468 | 148.0501 | 7720.513 | 78.36479 | 2173.719 | 219.1903 | 219.1903 | 218.4242 | 218.424 | 1.507407 | 0.4226033 | 0.4222769 | 198.754 | 0.4179443 | 0.4203513 | 268.8273 | 216.4209 | 1069.323 | 266.1813 | 272.5265 | 264.6671 | 269.1964 | 249.6384 | 3.125462 | 12.51253 | 42 | 21.44699 | 40.93056
2023-03-17 18:56 | 18788400 | 5219 | 2.611805 | 16.30177 | 23.7834 | 0.9202228 | 20.6585 | 281.9331 | 11753.37 | 33.28541 | 141.9276 | 7654.234 | 77.69178 | 2157.752 | 219.168 | 219.168 | 218.4103 | 218.4109 | 1.624401 | 0.4275396 | 0.4272334 | 203.6822 | 0.4228504 | 0.4253376 | 263.532 | 216.5387 | 1057.655 | 265.8627 | 261.5064 | 257.7939 | 273.3368 | 253.3192 | 3.275763 | 11.04099 | 42 | 21.18655 | 42.3
2023-03-17 19:56 | 18792000 | 5220 | 2.482496 | 16.41378 | 23.87219 | 0.8795 | 20.46814 | 279.6556 | 11053.51 | 33.01211 | 139.8944 | 7562.736 | 76.76342 | 2150.717 | 219.1383 | 219.1383 | 218.4086 | 218.4089 | 1.716508 | 0.4247758 | 0.4245108 | 200.8558 | 0.4199939 | 0.4224758 | 262.8694 | 214.6392 | 1058.131 | 266.5503 | 261.4072 | 268.0169 | 261.5636 | 250.1931 | 3.282706 | 10.23578 | 42 | 21.52944 | 42.36578
2023-03-17 20:56 | 18795600 | 5221 | 2.462316 | 15.87653 | 24.17471 | 0.8393872 | 20.33794 | 278.2033 | 10901.56 | 32.84133 | 137.6713 | 7522.281 | 76.35217 | 2155.22 | 219.1398 | 219.1398 | 218.4393 | 218.4393 | 1.815922 | 0.4298877 | 0.4296329 | 206.2407 | 0.4253811 | 0.4277203 | 261.4875 | 213.7716 | 1071.424 | 272.4167 | 254.1947 | 256.2721 | 247.9827 | 241.273 | 3.427206 | 9.832961 | 42.58217 | 20.84006 | 42.52961
2023-03-17 21:56 | 18799200 | 5222 | 1.438595 | 15.51829 | 23.85447 | 0.9263056 | 20.31644 | 261.7917 | 6181.617 | 30.90217 | 114.6194 | 6928.103 | 70.32164 | 2058.744 | 210.9639 | 210.9639 | 210.2564 | 210.2567 | 1.859683 | 0.4136958 | 0.4134581 | 198.8153 | 0.4097789 | 0.4121036 | 245.5583 | 213.0942 | 1027.284 | 302.8353 | 267.0556 | 290.335 | 307.4478 | 289.3469 | 3.673181 | 9.201228 | 39.61111 | 20.46575 | 42.28878
2023-03-17 22:56 | 18802800 | 5223 | 0.6796475 | 15.47901 | 22.94036 | 0.8361281 | 18.69694 | 260.454 | 2776.284 | 30.74601 | 103.3733 | 6774.866 | 68.76588 | 1969.34 | 214.512 | 214.512 | 213.8003 | 213.7994 | 1.866432 | 0.4163398 | 0.4160994 | 198.3042 | 0.412815 | 0.4149292 | 234.2646 | 211.4036 | 980.5223 | 284.988 | 283.024 | 303.6964 | 273.888 | 274.0813 | 3.836894 | 8.901401 | 39.35933 | 18.74103 | 40.54702
2023-03-17 23:56 | 18806400 | 5224 | 1.700735 | 16.51419 | 22.99894 | 1.035389 | 18.46964 | 263.7694 | 7071.792 | 31.13618 | 104.7778 | 7005.944 | 71.11144 | 2015.806 | 220.7683 | 220.7683 | 220.0483 | 220.0486 | 1.786439 | 0.4125297 | 0.4123028 | 188.1469 | 0.4089153 | 0.4109636 | 234.3667 | 208.4275 | 956.4394 | 280.8531 | 261.4433 | 288.8047 | 262.1044 | 260.4056 | 3.45075 | 8.9183 | 40 | 20.34072 | 39.11158
2023-03-18 00:56 | 18810000 | 5225 | 2.21386 | 17.27828 | 23.24565 | 0.884429 | 19.3127 | 270.2451 | 9482.749 | 31.90257 | 123.6797 | 7253.209 | 73.62142 | 2092.095 | 221.207 | 221.207 | 220.5175 | 220.5175 | 1.747106 | 0.4095526 | 0.4093331 | 184.0206 | 0.4052273 | 0.4073783 | 251.493 | 206.0326 | 1007.378 | 292.1827 | 271.9326 | 289.356 | 258.9699 | 259.3914 | 3.162866 | 8.672922 | 41.28134 | 20.97025 | 40.64638
2023-03-18 01:55 | 18813600 | 5226 | 2.218473 | 16.56191 | 22.29117 | 0.8956667 | 19.39464 | 270.9389 | 9545.075 | 31.98777 | 119.4194 | 7277.697 | 73.87044 | 2084.564 | 223.3478 | 223.3478 | 222.6833 | 222.6833 | 1.632808 | 0.420295 | 0.4200728 | 192.9606 | 0.4163083 | 0.4182181 | 246.575 | 207.9069 | 1004.436 | 303.4569 | 259.7597 | 293.1506 | 267.8111 | 261.3361 | 3.372925 | 8.535553 | 42 | 20.95986 | 42.02242
2023-03-18 02:55 | 18817200 | 5227 | 0.1762978 | 16.33115 | 22.8768 | 1.183092 | 18.94994 | 254.0251 | 707.273 | 29.98497 | 99.1727 | 6559.852 | 66.58373 | 1910.128 | 220.3749 | 220.3749 | 219.6766 | 219.6763 | 1.809855 | 0.4073387 | 0.4071493 | 183.249 | 0.403624 | 0.4057045 | 232.3649 | 209.9162 | 980.3944 | 313.5036 | 279.3345 | 307.5078 | 276.6237 | 282.2591 | 3.720889 | 8.53634 | 41.02228 | 21.23992 | 41.57245
2023-03-18 03:55 | 18820800 | 5228 | 0 | 15.97822 | 22.63597 | 1.098111 | 16.98339 | 257.4667 | 0 | 30.39227 | 103.2722 | 6546.244 | 66.44561 | 1986.653 | 213.9781 | 213.9781 | 213.2664 | 213.2664 | 1.988703 | 0.4077286 | 0.4075392 | 189.7611 | 0.4037397 | 0.40588 | 235.5778 | 210.5739 | 981.2961 | 279.9992 | 230.7519 | 259.3708 | 275.7481 | 277.3919 | 3.830461 | 8.467917 | 33.25 | 17.62217 | 37.53544
2023-03-18 04:55 | 18824400 | 5229 | 0.1728475 | 15.96574 | 22.30535 | 0.6208914 | 17.02794 | 259.3565 | 721.5961 | 30.6162 | 106.5961 | 6590.345 | 66.89323 | 2027.783 | 209.8398 | 209.8398 | 209.1518 | 209.1518 | 1.93968 | 0.406007 | 0.4058471 | 192.2591 | 0.4020986 | 0.4041591 | 238.1365 | 209.561 | 980.495 | 313.0206 | 289.9983 | 314.8315 | 300.7816 | 294.1875 | 3.818919 | 8.377596 | 30.57939 | 15.8788 | 31.30702
2023-03-18 05:55 | 18828000 | 5230 | 1.265851 | 17.36978 | 22.90969 | 0.7219722 | 17.51797 | 273.2417 | 5414.786 | 32.25463 | 123.2444 | 7130.789 | 72.37861 | 2062.547 | 216.1525 | 216.1525 | 215.47 | 215.4694 | 1.889731 | 0.4057522 | 0.4055714 | 185.3656 | 0.4015186 | 0.4036414 | 249.7889 | 207.5417 | 975.2144 | 283.1636 | 283.4644 | 285.3294 | 260.3914 | 261.1108 | 3.235392 | 8.307486 | 35.63333 | 18.12397 | 32.42967
2023-03-18 06:55 | 18831600 | 5231 | 1.799125 | 16.96987 | 22.62749 | 0.698468 | 18.85474 | 274.7967 | 7798.919 | 32.4357 | 124.1588 | 7251.836 | 73.60758 | 2102.393 | 216.1323 | 216.1323 | 215.429 | 215.429 | 1.958507 | 0.4106624 | 0.4104777 | 190.5624 | 0.4066947 | 0.4087345 | 250.0529 | 206.4604 | 981.7607 | 273.8942 | 268.3599 | 281.2304 | 266.895 | 246.4276 | 3.256384 | 8.320986 | 36 | 18.42117 | 36.15053
2023-03-18 07:55 | 18835200 | 5232 | 2.255261 | 16.79837 | 22.76972 | 0.6325 | 19.47322 | 276.25 | 9878.986 | 32.60989 | 123.6583 | 7357.161 | 74.67669 | 2131.408 | 216.2231 | 216.2231 | 215.5369 | 215.5367 | 1.947483 | 0.4140264 | 0.4138492 | 193.7697 | 0.4099919 | 0.4120919 | 248.8028 | 205.8517 | 976.8683 | 288.7589 | 266.8247 | 286.3375 | 272.5528 | 254.8503 | 3.250978 | 8.291739 | 36 | 18.33892 | 35.97944
2023-03-18 08:55 | 18838800 | 5233 | 2.273822 | 16.80929 | 23.49201 | 0.6530641 | 19.43384 | 277.1755 | 9995.407 | 32.71761 | 117.4178 | 7382.953 | 74.93841 | 2103.838 | 216.4992 | 216.4992 | 215.8095 | 215.8095 | 1.884373 | 0.4146797 | 0.4145078 | 194.1741 | 0.4106733 | 0.412863 | 242.1142 | 206.3671 | 940.966 | 301.144 | 297.1774 | 314.3061 | 278.4067 | 265.5975 | 3.242384 | 8.276755 | 36 | 18.07131 | 35.94033
2023-03-18 09:55 | 18842400 | 5234 | 1.976036 | 16.04442 | 22.88067 | 0.6126389 | 19.51822 | 273.8028 | 8558.497 | 32.3215 | 102.2111 | 7251.056 | 73.59981 | 2040.467 | 215.0447 | 215.0447 | 214.3203 | 214.3194 | 1.880225 | 0.4196325 | 0.4194417 | 201.0825 | 0.4161269 | 0.4180889 | 227.2333 | 208.2775 | 891.0586 | 323.0047 | 273.7528 | 291.9989 | 301.1397 | 281.0906 | 3.485675 | 8.367789 | 35.62222 | 18.10997 | 35.90917
2023-03-18 10:55 | 18846000 | 5235 | 1.850659 | 16.40172 | 22.95487 | 0.5612813 | 19.09006 | 270.39 | 7892.401 | 31.91917 | 97.1727 | 7135.304 | 72.42482 | 2016.908 | 212.7485 | 212.7485 | 212.0189 | 212.0189 | 1.842975 | 0.4106911 | 0.4104969 | 193.9808 | 0.4067292 | 0.4088585 | 223.0167 | 207.463 | 864.2827 | 323.8588 | 282.4702 | 301.9635 | 295.0448 | 274.1571 | 3.390148 | 8.424095 | 34.3844 | 17.40078 | 35.04047
2023-03-18 11:55 | 18849600 | 5236 | 2.051401 | 17.60086 | 23.2095 | 0.5847911 | 18.89365 | 274.2284 | 8906.875 | 32.37027 | 105.3343 | 7262.538 | 73.71624 | 2040.766 | 215.4148 | 215.4148 | 214.6724 | 214.6719 | 1.853259 | 0.4043242 | 0.4041226 | 183.6318 | 0.3990451 | 0.4013281 | 230.4206 | 206.6964 | 871.0872 | 317.6117 | 292.5398 | 302.9602 | 309.4423 | 296.9382 | 3.093721 | 8.452095 | 34.39554 | 17.6185 | 34.05847
2023-03-18 12:55 | 18853200 | 5237 | 2.299175 | 18.26338 | 24.28658 | 0.7140556 | 18.47258 | 276.9861 | 10103.73 | 32.69743 | 127.5361 | 7390.225 | 75.01206 | 2121.522 | 221.0864 | 221.0864 | 220.3383 | 220.3383 | 1.790597 | 0.4041536 | 0.4039483 | 178.5778 | 0.3996642 | 0.4019458 | 252.4528 | 207.2483 | 967.8419 | 294.6019 | 283.1594 | 286.2981 | 283.8142 | 269.1519 | 2.949178 | 8.469189 | 36.53611 | 18.65708 | 35.3975
2023-03-18 13:55 | 18856800 | 5238 | 2.661768 | 18.04057 | 23.46526 | 0.6289694 | 18.41125 | 277.337 | 11775.82 | 32.73848 | 132.3259 | 7431.418 | 75.43019 | 2193.418 | 221.1894 | 221.1894 | 220.4688 | 220.4682 | 1.675334 | 0.4064373 | 0.4062343 | 180.8167 | 0.4020064 | 0.4042992 | 256.9387 | 206.6312 | 993.9546 | 284.5891 | 279.5078 | 285.9181 | 268.5989 | 265.2621 | 2.966646 | 8.482357 | 34 | 17.39234 | 35.8227
2023-03-18 14:55 | 18860400 | 5239 | 3.159877 | 17.74013 | 24.33292 | 0.5621448 | 18.93153 | 278.3454 | 14118.52 | 32.85847 | 132.9109 | 7512.903 | 76.25721 | 2256.529 | 221.2089 | 221.2089 | 220.4983 | 220.4986 | 1.622331 | 0.4105443 | 0.4103267 | 184.9657 | 0.4061747 | 0.4084602 | 256.9387 | 205.8357 | 999.0301 | 273.9646 | 284.5501 | 274.8045 | 272.9802 | 256.8061 | 3.002279 | 8.495014 | 31.61003 | 16.33875 | 32.88688
2023-03-18 15:55 | 18864000 | 5240 | 3.359811 | 17.61567 | 24.61404 | 0.422117 | 19.58571 | 277.532 | 15011.02 | 32.76326 | 139.5265 | 7518.474 | 76.3139 | 2308.61 | 221.1889 | 221.1889 | 220.4671 | 220.4669 | 1.554312 | 0.4112914 | 0.4110786 | 185.3368 | 0.4065256 | 0.4088309 | 263.6964 | 204.1251 | 1038.666 | 265.8014 | 263.3384 | 266.1228 | 241.7916 | 240.8585 | 3.003053 | 8.550039 | 31 | 15.95744 | 31.14593
2023-03-18 16:55 | 18867600 | 5241 | 3.070287 | 17.65874 | 24.82208 | 0.4201944 | 19.85731 | 276.4889 | 13614.13 | 32.63898 | 126.4278 | 7447.136 | 75.59011 | 2240.447 | 221.1797 | 221.1797 | 220.47 | 220.4703 | 1.631561 | 0.4119992 | 0.4117933 | 184.5736 | 0.4057528 | 0.4080708 | 251.4111 | 205.0647 | 983.7367 | 261.3567 | 271.9792 | 257.0992 | 258.8667 | 250.3017 | 3.037922 | 8.632808 | 31 | 15.66289 | 31.06275
2023-03-18 17:55 | 18871200 | 5242 | 3.200786 | 18.14653 | 24.75142 | 0.4567688 | 19.64657 | 278.6072 | 14328.84 | 32.88923 | 118.0752 | 7529.134 | 76.42201 | 2188.727 | 221.2097 | 221.2097 | 220.5064 | 220.507 | 1.660259 | 0.4069203 | 0.4067348 | 180.7003 | 0.4019111 | 0.4042184 | 242.156 | 202.8075 | 916.6908 | 283.1958 | 289.3064 | 277.5565 | 272.0142 | 259.6741 | 2.90122 | 8.600022 | 31.75209 | 15.72384 | 31.03942
2023-03-18 18:55 | 18874800 | 5243 | 3.349486 | 17.80983 | 25.16283 | 0.5275556 | 19.66186 | 278.2694 | 15003.14 | 32.84905 | 126.0389 | 7557.278 | 76.70747 | 2229.192 | 221.1475 | 221.1475 | 220.4508 | 220.4514 | 1.605825 | 0.4111675 | 0.4109797 | 184.2686 | 0.4054161 | 0.4077269 | 250.2861 | 202.1778 | 968.1667 | 273.8283 | 281.3553 | 270.0133 | 280.9325 | 262.9742 | 2.956636 | 8.739803 | 33 | 16.77861 | 32.05636
2023-03-18 19:55 | 18878400 | 5244 | 3.338312 | 17.59005 | 25.09281 | 0.5526184 | 20.04916 | 278.6908 | 14974.44 | 32.89879 | 128.688 | 7580.343 | 76.94217 | 2228.106 | 221.156 | 221.156 | 220.4582 | 220.4579 | 1.612518 | 0.4132084 | 0.4130309 | 186.9348 | 0.4080916 | 0.410424 | 252.5933 | 202.6092 | 982.8095 | 266.6379 | 257.1078 | 261.0331 | 260.3682 | 248.2813 | 2.997482 | 8.881189 | 34.27577 | 17.22136 | 33.68345
2023-03-18 20:55 | 18882000 | 5245 | 3.341526 | 17.01456 | 24.79842 | 0.6480278 | 20.15794 | 279.2556 | 15021.44 | 32.96774 | 136.2472 | 7619.872 | 77.34283 | 2244.233 | 221.19 | 221.19 | 220.5025 | 220.5025 | 1.640428 | 0.4187589 | 0.4186028 | 193.1008 | 0.4142908 | 0.4165667 | 259.7 | 202.9897 | 1029.744 | 247.0125 | 252.7664 | 243.7861 | 235.5086 | 229.3219 | 3.095119 | 8.892797 | 36.8 | 18.25144 | 35.02692
2023-03-18 21:55 | 18885600 | 5246 | 3.32822 | 17.29063 | 24.79669 | 0.6961838 | 20.691 | 280.0808 | 15000.87 | 33.06195 | 142.9359 | 7674.053 | 77.8932 | 2227.334 | 221.1702 | 221.1702 | 220.4677 | 220.4677 | 1.67788 | 0.4179713 | 0.4178047 | 190.8454 | 0.4120156 | 0.4142451 | 265.6685 | 202.8022 | 1053.43 | 240.0443 | 252.1228 | 240.6967 | 249.4744 | 236.8237 | 3.01354 | 8.831393 | 40.70195 | 19.96058 | 37.65284
2023-03-18 22:55 | 18889200 | 5247 | 3.336109 | 17.15714 | 24.76591 | 0.7647911 | 20.76487 | 279.8384 | 15022.93 | 33.03157 | 143.8468 | 7678.329 | 77.9366 | 2223.44 | 221.2128 | 221.2128 | 220.5097 | 220.51 | 1.708574 | 0.4190903 | 0.4189145 | 192.178 | 0.4133905 | 0.415576 | 266.5877 | 202.5997 | 1062.167 | 251.7994 | 244.912 | 241.6134 | 261.3783 | 241.3635 | 3.038616 | 8.670786 | 42 | 21.09983 | 40.85585
2023-03-18 23:55 | 18892800 | 5248 | 3.334147 | 16.98987 | 24.89567 | 0.6764722 | 20.68325 | 279.6444 | 15002.84 | 33.00949 | 151.5667 | 7673.453 | 77.88728 | 2255.261 | 221.1456 | 221.1456 | 220.4536 | 220.4536 | 1.663244 | 0.4201511 | 0.4199867 | 193.9775 | 0.4151231 | 0.4172356 | 273.7944 | 202.9197 | 1102.0025 | 254.5453 | 259.8467 | 254.8792 | 257.3267 | 243.0667 | 3.078281 | 8.567136 | 42.18889 | 21.16972 | 42.15478
2023-03-19 00:55 | 18896400 | 5249 | 3.324544 | 16.57933 | 24.93786 | 0.8093315 | 20.38724 | 278.6546 | 14905.72 | 32.89505 | 153.5571 | 7658.972 | 77.73994 | 2261.755 | 221.1838 | 221.1838 | 220.4883 | 220.4875 | 1.679802 | 0.4240198 | 0.4238482 | 197.8058 | 0.41899 | 0.4210657 | 276.0306 | 202.9819 | 1128.469 | 238.5195 | 229.1777 | 221.9696 | 236.246 | 221.8699 | 3.166958 | 8.454805 | 43.67967 | 21.63103 | 42.85552
2023-03-19 01:55 | 18900000 | 5250 | 3.164638 | 16.56898 | 24.31786 | 0.9018056 | 20.84578 | 275.1389 | 13977.4 | 32.48028 | 143.4222 | 7534.608 | 76.47797 | 2229.139 | 221.1456 | 221.1456 | 220.4533 | 220.4533 | 1.561403 | 0.4214994 | 0.4213372 | 195.7306 | 0.4168758 | 0.4189075 | 268.4944 | 203.3044 | 1100.71 | 233.4239 | 225.7236 | 229.3931 | 236.0778 | 222.0686 | 3.213497 | 8.33805 | 43 | 21.80408 | 43.67161
2023-03-19 02:55 | 18903600 | 5251 | 2.982541 | 16.00325 | 23.39939 | 0.7009471 | 20.29997 | 269.1727 | 12859.55 | 31.77578 | 126.9554 | 7345.014 | 74.5534 | 2185.908 | 221.1975 | 221.1975 | 220.4914 | 220.4914 | 1.53961 | 0.4233482 | 0.4232162 | 197.9811 | 0.4191783 | 0.4211393 | 255.4345 | 203.5123 | 1067.913 | 240.1047 | 239.5022 | 227.2228 | 244.3139 | 230.4752 | 3.40515 | 8.153638 | 42.47354 | 21.45189 | 42.68688
2023-03-19 03:55 | 18907200 | 5252 | 2.828331 | 16.75617 | 24.09328 | 0.9126667 | 20.37633 | 269.9944 | 12203.92 | 31.87497 | 132.8417 | 7337.469 | 74.47683 | 2185.203 | 221.1706 | 221.1706 | 220.4794 | 220.4792 | 1.520908 | 0.4155719 | 0.4154567 | 189.9656 | 0.4111364 | 0.4131611 | 260.8972 | 202.2567 | 1072.235 | 254.4147 | 255.7475 | 247.5461 | 259.735 | 240.8469 | 3.232664 | 8.056833 | 42 | 21.16592 | 42.12567
2023-03-19 04:55 | 18910800 | 5253 | 3.135207 | 16.58683 | 24.36203 | 0.9069359 | 20.27384 | 276.4318 | 13905.57 | 32.62876 | 142.468 | 7549.875 | 76.63279 | 2230.214 | 221.1652 | 221.1652 | 220.4766 | 220.4772 | 1.567195 | 0.4220699 | 0.4219546 | 196.307 | 0.4174716 | 0.4194563 | 267.0529 | 202.8022 | 1088.986 | 255.2234 | 271.0549 | 258.7448 | 270.0187 | 248.4123 | 3.213543 | 8.095942 | 42 | 21.07702 | 42.13036
2023-03-19 05:55 | 18914400 | 5254 | 2.983523 | 16.50267 | 24.31842 | 0.8933333 | 20.47153 | 275.25 | 13150.33 | 32.49327 | 136.95 | 7499.233 | 76.11875 | 2200.181 | 221.1472 | 221.1472 | 220.4669 | 220.4669 | 1.708575 | 0.4220472 | 0.4219269 | 196.5558 | 0.4177036 | 0.4197017 | 262.4139 | 203.5039 | 1070.608 | 254.8089 | 259.3089 | 247.6992 | 263.8 | 243.8739 | 3.256017 | 8.138711 | 42.20833 | 21.07739 | 42.15483
2023-03-19 06:55 | 18918000 | 5255 | 3.105533 | 16.5309 | 24.3361 | 1.160975 | 20.19409 | 275.6825 | 13738.18 | 32.54508 | 140.6797 | 7548.045 | 76.61435 | 2204.755 | 221.2125 | 221.2125 | 220.5167 | 220.5167 | 1.749401 | 0.4219797 | 0.4218607 | 196.2164 | 0.4174298 | 0.4193487 | 265.7298 | 202.5111 | 1085.68 | 232.0214 | 236.9153 | 222.7089 | 246.7858 | 224.19 | 3.212357 | 8.345616 | 43.86908 | 21.97184 | 42.82886
2023-03-19 07:54 | 18921600 | 5256 | 3.287827 | 16.55048 | 24.24939 | 1.10429 | 20.40404 | 275.3203 | 14561.66 | 32.50241 | 137.7994 | 7574.969 | 76.88719 | 2201.131 | 221.1696 | 221.1696 | 220.4602 | 220.4604 | 1.580708 | 0.4214655 | 0.4213602 | 196.0465 | 0.4172167 | 0.4190368 | 263.0167 | 200.8928 | 1071.784 | 239.1415 | 244.4348 | 227.3011 | 269.1273 | 229.144 | 3.191546 | 8.803652 | 44.02786 | 22.10379 | 43.8124
2023-03-19 08:54 | 18925200 | 5257 | 3.3614 | 16.32501 | 24.40092 | 1.289833 | 20.22869 | 274.8278 | 14880.34 | 32.44456 | 136.9028 | 7587.525 | 77.01525 | 2198.942 | 221.1672 | 221.1672 | 220.4783 | 220.4783 | 1.528656 | 0.4238653 | 0.4237564 | 198.4683 | 0.4196358 | 0.4214394 | 262.4083 | 199.8842 | 1077.396 | 244.6133 | 249.4356 | 239.2497 | 268.5711 | 232.7467 | 3.234342 | 9.134389 | 45 | 22.64681 | 44.35333
2023-03-19 09:54 | 18928800 | 5258 | 3.351649 | 16.33847 | 24.5254 | 1.329109 | 20.39805 | 275.0334 | 14844.42 | 32.46608 | 132.9694 | 7586.986 | 77.00961 | 2186.627 | 221.3248 | 221.3248 | 220.6485 | 220.6485 | 1.59017 | 0.4236635 | 0.4235724 | 198.3309 | 0.4196557 | 0.4214306 | 258.5209 | 200.344 | 1056.023 | 272.9223 | 275.6465 | 259.0245 | 296.1281 | 260.6418 | 3.231827 | 9.376585 | 44.22563 | 22.54646 | 45.05774
2023-03-19 10:54 | 18932400 | 5259 | 3.227536 | 16.68726 | 24.67011 | 1.219028 | 20.4265 | 274.0694 | 14225.82 | 32.35801 | 136.5944 | 7534.528 | 76.47733 | 2198.078 | 221.1861 | 221.1861 | 220.5083 | 220.5086 | 1.654461 | 0.4189914 | 0.4189322 | 193.5228 | 0.4147092 | 0.4166144 | 262.4194 | 199.8178 | 1068.68 | 254.955 | 257.1978 | 249.7164 | 284.05 | 246.9847 | 3.16595 | 9.531886 | 43 | 22.07 | 44.29222
2023-03-19 11:54 | 18936000 | 5260 | 3.473107 | 16.59792 | 25.14326 | 1.127883 | 20.39485 | 276.5543 | 15494.14 | 32.64543 | 144.9109 | 7639.29 | 77.54017 | 2242.961 | 221.1808 | 221.1808 | 220.4613 | 220.4621 | 1.624535 | 0.4217657 | 0.4216953 | 195.9978 | 0.4171774 | 0.4190482 | 269.1643 | 199.6443 | 1098.445 | 251.324 | 253.6579 | 243.5805 | 278.768 | 242.2515 | 3.142212 | 9.729552 | 43.00279 | 21.82657 | 43.1207
2023-03-19 12:54 | 18939600 | 5261 | 3.465798 | 16.55887 | 25.70666 | 1.110362 | 20.56621 | 277.1532 | 15495.78 | 32.71898 | 144.3036 | 7665.655 | 77.80794 | 2229.242 | 221.1944 | 221.1944 | 220.4872 | 220.4872 | 1.559429 | 0.423132 | 0.4230379 | 197.2309 | 0.4184245 | 0.4203961 | 268.2061 | 200.5298 | 1093.972 | 232.4045 | 238.1769 | 225.0682 | 253.7599 | 227.0696 | 3.151674 | 9.858613 | 44 | 22.23992 | 43.5988
2023-03-19 13:54 | 18943200 | 5262 | 3.330319 | 16.09831 | 24.93086 | 1.114083 | 20.53814 | 274.4333 | 14720.97 | 32.401 | 137.9639 | 7575.739 | 76.89533 | 2220.664 | 221.1736 | 221.1736 | 220.4792 | 220.48 | 1.496717 | 0.4299611 | 0.4298572 | 200.675 | 0.4218486 | 0.42382 | 263.5444 | 201.9522 | 1101.022 | 228.7817 | 228.9869 | 216.5467 | 244.3992 | 221.1336 | 3.287297 | 9.977208 | 44 | 22.18503 | 44.23772
2023-03-19 14:54 | 18946800 | 5263 | 3.309579 | 16.23419 | 22.36265 | 0.8854875 | 18.99061 | 272.5989 | 14527.61 | 32.18296 | 138.3565 | 7517.538 | 76.30418 | 2223.783 | 221.2421 | 221.2421 | 220.5448 | 220.5448 | 1.486741 | 0.4236401 | 0.423539 | 197.8279 | 0.4190705 | 0.4210944 | 264.7883 | 201.8164 | 1100.242 | 243.2994 | 241.988 | 228.9259 | 256.3532 | 229.6588 | 3.271164 | 10.09256 | 43.10028 | 21.86014 | 43.83571
2023-03-19 15:54 | 18950400 | 5264 | 2.883179 | 15.8211 | 24.18047 | 1.056657 | 20.42652 | 269.3343 | 12442.84 | 31.79307 | 135.2758 | 7373 | 74.83733 | 2188.861 | 218.6574 | 218.6574 | 217.9685 | 217.9685 | 1.653621 | 0.4238682 | 0.4237772 | 200.8103 | 0.419468 | 0.4215755 | 263.3454 | 202.4226 | 1109.922 | 244.9627 | 257.1763 | 239.083 | 266.6864 | 241.5875 | 3.423624 | 9.92888 | 43.98886 | 22.1654 | 43.51058
2023-03-19 16:54 | 18954000 | 5265 | 2.317817 | 15.98966 | 23.84994 | 1.039806 | 20.26692 | 269.6028 | 9928.183 | 31.82633 | 134.1528 | 7294.95 | 74.04533 | 2135.153 | 216.1133 | 216.1133 | 215.4397 | 215.4403 | 1.728983 | 0.4198914 | 0.4198072 | 198.5878 | 0.4147006 | 0.4168269 | 262.225 | 203.6608 | 1092.3625 | 230.3217 | 264.0472 | 248.1478 | 249.2269 | 238.9078 | 3.403842 | 9.919308 | 44 | 22.9455 | 44.02467
2023-03-19 17:54 | 18957600 | 5266 | 2.671558 | 16.50007 | 24.01421 | 0.9758496 | 20.14618 | 272.3398 | 11614.23 | 32.14866 | 138.6156 | 7417.891 | 75.29312 | 2158.217 | 216.1501 | 216.1501 | 215.4708 | 215.471 | 1.723513 | 0.4166563 | 0.4165786 | 194.7429 | 0.4108928 | 0.4129721 | 265.1866 | 201.6788 | 1085.165 | 234.4838 | 273.9877 | 255.7078 | 241.6045 | 242.1209 | 3.227097 | 9.89885 | 44 | 22.48039 | 44.03075
2023-03-19 18:54 | 18961200 | 5267 | 2.96232 | 16.45796 | 24.63081 | 1.012833 | 20.31717 | 272.725 | 12944.06 | 32.19295 | 141.4639 | 7473.356 | 75.85608 | 2188.069 | 216.9164 | 216.9164 | 216.2275 | 216.2278 | 1.671958 | 0.4165261 | 0.4164425 | 194.9617 | 0.4118781 | 0.4139472 | 267.7389 | 200.5644 | 1096.614 | 252.3828 | 284.3286 | 266.0533 | 266.3608 | 259.0564 | 3.195561 | 10.00685 | 44 | 22.39975 | 44.04933
2023-03-19 19:54 | 18964800 | 5268 | 2.886802 | 16.37145 | 24.93448 | 1.062312 | 20.11337 | 272.1086 | 12576.1 | 32.12296 | 142.3315 | 7446.958 | 75.58763 | 2195.635 | 218.1596 | 218.1596 | 217.4816 | 217.4816 | 1.740368 | 0.4199382 | 0.4198577 | 195.9613 | 0.4141209 | 0.4162309 | 268.766 | 201.0741 | 1113.287 | 254.1248 | 279.1125 | 268.0086 | 264.2836 | 249.5568 | 3.252827 | 10.03663 | 44 | 22.41348 | 44.01526
2023-03-19 20:54 | 18968400 | 5269 | 2.309735 | 15.67754 | 24.38195 | 1.129192 | 19.72747 | 271.8914 | 9976.886 | 32.09782 | 131.7326 | 7354.526 | 74.64958 | 2123.086 | 216.2443 | 216.2443 | 215.5716 | 215.5716 | 1.922031 | 0.4246398 | 0.424549 | 204.1799 | 0.4204245 | 0.4225061 | 258.7604 | 204.4657 | 1075.228 | 271.1744 | 301.4351 | 286.8273 | 290.9448 | 267.9719 | 3.483134 | 10.06738 | 44 | 22.2395 | 44.15067
2023-03-19 21:54 | 18972000 | 5270 | 2.126912 | 15.71311 | 23.78664 | 1.157111 | 19.58028 | 272.3778 | 9182.594 | 32.15041 | 122.1028 | 7327.578 | 74.37639 | 2080.081 | 216.1456 | 216.1456 | 215.4456 | 215.4461 | 1.908267 | 0.4256956 | 0.4256061 | 204.365 | 0.42051 | 0.4226131 | 248.7722 | 205.8322 | 1023.332 | 277.8706 | 283.8367 | 287.0631 | 289.9047 | 274.2372 | 3.511278 | 10.17096 | 42.67222 | 21.47686 | 43.41667
2023-03-19 22:54 | 18975600 | 5271 | 1.940599 | 16.02823 | 23.53454 | 1.003928 | 19.28334 | 271.2145 | 8326.309 | 32.01734 | 117.9248 | 7265.838 | 73.74955 | 2053.446 | 216.2164 | 216.2164 | 215.5451 | 215.5451 | 1.809755 | 0.4224187 | 0.4223337 | 199.5616 | 0.4157788 | 0.4178577 | 245.0529 | 206.371 | 1001.412 | 287.9518 | 268.0276 | 286.4805 | 291.1518 | 276.4398 | 3.452911 | 10.23514 | 42 | 21.0966 | 42.03228
2023-03-19 23:54 | 18979200 | 5272 | 2.186382 | 15.91688 | 23.78635 | 1.173983 | 18.89109 | 271.7159 | 9424.162 | 32.07664 | 117.5265 | 7308.234 | 74.17997 | 2071.432 | 216.183 | 216.183 | 215.49 | 215.4903 | 1.643733 | 0.4213089 | 0.421224 | 201.0359 | 0.4172195 | 0.4192928 | 244.4513 | 204.9719 | 993.5 | 286.3234 | 302.3195 | 299.2318 | 288.1543 | 279.1727 | 3.44854 | 10.19724 | 41.30919 | 21.19295 | 42.01816
2023-03-20 00:54 | 18982800 | 5273 | 1.858911 | 15.981575 | 23.50669 | 1.016444 | 19.14908 | 272.3472 | 7991.767 | 32.14599 | 111.4194 | 7262.775 | 73.71853 | 2029.35 | 216.1681 | 216.1681 | 215.4425 | 215.4428 | 1.555 | 0.4205869 | 0.4205 | 200.5536 | 0.4167214 | 0.4188361 | 237.7278 | 206.2239 | 954.3064 | 307.7156 | 292.7181 | 299.7486 | 314.1619 | 291.9358 | 3.474044 | 10.26439 | 40 | 19.94742 | 41.10044
2023-03-20 01:54 | 18986400 | 5274 | 1.880363 | 16.20209 | 23.52635 | 1.191922 | 19.04256 | 269.8524 | 8013.304 | 31.85701 | 113.2925 | 7200.616 | 73.08758 | 2044.682 | 216.1897 | 216.1897 | 215.4877 | 215.4875 | 1.54476 | 0.4164802 | 0.4163933 | 196.4357 | 0.4126259 | 0.414778 | 240.7994 | 205.2822 | 971.2056 | 288.4095 | 319.2797 | 308.8847 | 290.1201 | 279.1554 | 3.434164 | 10.21797 | 39.70195 | 20.03279 | 40.06872
2023-03-20 02:54 | 18990000 | 5275 | 1.967197 | 16.14354 | 23.28375 | 1.0215 | 19.01606 | 271.1722 | 8435.172 | 32.01254 | 114.2417 | 7240.336 | 73.49064 | 2058.833 | 216.1367 | 216.1367 | 215.4167 | 215.4164 | 1.517664 | 0.4175253 | 0.4174211 | 197.6736 | 0.4138106 | 0.4159022 | 241.2944 | 204.7725 | 970.4867 | 295.3453 | 295.9367 | 287.1156 | 280.9328 | 269.0261 | 3.426342 | 10.21948 | 39 | 19.66578 | 39.71
2023-03-20 03:54 | 18993600 | 5276 | 2.196492 | 16.31198 | 20.85769 | 0.7127577 | 17.03813 | 271.6797 | 9466.51 | 32.07074 | 114.1504 | 7288.337 | 73.97838 | 2067.827 | 216.222 | 216.222 | 215.4836 | 215.4836 | 1.475209 | 0.4159337 | 0.4158084 | 196.0819 | 0.4123042 | 0.4143877 | 240.9192 | 203.9657 | 962.2345 | 278.1195 | 292.8928 | 287.2267 | 267.0011 | 260.9226 | 3.354994 | 10.30738 | 39 | 19.97613 | 39.1312
2023-03-20 04:54 | 18997200 | 5277 | 2.657977 | 17.05372 | 24.02342 | 0.7455278 | 19.35967 | 274.6694 | 11654.68 | 32.4244 | 128.8722 | 7448.656 | 75.60464 | 2129.308 | 217.3358 | 217.3358 | 216.5842 | 216.5842 | 1.509617 | 0.4110989 | 0.4109894 | 189.6967 | 0.4070317 | 0.4092169 | 254.4917 | 201.6089 | 1005.714 | 262.4761 | 284.8939 | 280.4606 | 268.3175 | 255.9672 | 3.107528 | 10.66699 | 39.91944 | 20.13683 | 39.41875
2023-03-20 05:54 | 19000800 | 5278 | 2.962042 | 16.60413 | 24.01635 | 0.7322563 | 19.66632 | 277.8858 | 13194.31 | 32.80812 | 134.6379 | 7580.226 | 76.94092 | 2174.919 | 218.1997 | 218.1997 | 217.4604 | 217.4602 | 1.471593 | 0.4192446 | 0.4191195 | 196.9181 | 0.4151181 | 0.4171788 | 258.688 | 202.3727 | 1032.185 | 268.7838 | 288.4535 | 276.2981 | 269.4838 | 260.3337 | 3.173986 | 10.45218 | 40.30641 | 20.34142 | 40.07786
2023-03-20 06:54 | 19004400 | 5279 | 3.238457 | 16.18542 | 24.74306 | 0.8071031 | 19.72911 | 278.6156 | 14518.08 | 32.89256 | 135.649 | 7657.953 | 77.72967 | 2190.836 | 218.1543 | 218.1543 | 217.4348 | 217.4351 | 1.550423 | 0.4252164 | 0.4250772 | 202.8866 | 0.4210415 | 0.4231192 | 259.2368 | 203.4894 | 1046.113 | 266.4357 | 284.5382 | 283.5515 | 273.3777 | 257.3354 | 3.246432 | 10.44452 | 42 | 21.26925 | 40.9656
2023-03-20 07:54 | 19008000 | 5280 | 1.687595 | 15.24742 | 24.47617 | 0.8273889 | 20.05408 | 262.8694 | 7145.403 | 31.03109 | 107.6889 | 7009.886 | 71.15181 | 2039.094 | 213.6267 | 213.6267 | 212.8806 | 212.8803 | 1.674461 | 0.4202756 | 0.4201389 | 203.0992 | 0.4167258 | 0.4188828 | 237.7139 | 206.8358 | 997.3225 | 328.6581 | 272.9906 | 309.8428 | 328.1033 | 307.4697 | 3.735186 | 10.73046 | 39.91389 | 20.54892 | 41.35
2023-03-20 08:54 | 19011600 | 5281 | 0.4451204 | 15.00693 | 22.91487 | 0.8472981 | 18.4766 | 256.4735 | 1772.618 | 30.27437 | 97.73816 | 6623.499 | 67.22967 | 1975.557 | 208.4841 | 208.4841 | 207.7292 | 207.7295 | 1.8111 | 0.4129838 | 0.412861 | 201.1312 | 0.4096162 | 0.411805 | 229.4373 | 208.2072 | 966.1816 | 301.5794 | 274.7312 | 301.7008 | 295.588 | 282.9855 | 3.980175 | 11.01288 | 34.28134 | 17.729 | 38.18593
2023-03-20 09:54 | 19015200 | 5282 | 0.1172041 | 14.78257 | 22.27486 | 0.8234444 | 18.04714 | 242.5056 | 467.7833 | 28.6294 | 90.23611 | 6178.242 | 62.71039 | 2005.669 | 192.9025 | 192.9028 | 192.1472 | 192.1475 | 1.731364 | 0.3897644 | 0.3896761 | 193.6561 | 0.3865592 | 0.3888411 | 226.4167 | 206.2169 | 961.9733 | 285.1989 | 261.9669 | 282.6542 | 292.8547 | 286.7653 | 4.051133 | 11.34883 | 27.21389 | 14.47794 | 31.27875
2023-03-20 10:54 | 19018800 | 5283 | 0 | 15.7578 | 22.74256 | 0.6690529 | 17.60426 | 246.0836 | 0 | 29.04577 | 95.18106 | 6259.493 | 63.53529 | 1997.412 | 202.9591 | 202.9591 | 202.2095 | 202.2086 | 1.664167 | 0.3898552 | 0.3897638 | 183.5635 | 0.3865212 | 0.3888195 | 230.8969 | 201.9485 | 969.1535 | 273.839 | 277.3398 | 280.2599 | 266.1819 | 265.3025 | 3.816384 | 11.67231 | 28 | 14.34905 | 26.20217
2023-03-20 11:53 | 19022400 | 5284 | 0.3124469 | 17.22809 | 22.16572 | 0.7620556 | 17.52064 | 271.7806 | 1326.614 | 32.08332 | 116.6639 | 6936.072 | 70.40244 | 2039.353 | 221.0086 | 221.0086 | 220.2592 | 220.2592 | 1.618642 | 0.4109039 | 0.4107719 | 185.715 | 0.4067239 | 0.4094619 | 243.3472 | 211.7656 | 962.1303 | 266.0553 | 271.3672 | 299.8497 | 257.1164 | 259.9931 | 3.454086 | 11.99853 | 28 | 14.39303 | 28.08625
2023-03-20 12:54 | 19026000 | 5285 | 1.401758 | 17.60839 | 21.99348 | 0.5864624 | 18.39025 | 274.8802 | 6058.869 | 32.45066 | 122.3203 | 7175.877 | 72.83685 | 2119.827 | 221.2479 | 221.2479 | 220.4474 | 220.4471 | 1.66668 | 0.4091501 | 0.4090084 | 183.7306 | 0.4049788 | 0.4075992 | 247.6713 | 211.7696 | 965.7103 | 269.7273 | 265.9802 | 269.1448 | 271.4964 | 258.7696 | 3.217894 | 12.73584 | 27.33148 | 14.32189 | 28.0412
2023-03-20 13:54 | 19029600 | 5286 | 1.895937 | 17.82886 | 22.67664 | 0.4497778 | 19.07386 | 275.4028 | 8259.733 | 32.50953 | 124.4222 | 7268.011 | 73.77164 | 2156.956 | 221.3269 | 221.3269 | 220.5192 | 220.5192 | 1.597978 | 0.4073847 | 0.4072267 | 181.8464 | 0.4031739 | 0.4057558 | 249.4694 | 210.7006 | 968.0358 | 243.4414 | 265.5386 | 248.9364 | 246.2506 | 233.2264 | 3.108036 | 13.553775 | 26.7 | 13.46036 | 28.0375
2023-03-20 14:54 | 19033200 | 5287 | 1.679369 | 16.71452 | 22.77905 | 0.5202228 | 19.2395 | 270.5822 | 7182.565 | 31.94018 | 112.8106 | 7124.173 | 72.31167 | 2128.298 | 221.2468 | 221.2468 | 220.4735 | 220.4733 | 1.539549 | 0.4156195 | 0.415444 | 190.4577 | 0.4117045 | 0.4142724 | 239.5571 | 215.0869 | 959.6604 | 256.2685 | 290.3407 | 278.3125 | 258.3175 | 248.4936 | 3.410557 | 14.61336 | 26.30641 | 13.59164 | 27.25721
2023-03-20 15:53 | 19036800 | 5288 | 1.4987665 | 17.6318 | 20.39011 | 0.3705833 | 17.06561 | 269.8194 | 6369.892 | 31.85176 | 113.2417 | 7102.517 | 72.09208 | 2080.956 | 221.2725 | 221.2725 | 220.4656 | 220.4658 | 1.589539 | 0.4052983 | 0.4050997 | 180.2083 | 0.4014803 | 0.4039439 | 240.2694 | 216.1253 | 941.6825 | 257.9383 | 283.8797 | 283.4853 | 271.1928 | 257.6261 | 3.195206 | 15.41386 | 27.76111 | 13.55289 | 26.13
2023-03-20 16:53 | 19040400 | 5289 | 1.906721 | 16.88914 | 21.99259 | 0.8081337 | 18.72128 | 268.7549 | 8125.741 | 31.72592 | 111.2228 | 7184.337 | 72.92265 | 2072.747 | 221.3253 | 221.3253 | 220.5273 | 220.5276 | 1.746487 | 0.4124214 | 0.4121981 | 187.2462 | 0.408571 | 0.4110669 | 238.5432 | 217.4474 | 954.7872 | 273.0153 | 289.7359 | 297.4348 | 284.5691 | 271.9131 | 3.29239 | 16.05956 | 32 | 16.00811 | 28.54343
2023-03-20 17:53 | 19044000 | 5290 | 2.416465 | 17.60209 | 23.38217 | 0.9956111 | 18.84425 | 270.6889 | 10436.54 | 31.95343 | 118.0917 | 7322.4 | 74.32353 | 2108.653 | 221.31 | 221.31 | 220.4703 | 220.4703 | 1.836417 | 0.4059517 | 0.4057178 | 180.9117 | 0.4022219 | 0.4046778 | 244.8333 | 216.3408 | 962.5306 | 284.2758 | 289.1347 | 292.4125 | 277.0628 | 268.8225 | 3.048408 | 16.62954 | 32.45833 | 16.48783 | 32.51311
2023-03-20 18:53 | 19047600 | 5291 | 2.630934 | 17.59582 | 23.89825 | 0.9817549 | 19.41944 | 270.1894 | 11375.52 | 31.89218 | 116.1532 | 7358.058 | 74.6856 | 2100.474 | 221.3273 | 221.3273 | 220.483 | 220.483 | 1.562228 | 0.4054643 | 0.4052415 | 180.4797 | 0.401807 | 0.404249 | 243.0752 | 215.9493 | 954.9039 | 272.5897 | 275.8376 | 273.4479 | 250.7671 | 247.856 | 3.013139 | 16.77998 | 34 | 16.97989 | 33.31699
2023-03-20 19:53 | 19051200 | 5292 | 2.660152 | 17.48026 | 23.98368 | 0.9105292 | 19.79493 | 270.337 | 11514.25 | 31.91338 | 114.9777 | 7376.719 | 74.87518 | 2089.526 | 221.349 | 221.349 | 220.4905 | 220.4908 | 1.511022 | 0.4068819 | 0.4066429 | 181.883 | 0.4032331 | 0.4056822 | 241.7521 | 216.5329 | 950.7053 | 271.2025 | 284.8565 | 274.5474 | 271.149 | 254.7432 | 3.031435 | 16.82641 | 34.95265 | 17.56529 | 34.33159
2023-03-20 20:53 | 19054800 | 5293 | 2.737395 | 17.2684 | 23.8085 | 1.002444 | 20.03422 | 270.3861 | 11863.59 | 31.91931 | 119.3528 | 7400.472 | 75.11589 | 2108.019 | 221.3292 | 221.3292 | 220.4678 | 220.4681 | 1.617175 | 0.4091086 | 0.4088394 | 184.0258 | 0.4053547 | 0.4077944 | 246.2944 | 216.7406 | 978.9944 | 271.0769 | 285.5553 | 282.2822 | 259.4489 | 254.3711 | 3.059469 | 16.88988 | 36 | 18.25325 | 35.36053
2023-03-20 21:53 | 19058400 | 5294 | 2.794573 | 17.59635 | 23.67792 | 1.014083 | 20.27561 | 271.1972 | 12156.13 | 32.01395 | 124.7806 | 7434.519 | 75.46194 | 2121.433 | 221.3639 | 221.3639 | 220.4847 | 220.4847 | 1.624381 | 0.4065244 | 0.4062481 | 181.3522 | 0.4027164 | 0.4051378 | 251.3861 | 215.9667 | 994.5531 | 254.0542 | 258.6831 | 256.4289 | 236.1336 | 228.4022 | 2.981414 | 16.88477 | 36.475 | 18.67569 | 36.39792
2023-03-20 22:53 | 19062000 | 5295 | 2.88683 | 16.94064 | 23.36318 | 1.054903 | 20.72521 | 269.4763 | 12492.07 | 31.81001 | 125.8189 | 7413.958 | 75.25292 | 2140.384 | 221.3357 | 221.3357 | 220.4685 | 220.4682 | 1.670081 | 0.4124786 | 0.4122022 | 187.1883 | 0.4085242 | 0.4109524 | 253.273 | 216.3092 | 1027.306 | 245.337 | 250.2911 | 242.2217 | 237.2911 | 222.4816 | 3.120084 | 16.70626 | 37.8663 | 19.1939 | 37.39343
2023-03-20 23:53 | 19065600 | 5296 | 2.923402 | 16.90149 | 23.64939 | 1.092368 | 20.98532 | 268.7382 | 12622.79 | 31.72514 | 131.2173 | 7419.607 | 75.31084 | 2149.429 | 221.3671 | 221.3671 | 220.4964 | 220.4961 | 1.67685 | 0.4125368 | 0.4122593 | 187.0942 | 0.4084616 | 0.4108783 | 258.9833 | 216.9318 | 1060.292 | 239.5716 | 246.0663 | 248.9897 | 224.0563 | 214.2972 | 3.113833 | 16.70229 | 39.90529 | 20.14365 | 38.84981
2023-03-21 00:53 | 19069200 | 5297 | 3.003152 | 16.73461 | 23.67914 | 1.183083 | 21.05858 | 268.9194 | 12988.63 | 31.74572 | 129.6639 | 7435.108 | 75.46761 | 2151.8 | 221.3689 | 221.3689 | 220.47 | 220.4692 | 1.650289 | 0.4144536 | 0.4141814 | 189.0756 | 0.4104444 | 0.4128581 | 257.3806 | 217.3236 | 1056.1 | 246.5386 | 254.3092 | 250.9119 | 239.7781 | 222.0617 | 3.145894 | 16.5412 | 40 | 20.39392 | 40.248
2023-03-21 01:53 | 19072800 | 5298 | 2.91678 | 16.66484 | 23.70688 | 1.176713 | 21.05777 | 268.6295 | 12588.21 | 31.71385 | 133.1365 | 7418.501 | 75.29905 | 2160.128 | 221.3961 | 221.3961 | 220.5008 | 220.5008 | 1.700669 | 0.4153479 | 0.4150682 | 189.751 | 0.4111471 | 0.4135618 | 260.961 | 217.8253 | 1078.017 | 266.3273 | 267.0028 | 263.8989 | 253.2025 | 235.0315 | 3.173139 | 16.58602 | 40.32869 | 20.76538 | 40.09354
2023-03-21 02:53 | 19076400 | 5299 | 2.98802875 | 16.68169 | 23.95514 | 1.314278 | 20.66483 | 268.6 | 12904.875 | 31.70716 | 135.1389 | 7442.547 | 75.54322 | 2157.392 | 221.3653 | 221.3653 | 220.4664 | 220.4664 | 1.727911 | 0.4151756 | 0.4148922 | 189.5631 | 0.4109281 | 0.4133372 | 262.9306 | 217.8442 | 1088.168 | 260.3039 | 261.0214 | 266.1583 | 251.8339 | 236.5311 | 3.151753 | 16.52028 | 42 | 21.36231 | 40.96067
2023-03-21 03:53 | 19080000 | 5300 | 3.006037 | 16.53059 | 22.16978 | 1.183565 | 19.16 | 268.2201 | 12968.89 | 31.66297 | 135.4958 | 7438.496 | 75.50251 | 2163.552 | 221.3858 | 221.3858 | 220.4855 | 220.4852 | 1.549621 | 0.4166237 | 0.4163304 | 191.0457 | 0.4124315 | 0.4148398 | 263.415 | 218.0504 | 1096.232 | 271.8081 | 284.4047 | 283.0827 | 279.5131 | 251.1513 | 3.186983 | 16.74254 | 42 | 21.33669 | 42.17749
2023-03-21 04:53 | 19083600 | 5301 | 3.001197 | 16.72929 | 24.47786 | 1.485194 | 19.96089 | 268.4972 | 12959.74 | 31.69531 | 143.025 | 7443.042 | 75.54828 | 2191.728 | 221.3936 | 221.3936 | 220.5031 | 220.5033 | 1.289164 | 0.4154275 | 0.4151303 | 188.9394 | 0.4103331 | 0.4127225 | 270.5083 | 217.3875 | 1128.708 | 261.1358 | 272.9103 | 273.6325 | 252.2933 | 246.2103 | 3.137917 | 16.598975 | 42 | 20.87928 | 41.93433
2023-03-21 05:53 | 19087200 | 5302 | 3.020209 | 16.39318 | 24.21978 | 1.418384 | 20.2015 | 268.6379 | 13050.43 | 31.71018 | 134.7939 | 7436.203 | 75.47811 | 2177.217 | 221.3284 | 221.3284 | 220.4794 | 220.4791 | 1.435382 | 0.4182162 | 0.417915 | 192.6752 | 0.4140036 | 0.4164008 | 262.6295 | 217.5331 | 1094.735 | 273.2733 | 278.2156 | 281.4028 | 267.2944 | 252.2822 | 3.220524 | 16.43089 | 40.8468 | 20.6661 | 41.20373
2023-03-21 06:53 | 19090800 | 5303 | 2.767567 | 16.43369 | 23.99556 | 1.298806 | 20.46447 | 268.2972 | 11909.59 | 31.67406 | 123.6889 | 7373.775 | 74.84492 | 2126.811 | 221.3442 | 221.3442 | 220.4764 | 220.4764 | 1.546011 | 0.4174842 | 0.4171903 | 192.2686 | 0.4136125 | 0.4160094 | 251.5 | 217.9997 | 1035.908 | 295.0789 | 283.1683 | 286.2431 | 297.085 | 272.1339 | 3.261628 | 16.4215 | 39.13333 | 19.91483 | 40.208
2023-03-21 07:53 | 19094400 | 5304 | 2.712292 | 17.27402 | 23.88047 | 1.306917 | 19.68039 | 268.0028 | 11649.175 | 31.635325 | 120.1361 | 7328.128 | 74.38158 | 2120.078 | 221.3839 | 221.3839 | 220.4769 | 220.4775 | 1.481869 | 0.4076808 | 0.4074017 | 182.4167 | 0.4038003 | 0.4061739 | 248.2194 | 216.8256 | 996.2719 | 273.6219 | 277.8947 | 283.0942 | 266.4239 | 258.7467 | 3.079033 | 16.46619 | 36 | 17.96733 | 38.58667
2023-03-21 08:53 | 19098000 | 5305 | 3.001801 | 17.22425 | 24.00635 | 1.201866 | 19.86777 | 269.546 | 13013.01 | 31.82109 | 121.6797 | 7413.919 | 75.25287 | 2144.518 | 221.3504 | 221.3504 | 220.4702 | 220.4702 | 1.55512 | 0.4101134 | 0.409837 | 184.2774 | 0.4056273 | 0.4080109 | 249.0446 | 216.1362 | 999.0418 | 283.3766 | 286.0618 | 295.9674 | 271.1579 | 264.7462 | 3.058228 | 16.51758 | 36 | 18.32981 | 36.12117
2023-03-21 09:53 | 19101600 | 5306 | 2.999786 | 17.65651 | 23.94554 | 1.251783 | 19.8046 | 269.6936 | 13012.2 | 31.83871 | 123.7047 | 7429.448 | 75.41025 | 2131.242 | 221.3694 | 221.3691 | 220.4983 | 220.4986 | 1.600304 | 0.4053866 | 0.4051011 | 179.8345 | 0.4012036 | 0.403566 | 251.0752 | 216.8627 | 996.868 | 261.3964 | 268.6128 | 271.8702 | 257.2663 | 244.9128 | 2.953156 | 16.63319 | 37.09192 | 18.8578 | 36.81184
2023-03-21 10:53 | 19105200 | 5307 | 3.103731 | 17.16453 | 23.99186 | 1.360167 | 19.83269 | 268.2278 | 13408.77 | 31.6614 | 119.9389 | 7416.25 | 75.27678 | 2126.039 | 221.3378 | 221.3378 | 220.4597 | 220.46 | 1.585567 | 0.4086122 | 0.4083081 | 183.6361 | 0.4049736 | 0.4073317 | 247.8722 | 219.2508 | 996.0825 | 281.0183 | 284.6878 | 288.3992 | 279.3292 | 258.9914 | 3.040547 | 16.76771 | 38 | 19.53603 | 38.13867
2023-03-21 11:53 | 19108800 | 5308 | 3.101603 | 17.58618 | 23.79111 | 1.295237 | 19.84674 | 270.4178 | 13510.45 | 31.91891 | 121.4847 | 7481.471 | 75.93816 | 2114.192 | 221.3554 | 221.3554 | 220.4602 | 220.4596 | 1.560323 | 0.4064766 | 0.4061618 | 180.9515 | 0.4023067 | 0.4046825 | 248.3677 | 223.5847 | 982.6593 | 292.4975 | 276.3585 | 281.7858 | 279.2565 | 258.0869 | 2.94193 | 17.35514 | 38 | 19.50167 | 38.14928
2023-03-21 12:53 | 19112400 | 5309 | 3.111869 | 17.4673 | 23.72432 | 1.290641 | 19.80206 | 268.9582 | 13486.65 | 31.74765 | 121.5404 | 7453.552 | 75.65457 | 2115.106 | 221.4237 | 221.4237 | 220.5123 | 220.5131 | 1.466855 | 0.4067228 | 0.4063783 | 181.1543 | 0.402578 | 0.4049972 | 249.0891 | 226.122 | 993.5777 | 294.3368 | 286.8209 | 292.0084 | 277.7975 | 259.1265 | 2.965295 | 17.60811 | 38.54596 | 19.79769 | 38.84546
2023-03-21 13:53 | 19116000 | 5310 | 3.240905 | 16.69869 | 23.74594 | 1.391167 | 19.91414 | 266.675 | 13950.9 | 31.47969 | 116.2167 | 7414.661 | 75.26022 | 2120.4 | 221.3886 | 221.3886 | 220.4731 | 220.4731 | 1.419556 | 0.4128317 | 0.4123353 | 187.6511 | 0.4090397 | 0.4115125 | 244.6583 | 227.6972 | 996.7167 | 271.5622 | 260.6719 | 271.1397 | 253.8414 | 244.2233 | 3.128617 | 17.39897 | 39 | 19.87336 | 39.51433
2023-03-21 14:53 | 19119600 | 5311 | 3.262118 | 16.65899 | 23.67574 | 1.281671 | 20.31841 | 265.8412 | 14005.42 | 31.38529 | 116.4457 | 7403.131 | 75.14312 | 2122.357 | 221.4448 | 221.4448 | 220.5128 | 220.5125 | 1.351565 | 0.4136092 | 0.4129872 | 187.8017 | 0.409246 | 0.4117148 | 245.1727 | 228.3886 | 1004.435 | 285.8482 | 275.7819 | 281.5905 | 264.8819 | 248.7175 | 3.143086 | 17.61877 | 39.35097 | 19.58981 | 39.13014
2023-03-21 15:53 | 19123200 | 5312 | 3.467439 | 17.10843 | 23.84892 | 1.384222 | 20.50289 | 266.275 | 14951.49 | 31.433375 | 121.625 | 7448.05 | 75.59931 | 2143.297 | 221.4297 | 221.4297 | 220.4797 | 220.4797 | 1.438536 | 0.4087456 | 0.4080806 | 183.1358 | 0.4045664 | 0.4070833 | 250.3917 | 227.5719 | 1017.251 | 278.7978 | 264.2317 | 268.7244 | 252.9689 | 240.5747 | 3.011883 | 17.37254 | 40 | 20.31608 | 39.51658
2023-03-21 16:53 | 19126800 | 5313 | 3.60396775 | 16.801925 | 22.26189 | 1.250722 | 19.13178 | 266.5611 | 15582.87 | 31.46708 | 121.3806 | 7473.678 | 75.85936 | 2159.758 | 221.4306 | 221.4306 | 220.4953 | 220.4956 | 1.684167 | 0.4121069 | 0.4114436 | 186.4289 | 0.4078597 | 0.4103872 | 250.0917 | 227.2203 | 1023.117 | 273.9369 | 270.7639 | 271.9261 | 255.3361 | 243.2386 | 3.061561 | 17.17098 | 39.98611 | 20.23653 | 40.048
2023-03-21 17:53 | 19130400 | 5314 | 3.541615 | 16.75789 | 23.81306 | 1.349749 | 20.69045 | 269.1671 | 15453.21 | 31.77599 | 125.0585 | 7529.897 | 76.43006 | 2170.967 | 221.3989 | 221.3989 | 220.4766 | 220.4763 | 1.850928 | 0.4143418 | 0.4136872 | 188.8451 | 0.4102443 | 0.4127465 | 252.5543 | 227.2972 | 1028.865 | 262.1326 | 256.7694 | 265.0125 | 238.9735 | 236.2206 | 3.073627 | 17.49615 | 39.08914 | 19.74969 | 39.6524
2023-03-21 18:53 | 19134000 | 5315 | 3.5250865 | 16.90519 | 24.19611 | 1.459889 | 20.91878 | 271.0583 | 15484.55 | 31.99735 | 128.4917 | 7589.122 | 77.03136 | 2162.95 | 221.3969 | 221.3969 | 220.4975 | 220.4978 | 1.694331 | 0.4141278 | 0.4134733 | 188.6119 | 0.4100089 | 0.4124631 | 255.1028 | 226.2997 | 1032.274 | 249.9989 | 242.4114 | 245.0611 | 228.1081 | 223.2003 | 3.028414 | 17.51649 | 40.33056 | 20.51533 | 39.39025
2023-03-21 19:53 | 19137600 | 5316 | 3.504488 | 16.68872 | 23.96741 | 1.507131 | 21.21033 | 272.6295 | 15481.72 | 32.18341 | 131.0362 | 7638.861 | 77.53627 | 2164.019 | 221.3774 | 221.3774 | 220.471 | 220.471 | 1.537476 | 0.4178749 | 0.4172237 | 192.273 | 0.4136496 | 0.4161003 | 256.8245 | 226.1156 | 1042.719 | 261.9958 | 245.666 | 251.5189 | 234.9964 | 226.6958 | 3.071178 | 17.85353 | 41 | 20.47465 | 40.39585
2023-03-21 20:53 | 19141200 | 5317 | 3.138825 | 16.55788 | 23.76866 | 1.603203 | 21.19669 | 270.6435 | 13701.38 | 31.94684 | 125.8189 | 7531.173 | 76.44259 | 2124.351 | 221.6114 | 221.6114 | 220.6802 | 220.6805 | 1.575657 | 0.4181691 | 0.4175292 | 192.4969 | 0.4141084 | 0.4165535 | 252.5766 | 226.395 | 1031.228 | 291.7457 | 267.973 | 277.5772 | 274.6705 | 255.2925 | 3.154563 | 18.03462 | 41 | 21.12348 | 41.07897
2023-03-21 21:53 | 19144800 | 5318 | 2.509926 | 16.53411 | 24.45217 | 1.837917 | 20.38639 | 268.9389 | 10796.18 | 31.74858 | 124.3833 | 7393.736 | 75.04764 | 2076.558 | 221.4019 | 221.4017 | 220.4703 | 220.47 | 1.668333 | 0.4168522 | 0.4162236 | 191.3894 | 0.4127922 | 0.4152322 | 251.8917 | 227.1706 | 1032.823 | 251.4458 | 244.2394 | 250.2397 | 246.9403 | 228.1925 | 3.227653 | 18.11949 | 41.19167 | 21.51325 | 41.1625
2023-03-21 22:53 | 19148400 | 5319 | 2.690995 | 16.37163 | 23.36649 | 1.65351 | 20.40248 | 269.7604 | 11633.5 | 31.84451 | 128.0056 | 7445.451 | 75.57267 | 2100.635 | 221.3866 | 221.3866 | 220.4805 | 220.4805 | 1.731847 | 0.4193409 | 0.4187217 | 193.8688 | 0.4152557 | 0.4176825 | 255.1866 | 226.454 | 1052.277 | 257.6588 | 255.5833 | 261.7028 | 262.8691 | 239.666 | 3.242808 | 17.80036 | 42 | 21.78078 | 41.63643
2023-03-21 23:53 | 19152000 | 5320 | 2.924906 | 16.24005 | 23.17496 | 1.507688 | 20.95139 | 272.1198 | 12795.05 | 32.1239 | 126.5877 | 7540.905 | 76.54139 | 2108.184 | 221.4412 | 221.4412 | 220.5304 | 220.5304 | 1.65273 | 0.4223752 | 0.4217894 | 196.9443 | 0.4183855 | 0.4208036 | 252.766 | 225.1443 | 1036.066 | 248.2674 | 243.2794 | 236.2964 | 246.2031 | 224.4574 | 3.237295 | 17.61548 | 42 | 21.50187 | 42.2622
2023-03-22 00:53 | 19155600 | 5321 | 2.648598 | 16.09962 | 22.89747 | 1.278917 | 20.88931 | 271.9472 | 11530 | 32.1034 | 113.9528 | 7490.375 | 76.02861 | 2038.575 | 221.3967 | 221.3967 | 220.4825 | 220.4828 | 1.549186 | 0.4246383 | 0.4240594 | 198.8225 | 0.4202183 | 0.42263 | 239.8222 | 226.2872 | 974.9508 | 250.1922 | 250.6019 | 253.0175 | 246.9939 | 233.4803 | 3.317131 | 17.38544 | 42 | 20.67556 | 41.93639
2023-03-22 01:53 | 19159200 | 5322 | 1.921352 | 17.034075 | 23.06872 | 1.624556 | 20.55567 | 256.5583 | 8176.786 | 30.28702 | 105.0944 | 6988.792 | 70.93733 | 1968.308 | 217.7114 | 217.7114 | 216.7786 | 216.7783 | 1.545742 | 0.3993764 | 0.3988556 | 178.0364 | 0.3957475 | 0.3980928 | 236.9194 | 222.6328 | 972.4942 | 305.6003 | 255.7128 | 299.1614 | 294.3261 | 271.9258 | 3.192675 | 17.23047 | 41.35278 | 21.00503 | 41.55194
2023-03-22 02:53 | 19162800 | 5323 | 2.014778 | 16.73207 | 22.98078 | 1.914011 | 19.28691 | 266.4095 | 8535.652 | 31.44957 | 117.6574 | 7248.655 | 73.57504 | 2002.602 | 216.0499 | 216.0499 | 215.1167 | 215.1164 | 1.668777 | 0.4076187 | 0.4071624 | 187.4396 | 0.4034894 | 0.4058432 | 246.2563 | 218.563 | 992.9783 | 268.3114 | 251.1214 | 248.5448 | 276.1195 | 241.8557 | 3.193003 | 17.14657 | 42 | 20.93131 | 41.60981
2023-03-22 03:53 | 19166400 | 5324 | 2.256912 | 16.65178 | 23.32944 | 1.677278 | 20.03597 | 270.0444 | 9707.467 | 31.87858 | 122.7528 | 7380.936 | 74.91786 | 2037.156 | 218.355 | 218.355 | 217.4408 | 217.4408 | 1.669981 | 0.4135378 | 0.4130894 | 190.8028 | 0.4091578 | 0.4115133 | 249.8306 | 221.9833 | 1008.947 | 304.6583 | 259.8192 | 254.3264 | 290.6242 | 256.0708 | 3.192497 | 17.35577 | 42 | 20.9945 | 42.07528
2023-03-22 04:53 | 19170000 | 5325 | 2.545332 | 16.25287 | 21.25671 | 1.309526 | 18.88947 | 271.2813 | 11043.28 | 32.0231 | 127.8189 | 7457.446 | 75.69443 | 2084.663 | 218.3499 | 218.3499 | 217.4412 | 217.4412 | 1.629975 | 0.4186175 | 0.4182111 | 196.1526 | 0.4145025 | 0.4168747 | 254.3983 | 221.2474 | 1039.84 | 296.2326 | 262.0758 | 253.3306 | 297.8136 | 258.9298 | 3.250212 | 17.41524 | 42 | 21.0339 | 42.03014
2023-03-22 05:53 | 19173600 | 5326 | 2.910324 | 16.29312 | 22.61042 | 1.449417 | 20.43222 | 272.2639 | 12732.09 | 32.13687 | 128.6944 | 7539.175 | 76.52442 | 2110.847 | 218.3989 | 218.3989 | 217.4783 | 217.4786 | 1.656114 | 0.4196667 | 0.4192731 | 196.78 | 0.4151789 | 0.4175561 | 254.7583 | 220.3597 | 1039.11 | 299.1319 | 254.405 | 261.3011 | 291.2453 | 259.6614 | 3.206811 | 17.45005 | 42 | 21.65997 | 42.237
2023-03-22 06:53 | 19177200 | 5327 | 3.129008 | 16.57164 | 22.96844 | 1.449666 | 20.43175 | 273.2228 | 13779.56 | 32.25214 | 121.5822 | 7586.827 | 77.00741 | 2101.88 | 218.376 | 218.376 | 217.4471 | 217.4471 | 1.720329 | 0.4187919 | 0.4184287 | 193.8357 | 0.412212 | 0.4145691 | 247.2396 | 219.9883 | 994.2986 | 273.5705 | 245.3652 | 251.3421 | 277.749 | 245.3095 | 3.109429 | 17.34324 | 40.86072 | 20.89928 | 41.45047
2023-03-22 07:52 | 19180800 | 5328 | 3.205869 | 16.65525 | 23.56586 | 1.261056 | 20.841 | 274.1889 | 14183.74 | 32.36917 | 122.8361 | 7619.456 | 77.33908 | 2110.942 | 218.3658 | 218.3658 | 217.4353 | 217.4353 | 1.777675 | 0.4167383 | 0.4163856 | 193.7881 | 0.4121539 | 0.4145211 | 247.9917 | 219.0461 | 988.2042 | 268.4125 | 260.5733 | 257.2706 | 282.6689 | 249.9814 | 3.086892 | 17.52683 | 40 | 20.11353 | 40.0195
2023-03-22 08:52 | 19184400 | 5329 | 3.213 | 16.39369 | 23.56783 | 1.168969 | 21.08529 | 272.9582 | 14158.3 | 32.22291 | 116.8106 | 7589.942 | 77.0393 | 2098.331 | 221.3694 | 221.3694 | 220.4448 | 220.4446 | 1.892334 | 0.4210064 | 0.4206479 | 195.8886 | 0.4172577 | 0.419644 | 242.3593 | 220.6607 | 975.5446 | 285.0964 | 265.6365 | 260.8543 | 297.0582 | 264.7019 | 3.181189 | 17.65173 | 40 | 19.89184 | 39.9354
2023-03-22 09:52 | 19188000 | 5330 | 2.735455 | 16.84817 | 22.85994 | 1.298524 | 20.62758 | 269.5348 | 11842.15 | 31.81837 | 116.8273 | 7429.084 | 75.40677 | 2071.457 | 225.9095 | 225.9095 | 225.0081 | 225.0081 | 1.788234 | 0.4182253 | 0.4178747 | 188.793 | 0.4147019 | 0.4170827 | 243.8691 | 224.0028 | 992.2786 | 248.0538 | 248.9212 | 236.8292 | 242.0819 | 230.1774 | 3.192903 | 17.70572 | 40.20613 | 20.06231 | 40.2134
2023-03-22 10:52 | 19191600 | 5331 | 2.738245 | 16.91834 | 22.98917 | 1.548194 | 20.04256 | 266.8306 | 11719.22 | 31.50123 | 121.2056 | 7379.947 | 74.90778 | 2085.292 | 229.3903 | 229.3903 | 228.4897 | 228.4897 | 1.887956 | 0.4185306 | 0.4181944 | 185.3764 | 0.4147672 | 0.4171756 | 249.7056 | 226.6044 | 1036.883 | 278.6928 | 255.0086 | 255.8147 | 286.5264 | 247.2247 | 3.183653 | 18.07135 | 41.96111 | 20.85039 | 40.76067
2023-03-22 11:52 | 19195200 | 5332 | 2.917204 | 16.75789 | 22.81432 | 1.55766 | 19.97955 | 265.7577 | 12466.76 | 31.37439 | 123.4513 | 7374.919 | 74.85685 | 2123.136 | 229.3872 | 229.3872 | 228.4526 | 228.4526 | 1.780189 | 0.4201582 | 0.4198295 | 186.6877 | 0.4160755 | 0.418517 | 252.429 | 229.0267 | 1060.395 | 236.8646 | 245.0387 | 235.234 | 263.3861 | 245.9897 | 3.218777 | 18.42089 | 41.03064 | 20.43772 | 41.62267
2023-03-22 12:52 | 19198800 | 5333 | 3.109707 | 16.68655 | 22.97061 | 1.540947 | 20.42443 | 264.6072 | 13260.96 | 31.23597 | 122.4345 | 7373.766 | 74.84535 | 2131.78 | 229.4017 | 229.4017 | 228.4457 | 228.4457 | 1.703872 | 0.4204203 | 0.4198621 | 186.6056 | 0.4160078 | 0.4184476 | 251.9889 | 230.729 | 1063.943 | 273.4643 | 265.322 | 251.617 | 288.1432 | 255.9852 | 3.218167 | 17.80243 | 42 | 21.11719 | 41.41084
2023-03-22 13:52 | 19202400 | 5334 | 3.228159 | 16.682775 | 23.23519 | 1.426639 | 20.08119 | 267.975 | 13959.54 | 31.63648 | 125.3306 | 7470.069 | 75.82261 | 2146.953 | 229.4311 | 229.4311 | 228.4772 | 228.4772 | 1.680872 | 0.4226261 | 0.4219067 | 188.9839 | 0.4184156 | 0.4208639 | 253.4444 | 233.5306 | 1059.855 | 258.5033 | 245.8947 | 251.8106 | 275.9269 | 246.2789 | 3.199589 | 16.98516 | 42 | 20.90292 | 42.08067
2023-03-22 14:52 | 19206000 | 5335 | 3.084984 | 16.2678 | 23.2032 | 1.469582 | 20.47875 | 262.8997 | 13063.73 | 31.03416 | 117.5487 | 7293.691 | 74.03245 | 2137.735 | 229.4407 | 229.4407 | 228.4855 | 228.4855 | 1.560696 | 0.4232549 | 0.4225404 | 189.8476 | 0.4192883 | 0.421785 | 247.9666 | 235.5811 | 1058.367 | 302.4306 | 247.8192 | 265.1855 | 306.3538 | 265.9 | 3.351251 | 15.63028 | 41.77716 | 21.06808 | 42.10708
2023-03-22 15:52 | 19209600 | 5336 | 3.072957 | 16.36135 | 23.24958 | 1.45039 | 19.93763 | 260.9499 | 12894.82 | 30.80773 | 111.337 | 7208.838 | 73.17125 | 2130.866 | 229.4103 | 229.4103 | 228.4554 | 228.4554 | 1.690763 | 0.4210602 | 0.4204432 | 187.6894 | 0.4170997 | 0.4196635 | 242.4039 | 236.6858 | 1032.401 | 291.6763 | 242.5669 | 264.3281 | 299.9571 | 259.7175 | 3.369465 | 13.78333 | 41 | 20.76794 | 41.76978
2023-03-22 16:52 | 19213200 | 5337 | 3.195453 | 16.15282 | 23.52496 | 1.100418 | 20.39585 | 261.6769 | 13457.75 | 30.88958 | 115.7409 | 7234.621 | 73.43273 | 2167.039 | 229.4212 | 229.4212 | 228.4507 | 228.451 | 1.847485 | 0.4243142 | 0.4236201 | 190.6727 | 0.4200942 | 0.4227128 | 246.8607 | 236.7031 | 1060.787 | 281.1766 | 247.5008 | 265.6123 | 283.6329 | 250.939 | 3.418565 | 12.78097 | 41.32869 | 20.69485 | 41.41429
2023-03-22 17:52 | 19216800 | 5338 | 3.095348 | 16.17407 | 21.71265 | 1.013788 | 18.96903 | 262.4123 | 13062 | 30.97865 | 121.5125 | 7240.688 | 73.49393 | 2186.696 | 229.434 | 229.434 | 228.4833 | 228.483 | 1.749972 | 0.424585 | 0.424124 | 190.9724 | 0.4204067 | 0.4229741 | 252.5905 | 235.8579 | 1089.311 | 290.4234 | 240.6292 | 265.673 | 282.7457 | 248.1298 | 3.420148 | 13.0856 | 41 | 21.00891 | 41.70323
2023-03-22 18:52 | 19220400 | 5339 | 2.851375 | 16.90677 | 23.83072 | 1.093972 | 20.59275 | 263.2917 | 12036.81 | 31.08249 | 129.9056 | 7243.733 | 73.52525 | 2178.628 | 229.4419 | 229.4419 | 228.4958 | 228.4958 | 1.741814 | 0.4173433 | 0.4169258 | 183.4708 | 0.4129125 | 0.4154658 | 260.475 | 234.8736 | 1107.7375 | 287.0258 | 247.6525 | 271.8061 | 277.9439 | 254.4992 | 3.247578 | 14.24224 | 41.08611 | 21.00381 | 41.2215
2023-03-22 19:52 | 19224000 | 5340 | 3.041446 | 16.54019 | 23.17301 | 1.283955 | 20.35281 | 264.2284 | 12921.9 | 31.18967 | 132.3677 | 7315.822 | 74.25747 | 2194.465 | 229.4136 | 229.4136 | 228.451 | 228.4513 | 1.635546 | 0.421846 | 0.4214499 | 188.0696 | 0.4174833 | 0.4200582 | 262.4763 | 233.0432 | 1125.918 | 249.0872 | 222.0245 | 240.6125 | 242.4593 | 216.8716 | 3.295451 | 15.07965 | 42 | 21.39632 | 41.47641
2023-03-22 20:52 | 19227600 | 5341 | 2.86584 | 16.07311 | 23.13542 | 1.048111 | 21.06506 | 262.3083 | 12064.23 | 30.96578 | 123.0361 | 7244.389 | 73.53203 | 2159.944 | 229.3958 | 229.3958 | 228.4606 | 228.4606 | 1.570269 | 0.4256467 | 0.4252911 | 192.1278 | 0.4215233 | 0.4241158 | 253.8972 | 233.6278 | 1099.977 | 287.1978 | 244.8075 | 265.3428 | 268.2797 | 239.7217 | 3.443239 | 15.9314 | 41.23889 | 21.19161 | 41.7055
2023-03-22 21:52 | 19231200 | 5342 | 3.055949 | 16.54685 | 23.23969 | 1.158078 | 21.12304 | 262.8217 | 12929.2 | 31.02719 | 129.3398 | 7299.047 | 74.08652 | 2184.443 | 229.4081 | 229.4081 | 228.505 | 228.5047 | 1.568228 | 0.4211357 | 0.4208329 | 187.0674 | 0.416476 | 0.4190465 | 259.9694 | 230.4864 | 1118.179 | 296.1981 | 240.4833 | 283.3128 | 277.9688 | 249.6326 | 3.284669 | 16.91013 | 41.15877 | 20.97006 | 41.01
2023-03-22 22:52 | 19234800 | 5343 | 3.052338 | 16.40714 | 23.41524 | 1.232507 | 21.33607 | 264.4429 | 12987.96 | 31.2188 | 132.2479 | 7339.479 | 74.49674 | 2190.588 | 229.4078 | 229.4078 | 228.4975 | 228.4975 | 1.579515 | 0.4237933 | 0.423561 | 189.8164 | 0.419224 | 0.4218081 | 262.0752 | 228.6226 | 1128.008 | 281.2632 | 226.5727 | 257.0944 | 275.2128 | 239.0708 | 3.31615 | 16.22111 | 42 | 21.46429 | 41.35819
2023-03-22 23:52 | 19238400 | 5344 | 3.029117 | 16.19986 | 23.40347 | 1.054694 | 21.39317 | 267.6583 | 13028.52 | 31.59754 | 131.4917 | 7390.031 | 75.00997 | 2192.744 | 229.2417 | 229.2417 | 228.4353 | 228.4356 | 1.551503 | 0.4275169 | 0.4273478 | 194.3442 | 0.4235858 | 0.4261042 | 260.0806 | 225.6378 | 1111.066 | 262.5811 | 219.1139 | 237.5783 | 255.6667 | 229.6453 | 3.372761 | 14.04299 | 42 | 20.981 | 42.01
2023-03-23 00:52 | 19242000 | 5345 | 3.030903 | 16.311 | 23.17919 | 0.9226462 | 21.821 | 266.5153 | 12972.53 | 31.45864 | 124.0724 | 7337.599 | 74.47805 | 2179.109 | 229.2345 | 229.2345 | 228.468 | 228.4685 | 1.500022 | 0.4268638 | 0.4266387 | 192.4716 | 0.4217058 | 0.4241682 | 253.2563 | 222.1599 | 1078.486 | 277.3106 | 225.4844 | 246.9178 | 274.8972 | 239.0861 | 3.373114 | 13.11777 | 41.00836 | 20.72986 | 41.68187
2023-03-23 01:52 | 19245600 | 5346 | 2.893688 | 16.11434 | 23.54608 | 1.117694 | 21.31531 | 258.2083 | 12037.925 | 30.48453 | 114.9333 | 7111.053 | 72.17819 | 2138.947 | 225.9689 | 225.9689 | 225.23 | 225.2306 | 1.517547 | 0.4197203 | 0.4197433 | 189.1133 | 0.4150822 | 0.4174664 | 247.1 | 218.3531 | 1070.395 | 310.2217 | 250.0975 | 264.6775 | 294.3889 | 260.0647 | 3.450183 | 12.93032 | 42.00556 | 20.93253 | 41.39067
2023-03-23 02:52 | 19249200 | 5347 | 2.223787 | 15.77466 | 23.14813 | 1.43312 | 20.73164 | 255.0056 | 9006.228 | 30.10094 | 109.39 | 6931.769 | 70.35894 | 2064.031 | 219.8245 | 219.8245 | 219.1084 | 219.1086 | 1.587017 | 0.4136552 | 0.4136064 | 190.2641 | 0.4100889 | 0.4124577 | 243.2758 | 214.1997 | 1050.566 | 274.0421 | 220.9262 | 236.3195 | 275.8766 | 238.1585 | 3.550638 | 12.43714 | 43 | 21.90334 | 42.36195
2023-03-23 03:52 | 19252800 | 5348 | 2.558119 | 15.76946 | 23.02622 | 1.350278 | 20.74633 | 258.8389 | 10563.67 | 30.55531 | 112.3583 | 7068.631 | 71.74781 | 2105.244 | 221.2347 | 221.2347 | 220.5089 | 220.5092 | 1.695797 | 0.4202736 | 0.4201175 | 193.4053 | 0.41464 | 0.4170539 | 244.6556 | 214.4519 | 1054.755 | 317.9564 | 242.2881 | 253.4989 | 303.4081 | 264.6289 | 3.527678 | 12.07044 | 42.45833 | 21.30325 | 42.67244
2023-03-23 04:52 | 19256400 | 5349 | 2.290403 | 15.66954 | 23.48058 | 1.441198 | 21.06607 | 240.2535 | 8782.708 | 28.36016 | 97.10585 | 6548.891 | 66.47248 | 2058.83 | 215.685 | 215.685 | 214.9721 | 214.9713 | 1.825738 | 0.4010003 | 0.4009992 | 180.3627 | 0.3960485 | 0.398395 | 235.7716 | 210.5602 | 1056.145 | 301.4019 | 238.5078 | 263.9616 | 287.707 | 273.61 | 3.606309 | 11.93693 | 42 | 21.25986 | 42.07145
2023-03-23 05:52 | 19260000 | 5350 | 1.780957 | 14.75374 | 20.61156 | 1.576389 | 18.55461 | 240.8583 | 6776.719 | 28.43181 | 95.98611 | 6481.806 | 65.79136 | 2043.547 | 206.1422 | 206.1422 | 205.4172 | 205.4169 | 1.898989 | 0.4061117 | 0.4060869 | 192.155 | 0.3982972 | 0.4006472 | 234.4944 | 208.7261 | 1058.423 | 307.3994 | 270.8775 | 293.1067 | 310.7447 | 281.8861 | 3.857519 | 11.8316 | 40.63889 | 20.04614 | 41.45208
2023-03-23 06:52 | 19263600 | 5351 | 0 | 14.48352 | 20.99805 | 1.55507 | 19.8763 | 232.4485 | 0 | 27.44082 | 80.30362 | 5754.32 | 58.40735 | 2190.326 | 192.8783 | 192.8783 | 192.1585 | 192.1582 | 1.952774 | 0.3869797 | 0.3869652 | 189.9978 | 0.3828766 | 0.3851641 | 217.7716 | 211.7563 | 958.566 | 258.6047 | 226.7666 | 245.2329 | 248.4866 | 242.878 | 4.47376 | 11.75593 | 9.275766 | 14.16231 | 34.00563
2023-03-23 07:52 | 19267200 | 5352 | 0 | 13.84136 | 20.87789 | 0.07266667 | 19.39789 | 197.3972 | 0 | 23.29881 | 55.71389 | 4811.239 | 48.83486 | 2256.544 | 166.3328 | 166.3328 | 165.5764 | 165.5761 | 1.986219 | 0.3403231 | 0.3403111 | 170.1175 | 0.3364503 | 0.3385861 | 196.9611 | 199.1925 | 915.1392 | 305.2336 | 267.1283 | 302.1728 | 283.73 | 274.4853 | 4.702531 | 11.64821 | 0 | 1.829 | 15.63233
2023-03-23 08:52 | 19270800 | 5353 | 0 | 14.73103 | 21.51958 | 0.1272145 | 19.23994 | 211.5599 | 0 | 24.97531 | 62.20613 | 5156.992 | 52.34462 | 2254.515 | 188.6928 | 188.6928 | 187.9674 | 187.9669 | 1.981532 | 0.3619708 | 0.3619421 | 170.3036 | 0.3589961 | 0.3612131 | 201.0251 | 198.3643 | 912.5579 | 269.7039 | 240.7092 | 267.2841 | 259.7657 | 255.0409 | 4.57449 | 11.6239 | 0 | 0 | 1.826323
2023-03-23 09:52 | 19274400 | 5354 | 0 | 15.20394 | 22.7739 | 0.04392758 | 18.11944 | 159.4708 | 0 | 18.8223 | 39.46518 | 3886.54 | 39.449 | 2266.487 | 158.5641 | 158.5641 | 157.7727 | 157.7727 | 1.973579 | 0.2834479 | 0.2835192 | 123.1596 | 0.2817234 | 0.283683 | 184.3148 | 187.2008 | 926.7557 | 151.1295 | 142.2518 | 142.4164 | 149.751 | 159.6936 | 4.307423 | 11.61262 | 0 | 0 | 0
2023-03-23 10:52 | 19278000 | 5355 | 0 | 16.80539 | 21.32908 | 0.04419444 | 18.71314 | 181.4417 | 0 | 21.41849 | 54.20833 | 4423.339 | 44.89769 | 2251.622 | 163.4314 | 163.4314 | 162.6578 | 162.6572 | 2.001064 | 0.2926431 | 0.2927175 | 127.1781 | 0.2906094 | 0.2925772 | 201.9222 | 177.6025 | 909.6097 | 195.1378 | 169.2522 | 173.8311 | 206.0689 | 179.4217 | 3.716444 | 11.69417 | 0 | 0 | 0
2023-03-23 11:52 | 19281600 | 5356 | 0 | 17.15217 | 21.98797 | 0.04704735 | 17.81663 | 198.0418 | 0 | 23.37956 | 62.97772 | 4828.813 | 49.01354 | 2238.861 | 169.8532 | 169.8532 | 169.0552 | 169.0552 | 1.926345 | 0.309678 | 0.3097022 | 137.0398 | 0.3068933 | 0.3088928 | 208.8134 | 181.2298 | 894.7983 | 204.2231 | 210.8354 | 185.2836 | 228.132 | 203.4228 | 3.59929 | 11.74846 | 0 | 0 | 0
2023-03-23 12:51 | 19285200 | 5357 | 0 | 15.04532 | 21.60078 | 0.04303621 | 19.08733 | 229.2758 | 0 | 27.06308 | 77.43733 | 5590.68 | 56.74671 | 2223.46 | 168.1109 | 168.1109 | 167.3189 | 167.3189 | 1.87251 | 0.3541421 | 0.354161 | 182.2139 | 0.350324 | 0.3524582 | 215.1838 | 197.0568 | 877.1081 | 252.2493 | 209.3794 | 211.978 | 248.2134 | 236.9292 | 4.04193 | 11.84076 | 0 | 0 | 0
2023-03-23 13:51 | 19288800 | 5358 | 0 | 14.82301 | 21.49092 | 0.04417827 | 18.87674 | 172.8106 | 0 | 20.3982 | 49.18942 | 4215.607 | 42.78953 | 2197.624 | 121.934 | 121.934 | 121.0833 | 121.0836 | 1.949515 | 0.2626886 | 0.2627905 | 137.3036 | 0.2592376 | 0.2610847 | 197.3983 | 181.4011 | 847.8125 | 253.1273 | 245.4813 | 256.3719 | 281.4334 | 255.4248 | 3.642058 | 12.04856 | 0 | 0 | 0
2023-03-23 14:51 | 19292400 | 5359 | 0 | 16.38429 | 21.09178 | 0.04241667 | 17.97225 | 187.0361 | 0 | 22.07792 | 60.00556 | 4565.7 | 46.34269 | 2195.578 | 131.4903 | 131.49 | 130.64 | 130.6411 | 2.023553 | 0.2687744 | 0.2688669 | 134.65 | 0.2661411 | 0.2680319 | 210.2611 | 173.8556 | 847.7031 | 250.0936 | 227.4686 | 221.1281 | 263.0444 | 234.4264 | 3.237647 | 12.37404 | 0 | 0 | 0
2023-03-23 15:51 | 19296000 | 5360 | 0 | 16.8898 | 22.16435 | 0.04153203 | 16.74198 | 186.2061 | 0 | 21.98309 | 57.86072 | 4546.37 | 46.14638 | 2195.535 | 139.7816 | 139.7816 | 138.937 | 138.937 | 1.877652 | 0.2727942 | 0.272868 | 129.5947 | 0.2693763 | 0.2712836 | 207.1003 | 175.3666 | 847.8014 | 224.0677 | 216.0847 | 204.7671 | 252.6543 | 218.0591 | 3.225992 | 12.39838 | 0 | 0 | 0
2023-03-23 16:51 | 19299600 | 5361 | 0 | 18.72389 | 21.85233 | 0.04041667 | 17.09542 | 204.4083 | 0 | 24.12709 | 70.41667 | 4989.619 | 50.64536 | 2200.622 | 157.9814 | 157.9814 | 157.1436 | 157.1436 | 1.77765 | 0.2911778 | 0.2912417 | 128.2497 | 0.2862311 | 0.2882122 | 217.6722 | 178.6367 | 853.9181 | 259.2042 | 264.4536 | 230.0319 | 297.3789 | 244.9467 | 2.9648 | 12.39577 | 0 | 0 | 0
2023-03-23 17:51 | 19303200 | 5362 | 0 | 19.47626 | 20.54462 | 0.05005571 | 15.45117 | 243.5181 | 0 | 28.7477 | 95.14763 | 5943.496 | 60.32688 | 2207.68 | 189.6883 | 189.6883 | 188.8994 | 188.8989 | 1.596156 | 0.340227 | 0.3402409 | 146.7925 | 0.3364808 | 0.3386237 | 232.0557 | 193.4699 | 861.2292 | 291.8329 | 299.0819 | 274.7602 | 327.0978 | 281.0234 | 2.976485 | 12.24782 | 0 | 0.4564903 | 0.56961
2023-03-23 18:51 | 19306800 | 5363 | 0 | 20.97034 | 22.3766 | 0.04058496 | 16.30858 | 255.0167 | 0 | 30.10553 | 101.8357 | 6232.894 | 63.26504 | 2198.017 | 204.2181 | 204.2181 | 203.4635 | 203.4632 | 1.542284 | 0.3537816 | 0.3537869 | 143.2162 | 0.3474343 | 0.3495958 | 234.6184 | 201.7791 | 854.6691 | 310.3563 | 303.2521 | 278.7189 | 336.7359 | 288.561 | 2.810786 | 12.93759 | 0 | 0 | 1.125097
2023-03-23 19:51 | 19310400 | 5364 | 0 | 20.09097 | 23.05686 | 0.044 | 16.9115 | 256.1833 | 0 | 30.24287 | 108.25 | 6296.583 | 63.91117 | 2202.708 | 204.2219 | 204.2219 | 203.4514 | 203.4514 | 1.436519 | 0.3577933 | 0.3577278 | 149.9236 | 0.354145 | 0.3563031 | 241.2306 | 199.3528 | 891.6764 | 298.0625 | 302.4392 | 291.7119 | 320.39 | 280.7058 | 2.924175 | 14.57281 | 1.583333 | 0.3224722 | 0
2023-03-23 20:51 | 19314000 | 5365 | 0 | 19.44335 | 22.55747 | 0.05392758 | 17.05064 | 255.4067 | 0 | 30.15045 | 104.0641 | 6318.474 | 64.13362 | 2156.468 | 204.263 | 204.263 | 203.5 | 203.5 | 1.370526 | 0.3620847 | 0.362049 | 154.3638 | 0.3586281 | 0.3608131 | 236.7939 | 202.1916 | 884.4468 | 303.0685 | 309.0295 | 294.3081 | 315.4362 | 280.5624 | 3.016786 | 15.30844 | 5 | 2.846657 | 1.701393
2023-03-23 21:51 | 19317600 | 5366 | 0 | 19.28471 | 22.67964 | 0.05668524 | 17.06568 | 256.5042 | 0 | 30.27574 | 102.0724 | 6360.85 | 64.56368 | 2127.326 | 204.2184 | 204.2184 | 203.4265 | 203.4262 | 1.442825 | 0.3647504 | 0.3647256 | 156.4833 | 0.3607014 | 0.36289 | 234.0585 | 203.8802 | 872.4758 | 282.7755 | 307.3465 | 298.4919 | 314.7276 | 286.3042 | 3.036997 | 15.17638 | 6.930362 | 3.321058 | 6.107632
2023-03-23 22:51 | 19321200 | 5367 | 0.03327306 | 19.29096 | 22.66431 | 0.2821667 | 16.974 | 260.8556 | 136.375 | 30.79013 | 104.9694 | 6491.819 | 65.89283 | 2109.103 | 209.2181 | 209.2181 | 208.4694 | 208.4694 | 1.634369 | 0.3722806 | 0.372285 | 158.9514 | 0.3681686 | 0.3703742 | 235.4528 | 206.1881 | 878.9217 | 283.4794 | 305.1303 | 292.8264 | 316.5758 | 286.6892 | 3.043114 | 14.44776 | 10 | 5.171417 | 8.76
2023-03-23 23:51 | 19324800 | 5368 | 0.6434126 | 20.25443 | 23.43298 | 0.1211978 | 17.18429 | 267.0836 | 2675.507 | 31.52835 | 112.2674 | 6738.738 | 68.39955 | 2148.12 | 216.0212 | 216.0212 | 215.3053 | 215.3053 | 1.653958 | 0.3760457 | 0.3760568 | 155.212 | 0.3712326 | 0.3734674 | 240.6267 | 207.2234 | 885.6708 | 285.0312 | 295.4769 | 286.1869 | 298.807 | 275.9485 | 2.837123 | 14.31592 | 10.98607 | 5.393148 | 10.01682
2023-03-24 00:51 | 19328400 | 5369 | 0.8857911 | 19.20915 | 23.67891 | 0.07905292 | 18.02591 | 267.1922 | 3696.376 | 31.54485 | 111.7772 | 6808.816 | 69.11061 | 2145.109 | 216.2309 | 216.2309 | 215.4685 | 215.4691 | 1.590891 | 0.3846568 | 0.3846412 | 163.4975 | 0.3797287 | 0.3820022 | 240.0195 | 209.0003 | 903.1396 | 279.9577 | 296.7688 | 279.3699 | 301.7329 | 276.8153 | 2.978435 | 14.37239 | 14.33705 | 6.505292 | 10.87251
2023-03-24 01:51 | 19332000 | 5370 | 1.015987 | 18.83135 | 22.93128 | 0.2083333 | 18.60042 | 267.2889 | 4246.811 | 31.5549 | 117.0889 | 6866.253 | 69.6935 | 2141.239 | 216.2294 | 216.2294 | 215.5133 | 215.5128 | 1.68495 | 0.388545 | 0.3885178 | 167.145 | 0.3833744 | 0.3856436 | 245.6139 | 209.3169 | 939.3678 | 270.9658 | 286.9133 | 271.8611 | 295.6192 | 262.5814 | 3.021094 | 13.91493 | 18.91667 | 9.319528 | 14.3
2023-03-24 02:51 | 19335600 | 5371 | 1.268719 | 18.6383 | 22.85794 | 0.346156 | 18.65017 | 266.7604 | 5311.552 | 31.48866 | 117.6546 | 6907.298 | 70.11031 | 2148.827 | 216.1955 | 216.1955 | 215.4705 | 215.4702 | 1.736279 | 0.3910864 | 0.3910602 | 168.2682 | 0.3844641 | 0.3867515 | 246.5515 | 210.1245 | 953.1058 | 265.4429 | 283.022 | 264.7526 | 293.817 | 257.8797 | 3.014487 | 13.85566 | 21 | 11.03936 | 19.19421
2023-03-24 03:51 | 19339200 | 5372 | 0.9189654 | 18.40055 | 23.10231 | 0.2835097 | 18.54933 | 219.9053 | 3887.064 | 25.95571 | 94.08078 | 5652.451 | 57.37351 | 2179.028 | 168.0203 | 168.0203 | 167.2281 | 167.2287 | 1.743674 | 0.311471 | 0.3115198 | 140.2164 | 0.3082365 | 0.3102769 | 235.8552 | 204.7267 | 945.5471 | 285.7786 | 289.3162 | 286.0543 | 343.9702 | 301.2092 | 2.723616 | 13.69631 | 14.85794 | 9.878719 | 21.26674
2023-03-24 04:51 | 19342800 | 5373 | 0 | 11.51473 | 22.84606 | 0.05 | 18.22036 | 26.80278 | 0 | 3.163761 | 5.488889 | 655.7278 | 6.655833 | 1958.658 | 7.216111 | 7.216111 | 6.179722 | 6.179444 | 1.7408 | 0.02939306 | 0.02969944 | 13.62833 | 0.02084417 | 0.02221611 | 81.31667 | 164.4972 | 926.7403 | 337.2869 | 310.1556 | 267.3994 | 371.7872 | 317.1625 | 0.4008028 | 13.51111 | 0 | 0.9238333 | 14.67517
2023-03-24 05:51 | 19346400 | 5374 | 0 | 0 | 22.77972 | 0.04997214 | 17.90652 | 0 | 0 | 0 | 0 | 0 | 0 | 1627 | 0.6387187 | 0.6387187 | -0.4 | -0.4 | 1.795081 | 0.0151415 | 0.01549081 | -2.015599 | -0.001377159 | -1.030641e-05 | 0 | 150.1259 | 884.09 | 308.1485 | 249.9861 | 240.4153 | 305.9072 | 270.0852 | 0 | 13.30757 | 0 | 0 | 0.9225627
2023-03-24 06:51 | 19350000 | 5375 | 0 | 17.14328 | 19.44195 | 0.07922006 | 13.52111 | 151.195 | 0 | 17.85052 | 52.52368 | 3693.178 | 37.48674 | 2181.22 | 103.1643 | 103.1643 | 102.3109 | 102.3106 | 1.826947 | 0.2155354 | 0.2157109 | 108.8994 | 0.2120643 | 0.213915 | 190.9805 | 134.8808 | 898.8145 | 278.2476 | 285.4705 | 289.5543 | 328.0663 | 293.0231 | 2.556181 | 12.67383 | 0 | 0 | 0
2023-03-24 07:51 | 19353600 | 5376 | 0 | 20.14333 | 22.40461 | 0.1086944 | 14.81003 | 250.0472 | 0 | 29.51562 | 109.7889 | 6297.278 | 63.91864 | 2037.664 | 198.5867 | 198.5867 | 197.8836 | 197.8842 | 1.902872 | 0.3495211 | 0.3494978 | 146.8308 | 0.3454181 | 0.3476717 | 246.0306 | 192.2336 | 921.6389 | 222.1739 | 221.4247 | 236.3708 | 230.9042 | 223.9639 | 2.797136 | 12.50338 | 20.56111 | 6.928667 | 6.627639
2023-03-24 08:51 | 19357200 | 5377 | 0.6342516 | 18.82967 | 22.37053 | 0.9237604 | 16.8329 | 261.1838 | 2630.167 | 30.83089 | 119.5432 | 6695.78 | 67.96331 | 2083.195 | 210.0741 | 210.0741 | 209.3666 | 209.3666 | 1.916696 | 0.3771919 | 0.3771407 | 163.1869 | 0.373261 | 0.3756479 | 251.2758 | 202.0187 | 967.2905 | 157.1953 | 165.3309 | 163.9323 | 158.9326 | 155.8866 | 2.992209 | 12.19158 | 25 | 12.93524 | 21.7339
2023-03-24 09:51 | 19360800 | 5378 | 1.480721 | 18.68726 | 21.72289 | 0.3778611 | 19.40514 | 271.375 | 6321.061 | 32.03804 | 124.0278 | 7066.922 | 71.73042 | 2153.219 | 221.9125 | 221.9125 | 221.2044 | 221.2042 | 1.732606 | 0.3972494 | 0.3971956 | 171.0661 | 0.3929792 | 0.3954503 | 251.0472 | 209.6789 | 969.2853 | 230.5628 | 240.8489 | 218.3281 | 253.5903 | 206.1328 | 3.020072 | 12.04991 | 24.85 | 12.86564 | 25.17958
2023-03-24 10:51 | 19364400 | 5379 | 1.786251 | 18.87613 | 22.38616 | 0.2673538 | 19.91529 | 274.4095 | 7737.312 | 32.39299 | 125.4457 | 7189.042 | 72.97047 | 2169.919 | 224.2702 | 224.2702 | 223.5688 | 223.5688 | 1.600226 | 0.4005387 | 0.4004749 | 171.2379 | 0.3955075 | 0.397995 | 251.117 | 211.6688 | 964.0134 | 254.9727 | 266.8579 | 249.463 | 274.3036 | 228.8217 | 2.958429 | 11.87519 | 25.19499 | 12.72669 | 25.22412
2023-03-24 11:51 | 19368000 | 5380 | 1.674883 | 18.79718 | 22.68789 | 0.3860278 | 19.80278 | 273.5528 | 7222.642 | 32.294975 | 126.4444 | 7175.4 | 72.83161 | 2143.703 | 224.1872 | 224.1872 | 223.4919 | 223.4919 | 1.420344 | 0.4004006 | 0.4003208 | 171.4656 | 0.3956528 | 0.3981319 | 252.4861 | 213.0492 | 974.1714 | 269.1242 | 287.9081 | 255.7506 | 282.6603 | 245.2614 | 2.973075 | 11.7175 | 28 | 14.37239 | 26.11158
2023-03-24 12:51 | 19371600 | 5381 | 1.113345 | 18.02618 | 22.41721 | 0.516351 | 19.25666 | 268.3064 | 4675.34 | 31.67242 | 114.2535 | 6943.799 | 70.48081 | 2103.552 | 224.2518 | 224.2518 | 223.5412 | 223.5407 | 1.452465 | 0.4037334 | 0.4036515 | 175.0476 | 0.3992992 | 0.4018187 | 242.3872 | 215.6409 | 956.1549 | 298.2591 | 304.3092 | 278.3006 | 316.4911 | 266.6911 | 3.226058 | 11.73077 | 26.16713 | 13.29072 | 27.49577
2023-03-24 13:51 | 19375200 | 5382 | 1.584268 | 18.31457 | 22.16017 | 0.6565738 | 19.15735 | 268.571 | 6699.889 | 31.7078 | 116.3259 | 7036.994 | 71.42694 | 2119.504 | 224.2655 | 224.2655 | 223.5538 | 223.5535 | 1.513777 | 0.4013635 | 0.4012663 | 172.7281 | 0.3969933 | 0.3994546 | 244.4178 | 213.4978 | 958.9201 | 276.4382 | 291.822 | 269.4936 | 310.1465 | 255.1786 | 3.101649 | 11.75696 | 28 | 14.59685 | 26.98825
2023-03-24 14:51 | 19378800 | 5383 | 2.000097 | 17.86346 | 22.83586 | 0.7010278 | 19.32111 | 269.1111 | 8525.206 | 31.76886 | 112.4389 | 7114.006 | 72.20864 | 2135.25 | 224.2606 | 224.2606 | 223.5469 | 223.5469 | 1.619275 | 0.4053142 | 0.4052111 | 177.1719 | 0.4014325 | 0.4039475 | 240.0889 | 212.6372 | 944.6503 | 269.3722 | 294.5078 | 260.3589 | 310.6503 | 256.3761 | 3.14355 | 11.95123 | 28 | 14.28861 | 28.49939
2023-03-24 15:51 | 19382400 | 5384 | 2.556537 | 18.11181 | 23.32262 | 0.7022006 | 19.8961 | 271.9499 | 11096.1 | 32.10555 | 119.7159 | 7275.039 | 73.84329 | 2188.766 | 224.2627 | 224.2627 | 223.5401 | 223.5401 | 1.616287 | 0.4055471 | 0.4054446 | 176.8457 | 0.4011084 | 0.403622 | 246.3705 | 210.9159 | 963.7131 | 251.1591 | 271.0039 | 236.4195 | 288.529 | 243.9348 | 3.020975 | 12.07669 | 28.30641 | 14.19031 | 28.13056
2023-03-24 16:51 | 19386000 | 5385 | 2.85766175 | 18.03545 | 23.48619 | 0.6496389 | 20.84211 | 272.9194 | 12491.97 | 32.21951 | 131.0694 | 7367.503 | 74.78136 | 2233.311 | 224.2442 | 224.2442 | 223.53 | 223.53 | 1.636072 | 0.4068542 | 0.4067644 | 178.1669 | 0.4024108 | 0.4049314 | 257.3333 | 209.88 | 1017.412 | 211.7094 | 233.5839 | 200.9561 | 249.9458 | 207.6725 | 2.984447 | 12.1007 | 30.58889 | 15.28175 | 28.71211
2023-03-24 17:51 | 19389600 | 5386 | 2.872655 | 17.77401 | 23.45276 | 0.6933426 | 21.65997 | 272.9944 | 12561.74 | 32.2249 | 138.2507 | 7396.412 | 75.07485 | 2242.858 | 224.2724 | 224.2724 | 223.549 | 223.5487 | 1.490181 | 0.4097387 | 0.4096591 | 180.9245 | 0.4051972 | 0.407724 | 264.2451 | 210.1175 | 1059.625 | 218.7869 | 237.5287 | 212.261 | 250.1588 | 212.4187 | 3.024741 | 12.07 | 33.3649 | 16.73279 | 31.0495
2023-03-24 18:51 | 19393200 | 5387 | 2.896621 | 16.934 | 21.11958 | 0.6154722 | 19.63078 | 272.6278 | 12652.81 | 32.18152 | 139.8611 | 7403.658 | 75.14872 | 2256.956 | 224.2019 | 224.2019 | 223.4994 | 223.4989 | 1.417978 | 0.4183908 | 0.4182903 | 189.6242 | 0.4138264 | 0.4163925 | 266.0306 | 211.1856 | 1092.901 | 223.1792 | 243.4392 | 214.6606 | 259.5814 | 217.4003 | 3.206458 | 11.91496 | 35 | 17.85364 | 33.70556
2023-03-24 19:51 | 19396800 | 5388 | 2.869158 | 16.48816 | 22.69858 | 0.7669916 | 21.03323 | 272.1198 | 12504.18 | 32.12183 | 130.9526 | 7376.858 | 74.87666 | 2238.635 | 224.2735 | 224.2735 | 223.5588 | 223.5596 | 1.330822 | 0.4230866 | 0.4229939 | 194.3747 | 0.4186485 | 0.4212376 | 257.649 | 212.3404 | 1064.405 | 217.6242 | 240.0028 | 204.3245 | 259.2276 | 212.2719 | 3.332777 | 11.70802 | 34.29248 | 17.66593 | 34.8495
2023-03-24 20:51 | 19400400 | 5389 | 3.00714725 | 16.73817 | 22.88553 | 0.7708611 | 21.24672 | 271.0528 | 13076.34 | 31.99724 | 128.2167 | 7367.639 | 74.78292 | 2234.225 | 224.2272 | 224.2272 | 223.52 | 223.52 | 1.396842 | 0.419515 | 0.4194439 | 190.8053 | 0.4150317 | 0.4176022 | 255.4278 | 211.0592 | 1049.066 | 222.2703 | 235.8603 | 212.7864 | 260.99 | 213.0275 | 3.260408 | 11.37355 | 34.48611 | 17.46789 | 34.72189
2023-03-24 21:51 | 19404000 | 5390 | 3.191795 | 16.73014 | 23.12468 | 0.7959331 | 21.61301 | 271.1532 | 13916.4 | 32.00737 | 129.1588 | 7400.797 | 75.11978 | 2245.682 | 224.2292 | 224.2292 | 223.5251 | 223.5251 | 1.400298 | 0.4195588 | 0.4194866 | 190.8563 | 0.4150855 | 0.4176666 | 256.4262 | 209.276 | 1053.925 | 229.0496 | 240.0699 | 217.3125 | 261.6989 | 216.6889 | 3.236123 | 11.04187 | 35.27019 | 18.07513 | 35.23097
2023-03-24 22:51 | 19407600 | 5391 | 3.261259 | 16.5294 | 23.23767 | 0.72375 | 21.83717 | 271.7472 | 14262.61 | 32.07945 | 128.1278 | 7429.103 | 75.40681 | 2243.706 | 224.2636 | 224.2636 | 223.5678 | 223.5672 | 1.360469 | 0.4222294 | 0.4221614 | 193.7283 | 0.4179917 | 0.420585 | 255.15 | 209.3967 | 1050.856 | 224.4078 | 258.8667 | 221.9992 | 271.5094 | 223.9475 | 3.278936 | 10.65714 | 36.02222 | 18.52794 | 35.40467
2023-03-24 23:51 | 19411200 | 5392 | 3.329569 | 16.444 | 23.27331 | 0.7288858 | 21.81454 | 272.585 | 14617.06 | 32.18053 | 128.805 | 7464.93 | 75.77072 | 2244.1 | 224.2292 | 224.2292 | 223.5203 | 223.5206 | 1.417309 | 0.4238596 | 0.4237858 | 195.2515 | 0.4194802 | 0.4220733 | 255.4596 | 208.5315 | 1052.553 | 225.344 | 238.0376 | 205.6549 | 262.2816 | 212.5788 | 3.284713 | 10.22388 | 37 | 18.73474 | 36.36554
2023-03-25 00:51 | 19414800 | 5393 | 3.306167 | 16.6276 | 23.42939 | 0.8404178 | 21.84735 | 273.1309 | 14536.83 | 32.24355 | 130.39 | 7487.164 | 75.99624 | 2229.337 | 224.2465 | 224.2465 | 223.5446 | 223.5446 | 1.407978 | 0.4222841 | 0.4222089 | 193.4749 | 0.4177214 | 0.4203103 | 256.8162 | 208.146 | 1053.006 | 212.6061 | 236.3142 | 211.5613 | 251.8889 | 210.0267 | 3.229552 | 10.0273 | 38.57103 | 19.60175 | 37.70025
2023-03-25 01:51 | 19418400 | 5394 | 3.22137 | 16.33288 | 23.43311 | 0.8099444 | 21.94594 | 270.2028 | 13993.73 | 31.89576 | 126.2639 | 7397.778 | 75.08875 | 2219.386 | 224.2506 | 224.2506 | 223.5481 | 223.5481 | 1.512439 | 0.4236542 | 0.423555 | 194.9453 | 0.4191958 | 0.4217992 | 254.0667 | 207.8042 | 1056.527 | 241.5669 | 253.8333 | 220.5353 | 279.2264 | 228.11 | 3.329169 | 9.778717 | 39 | 19.66864 | 39.09678
2023-03-25 02:51 | 19422000 | 5395 | 3.108342 | 16.40029 | 23.69819 | 0.8334262 | 21.6068 | 270.4903 | 13497.08 | 31.93166 | 126.8635 | 7380.83 | 74.91702 | 2219.312 | 224.1955 | 224.1955 | 223.507 | 223.5072 | 1.582744 | 0.4227435 | 0.422683 | 194.2627 | 0.4184577 | 0.4210476 | 254.5766 | 207.4585 | 1055.439 | 223.8914 | 252.4883 | 212.0078 | 268.3047 | 222.3128 | 3.325967 | 9.82073 | 38.12256 | 19.21256 | 38.72487
2023-03-25 03:51 | 19425600 | 5396 | 3.318575 | 16.61547 | 23.97492 | 0.8241111 | 21.72006 | 272.3472 | 14549.32 | 32.14965 | 128.6861 | 7458.008 | 75.70014 | 2233.744 | 224.2603 | 224.2603 | 223.5731 | 223.5731 | 1.586675 | 0.4219131 | 0.4218478 | 193.1039 | 0.4173644 | 0.4199528 | 255.5472 | 204.8858 | 1049.407 | 230.5533 | 240.6792 | 221.1683 | 263.8856 | 217.8131 | 3.243414 | 9.675564 | 38 | 19.03397 | 38.09272
2023-03-25 04:51 | 19429200 | 5397 | 3.195672 | 16.63094 | 24.01111 | 0.7807521 | 21.68192 | 272.7354 | 14008.64 | 32.19225 | 130.7632 | 7458.947 | 75.70983 | 2226.329 | 224.5529 | 224.5529 | 223.8794 | 223.8797 | 1.57522 | 0.4223783 | 0.4223507 | 193.0145 | 0.4175674 | 0.4201758 | 257.4011 | 203.8994 | 1058.69 | 258.1905 | 259.5507 | 248.7713 | 275.3649 | 238.2638 | 3.241577 | 10.11157 | 38.45404 | 19.24409 | 38.26301
2023-03-25 05:51 | 19432800 | 5398 | 3.187487 | 16.69834 | 24.04786 | 0.9838162 | 21.65354 | 273.1504 | 13993.73 | 32.24217 | 140.0028 | 7486.003 | 75.98437 | 2244.933 | 224.2156 | 224.2156 | 223.549 | 223.5493 | 1.588111 | 0.4220006 | 0.4219421 | 192.6276 | 0.4168435 | 0.4194435 | 266.0975 | 203.834 | 1100.409 | 232.7571 | 245.2195 | 232.0627 | 249.4554 | 219.3496 | 3.211011 | 10.32559 | 40 | 20.17827 | 38.8885
2023-03-25 06:51 | 19436400 | 5399 | 3.282527 | 16.74488 | 23.85122 | 0.8981389 | 21.36183 | 272.7528 | 14406.26 | 32.19656 | 138.2611 | 7479.622 | 75.9195 | 2251.742 | 224.1622 | 224.1622 | 223.4919 | 223.4919 | 1.618186 | 0.4209989 | 0.4208931 | 191.8783 | 0.4160408 | 0.4186489 | 264.6389 | 203.6133 | 1091.809 | 220.27 | 244.9036 | 224.5136 | 251.8522 | 216.8292 | 3.199319 | 9.902228 | 39.45278 | 20.42981 | 39.75928
2023-03-25 07:51 | 19440000 | 5400 | 3.339152 | 16.72603 | 21.36003 | 0.6825348 | 19.77404 | 272.9833 | 14677.41 | 32.22601 | 137.1588 | 7486.109 | 75.98529 | 2257.228 | 224.2028 | 224.2028 | 223.5326 | 223.5326 | 1.698942 | 0.4212688 | 0.4211646 | 192.3114 | 0.4165139 | 0.4191429 | 263.4875 | 203.5214 | 1085.641 | 240.4699 | 243.8875 | 230.8735 | 256.3106 | 219.7153 | 3.204407 | 9.587474 | 39 | 20.02393 | 39.09713
2023-03-25 08:51 | 19443600 | 5401 | 3.210468 | 16.41728 | 23.51638 | 0.7825905 | 21.64994 | 272.3259 | 14050.09 | 32.14699 | 130.0306 | 7444.446 | 75.56253 | 2231.031 | 224.2504 | 224.2504 | 223.5794 | 223.5797 | 1.745362 | 0.4250696 | 0.4249613 | 195.4749 | 0.4197259 | 0.4223571 | 256.8552 | 204.6738 | 1064.211 | 231.363 | 252.0443 | 232.1036 | 259.6245 | 225.4309 | 3.30522 | 9.276791 | 39 | 20.12148 | 39.02014
2023-03-25 09:51 | 19447200 | 5402 | 3.366373 | 16.62807 | 23.5075 | 0.8776667 | 21.08339 | 272.9472 | 14796.7 | 32.22158 | 132.3667 | 7481.606 | 75.93964 | 2247.089 | 224.265 | 224.265 | 223.5939 | 223.5933 | 1.665806 | 0.4233708 | 0.4232725 | 193.3839 | 0.4176494 | 0.4202767 | 258.9111 | 204.1481 | 1067.476 | 223.4444 | 255.5686 | 223.4328 | 246.5256 | 221.24 | 3.231767 | 9.039511 | 39 | 20.027 | 39.01967
2023-03-25 10:51 | 19450800 | 5403 | 3.349256 | 16.68621 | 23.45072 | 0.9149582 | 21.44348 | 272.6741 | 14703.26 | 32.18906 | 139.6908 | 7469.9 | 75.8207 | 2276.468 | 224.2022 | 224.2022 | 223.5368 | 223.5368 | 1.546978 | 0.4220309 | 0.4220117 | 192.3028 | 0.4165053 | 0.419127 | 266.1894 | 204.1989 | 1103.337 | 222.8574 | 254.2763 | 222.6214 | 249.332 | 224.2752 | 3.214429 | 8.898691 | 39 | 19.83571 | 39.05014
2023-03-25 11:51 | 19454400 | 5404 | 3.234395 | 17.22139 | 24.02192 | 0.9611389 | 20.80217 | 272.725 | 14174.6 | 32.18988 | 142.9694 | 7449.756 | 75.61658 | 2269.483 | 224.185 | 224.185 | 223.4986 | 223.4986 | 1.493536 | 0.4161689 | 0.4162572 | 186.7375 | 0.4109231 | 0.4135214 | 269.225 | 204.0136 | 1103.496 | 228.3369 | 248.9486 | 231.0356 | 250.6147 | 234.5111 | 3.111722 | 8.726467 | 39 | 19.91183 | 39.06933
2023-03-25 12:51 | 19458000 | 5405 | 3.314636 | 17.5192 | 24.39312 | 1.000808 | 20.54914 | 273.6267 | 14592.58 | 32.30085 | 145.9666 | 7492.552 | 76.05117 | 2270.418 | 224.2638 | 224.2638 | 223.5908 | 223.5908 | 1.441969 | 0.4138978 | 0.4140231 | 184.037 | 0.4083014 | 0.4108855 | 271.5989 | 203.0281 | 1105.069 | 227.061 | 262.9443 | 233.7599 | 256.9323 | 230.993 | 3.023577 | 8.589861 | 39.83844 | 19.89189 | 39.48526
2023-03-25 13:51 | 19461600 | 5406 | 3.34334 | 16.83606 | 24.30653 | 0.9550278 | 20.98681 | 273.3056 | 14706.78 | 32.263975 | 140.4972 | 7489.65 | 76.02108 | 2269.203 | 225.5114 | 225.5111 | 224.8506 | 224.8511 | 1.460958 | 0.4223653 | 0.4224853 | 191.4503 | 0.4169617 | 0.4195803 | 266.6 | 204.4342 | 1103.242 | 253.9214 | 277.3881 | 262.5053 | 275.035 | 245.1333 | 3.197722 | 8.539983 | 40 | 20.24828 | 40.12411
2023-03-25 14:51 | 19465200 | 5407 | 3.008497 | 16.55638 | 23.85799 | 0.8235097 | 20.95911 | 270.8357 | 13061.24 | 31.97191 | 135.7214 | 7367.744 | 74.78432 | 2242.944 | 223.5908 | 223.5908 | 222.9064 | 222.9064 | 1.66505 | 0.4222284 | 0.4223524 | 192.8682 | 0.4164593 | 0.4190772 | 263.1894 | 206.0128 | 1097.687 | 246.0933 | 280.0852 | 253.4786 | 278.3178 | 250.2989 | 3.300799 | 8.39132 | 39.52368 | 19.94242 | 39.79334
2023-03-25 15:51 | 19468800 | 5408 | 2.815965 | 16.59724 | 23.73919 | 0.9101114 | 20.73053 | 270.3008 | 12166.5 | 31.90952 | 131.2813 | 7321.061 | 74.31058 | 2214.685 | 222.1373 | 222.1373 | 221.4702 | 221.4705 | 1.674276 | 0.4186279 | 0.4187487 | 191.9591 | 0.4140964 | 0.4167223 | 259.0864 | 205.2318 | 1069.656 | 251.8387 | 282.4423 | 259.8652 | 284.6864 | 253.6513 | 3.299582 | 9.040231 | 38.16713 | 19.32944 | 38.95802
2023-03-25 16:51 | 19472400 | 5409 | 2.92396925 | 16.71775 | 24.27006 | 0.8510833 | 20.83964 | 270.7472 | 12675.33 | 31.96097 | 133.35 | 7352.008 | 74.62431 | 2223.992 | 222.1231 | 222.1231 | 221.4436 | 221.4431 | 1.711669 | 0.4177569 | 0.417785 | 191.0011 | 0.4131236 | 0.4157578 | 260.8778 | 203.7939 | 1074.199 | 249.0156 | 272.5822 | 253.9611 | 280.2608 | 244.6314 | 3.255503 | 9.118761 | 38.38889 | 19.21947 | 38.53225
2023-03-25 17:51 | 19476000 | 5410 | 2.93014 | 16.56582 | 23.63624 | 0.8533983 | 20.81889 | 270.6546 | 12691.61 | 31.94657 | 131.3649 | 7339.616 | 74.49847 | 2227.058 | 222.1641 | 222.1641 | 221.4894 | 221.4891 | 1.703173 | 0.4192426 | 0.4191997 | 192.3426 | 0.4145061 | 0.417154 | 259.2061 | 203.5933 | 1070.003 | 247.5758 | 265.7721 | 245.339 | 286.1423 | 251.6716 | 3.292128 | 8.626181 | 38.05014 | 18.99482 | 38.86343
2023-03-25 18:51 | 19479600 | 5411 | 2.944361 | 17.02946 | 23.78064 | 0.7876389 | 20.88175 | 271.5361 | 12798.13 | 32.05578 | 138.1806 | 7379.622 | 74.90408 | 2226.758 | 222.1514 | 222.1514 | 221.4803 | 221.48 | 1.669147 | 0.4151172 | 0.4151269 | 188.0875 | 0.4102389 | 0.4128731 | 265.2028 | 203.6806 | 1085.457 | 254.0806 | 272.92 | 244.3506 | 283.8881 | 247.9217 | 3.171639 | 8.540497 | 39.67778 | 19.64064 | 38.6725
2023-03-25 19:51 | 19483200 | 5412 | 3.064765 | 16.91996 | 22.05019 | 0.5919777 | 19.18242 | 271.6769 | 13351.53 | 32.07258 | 140.4485 | 7405.783 | 75.17003 | 2243.568 | 222.1398 | 222.1398 | 221.4716 | 221.4716 | 1.608097 | 0.4161159 | 0.4161217 | 188.9418 | 0.4110813 | 0.4137223 | 267.4958 | 202.8401 | 1099.492 | 226.6916 | 261.4136 | 229.0409 | 261.2312 | 230.8109 | 3.167362 | 8.622663 | 40 | 20.58568 | 39.84404
2023-03-25 20:50 | 19486800 | 5413 | 3.105448 | 16.86554 | 23.75981 | 0.7105833 | 20.67739 | 272.9667 | 13602.35 | 32.22455 | 141.6556 | 7460.228 | 75.72258 | 2235.922 | 222.1747 | 222.1747 | 221.4917 | 221.4911 | 1.553019 | 0.4177775 | 0.4178 | 190.7297 | 0.4129044 | 0.4155611 | 267.8667 | 201.6514 | 1099.062 | 239.7839 | 273.8306 | 244.0517 | 280.4808 | 249.1219 | 3.168828 | 9.009931 | 40.99722 | 20.90547 | 40.65175
2023-03-25 21:50 | 19490400 | 5414 | 3.153206 | 17.0086 | 24.24532 | 0.7402507 | 20.8488 | 274.2396 | 13888.86 | 32.37381 | 146.5738 | 7510.061 | 76.22852 | 2246.942 | 222.1109 | 222.1109 | 221.4295 | 221.4295 | 1.460396 | 0.4170251 | 0.4170964 | 189.9248 | 0.4120351 | 0.4146928 | 271.7799 | 200.9972 | 1110.922 | 223.6688 | 260.9262 | 223.3203 | 261.271 | 230.8543 | 3.115401 | 9.691359 | 41 | 20.5263 | 41.09847
2023-03-25 22:50 | 19494000 | 5415 | 3.152354 | 16.70616 | 23.79554 | 0.8616435 | 21.11674 | 273.5515 | 13852.79 | 32.29221 | 144.8802 | 7497.992 | 76.10565 | 2246.49 | 222.1939 | 222.1939 | 221.5256 | 221.5256 | 1.546407 | 0.4202524 | 0.4203415 | 192.9961 | 0.4151905 | 0.4178632 | 270.4763 | 201.7175 | 1116.271 | 221.9348 | 253.8833 | 218.2864 | 263.3351 | 219.6223 | 3.191337 | 9.957493 | 41.23398 | 20.54981 | 41.21281
2023-03-25 23:50 | 19497600 | 5416 | 3.032424 | 16.65695 | 23.71953 | 0.7895822 | 21.37047 | 272.7883 | 13264.47 | 32.19995 | 142.4763 | 7462.866 | 75.74967 | 2225.819 | 222.1407 | 222.1407 | 221.4933 | 221.4936 | 1.564089 | 0.4200641 | 0.420222 | 192.9596 | 0.4150997 | 0.4177708 | 268.5571 | 200.5638 | 1110.252 | 238.6231 | 251.512 | 227.4989 | 257.8501 | 230.3939 | 3.214975 | 9.709755 | 42 | 21.11019 | 41.48666
2023-03-26 00:50 | 19501200 | 5417 | 2.995537 | 16.43905 | 24.07853 | 0.9521944 | 21.20533 | 271.6917 | 13045.41 | 32.07539 | 137.0056 | 7430.761 | 75.42367 | 2210.275 | 222.1011 | 222.1011 | 221.4375 | 221.4378 | 1.653508 | 0.4221842 | 0.42229 | 194.8069 | 0.4169081 | 0.4195903 | 263.9306 | 200.7322 | 1097.144 | 243.1867 | 268.2358 | 237.6922 | 279.0744 | 233.3672 | 3.278583 | 9.777186 | 42 | 21.24114 | 42.01319
2023-03-26 01:50 | 19504800 | 5418 | 3.117902 | 16.39478 | 23.8193 | 0.8602507 | 21.02223 | 272.0891 | 13620.5 | 32.11999 | 136.8273 | 7456.025 | 75.67992 | 2223 | 222.2148 | 222.2148 | 221.5117 | 221.5117 | 1.62761 | 0.4232042 | 0.4233042 | 195.5546 | 0.4177691 | 0.420488 | 263.5571 | 201.4312 | 1095.859 | 231.2178 | 261.0479 | 228.6666 | 259.0582 | 231.7535 | 3.277671 | 9.903875 | 41.45404 | 20.97916 | 41.70928
2023-03-26 02:50 | 19508400 | 5419 | 3.203967 | 16.77875 | 23.66028 | 0.9343333 | 21.00628 | 271.8556 | 14003.18 | 32.09559 | 141.5889 | 7473.622 | 75.85864 | 2230.506 | 222.1725 | 222.1725 | 221.4711 | 221.4703 | 1.553203 | 0.4187108 | 0.4187394 | 190.9539 | 0.4131253 | 0.4158147 | 268.1667 | 201.4997 | 1108.726 | 240.6994 | 268.6939 | 239.3072 | 276.1753 | 237.4256 | 3.165017 | 10.04023 | 42.29444 | 21.18592 | 41.35667
2023-03-26 03:50 | 19512000 | 5420 | 3.205039 | 16.64485 | 24.04969 | 1.009443 | 21.13613 | 270.9471 | 13958.68 | 31.98481 | 143.2201 | 7453.708 | 75.65649 | 2238.596 | 222.2376 | 222.2376 | 221.4816 | 221.4813 | 1.517401 | 0.4200201 | 0.420012 | 191.9457 | 0.4141836 | 0.4168554 | 270.1643 | 201.0526 | 1127.178 | 212.4635 | 250.8958 | 214.622 | 248.0557 | 216.0253 | 3.204142 | 9.878134 | 43 | 21.74833 | 42.31111
2023-03-26 04:50 | 19515600 | 5421 | 2.983285 | 16.33278 | 23.6025 | 1.026306 | 21.02731 | 266.8139 | 12762.95 | 31.49919 | 130.3472 | 7303.258 | 74.12978 | 2200.228 | 222.1842 | 222.1842 | 221.4714 | 221.4714 | 1.331058 | 0.4210989 | 0.4210983 | 192.5306 | 0.4147153 | 0.4173803 | 259.7111 | 202.4261 | 1096.644 | 260.4114 | 270.5092 | 252.7617 | 291.7969 | 251.9269 | 3.327817 | 9.720583 | 42.14444 | 21.26906 | 42.66322
2023-03-26 05:50 | 19519200 | 5422 | 3.211149 | 16.74228 | 23.93822 | 1.063454 | 20.63237 | 271.8691 | 14030.69 | 32.09281 | 138.8217 | 7463.337 | 75.75437 | 2226.903 | 222.1443 | 222.1443 | 221.4454 | 221.4454 | 1.452142 | 0.4189008 | 0.4188969 | 191.2805 | 0.4134242 | 0.4160936 | 265.663 | 201.6415 | 1096.473 | 213.6304 | 246.7721 | 215.873 | 251.8791 | 218.4538 | 3.178476 | 9.475552 | 42 | 21.79042 | 42.06641
2023-03-26 06:50 | 19522800 | 5423 | 3.265493 | 16.44794 | 24.18553 | 0.9965556 | 21.17978 | 272.0028 | 14285.27 | 32.10926 | 138.2139 | 7473.419 | 75.85656 | 2235.925 | 222.2128 | 222.2128 | 221.515 | 221.515 | 1.6397 | 0.4224239 | 0.4223958 | 194.8772 | 0.4170903 | 0.4197817 | 264.9806 | 201.9583 | 1101.38 | 225.0181 | 253.2742 | 226.6522 | 262.8725 | 230.5144 | 3.250011 | 9.333881 | 42 | 21.06353 | 42.03489
2023-03-26 07:50 | 19526400 | 5424 | 3.372195 | 16.65362 | 22.46621 | 0.7230362 | 19.35011 | 272.6017 | 14806.34 | 32.18021 | 140.2535 | 7507.471 | 76.20256 | 2242.942 | 222.1565 | 222.1565 | 221.468 | 221.4674 | 1.753279 | 0.4206212 | 0.4205891 | 192.9078 | 0.4150638 | 0.417795 | 266.6936 | 201.8142 | 1102.346 | 227.0485 | 259.5092 | 215.4312 | 265.6315 | 226.4903 | 3.181836 | 9.301451 | 42.2507 | 21.22507 | 42.00727
2023-03-26 08:50 | 19530000 | 5425 | 3.411635 | 16.48677 | 23.76253 | 1.007799 | 20.81674 | 272.1476 | 14962.63 | 32.12599 | 138.9916 | 7509.969 | 76.22752 | 2237.958 | 222.6396 | 222.6396 | 221.9524 | 221.9529 | 1.670245 | 0.4220799 | 0.4220323 | 194.4657 | 0.4171047 | 0.4198125 | 265.6936 | 202.1331 | 1103.418 | 220.9106 | 253.751 | 228.8716 | 269.7933 | 238.132 | 3.218142 | 9.40332 | 43 | 21.7017 | 42.50877
2023-03-26 09:50 | 19533600 | 5426 | 3.418343 | 16.69433 | 23.96733 | 1.277889 | 21.02178 | 271.9194 | 14981 | 32.09851 | 139.3833 | 7505.475 | 76.18147 | 2238.792 | 224.2303 | 224.23 | 223.5453 | 223.545 | 1.587786 | 0.4210964 | 0.4210539 | 191.9208 | 0.4161508 | 0.4188497 | 266.1611 | 202.4369 | 1104.465 | 199.91 | 231.2217 | 202.6058 | 226.8686 | 201.3144 | 3.182656 | 9.439206 | 43 | 21.57842 | 43.13144
2023-03-26 10:50 | 19537200 | 5427 | 3.335819 | 16.33125 | 23.3661 | 1.188022 | 21.43131 | 268.532 | 14422.56 | 31.6993 | 133.7047 | 7405.136 | 75.16382 | 2224.877 | 222.5131 | 222.5131 | 221.8415 | 221.8412 | 1.430499 | 0.4211588 | 0.4211173 | 193.8301 | 0.4163429 | 0.4190217 | 262.273 | 203.5487 | 1101.556 | 211.912 | 237.1724 | 216.3702 | 229.5825 | 209.2524 | 3.280836 | 9.484504 | 43 | 21.53111 | 42.91047
2023-03-26 11:50 | 19540800 | 5428 | 3.274061 | 16.53827 | 23.77365 | 1.225738 | 21.39078 | 270.2201 | 14231.79 | 31.89746 | 136.7019 | 7447.833 | 75.59708 | 2212.819 | 222.1889 | 222.1889 | 221.4947 | 221.4944 | 1.571134 | 0.4194184 | 0.4193276 | 192.1989 | 0.4143872 | 0.4170607 | 264.4903 | 204.0616 | 1100.044 | 220.7131 | 244.4719 | 215.2992 | 239.7398 | 208.1864 | 3.20812 | 9.457265 | 43.93593 | 22.35153 | 43.4476
2023-03-26 12:50 | 19544400 | 5429 | 3.34134425 | 16.76924 | 23.44203 | 1.168083 | 21.63183 | 272.2806 | 14647.64 | 32.14377 | 143.2639 | 7510.067 | 76.22881 | 2232.878 | 222.1511 | 222.1511 | 221.4453 | 221.4453 | 1.620956 | 0.4186772 | 0.4185069 | 191.3547 | 0.4135058 | 0.4161692 | 269.6361 | 204.5072 | 1113.503 | 240.5231 | 257.0722 | 232.5933 | 263.1064 | 230.8914 | 3.147622 | 9.239053 | 44 | 21.88567 | 44.23806
2023-03-26 13:50 | 19548000 | 5430 | 3.511323 | 16.59506 | 23.04078 | 1.16727 | 21.52106 | 269.8329 | 15286.75 | 31.85025 | 141.9025 | 7469.387 | 75.81563 | 2252.599 | 222.2248 | 222.2248 | 221.5111 | 221.5117 | 1.683164 | 0.4189 | 0.4186309 | 191.629 | 0.4138535 | 0.4165148 | 269.6128 | 204.1212 | 1126.39 | 223.6682 | 237.1969 | 214.956 | 241.2292 | 215.5415 | 3.183677 | 9.098237 | 44 | 22.48574 | 44.14437
2023-03-26 14:50 | 19551600 | 5431 | 3.565002 | 16.39509 | 23.20033 | 1.075194 | 21.77017 | 269.2528 | 15499.025 | 31.783425 | 139.3167 | 7463.639 | 75.75733 | 2252.289 | 222.1836 | 222.1836 | 221.4842 | 221.4844 | 1.627319 | 0.4207611 | 0.4204794 | 193.5078 | 0.4156911 | 0.4183667 | 267.4194 | 204.2506 | 1122.994 | 227.9978 | 246.5567 | 217.5106 | 255.1708 | 221.0817 | 3.227428 | 9.160583 | 44 | 22.19981 | 44.061
2023-03-26 15:50 | 19555200 | 5432 | 3.222877 | 16.06586 | 23.67131 | 0.984429 | 21.55223 | 267.7967 | 13870.4 | 31.61242 | 131.9721 | 7367.546 | 74.78217 | 2216.237 | 222.1462 | 222.1462 | 221.4429 | 221.4437 | 1.636805 | 0.4235799 | 0.4233008 | 196.412 | 0.4185588 | 0.4212387 | 260.9805 | 205.9811 | 1104.126 | 229.9295 | 257.4334 | 228.5373 | 273.5081 | 232.0808 | 3.363487 | 9.156643 | 43.35655 | 21.79242 | 43.75655
2023-03-26 16:50 | 19558800 | 5433 | 3.388719 | 16.45775 | 23.74064 | 0.9126111 | 21.41308 | 271.6194 | 14828.3 | 32.06322 | 139.25 | 7493.767 | 76.06331 | 2237.517 | 222.2264 | 222.2264 | 221.5122 | 221.5122 | 1.652878 | 0.4223303 | 0.422165 | 194.4303 | 0.4166567 | 0.4193233 | 266.1667 | 204.9639 | 1108.791 | 238.3664 | 262.7383 | 239.4072 | 273.6272 | 230.5147 | 3.225725 | 9.259475 | 43.34444 | 21.34475 | 43.49778
2023-03-26 17:50 | 19562400 | 5434 | 3.494451 | 16.45213 | 23.64942 | 0.9203343 | 21.59532 | 272.4485 | 15367.53 | 32.16265 | 141.8524 | 7533.368 | 76.46515 | 2253.014 | 222.1237 | 222.1237 | 221.4279 | 221.4281 | 1.689657 | 0.4232159 | 0.4230986 | 195.1128 | 0.4172368 | 0.4199214 | 268.2201 | 204.5721 | 1117.559 | 248.0047 | 275.2123 | 252.0936 | 276.6914 | 247.6315 | 3.211047 | 9.289485 | 43.40111 | 21.78724 | 44.08847
2023-03-26 18:50 | 19566000 | 5435 | 3.32179 | 16.12976 | 24.21997 | 0.7151389 | 21.47008 | 271.6167 | 14520.86 | 32.06302 | 138.7639 | 7486.258 | 75.98719 | 2234.656 | 222.2261 | 222.2261 | 221.5228 | 221.5231 | 1.796214 | 0.4262297 | 0.4261086 | 198.4139 | 0.42064 | 0.4233475 | 265.7944 | 204.97 | 1117.133 | 208.3639 | 231.7167 | 203.9683 | 236.5278 | 205.1053 | 3.317631 | 9.030981 | 44 | 22.24228 | 44.18033
2023-03-26 19:50 | 19569600 | 5436 | 3.334497 | 16.44581 | 23.70925 | 0.6346518 | 21.63646 | 272.571 | 14630.46 | 32.17603 | 141.7716 | 7503.479 | 76.1617 | 2246.833 | 222.1755 | 222.1755 | 221.4501 | 221.4499 | 1.83832 | 0.4239802 | 0.4238655 | 195.2894 | 0.4174638 | 0.4201521 | 268.1114 | 204.161 | 1118.569 | 242.9749 | 267.5267 | 241.4476 | 271.6869 | 242.5557 | 3.237384 | 8.849855 | 43.23398 | 21.77627 | 43.97905
2023-03-26 20:50 | 19573200 | 5437 | 3.377298 | 16.39943 | 22.04042 | 0.474039 | 19.78474 | 273 | 14849.24 | 32.23012 | 147.6574 | 7519.092 | 76.32033 | 2277.031 | 222.1641 | 222.1641 | 221.4585 | 221.4582 | 1.812936 | 0.4251802 | 0.4250591 | 196.2086 | 0.4183733 | 0.4210563 | 273.4429 | 203.8156 | 1147.001 | 219.8889 | 244.2518 | 221.5825 | 238.5443 | 220.9769 | 3.245226 | 8.801632 | 43 | 21.78256 | 43.42702
2023-03-26 21:50 | 19576800 | 5438 | 3.3949095 | 16.35662 | 23.59181 | 0.6561667 | 21.68228 | 273.8806 | 14980.32 | 32.3319 | 145.7556 | 7551.736 | 76.65136 | 2272.411 | 222.2047 | 222.2047 | 221.5097 | 221.5097 | 1.749192 | 0.4293911 | 0.4292911 | 197.3214 | 0.4195261 | 0.4222011 | 271.1472 | 203.4311 | 1142.066 | 222.0722 | 246.7394 | 214.4533 | 251.3108 | 215.7075 | 3.245436 | 9.317028 | 43 | 21.62667 | 43.18889
2023-03-26 22:50 | 19580400 | 5439 | 3.246881 | 15.96091 | 23.54557 | 0.7447354 | 21.77521 | 274.5933 | 14341.82 | 32.41341 | 142.1309 | 7557.95 | 76.71487 | 2246.535 | 222.1382 | 222.1382 | 221.4543 | 221.4543 | 1.737919 | 0.4326064 | 0.4325212 | 202.4226 | 0.424561 | 0.4272741 | 267.4596 | 202.0292 | 1128 | 218.9674 | 238.5365 | 217.1691 | 244.5454 | 211.9643 | 3.347309 | 10.1066 | 43 | 21.62616 | 43.32429
2023-03-26 23:50 | 19584000 | 5440 | 3.14187 | 16.24848 | 23.54147 | 0.7575278 | 22.05631 | 269.9528 | 13626.41 | 31.869625 | 136.1611 | 7425.533 | 75.37019 | 2218.667 | 222.1636 | 222.1636 | 221.4431 | 221.4425 | 1.704406 | 0.4259128 | 0.4258439 | 195.9781 | 0.4181419 | 0.4208297 | 263.7611 | 200.2025 | 1114.099 | 217.4506 | 235.1692 | 214.6567 | 238.1636 | 210.2397 | 3.312192 | 10.36983 | 43 | 21.72183 | 43.04967
2023-03-27 00:50 | 19587600 | 5441 | 3.24625 | 16.04808 | 23.32075 | 0.8466017 | 21.87986 | 268.0975 | 14000.75 | 31.64911 | 134.7883 | 7391.499 | 75.02526 | 2228.019 | 222.1719 | 222.1719 | 221.478 | 221.4783 | 1.758919 | 0.4244465 | 0.4243688 | 196.654 | 0.4188259 | 0.4215334 | 263.5599 | 199.8515 | 1119.259 | 218.8565 | 244.6972 | 217.1727 | 247.1886 | 215.9621 | 3.34844 | 10.28195 | 43 | 21.84153 | 43.04738
2023-03-27 01:50 | 19591200 | 5442 | 3.246099 | 15.96115 | 23.40214 | 0.8668611 | 21.64653 | 265.9889 | 13890.56 | 31.39864 | 132.1917 | 7337.692 | 74.47914 | 2226.117 | 222.1764 | 222.1764 | 221.4872 | 221.4869 | 1.799339 | 0.4245122 | 0.4244022 | 196.3489 | 0.4185253 | 0.421245 | 261.9861 | 200.4881 | 1121.908 | 221.8644 | 248.73 | 215.5658 | 255.3597 | 220.0156 | 3.385553 | 10.39085 | 43 | 21.63614 | 43.029
2023-03-27 02:50 | 19594800 | 5443 | 3.428896 | 16.44697 | 23.60393 | 1.02663 | 21.69989 | 266.5042 | 14739.11 | 31.46036 | 138.6852 | 7382.164 | 74.93056 | 2251.047 | 222.2404 | 222.2404 | 221.5045 | 221.5047 | 1.791485 | 0.4194178 | 0.4193181 | 191.1482 | 0.413388 | 0.4161109 | 267.9582 | 199.7181 | 1136.757 | 227.8382 | 258.8476 | 227.193 | 254.8223 | 227.6986 | 3.239468 | 10.61684 | 43 | 21.81437 | 43.11262
2023-03-27 03:50 | 19598400 | 5444 | 3.479147 | 16.31299 | 24.00003 | 0.9662222 | 21.66553 | 266.9333 | 14987.33 | 31.51119 | 140.425 | 7397.208 | 75.08319 | 2266.669 | 222.1889 | 222.1889 | 221.4306 | 221.4303 | 1.776947 | 0.4213536 | 0.4212669 | 192.7219 | 0.4149106 | 0.4176494 | 269.5222 | 198.6369 | 1148.316 | 224.4192 | 250.7208 | 210.8592 | 263.4897 | 222.5481 | 3.260158 | 10.33998 | 43 | 21.56339 | 43.1665
2023-03-27 04:50 | 19602000 | 5445 | 3.477236 | 16.29648 | 23.84646 | 0.9893036 | 21.71855 | 266.9136 | 14979 | 31.50998 | 140.4819 | 7398.095 | 75.09203 | 2266.334 | 222.2788 | 222.2788 | 221.4964 | 221.4964 | 1.714914 | 0.4214373 | 0.4213384 | 192.9685 | 0.4152474 | 0.4179886 | 269.5543 | 199.1897 | 1148.803 | 223.8061 | 250.0635 | 224.956 | 251.3345 | 223.5532 | 3.266412 | 10.44165 | 43 | 21.41159 | 42.9215
2023-03-27 05:50 | 19605600 | 5446 | 3.491152 | 16.15579 | 23.71864 | 0.9067688 | 21.70747 | 266.6295 | 15024.49 | 31.47209 | 138.6908 | 7393.295 | 75.04301 | 2263.844 | 222.1808 | 222.1808 | 221.4632 | 221.4635 | 1.713994 | 0.4228178 | 0.4227078 | 194.3549 | 0.4165368 | 0.4192741 | 267.9916 | 199.6047 | 1146.035 | 222.0546 | 241.9811 | 220.1808 | 253.9251 | 217.6053 | 3.29824 | 10.54819 | 43 | 21.35284 | 42.59649
2023-03-27 06:50 | 19609200 | 5447 | 3.482852 | 15.96544 | 23.85019 | 0.9477778 | 21.90681 | 266.9389 | 15007.21 | 31.5136 | 139.3333 | 7401.278 | 75.12439 | 2269.442 | 222.1469 | 222.1469 | 221.4672 | 221.4675 | 1.808036 | 0.4248717 | 0.4247614 | 196.7653 | 0.4189122 | 0.4216681 | 268.5444 | 200.6128 | 1152.723 | 222.8767 | 251.2131 | 221.3317 | 245.355 | 223.9322 | 3.342564 | 10.548925 | 43 | 21.86947 | 43.09189
2023-03-27 07:50 | 19612800 | 5448 | 3.457392 | 16.67608 | 24.18134 | 0.9085515 | 21.77435 | 268.8719 | 14998.16 | 31.7396 | 145.3148 | 7447.582 | 75.59465 | 2268.858 | 222.1691 | 222.1691 | 221.4969 | 221.4961 | 1.818111 | 0.419176 | 0.4190694 | 190.2891 | 0.4124588 | 0.4151955 | 273.1393 | 200.6632 | 1150.591 | 216.6964 | 235.6847 | 215.7875 | 237.2081 | 213.6811 | 3.171011 | 10.55114 | 43 | 21.53663 | 43.03783
2023-03-27 08:50 | 19616400 | 5449 | 3.459136 | 16.34998 | 21.37638 | 0.8047354 | 19.45315 | 269.2451 | 15026.46 | 31.78491 | 143.3565 | 7454.652 | 75.6663 | 2268.474 | 222.1607 | 222.1607 | 221.4794 | 221.4797 | 1.886515 | 0.4222396 | 0.4221265 | 193.7847 | 0.4159454 | 0.4187192 | 271.2061 | 200.6309 | 1147.572 | 199.9685 | 223.9588 | 197.6131 | 220.8911 | 196.532 | 3.237228 | 10.31872 | 43 | 21.4166 | 42.73677
2023-03-27 09:50 | 19620000 | 5450 | 3.439265 | 16.4848 | 23.0905 | 0.9308889 | 21.70967 | 270.1278 | 14982.52 | 31.88906 | 142.3972 | 7471.542 | 75.83764 | 2256.439 | 222.1578 | 222.1578 | 221.4672 | 221.4675 | 1.957217 | 0.4211747 | 0.4210558 | 193.4247 | 0.4155808 | 0.4183311 | 269.75 | 202.0203 | 1131.7675 | 205.0967 | 222.1883 | 198.1947 | 226.0847 | 197.0744 | 3.222231 | 10.099175 | 43 | 21.58117 | 42.78478
2023-03-27 10:50 | 19623600 | 5451 | 3.497074 | 16.33003 | 23.45345 | 0.8249025 | 21.88546 | 268.7409 | 15168.06 | 31.72274 | 143.1142 | 7454.543 | 75.6654 | 2260.591 | 222.1663 | 222.1663 | 221.4905 | 221.4908 | 1.964429 | 0.4212493 | 0.4211276 | 193.6749 | 0.4158412 | 0.4185591 | 271.2953 | 201.354 | 1148.081 | 199.4226 | 229.8443 | 199.6201 | 226.5384 | 196.7518 | 3.235123 | 10.11838 | 44.14206 | 21.84217 | 43.26513
2023-03-27 11:50 | 19627200 | 5452 | 3.52481475 | 16.47571 | 23.36764 | 0.8749722 | 22.06106 | 268.3583 | 15272.55 | 31.67959 | 144.2694 | 7456.472 | 75.68467 | 2259.031 | 222.0989 | 222.0989 | 221.4231 | 221.4231 | 1.972236 | 0.4209094 | 0.4207878 | 192.1011 | 0.4142 | 0.4168636 | 272.4528 | 202.8211 | 1154.426 | 206.3142 | 223.8794 | 201.2572 | 225.3867 | 202.79 | 3.202381 | 10.06984 | 45 | 22.88444 | 44.378
2023-03-27 12:50 | 19630800 | 5453 | 3.583834 | 16.64926 | 23.94404 | 0.8724791 | 22.00136 | 267.3315 | 15479.9 | 31.55703 | 150.6184 | 7440.911 | 75.52685 | 2282.457 | 222.1755 | 222.1755 | 221.4958 | 221.4958 | 1.931462 | 0.4171357 | 0.4170136 | 188.9933 | 0.4111691 | 0.4137866 | 279.0613 | 202.2443 | 1184.7 | 213.378 | 226.4696 | 202.5226 | 235.0694 | 206.1125 | 3.144011 | 9.889454 | 45.55432 | 22.5822 | 45.43635
2023-03-27 13:50 | 19634400 | 5454 | 3.580017 | 16.64088 | 23.93696 | 1.077521 | 21.72075 | 267.8774 | 15493.38 | 31.62366 | 149.546 | 7457.351 | 75.69376 | 2278.212 | 222.1526 | 222.1526 | 221.473 | 221.473 | 1.757462 | 0.4202875 | 0.4201585 | 189.6719 | 0.4118248 | 0.4144348 | 277.6936 | 203.1448 | 1183.178 | 216.0067 | 226.4256 | 206.566 | 231.5117 | 202.1195 | 3.148382 | 9.750507 | 46 | 23.3251 | 46.08123
2023-03-27 14:50 | 19638000 | 5455 | 3.560369 | 17.22482 | 24.23078 | 1.032639 | 21.63319 | 268.9972 | 15467.58 | 31.75521 | 156.0917 | 7482.642 | 75.95031 | 2282.958 | 222.1442 | 222.1442 | 221.4853 | 221.485 | 1.631147 | 0.4141961 | 0.4140569 | 184.2283 | 0.4063722 | 0.4089586 | 283.0806 | 202.9364 | 1187.756 | 204.1006 | 212.2786 | 193.4414 | 215.1128 | 196.3594 | 3.015417 | 9.680819 | 46 | 23.52572 | 46.00322
2023-03-27 15:50 | 19641600 | 5456 | 3.596348 | 16.66471 | 24.12003 | 1.016825 | 21.62889 | 266.5014 | 15486.65 | 31.46197 | 149.9916 | 7420.607 | 75.32081 | 2282.719 | 222.1499 | 222.1499 | 221.4669 | 221.4674 | 1.565148 | 0.4173468 | 0.4172089 | 188.5156 | 0.4106655 | 0.4132616 | 278.8273 | 203.0593 | 1188.245 | 204.9128 | 208.3014 | 192.166 | 209.3123 | 194.4114 | 3.15063 | 9.512334 | 46 | 22.78869 | 46.01323
2023-03-27 16:50 | 19645200 | 5457 | 3.608347 | 16.30924 | 23.9893 | 1.159554 | 21.8156 | 266.1699 | 15519.49 | 31.41993 | 148.1198 | 7411.972 | 75.23304 | 2289.29 | 222.1777 | 222.1777 | 221.4574 | 221.4574 | 1.723582 | 0.4218819 | 0.4217496 | 192.1256 | 0.4143039 | 0.4169022 | 277.312 | 204.2549 | 1195.144 | 207.1412 | 212.8019 | 198.8178 | 223.9582 | 197.268 | 3.234772 | 9.424175 | 46 | 23.44947 | 46.01359
2023-03-27 17:50 | 19648800 | 5458 | 3.231312 | 15.74411 | 23.85853 | 0.9844444 | 21.87936 | 264.05 | 13738.56 | 31.16998 | 139.2278 | 7297.317 | 74.06944 | 2248.694 | 222.2036 | 222.2036 | 221.4842 | 221.4842 | 1.782731 | 0.4258975 | 0.4257581 | 197.5675 | 0.4197711 | 0.4223928 | 269.8611 | 205.9506 | 1177.956 | 219.9639 | 233.5878 | 212.2764 | 234.7711 | 209.8719 | 3.447483 | 9.509094 | 45.53889 | 22.52803 | 45.6555
2023-03-27 18:50 | 19652400 | 5459 | 2.596901 | 15.90302 | 23.23504 | 1.027799 | 21.45 | 264.5042 | 10947.32 | 31.22454 | 130.0947 | 7197.1 | 73.0522 | 2173.744 | 222.2195 | 222.2195 | 221.507 | 221.5067 | 1.813198 | 0.4245735 | 0.4244128 | 196.046 | 0.4182663 | 0.4208894 | 260.7103 | 208.6315 | 1122.79 | 259.71 | 253.5799 | 247.9708 | 267.2607 | 234.1136 | 3.492808 | 9.107585 | 44.27019 | 22.74276 | 44.65242
2023-03-27 19:50 | 19656000 | 5460 | 3.135928 | 16.37687 | 23.44604 | 0.9451532 | 21.08557 | 270.0418 | 13599.23 | 31.87706 | 132.7437 | 7414.259 | 75.25627 | 2197.922 | 222.1538 | 222.1538 | 221.4568 | 221.4568 | 1.816415 | 0.4232042 | 0.423032 | 194.2577 | 0.4164109 | 0.4190287 | 260.6797 | 206.9025 | 1090.552 | 234.5312 | 242.0535 | 224.395 | 255.5978 | 220.9131 | 3.27988 | 8.833462 | 44 | 22.35607 | 44.01476
2023-03-27 20:36 | 19659600 | 5461 | 3.505378 | 16.56346 | 23.61042 | 0.9118421 | 21.23163 | 272.1526 | 15386.96 | 32.12224 | 138.3 | 7523.411 | 76.36384 | 2236.305 | 222.1984 | 222.1984 | 221.5032 | 221.5032 | 1.710074 | 0.4224195 | 0.4222874 | 193.8437 | 0.4160426 | 0.4186379 | 265.0316 | 205.2332 | 1100.416 | 220.1311 | 240.3132 | 219.6274 | 247.8811 | 209.7616 | 3.193295 | 8.724295 | 44 | 26.44995 | 43.94
2023-03-27 21:06 | 19699200 | 5472 | 3.571812 | 16.31284 | 23.7654 | 0.6952761 | 21.3735 | 272.3374 | 15706.55 | 32.15074 | 141.3252 | 7539.546 | 76.52785 | 2260.902 | 222.2215 | 222.2215 | 221.5172 | 221.5153 | 1.805755 | 0.4256178 | 0.4254951 | 196.4564 | 0.4186785 | 0.4212883 | 267.9939 | 204.6325 | 1123.424 | 218.0994 | 249.1104 | 220.0086 | 262.6669 | 219.0227 | 3.233595 | 8.700767 | 44 | 18.36264 | 44.10049
2023-03-27 21:49 | 19702800 | 5473 | 3.555219 | 16.30716 | 22.84322 | 0.8686944 | 20.34081 | 273.4 | 15689.78 | 32.27398 | 142.5556 | 7565.189 | 76.78786 | 2262.875 | 222.1167 | 222.1167 | 221.4408 | 221.4403 | 1.681711 | 0.4275356 | 0.4274264 | 197.5747 | 0.4196914 | 0.4223236 | 268.4889 | 205.5231 | 1125.713 | 214.1556 | 237.1131 | 216.7294 | 235.2267 | 207.6181 | 3.239419 | 8.759103 | 44 | 22.27661 | 44.21028
2023-03-27 22:49 | 19706400 | 5474 | 3.557022 | 16.31563 | 23.3837 | 0.8084958 | 21.77123 | 273.5432 | 15707.94 | 32.29348 | 144.1058 | 7569.925 | 76.83618 | 2264.755 | 222.1674 | 222.1674 | 221.4997 | 221.4994 | 1.673195 | 0.4257585 | 0.4256738 | 197.5727 | 0.4197398 | 0.422407 | 269.8747 | 205.2292 | 1127.508 | 200.8791 | 219.2454 | 196.2036 | 223.4696 | 192.2334 | 3.236201 | 8.764646 | 44 | 21.9524 | 44.2439
2023-03-27 23:49 | 19710000 | 5475 | 3.35109 | 15.92018 | 23.64611 | 0.7945556 | 22.16208 | 271.5694 | 14656.025 | 32.0559 | 139.3972 | 7484.35 | 75.96769 | 2252.917 | 222.1114 | 222.1114 | 221.4378 | 221.4378 | 1.711139 | 0.431195 | 0.4311081 | 200.9986 | 0.4231108 | 0.4258094 | 266.3833 | 206.3606 | 1133.893 | 208.97 | 218.6733 | 208.5744 | 223.3994 | 199.2161 | 3.375097 | 8.667247 | 44 | 22.05383 | 44.11458
2023-03-28 00:49 | 19713600 | 5476 | 2.901169 | 15.60199 | 23.05297 | 0.8737222 | 21.82314 | 266.3972 | 12368.55 | 31.45056 | 125.7389 | 7274.214 | 73.83483 | 2189.317 | 222.1833 | 222.1833 | 221.4886 | 221.4881 | 1.680158 | 0.4282583 | 0.4281753 | 201.3456 | 0.4235297 | 0.4262331 | 255.45 | 207.3881 | 1094.564 | 210.5206 | 228.3947 | 209.0153 | 238.4075 | 206.4808 | 3.551772 | 8.6788 | 43.04444 | 21.952 | 43.74961
2023-03-28 01:49 | 19717200 | 5477 | 3.003822 | 15.97366 | 22.99791 | 0.783844 | 21.51056 | 268.6184 | 12930.82 | 31.71325 | 130 | 7343.195 | 74.53499 | 2202.164 | 222.1563 | 222.1563 | 221.4632 | 221.4635 | 1.73293 | 0.4248969 | 0.4248067 | 198.1565 | 0.4203128 | 0.42301 | 258.6518 | 205.9593 | 1091.463 | 213.4627 | 235.1493 | 211.0326 | 239.1047 | 207.1362 | 3.421604 | 8.737312 | 42.54318 | 21.19905 | 43.13178
2023-03-28 02:49 | 19720800 | 5478 | 3.204792 | 16.1272 | 23.00581 | 0.96425 | 21.62714 | 269.8694 | 13894.34 | 31.85331 | 135.1333 | 7413.572 | 75.24883 | 2222.486 | 222.1731 | 222.1731 | 221.4867 | 221.4861 | 1.694117 | 0.4239914 | 0.4238969 | 196.8692 | 0.4190425 | 0.4217567 | 263.1833 | 204.9994 | 1107.274 | 226.1333 | 244.9256 | 221.5519 | 254.2878 | 218.4981 | 3.336142 | 8.813053 | 43.40278 | 21.55708 | 43.27167
2023-03-28 03:49 | 19724400 | 5479 | 3.378482 | 16.45651 | 23.81365 | 0.8668245 | 21.79423 | 271.0084 | 14747.09 | 31.99351 | 142.8106 | 7479.777 | 75.92081 | 2247.788 | 222.1727 | 222.1727 | 221.4872 | 221.4875 | 1.652203 | 0.4214047 | 0.4213253 | 193.9872 | 0.4161593 | 0.4188454 | 269.9248 | 203.6462 | 1129.13 | 218.8911 | 243.8504 | 209.3903 | 247.7095 | 215.3593 | 3.224749 | 9.035933 | 44 | 22.09894 | 43.87217
2023-03-28 04:49 | 19728000 | 5480 | 1.30851025 | 16.62489 | 23.68564 | 0.8751667 | 22.01233 | 155.2194 | 5635.503 | 18.32149 | 70.99444 | 4171.219 | 42.33889 | 2260.367 | 113.5661 | 113.5661 | 112.6994 | 112.6994 | 1.766756 | 0.2293589 | 0.2295744 | 112.8611 | 0.2264275 | 0.2284075 | 220.0028 | 194.6556 | 1111.788 | 196.1017 | 209.4053 | 200.5786 | 214.3722 | 194.3408 | 2.363772 | 9.298331 | 23.1 | 19.6355 | 42.34011
2023-03-28 05:49 | 19731600 | 5481 | 0.2394066 | 16.29897 | 20.70964 | 0.4196389 | 20.80728 | 200.4028 | 934.05 | 23.65584 | 88.53889 | 5096.664 | 51.73203 | 2165.008 | 153.2344 | 153.2344 | 152.4419 | 152.4414 | 1.946867 | 0.3054542 | 0.3055747 | 148.9431 | 0.3021775 | 0.3042997 | 241.1361 | 171.5475 | 1067.372 | 244.4444 | 266.8456 | 262.6692 | 279.3267 | 245.2467 | 3.298444 | 9.133275 | 21.97222 | 6.673028 | 33.08731
2023-03-28 06:49 | 19735200 | 5482 | 2.481986 | 17.0585 | 22.54641 | 1.451643 | 19.57643 | 265.9136 | 10582.72 | 31.39333 | 129 | 7186.858 | 72.94783 | 2151.73 | 218.0401 | 218.0401 | 217.3429 | 217.3429 | 1.884864 | 0.4064086 | 0.406346 | 183.5669 | 0.4016064 | 0.4043546 | 258.9109 | 197.6983 | 1058.453 | 232.0524 | 262.083 | 225.8446 | 271.661 | 237.3028 | 3.173513 | 9.308061 | 40.47911 | 20.33983 | 27.57
2023-03-28 07:49 | 19738800 | 5483 | 3.569565 | 16.68994 | 23.62544 | 0.8727222 | 21.31672 | 271.0889 | 15628.58 | 32.00015 | 140.0528 | 7496.903 | 76.09458 | 2258.311 | 221.0322 | 221.0322 | 220.3378 | 220.3383 | 1.796136 | 0.4174564 | 0.4173794 | 191.2983 | 0.4123306 | 0.4150894 | 267.2111 | 201.0017 | 1104.326 | 220.5833 | 239.8647 | 219.9783 | 241.3292 | 220.0531 | 3.143561 | 9.381311 | 42 | 21.22156 | 40.69372
2023-03-28 08:49 | 19742400 | 5484 | 3.663124 | 16.7663 | 23.64875 | 0.8454167 | 21.96817 | 269.9167 | 15989.23 | 31.86418 | 144.55 | 7487.133 | 75.99572 | 2279.839 | 221.1406 | 221.1406 | 220.4503 | 220.45 | 1.710117 | 0.4161147 | 0.4160319 | 189.6781 | 0.4108192 | 0.4135336 | 272.05 | 201.4083 | 1131.658 | 190.8747 | 217.5419 | 190.4125 | 221.4169 | 194.1411 | 3.117056 | 9.386781 | 42.63333 | 21.67097 | 42.37222
2023-03-28 09:49 | 19746000 | 5485 | 3.791725 | 16.57079 | 22.76738 | 0.8300836 | 20.66635 | 269.1421 | 16531.5 | 31.76938 | 144.4513 | 7499.56 | 76.12237 | 2282.251 | 221.1769 | 221.1769 | 220.4877 | 220.4875 | 1.674253 | 0.4177429 | 0.4176376 | 191.3476 | 0.4125253 | 0.4151621 | 272.3621 | 201.3281 | 1141.584 | 221.2521 | 235.3114 | 217.5889 | 245.0981 | 211.3766 | 3.144376 | 9.447117 | 44 | 22.41267 | 43.27309
2023-03-28 10:49 | 19749600 | 5486 | 3.904045 | 16.41482 | 23.47122 | 0.9618889 | 21.74397 | 268.3583 | 16998.04 | 31.68116 | 134.8 | 7494.425 | 76.06972 | 2256.681 | 221.1742 | 221.1742 | 220.4978 | 220.4969 | 1.564689 | 0.4186958 | 0.4185894 | 192.8128 | 0.4139872 | 0.4166203 | 263.425 | 201.7033 | 1101.58 | 217.3092 | 232.7225 | 218.7867 | 236.5831 | 210.9953 | 3.180125 | 9.254622 | 44 | 22.18064 | 44.06303
2023-03-28 11:49 | 19753200 | 5487 | 3.757717 | 16.05657 | 23.30471 | 1.071699 | 21.79306 | 266.4178 | 16208.37 | 31.44874 | 125.2061 | 7416.847 | 75.28209 | 2227.164 | 221.1774 | 221.1774 | 220.4799 | 220.4799 | 1.574123 | 0.4236284 | 0.4235084 | 195.6053 | 0.4167827 | 0.4193981 | 254.8663 | 204.0058 | 1079.462 | 226.1501 | 244.868 | 224.8234 | 253.01 | 221.0111 | 3.298072 | 9.18254 | 43.76045 | 22.54398 | 44.07
2023-03-28 12:49 | 19756800 | 5488 | 3.720392 | 16.19387 | 23.21889 | 1.045667 | 21.73881 | 266.7083 | 16056.43 | 31.48222 | 124.5722 | 7411.464 | 75.22761 | 2219.622 | 221.1942 | 221.1942 | 220.4844 | 220.485 | 1.480242 | 0.4194494 | 0.4193539 | 193.7489 | 0.4149431 | 0.4175683 | 254.1694 | 203.9578 | 1063.979 | 216.8833 | 238.3733 | 220.0467 | 242.0197 | 213.9858 | 3.259072 | 9.180878 | 43 | 21.96447 | 43.81869
2023-03-28 13:49 | 19760400 | 5489 | 3.880301 | 16.80006 | 23.90362 | 0.9427577 | 21.80827 | 267.8329 | 16854.25 | 31.61441 | 129.7744 | 7466.719 | 75.78866 | 2234.702 | 221.2474 | 221.2474 | 220.5047 | 220.505 | 1.530724 | 0.4135095 | 0.4133774 | 187.7301 | 0.4089777 | 0.4115669 | 258.7967 | 202.3994 | 1066.778 | 214.5769 | 245.0097 | 221.4209 | 247.8184 | 213.007 | 3.091747 | 9.269485 | 43 | 22.40799 | 43.1678
2023-03-28 14:49 | 19764000 | 5490 | 3.914467 | 16.55902 | 24.06179 | 0.8806443 | 22.03524 | 267.9104 | 17017.57 | 31.62838 | 134.6275 | 7474.269 | 75.86524 | 2264.846 | 221.1616 | 221.1616 | 220.4683 | 220.4686 | 1.604364 | 0.4165821 | 0.4164457 | 190.595 | 0.4117566 | 0.4143658 | 263.5518 | 201.8846 | 1099.093 | 214.381 | 234.2703 | 219.7434 | 232.1003 | 202.6137 | 3.14593 | 9.204725 | 43 | 22.35577 | 43.03266
2023-03-28 15:49 | 19767600 | 5491 | 3.909627 | 16.15257 | 23.90262 | 0.7473259 | 22.55017 | 268.2813 | 17015.6 | 31.66409 | 137.0111 | 7488.967 | 76.01423 | 2279.816 | 221.2097 | 221.2097 | 220.5178 | 220.5181 | 1.664571 | 0.4224716 | 0.4223134 | 195.6978 | 0.4169075 | 0.4195348 | 265.6713 | 203.3173 | 1124.18 | 198.8766 | 216.2563 | 202.7267 | 219.7827 | 191.0437 | 3.24612 | 9.403955 | 43.50696 | 21.83437 | 43.42003
2023-03-28 16:49 | 19771200 | 5492 | 3.909422 | 16.99038 | 24.02425 | 0.9419444 | 22.52389 | 268.2833 | 17020.11 | 31.66796 | 145.425 | 7504.911 | 76.17586 | 2285.614 | 223.5831 | 223.5831 | 222.8928 | 222.8936 | 1.797836 | 0.4152911 | 0.4151694 | 185.9603 | 0.4095436 | 0.4121394 | 273.6528 | 201.8969 | 1146.2825 | 209.3364 | 226.2117 | 209.1658 | 234.3233 | 202.2339 | 3.049072 | 9.757272 | 44.58333 | 22.38408 | 44.47033
2023-03-28 17:49 | 19774800 | 5493 | 3.910224 | 16.92514 | 24.07197 | 0.9500278 | 22.52464 | 267.6833 | 16987.28 | 31.59839 | 143.925 | 7494.953 | 76.07514 | 2287.506 | 226.2003 | 226.2003 | 225.4803 | 225.4803 | 1.739869 | 0.4196519 | 0.4195333 | 186.3214 | 0.4125217 | 0.4151483 | 272.5389 | 201.7242 | 1155.397 | 209.9992 | 221.9433 | 209.9578 | 226.2444 | 196.4186 | 3.090169 | 9.871261 | 45 | 22.63731 | 45.137
2023-03-28 18:49 | 19778400 | 5494 | 3.905665 | 16.71016 | 23.72889 | 0.9638997 | 22.36203 | 267.8691 | 16975.99 | 31.62053 | 143.4485 | 7492.841 | 76.05368 | 2294.27 | 226.215 | 226.215 | 225.4811 | 225.4808 | 1.663387 | 0.4220914 | 0.4219632 | 188.7819 | 0.4149975 | 0.4176153 | 272.0251 | 201.739 | 1158.435 | 218.5825 | 241.8961 | 230.205 | 246.5838 | 212.1376 | 3.144209 | 9.578279 | 44.75209 | 22.63482 | 45.0661
2023-03-28 19:49 | 19782000 | 5495 | 3.906344 | 16.77181 | 24.16383 | 0.8416944 | 22.14031 | 268.0167 | 16990.33 | 31.63965 | 146.0167 | 7491.831 | 76.04364 | 2304.811 | 226.1897 | 226.1897 | 225.4744 | 225.4742 | 1.511708 | 0.4194136 | 0.4192894 | 188.1917 | 0.4143817 | 0.4169925 | 274.3472 | 201.8764 | 1162.572 | 221.7314 | 230.3106 | 214.6097 | 241.6275 | 215.2672 | 3.131747 | 9.701544 | 44 | 22.18892 | 44.85844
2023-03-28 20:49 | 19785600 | 5496 | 3.839138 | 16.58674 | 23.99529 | 0.7218384 | 22.32131 | 268.1142 | 16689.12 | 31.64767 | 138.2702 | 7475.156 | 75.87476 | 2286.117 | 226.2045 | 226.2045 | 225.495 | 225.4947 | 1.549234 | 0.4229496 | 0.4228231 | 190.5245 | 0.4167287 | 0.4193632 | 266.8635 | 202.8975 | 1132.434 | 198.0432 | 204.6916 | 193.8131 | 207.0468 | 187.1557 | 3.195279 | 10.00176 | 42.68245 | 21.03418 | 43.44652
2023-03-28 21:49 | 19789200 | 5497 | 3.704339 | 16.69856 | 22.07928 | 0.653 | 20.61992 | 270.1722 | 16199.14 | 31.89514 | 136.4611 | 7506.344 | 76.19072 | 2256.539 | 224.6825 | 224.6825 | 223.9658 | 223.9658 | 1.564714 | 0.4202392 | 0.4201242 | 190.6811 | 0.4153636 | 0.4179844 | 264.1056 | 202.8581 | 1100.034 | 203.4486 | 217.7714 | 195.8817 | 228.2881 | 196.2353 | 3.161222 | 10.0654 | 42.24167 | 21.42617 | 42.02706
2023-03-28 22:49 | 19792800 | 5498 | 3.661476 | 16.51294 | 23.23328 | 0.8439167 | 21.58442 | 269.8944 | 15985.77 | 31.86119 | 138.5972 | 7499.178 | 76.11797 | 2261.856 | 224.1747 | 224.1747 | 223.5181 | 223.5178 | 1.59065 | 0.4226419 | 0.4225497 | 192.6144 | 0.4167894 | 0.4194389 | 266.3083 | 202.2975 | 1119.425 | 213.4514 | 232.87 | 211.6769 | 239.2036 | 201.4392 | 3.201478 | 10.05788 | 43 | 21.65022 | 42.30856
2023-03-28 23:49 | 19796400 | 5499 | 3.599679 | 16.2695 | 23.80908 | 0.8170752 | 22.0476 | 270.727 | 15756.7 | 31.96068 | 136.1309 | 7520.298 | 76.33217 | 2240.95 | 222.6744 | 222.6744 | 222.0217 | 222.022 | 1.439471 | 0.4235139 | 0.4234359 | 196.0501 | 0.4187242 | 0.4214189 | 263.4401 | 198.8008 | 1102.44 | 203.7866 | 213.0538 | 201.0958 | 220.4685 | 191.6423 | 3.24461 | 10.65971 | 43 | 21.76295 | 43.00877
2023-03-29 00:49 | 19800000 | 5500 | 3.532877 | 16.5807 | 24.20517 | 0.8003889 | 21.99683 | 270.9111 | 15461.89 | 31.981325 | 139.0333 | 7520.247 | 76.33231 | 2234.9 | 222.1483 | 222.1483 | 221.4717 | 221.4717 | 1.415331 | 0.4197017 | 0.4196497 | 192.5272 | 0.4146756 | 0.4174486 | 266.1306 | 200.3389 | 1105.5025 | 199.8894 | 217.3286 | 204.1175 | 226.7042 | 194.6353 | 3.164319 | 10.88721 | 43.28056 | 21.86214 | 43.09478
2023-03-29 01:49 | 19803600 | 5501 | 3.361437 | 16.77587 | 23.72703 | 0.9766944 | 22.24811 | 264.9167 | 14354.76 | 31.2749 | 141.4806 | 7344.928 | 74.55228 | 2243.55 | 222.1447 | 222.1447 | 221.4419 | 221.4419 | 1.567844 | 0.4145306 | 0.4144847 | 186.0772 | 0.4082211 | 0.4109889 | 271.5111 | 199.2639 | 1150.961 | 220.4464 | 228.0178 | 213.615 | 236.8567 | 206.9275 | 3.151722 | 10.95714 | 44 | 22.41736 | 43.52678
2023-03-29 02:49 | 19807200 | 5502 | 3.40127 | 16.95721 | 23.23128 | 1.004206 | 22.09354 | 262.4429 | 14396.41 | 30.9812 | 142.8607 | 7286.49 | 73.95872 | 2253.752 | 222.232 | 222.232 | 221.4992 | 221.4994 | 1.705084 | 0.4098869 | 0.4098162 | 182.2253 | 0.4044577 | 0.4072418 | 274.0864 | 197.7526 | 1165.073 | 197.3039 | 215.7618 | 203.6894 | 218.6304 | 190.566 | 3.110657 | 11.00496 | 44 | 22.33331 | 44.15162
2023-03-29 03:49 | 19810800 | 5503 | 3.549322 | 16.6556 | 23.09297 | 1.081889 | 22.23939 | 268.1861 | 15384.03 | 31.66099 | 144.75 | 7462.044 | 75.74114 | 2258.419 | 222.2125 | 222.2125 | 221.4928 | 221.4931 | 1.733783 | 0.4171556 | 0.4170633 | 189.7944 | 0.4120067 | 0.4147386 | 272.9083 | 199.0756 | 1147.714 | 216.1622 | 222.2972 | 212.4958 | 238.3453 | 201.4503 | 3.149481 | 11.15661 | 44 | 22.39569 | 44.113
2023-03-29 04:49 | 19814400 | 5504 | 3.695002 | 16.44349 | 23.74975 | 0.9612256 | 22.37727 | 269.1003 | 16100.46 | 31.76949 | 144.8496 | 7503.412 | 76.16117 | 2275.201 | 222.1694 | 222.1694 | 221.444 | 221.4443 | 1.658 | 0.4199774 | 0.4198961 | 192.783 | 0.4149526 | 0.4176306 | 272.5125 | 200.3198 | 1148.717 | 205.5195 | 221.2599 | 208.0123 | 222.6724 | 197.0772 | 3.182696 | 10.98152 | 43.69916 | 21.91766 | 44.02942
2023-03-29 05:49 | 19818000 | 5505 | 3.717285 | 16.12075 | 23.41036 | 0.9609167 | 22.26814 | 268.85 | 16188.775 | 31.73559 | 141.1056 | 7501.167 | 76.13844 | 2270.119 | 222.1606 | 222.1606 | 221.4861 | 221.4864 | 1.5944 | 0.4238353 | 0.4237781 | 196.5286 | 0.4186892 | 0.42145 | 269.0861 | 200.655 | 1142.469 | 223.4414 | 233.5867 | 223.3167 | 245.4369 | 210.6925 | 3.265569 | 11.0787 | 43.74167 | 21.83869 | 43.63375
2023-03-29 06:49 | 19821600 | 5506 | 3.412772 | 16.38461 | 23.16822 | 1.137528 | 22.22411 | 263.4028 | 14514.23 | 31.0957 | 129.3667 | 7307.944 | 74.17692 | 2216.203 | 222.4031 | 222.4031 | 221.7547 | 221.7544 | 1.586436 | 0.4171014 | 0.417055 | 189.6003 | 0.4120036 | 0.4148169 | 260.3194 | 198.9803 | 1107.081 | 240.4319 | 243.7342 | 243.3581 | 249.7056 | 225.4197 | 3.257736 | 11.24702 | 43 | 21.45525 | 43.40944
2023-03-29 07:49 | 19825200 | 5507 | 3.592499 | 16.26988 | 23.77178 | 1.279109 | 21.78097 | 268.5794 | 15603.29 | 31.70363 | 136.2813 | 7471.011 | 75.83251 | 2245.212 | 222.1727 | 222.1727 | 221.5086 | 221.5086 | 1.426599 | 0.422144 | 0.422127 | 194.3373 | 0.4165103 | 0.4193072 | 264.6908 | 197.3295 | 1116.814 | 214.9025 | 230.7237 | 212.0036 | 238.0861 | 199.0159 | 3.237011 | 11.31118 | 43 | 21.76777 | 42.51418
2023-03-29 08:49 | 19828800 | 5508 | 3.675285 | 16.44814 | 23.68281 | 1.249417 | 22.02856 | 269.8417 | 16052.79 | 31.85311 | 141.2194 | 7513.631 | 76.26458 | 2263.286 | 222.1861 | 222.1861 | 221.4847 | 221.4839 | 1.508769 | 0.4206036 | 0.4205675 | 193.3275 | 0.4155136 | 0.418215 | 268.7389 | 198.7931 | 1127.115 | 201.1442 | 221.3508 | 203.495 | 226.4142 | 193.2231 | 3.187203 | 11.055575 | 43 | 22.01142 | 43.18522
2023-03-29 09:49 | 19832400 | 5509 | 3.813438 | 16.24634 | 23.37914 | 1.077382 | 22.16942 | 270.1226 | 16709.01 | 31.88985 | 139.4401 | 7545.688 | 76.59011 | 2270.426 | 222.1705 | 222.1705 | 221.478 | 221.478 | 1.531292 | 0.4238309 | 0.4237953 | 196.0078 | 0.418178 | 0.420885 | 266.9053 | 199.9546 | 1124.44 | 206.3022 | 225.8602 | 207.6067 | 228.7075 | 195.9563 | 3.220869 | 11.22764 | 43 | 21.72532 | 43.0534
2023-03-29 10:49 | 19836000 | 5510 | 3.654092 | 16.24763 | 20.71942 | 0.9633611 | 20.07481 | 269.675 | 15952.51 | 31.83631 | 137.6528 | 7512.739 | 76.25547 | 2249.956 | 222.2986 | 222.2986 | 221.5942 | 221.5942 | 1.609353 | 0.4229339 | 0.4229092 | 195.5597 | 0.4178589 | 0.4205869 | 265.3444 | 201.2214 | 1116.276 | 220.9919 | 226.0528 | 223.3611 | 237.1225 | 209.1117 | 3.236594 | 11.48295 | 43 | 21.80444 | 43.11
2023-03-29 11:49 | 19839600 | 5511 | 3.768465 | 16.81022 | 23.43585 | 1.210808 | 21.75109 | 269.5515 | 16467.72 | 31.8178 | 144.1309 | 7534.309 | 76.47457 | 2277.195 | 226.0758 | 226.0758 | 225.4025 | 225.4025 | 1.663666 | 0.4221214 | 0.4220858 | 188.8805 | 0.4149563 | 0.4176284 | 271.5961 | 201.1373 | 1147.862 | 210.278 | 221.5415 | 208.4889 | 227.4877 | 195.0326 | 3.114724 | 11.6343 | 43.63788 | 21.93298 | 43.4171
2023-03-29 12:49 | 19843200 | 5512 | 3.79304 | 16.49903 | 23.54114 | 1.245417 | 21.87856 | 268.6583 | 16527.41 | 31.7141 | 142.9861 | 7519.875 | 76.32811 | 2279.144 | 226.1786 | 226.1786 | 225.4742 | 225.4742 | 1.756392 | 0.4243778 | 0.4243139 | 191.7828 | 0.4179617 | 0.4206331 | 270.9361 | 202.3686 | 1154.932 | 200.3683 | 217.6061 | 201.9808 | 217.5389 | 192.5964 | 3.188692 | 11.75088 | 44 | 22.35689 | 44.13375
2023-03-29 13:49 | 19846800 | 5513 | 3.657943 | 16.06048 | 23.49172 | 1.118167 | 22.14528 | 268.0222 | 15874.6 | 31.63949 | 137.6556 | 7483.442 | 75.95831 | 2256.372 | 226.2542 | 226.2542 | 225.4983 | 225.4983 | 1.830067 | 0.4275036 | 0.4274361 | 196.5964 | 0.4228517 | 0.4255186 | 266.1306 | 203.3425 | 1141.077 | 199.3464 | 210.3567 | 203.2575 | 208.2853 | 187.2208 | 3.322706 | 11.82681 | 44 | 21.83058 | 44.07294
2023-03-29 14:49 | 19850400 | 5514 | 3.517671 | 15.96315 | 22.98404 | 1.175766 | 22.24031 | 266.3733 | 15139.37 | 31.44195 | 132.0641 | 7408.234 | 75.19518 | 2244.237 | 226.2546 | 226.2546 | 225.4889 | 225.4886 | 1.742131 | 0.4295033 | 0.4294259 | 196.554 | 0.4228089 | 0.4254719 | 261.5209 | 204.305 | 1130.716 | 209.0616 | 216.346 | 208.712 | 222.8986 | 190.8696 | 3.378646 | 11.71963 | 43.13092 | 21.72702 | 43.86649
2023-03-29 15:49 | 19854000 | 5515 | 3.80748925 | 16.37644 | 22.94858 | 1.162361 | 22.22436 | 267.8333 | 16542.94 | 31.61607 | 135.6528 | 7482.744 | 75.95144 | 2272.722 | 226.1947 | 226.1947 | 225.4578 | 225.4581 | 1.619289 | 0.4247144 | 0.4245986 | 192.6556 | 0.4188503 | 0.4215 | 264.2889 | 203.0017 | 1125.169 | 185.7658 | 211.7725 | 189.5389 | 214.2883 | 183.1439 | 3.235292 | 11.78099 | 42.09167 | 21.26447 | 42.99372
2023-03-29 16:49 | 19857600 | 5516 | 3.856725 | 16.29504 | 23.38578 | 1.022278 | 22.50253 | 267.2972 | 16734.46 | 31.5523 | 139.8167 | 7485.931 | 75.98367 | 2286.328 | 226.1858 | 226.1858 | 225.4928 | 225.4928 | 1.741275 | 0.4243764 | 0.4242844 | 193.2803 | 0.4194658 | 0.4220842 | 268.6056 | 203.1994 | 1149.733 | 199.2675 | 214.9728 | 198.41 | 218.9081 | 188.6758 | 3.246567 | 11.88216 | 43 | 21.25136 | 42.36378
2023-03-29 17:49 | 19861200 | 5517 | 3.883589 | 15.86465 | 23.66248 | 1.099666 | 22.46922 | 264.6435 | 16690.94 | 31.2412 | 134.8524 | 7425.07 | 75.36557 | 2281.526 | 226.1925 | 226.1925 | 225.4969 | 225.4969 | 1.743864 | 0.4274242 | 0.4273554 | 196.4694 | 0.4226621 | 0.4253072 | 265.0418 | 203.9838 | 1153.446 | 185.8223 | 199.3769 | 189.0396 | 200.9802 | 173.0646 | 3.36188 | 11.84421 | 43.57939 | 21.55543 | 43.18955
2023-03-29 18:49 | 19864800 | 5518 | 3.898001 | 15.94758 | 23.67069 | 1.170028 | 22.55958 | 264.225 | 16730.7 | 31.19457 | 134.8778 | 7419.778 | 75.31217 | 2278.353 | 226.1844 | 226.1844 | 225.4794 | 225.4794 | 1.741617 | 0.4263033 | 0.4262311 | 195.2275 | 0.4214131 | 0.4240747 | 265.325 | 204.0931 | 1153.834 | 194.3486 | 215.9972 | 200.2192 | 215.5533 | 182.2892 | 3.338661 | 11.7767 | 44 | 22.15647 | 43.94006
2023-03-29 19:49 | 19868400 | 5519 | 3.884214 | 16.1605 | 23.61299 | 1.054022 | 22.63961 | 265.0056 | 16717.73 | 31.2882 | 137.067 | 7437.366 | 75.4905 | 2279.508 | 226.1849 | 226.1849 | 225.4832 | 225.4832 | 1.846969 | 0.4245642 | 0.4244905 | 193.3151 | 0.4195 | 0.4221497 | 267.0559 | 203.9947 | 1154.106 | 189.7419 | 203.1732 | 192.7751 | 203.4366 | 177.1698 | 3.283687 | 11.6774 | 44 | 22.28316 | 44.05419
2023-03-29 20:48 | 19872000 | 5520 | 3.869926 | 16.30447 | 23.88931 | 1.047806 | 22.47858 | 265.0333 | 16651.92 | 31.28559 | 138.2667 | 7435.222 | 75.46883 | 2278.633 | 226.185 | 226.185 | 225.4703 | 225.4703 | 1.758847 | 0.4224969 | 0.4224131 | 191.5131 | 0.4176986 | 0.4202833 | 268.2111 | 203.4467 | 1154.678 | 195.8744 | 208.8486 | 198.0683 | 216.2097 | 183.9661 | 3.245394 | 11.72369 | 44 | 22.03206 | 44.04292
2023-03-29 21:48 | 19875600 | 5521 | 3.876554 | 16.1897 | 23.72331 | 1.184903 | 22.41214 | 264.805 | 16667.38 | 31.25938 | 137.2646 | 7429.891 | 75.41501 | 2284.184 | 226.2393 | 226.2393 | 225.5031 | 225.5031 | 1.633022 | 0.4259429 | 0.4258237 | 192.6777 | 0.4189167 | 0.4215114 | 267.4039 | 204.1805 | 1160.881 | 190.8189 | 199.2468 | 190.8543 | 201.1532 | 174.5518 | 3.275788 | 11.68858 | 44 | 22.44228 | 44.06738
2023-03-29 22:48 | 19879200 | 5522 | 3.884659 | 16.30804 | 21.90053 | 0.7506964 | 20.63579 | 264.8134 | 16704.65 | 31.26088 | 136.0139 | 7431.387 | 75.42981 | 2279.669 | 226.1777 | 226.1777 | 225.4591 | 225.4588 | 1.544493 | 0.4260919 | 0.4259939 | 191.2986 | 0.4174783 | 0.4200657 | 266.1504 | 204.5579 | 1154.733 | 190.7944 | 200.2393 | 193.9655 | 208.0376 | 178.4758 | 3.243691 | 11.68364 | 44 | 22.6412 | 44.11574
2023-03-29 23:48 | 19882800 | 5523 | 3.878037 | 16.27083 | 23.44369 | 0.8319444 | 22.12758 | 265.2417 | 16700.59 | 31.31084 | 139.1806 | 7448.061 | 75.59914 | 2282.142 | 226.2072 | 226.2072 | 225.4992 | 225.4992 | 1.516836 | 0.4257911 | 0.4256981 | 192.055 | 0.4182625 | 0.4208472 | 269.025 | 204.3967 | 1166.821 | 187.7597 | 201.6719 | 191.6397 | 207.9597 | 176.7514 | 3.248089 | 11.58425 | 44.84167 | 22.53031 | 44.23111
2023-03-30 00:48 | 19886400 | 5524 | 3.8300375 | 16.800825 | 23.47953 | 1.216917 | 22.26156 | 269.475 | 16744.05 | 31.808275 | 150.2806 | 7551.925 | 76.65381 | 2292.467 | 226.1833 | 226.1833 | 225.4786 | 225.4789 | 1.645644 | 0.4212947 | 0.4211897 | 188.9072 | 0.4150911 | 0.4176622 | 277.3444 | 203.6786 | 1175.787 | 194.9492 | 216.8272 | 199.0872 | 213.8906 | 185.86 | 3.104669 | 11.45571 | 45 | 22.77564 | 44.62733
2023-03-30 01:48 | 19890000 | 5525 | 3.827683 | 16.34114 | 23.37936 | 1.166072 | 22.30738 | 268.922 | 16700.5 | 31.74662 | 146.8914 | 7535.928 | 76.49114 | 2294.869 | 226.2028 | 226.2028 | 225.495 | 225.4953 | 1.696872 | 0.4265315 | 0.4264192 | 193.9532 | 0.4201563 | 0.4227613 | 274.493 | 203.9095 | 1177.95 | 180.1008 | 197.4624 | 183.939 | 197.5524 | 172.1203 | 3.224604 | 11.42938 | 44.84958 | 22.59284 | 45.05373
2023-03-30 02:48 | 19893600 | 5526 | 3.823726 | 16.04387 | 23.261 | 1.135639 | 22.37722 | 268.7667 | 16674.97 | 31.72753 | 138.2528 | 7525.636 | 76.38636 | 2272.947 | 226.395 | 226.395 | 225.6511 | 225.6506 | 1.7413 | 0.4294556 | 0.4293531 | 197.3442 | 0.4237392 | 0.4263658 | 266.3556 | 205.2422 | 1143.6175 | 197.6272 | 227.9433 | 204.9322 | 221.0567 | 191.2811 | 3.308267 | 11.60324 | 44 | 22.0465 | 44.70444
2023-03-30 03:49 | 19897200 | 5527 | 3.851138 | 16.81869 | 24.42194 | 1.121 | 22.63133 | 268.7944 | 16800.54 | 31.72989 | 148.5306 | 7533.331 | 76.46489 | 2294.353 | 226.2511 | 226.2511 | 225.4981 | 225.4978 | 1.726386 | 0.4215706 | 0.4214489 | 188.2139 | 0.414465 | 0.4170372 | 276.1194 | 203.5594 | 1173.76 | 183.9497 | 187.0569 | 182.7561 | 190.495 | 173.9375 | 3.104264 | 11.29841 | 44.76944 | 22.77906 | 44.00833
2023-03-30 04:49 | 19900800 | 5528 | 3.520134 | 16.66372 | 24.01086 | 1.291671 | 22.52125 | 263.2312 | 14969.04 | 31.07435 | 145.1755 | 7337.953 | 74.48167 | 2283.76 | 226.1482 | 226.1482 | 225.4574 | 225.4579 | 1.62917 | 0.4216532 | 0.4215312 | 186.0702 | 0.4122184 | 0.4147783 | 275.8858 | 202.8588 | 1203.243 | 179.8964 | 187.9582 | 182.624 | 193.607 | 169.4306 | 3.196811 | 11.28341 | 45 | 22.76028 | 45.29365
2023-03-30 05:49 | 19904400 | 5529 | 3.446946 | 16.2101 | 22.85406 | 1.353694 | 22.52369 | 265.5556 | 14770.68 | 31.34994 | 141.8278 | 7386.553 | 74.97506 | 2265.669 | 226.1444 | 226.1444 | 225.4558 | 225.4561 | 1.472725 | 0.4272428 | 0.4271056 | 193.0303 | 0.419175 | 0.4217686 | 271.4583 | 204.8331 | 1182.19 | 199.7233 | 218.3033 | 211.6175 | 226.2872 | 191.2442 | 3.314858 | 11.155125 | 45 | 22.64647 | 45.16542
2023-03-30 06:44 | 19908000 | 5530 | 3.4121705 | 16.1728 | 22.5558 | 1.3355 | 22.1859 | 266.7967 | 14682.77 | 31.49501 | 132.53 | 7410.713 | 75.21983 | 2215.27 | 226.182 | 226.182 | 225.491 | 225.4913 | 1.394813 | 0.4262967 | 0.426142 | 194.418 | 0.4205997 | 0.4232013 | 261.81 | 205.4203 | 1121.181 | 214.988 | 228.443 | 227.219 | 235.0477 | 202.685 | 3.32796 | 10.95476 | 45 | 25.05993 | 45.1405
2023-03-30 07:39 | 19911600 | 5531 | 3.32233625 | 16.06289 | 22.74392 | 1.339389 | 22.10408 | 265.7639 | 14225.12 | 31.37294 | 128.225 | 7364.442 | 74.75056 | 2202.303 | 226.3761 | 226.3761 | 225.6883 | 225.6883 | 1.565897 | 0.4270406 | 0.4269047 | 194.9433 | 0.4213197 | 0.4239311 | 258.0806 | 205.72 | 1108.823 | 217.9592 | 230.1814 | 212.18 | 242.4739 | 201.7494 | 3.376733 | 10.88789 | 44.49167 | 22.21947 | 45.062
2023-03-30 08:14 | 19915200 | 5532 | 3.293506 | 16.29207 | 23.13851 | 1.24 | 21.98896 | 265.4776 | 14076.64 | 31.33525 | 136.6716 | 7346.328 | 74.56582 | 2236.313 | 226.2687 | 226.2687 | 225.5776 | 225.5776 | 1.654836 | 0.4230866 | 0.4229657 | 191.6701 | 0.4179388 | 0.4205522 | 266.6119 | 205.9328 | 1146.166 | 219.8224 | 229.7134 | 213.7537 | 264.4746 | 207.1299 | 3.314299 | 10.83182 | 44 | 9.979403 | 44.12
2023-03-30 08:24 | 19944000 | 5540 | 3.280922 | 16.30655 | 23.90585 | 1.18434 | 22.18038 | 265.2642 | 14007.17 | 31.30558 | 138.1132 | 7337.151 | 74.47283 | 2242.358 | 226.1075 | 226.1075 | 225.434 | 225.434 | 1.682623 | 0.4226189 | 0.4225151 | 191.334 | 0.4174415 | 0.4200547 | 268.2642 | 205.8774 | 1154.492 | 246.0302 | 236.7377 | 224.4057 | 268.7642 | 220.3736 | 3.311755 | 10.77283 | 44 | 17.25717 | 44.12
2023-03-30 08:59 | 19947600 | 5541 | 3.351747 | 16.72812 | 23.38417 | 1.258389 | 21.95322 | 262.1111 | 14157.35 | 30.9431 | 136.5194 | 7267.319 | 73.76478 | 2239.233 | 226.1461 | 226.1461 | 225.4658 | 225.4653 | 1.590097 | 0.4154478 | 0.4153442 | 184.5269 | 0.4106731 | 0.4132289 | 268.1611 | 204.9372 | 1150.927 | 223.7108 | 227.9875 | 219.3814 | 244.1467 | 206.2511 | 3.214328 | 10.76935 | 44 | 22.09611 | 44.05083
2023-03-30 09:59 | 19951200 | 5542 | 3.65471 | 16.80937 | 22.90089 | 1.253928 | 21.77242 | 264.2758 | 15629.82 | 31.19513 | 139.7326 | 7373.189 | 74.8395 | 2262.978 | 226.1493 | 226.1493 | 225.4529 | 225.4532 | 1.571549 | 0.4160811 | 0.4159677 | 185.2148 | 0.4113646 | 0.4139267 | 270.1226 | 204.8223 | 1151.373 | 196.5384 | 203.1499 | 192.1872 | 215.5134 | 186.476 | 3.152175 | 11.07524 | 44 | 22.3266 | 44.08097
2023-03-30 10:55 | 19954800 | 5543 | 3.95201 | 16.86479 | 22.86446 | 1.014494 | 22.25946 | 267.1772 | 17162.41 | 31.53923 | 143.1108 | 7497.525 | 76.10136 | 2287.877 | 226.6636 | 226.6636 | 225.975 | 225.975 | 1.604782 | 0.4181816 | 0.4180418 | 186.5946 | 0.4132576 | 0.4158244 | 271.8703 | 206.2797 | 1150.59 | 207.168 | 207.6478 | 201.8231 | 228.0953 | 189.5399 | 3.098288 | 11.19011 | 44 | 22.87554 | 44.18297
2023-03-30 11:51 | 19958400 | 5544 | 4.016008 | 16.62892 | 20.74331 | 0.8766944 | 19.899 | 266.7722 | 17432.83 | 31.48998 | 138.9056 | 7495.167 | 76.07744 | 2285.942 | 228.0967 | 228.0967 | 227.3867 | 227.3867 | 1.633597 | 0.4219647 | 0.421805 | 189.0061 | 0.4171031 | 0.4196961 | 267.8972 | 208.6939 | 1142.002 | 209.8342 | 217.6333 | 206.8 | 233.6067 | 195.6744 | 3.168286 | 11.18316 | 43.87222 | 22.40736 | 44.12644
2023-03-30 12:52 | 19962000 | 5545 | 3.922198 | 16.80551 | 21.89072 | 1.427556 | 22.06556 | 263.3611 | 16781.69 | 31.08909 | 131.2694 | 7378.294 | 74.89111 | 2267.228 | 228.1439 | 228.1439 | 227.3939 | 227.3936 | 1.739567 | 0.4170875 | 0.4169347 | 184.6161 | 0.4127603 | 0.4152631 | 262.2222 | 209.5736 | 1116.954 | 210.7347 | 220.3106 | 212.3994 | 236.7267 | 199.8433 | 3.155797 | 11.35542 | 42.31111 | 21.42725 | 43.40642
2023-03-30 13:51 | 19965600 | 5546 | 3.842624 | 16.44186 | 8.390139 | 1.187075 | 10.27864 | 265.0279 | 16528.73 | 31.28654 | 126.9526 | 7407.058 | 75.18295 | 2249.354 | 228.1435 | 228.1435 | 227.3886 | 227.3883 | 1.705398 | 0.4219869 | 0.421837 | 189.8783 | 0.418022 | 0.4204741 | 257.0474 | 210.9858 | 1093.768 | 215.3379 | 225.2008 | 212.5613 | 240.5273 | 205.263 | 3.25112 | 11.45699 | 41.79944 | 21.35526 | 42.10738
2023-03-30 14:51 | 19969200 | 5547 | 3.644066 | 16.60636 | 24.25231 | 1.140917 | 22.31114 | 265.825 | 15679 | 31.38071 | 124.3944 | 7394.203 | 75.05256 | 2220.5 | 228.1458 | 228.1458 | 227.385 | 227.385 | 1.795239 | 0.4205303 | 0.4203778 | 188.4464 | 0.4165919 | 0.4190328 | 254.0111 | 212.7919 | 1069.819 | 202.9694 | 220.1256 | 210.9772 | 225.0394 | 194.6917 | 3.228392 | 11.50537 | 41.34722 | 20.75964 | 41.80044
2023-03-30 15:51 | 19972800 | 5548 | 3.621892 | 16.85503 | 24.43983 | 1.164457 | 22.71125 | 270.3175 | 15843.1 | 31.90936 | 140.0891 | 7526.432 | 76.39482 | 2250.557 | 228.1181 | 228.1181 | 227.3939 | 227.3939 | 1.701078 | 0.4215616 | 0.4214017 | 188.9646 | 0.4170827 | 0.4195251 | 267.4123 | 213.5326 | 1119.787 | 226.1538 | 225.076 | 227.8958 | 233.6646 | 208.0719 | 3.142557 | 11.65683 | 43 | 21.83181 | 41.74306
2023-03-30 16:51 | 19976400 | 5549 | 3.872427 | 16.69789 | 24.10411 | 1.218583 | 22.94847 | 270.0111 | 16976.36 | 31.8756 | 145.5111 | 7562.644 | 76.76211 | 2291.85 | 228.825 | 228.825 | 228.0883 | 228.0883 | 1.646661 | 0.4237917 | 0.4236264 | 190.4094 | 0.4192344 | 0.4216483 | 272.6278 | 212.8469 | 1154.836 | 182.4419 | 186.6108 | 178.1825 | 192.2225 | 170.7217 | 3.154969 | 11.60415 | 43.6 | 22.11622 | 43.41567
2023-03-30 17:51 | 19980000 | 5550 | 3.882577 | 16.50916 | 24.25663 | 1.075209 | 23.20685 | 269.7883 | 17008.14 | 31.84759 | 143.5237 | 7561.73 | 76.75295 | 2291.649 | 230.1825 | 230.1825 | 229.4462 | 229.4462 | 1.594989 | 0.4282688 | 0.4280981 | 192.495 | 0.4226774 | 0.4251011 | 270.8691 | 214.0515 | 1158.952 | 176.3482 | 189.7014 | 178.8047 | 193.1159 | 167.1357 | 3.214084 | 11.60898 | 44 | 22.0176 | 44.07641
2023-03-30 18:51 | 19983600 | 5551 | 3.880181 | 16.81714 | 24.41763 | 1.143955 | 23.11326 | 270.2563 | 17027.89 | 31.9008 | 141.9944 | 7576.992 | 76.90844 | 2273.769 | 230.2036 | 230.2036 | 229.4643 | 229.4643 | 1.637958 | 0.4250886 | 0.4249103 | 189.3772 | 0.4195805 | 0.421983 | 269.1504 | 213.9058 | 1138.81 | 194.0373 | 201.8432 | 195.6067 | 211.1312 | 180.6393 | 3.13722 | 11.86848 | 44 | 22.06471 | 44.01292
2023-03-30 19:51 | 19987200 | 5552 | 3.772496 | 16.67187 | 24.60461 | 1.153306 | 23.28986 | 269.9611 | 16520.56 | 31.86776 | 141.7917 | 7558.65 | 76.72197 | 2268.289 | 230.1742 | 230.1742 | 229.4458 | 229.4458 | 1.601881 | 0.4269778 | 0.4267956 | 190.7489 | 0.4209236 | 0.4233722 | 269.0861 | 213.29 | 1144.85 | 214.6561 | 218.7464 | 220.1364 | 228.3139 | 199.4761 | 3.179097 | 12.26827 | 44 | 22.22361 | 43.99422
2023-03-30 20:51 | 19990800 | 5553 | 1.933162 | 16.16798 | 23.94421 | 1.023231 | 23.16705 | 224.5432 | 7736.563 | 26.5085 | 107.3398 | 5980.501 | 60.70351 | 2268.866 | 186.6292 | 186.6292 | 185.8251 | 185.8245 | 1.779942 | 0.3536231 | 0.3535195 | 163.2337 | 0.3498627 | 0.3520724 | 251.9499 | 206.6181 | 1112.761 | 242.5407 | 234.9195 | 249.2432 | 255.1134 | 222.7563 | 3.388033 | 12.40652 | 25.34262 | 19.63613 | 41.67326
2023-03-30 21:51 | 19994400 | 5554 | 2.283644 | 16.51732 | 22.59908 | 1.085822 | 21.40875 | 252.2061 | 9279.337 | 29.77218 | 125.6713 | 6814.886 | 69.17226 | 2178.758 | 209.7769 | 209.7769 | 209.027 | 209.027 | 1.86744 | 0.3937666 | 0.3936351 | 179.785 | 0.3895618 | 0.3919156 | 261.9443 | 200.4543 | 1112.306 | 230.1808 | 208.9067 | 213.8345 | 243.3276 | 214.5877 | 3.294671 | 12.1463 | 37.16156 | 16.53992 | 36.60677
2023-03-30 22:51 | 19998000 | 5555 | 3.2659715 | 16.29626 | 24.13047 | 1.65275 | 21.93825 | 257.1389 | 13528.42 | 30.35659 | 131.6306 | 7136.978 | 72.44172 | 2221.981 | 220.2461 | 220.2461 | 219.5253 | 219.5253 | 1.613389 | 0.4105653 | 0.4104039 | 185.8542 | 0.4061 | 0.4085206 | 265.6611 | 204.4756 | 1151.194 | 208.8128 | 215.7364 | 209.27 | 226.0042 | 195.6386 | 3.284489 | 11.96671 | 43.57778 | 21.548 | 38.72225
2023-03-30 23:51 | 20001600 | 5556 | 3.523955 | 16.36044 | 24.31677 | 1.367549 | 22.77139 | 263.9025 | 15027.11 | 31.15125 | 139.2479 | 7339.281 | 74.49496 | 2268.719 | 223.1822 | 223.1822 | 222.4816 | 222.4813 | 1.590421 | 0.4179749 | 0.4178212 | 190.0214 | 0.4132033 | 0.4156462 | 269.7521 | 206.3663 | 1156.418 | 203.8858 | 209.4139 | 203.5022 | 221.2936 | 193.6343 | 3.253908 | 11.83785 | 42.41226 | 20.72418 | 43.38819
2023-03-31 00:51 | 20005200 | 5557 | 3.508175 | 16.15406 | 23.78369 | 1.152083 | 23.14686 | 264.8556 | 15009.28 | 31.26465 | 135.2028 | 7354.642 | 74.65114 | 2261.261 | 223.2197 | 223.2197 | 222.4989 | 222.4989 | 1.569661 | 0.4223056 | 0.4221544 | 193.1758 | 0.4163961 | 0.4188469 | 265.4306 | 206.9608 | 1140.147 | 204.5256 | 204.8447 | 204.4119 | 218.2022 | 192.4828 | 3.312706 | 11.57288 | 42 | 21.39106 | 42.04631
2023-03-31 01:51 | 20008800 | 5558 | 2.716867 | 15.65916 | 22.98348 | 1.222953 | 22.46022 | 262.7103 | 11430.64 | 31.0089 | 123.2563 | 7168.641 | 72.76273 | 2174.312 | 221.9607 | 221.9607 | 221.193 | 221.193 | 1.566643 | 0.4245109 | 0.4243515 | 197.5986 | 0.4195591 | 0.4220259 | 254.2925 | 209.176 | 1097.644 | 238.9875 | 233.3134 | 234.6774 | 263.9919 | 221.8136 | 3.553774 | 10.92386 | 41.6156 | 21.17 | 41.97671
2023-03-31 02:51 | 20012400 | 5559 | 2.253025 | 15.78165 | 21.83496 | 1.394039 | 21.34872 | 262.4318 | 9455.574 | 30.97809 | 108.6045 | 7078.769 | 71.85045 | 2082.501 | 220.5014 | 220.5014 | 219.7769 | 219.7766 | 1.674682 | 0.4219713 | 0.4217953 | 196.2487 | 0.4167504 | 0.4192022 | 238.9359 | 210.6758 | 1009.978 | 237.4337 | 234.3816 | 242.266 | 248.0733 | 227.0281 | 3.590028 | 10.4472 | 40.49861 | 20.22039 | 41.33479
2023-03-31 03:51 | 20016000 | 5560 | 3.10887 | 16.01978 | 23.78401 | 1.305682 | 22.01192 | 266.9025 | 13327.21 | 31.50749 | 114.3955 | 7321.44 | 74.31429 | 2150.747 | 224.2429 | 224.2429 | 223.5309 | 223.5309 | 1.691727 | 0.4242056 | 0.4240493 | 195.9877 | 0.4202306 | 0.4227398 | 243.3538 | 207.7688 | 1017.453 | 255.9312 | 251.3318 | 253.0354 | 261.8162 | 230.693 | 3.410407 | 10.31485 | 41 | 20.84145 | 40.32811
2023-03-31 04:51 | 20019600 | 5561 | 3.416184 | 16.75498 | 24.08439 | 1.184417 | 22.64906 | 269.5333 | 14845.91 | 31.81843 | 132.6556 | 7439.972 | 75.51689 | 2227.761 | 224.2281 | 224.2281 | 223.5172 | 223.5175 | 1.701886 | 0.4201389 | 0.4199914 | 189.7122 | 0.4139403 | 0.4164442 | 260.5083 | 205.8406 | 1084.09 | 213.6786 | 213.6072 | 204.6378 | 224.0967 | 201.6364 | 3.184147 | 10.17618 | 41.55278 | 20.83439 | 41.43
2023-03-31 05:51 | 20023200 | 5562 | 3.429139 | 16.707475 | 24.27792 | 1.140111 | 23.25058 | 268.8833 | 14869.7 | 31.74031 | 148.85 | 7431.55 | 75.43186 | 2293.3 | 224.2244 | 224.2244 | 223.5397 | 223.54 | 1.621858 | 0.4201556 | 0.4200072 | 189.5875 | 0.4138119 | 0.4163275 | 276.5083 | 205.5381 | 1171.237 | 182.2558 | 193.9914 | 180.8711 | 201.1642 | 172.6517 | 3.186147 | 10.16345 | 42.30833 | 21.03717 | 42.19667
2023-03-31 06:51 | 20026800 | 5563 | 3.147172 | 16.68688 | 23.82543 | 0.9950418 | 23.16568 | 264.4262 | 13372.84 | 31.21739 | 142.195 | 7280.688 | 73.90011 | 2254.075 | 224.2593 | 224.2593 | 223.5432 | 223.5432 | 1.641524 | 0.4170253 | 0.4168864 | 186.6772 | 0.4109368 | 0.413449 | 272.468 | 205.1794 | 1165.347 | 192.8304 | 200.3546 | 179.766 | 213.2713 | 178.0836 | 3.234273 | 10.22416 | 43 | 21.3368 | 42.38811
2023-03-31 07:51 | 20030400 | 5564 | 3.580894 | 16.34542 | 23.18947 | 1.081972 | 22.84058 | 266.5333 | 15420.775 | 31.46443 | 135.9278 | 7390.978 | 75.02011 | 2272.106 | 224.2436 | 224.2436 | 223.5019 | 223.5017 | 1.664094 | 0.4234742 | 0.4233192 | 192.1056 | 0.4163494 | 0.41885 | 265.3722 | 205.2014 | 1134.049 | 191.4044 | 206.9619 | 184.5681 | 213.0575 | 183.6822 | 3.271669 | 10.18985 | 42.01111 | 21.059 | 42.77
2023-03-31 08:51 | 20034000 | 5565 | 3.210424 | 16.50953 | 23.46903 | 0.9915042 | 22.81699 | 260.7799 | 13513.11 | 30.78436 | 126.0752 | 7188.24 | 72.96192 | 2212.351 | 224.5813 | 224.5813 | 223.8493 | 223.8496 | 1.685928 | 0.4152872 | 0.4151348 | 186.2343 | 0.4108156 | 0.4133025 | 258.4095 | 204.7858 | 1105.621 | 228.3267 | 224.8613 | 216.7365 | 248.8942 | 208.9187 | 3.296922 | 10.328 | 42 | 21.11045 | 42.17
2023-03-31 09:51 | 20037600 | 5566 | 3.602618 | 16.62752 | 24.14394 | 1.2135 | 21.96075 | 262.6083 | 15294.84 | 30.99759 | 128.0972 | 7297.333 | 74.06903 | 2235.933 | 224.2911 | 224.2911 | 223.5475 | 223.5475 | 1.623078 | 0.4145744 | 0.4144133 | 185.9603 | 0.4102514 | 0.4127153 | 259.5083 | 203.8308 | 1100.039 | 219.8983 | 227.6206 | 219.5933 | 248.8347 | 212.8631 | 3.206267 | 10.69701 | 42 | 20.97742 | 42.16
2023-03-31 10:51 | 20041200 | 5567 | 2.805084 | 17.14876 | 23.89875 | 1.204778 | 22.20533 | 260.1389 | 11678.49 | 30.70616 | 130.0194 | 7117.217 | 72.24106 | 2184.192 | 224.7172 | 224.7172 | 223.9686 | 223.9689 | 1.682114 | 0.4078319 | 0.4076592 | 178.9308 | 0.4036483 | 0.4060753 | 262.7278 | 206.5339 | 1111.557 | 264.2158 | 231.8956 | 252.7194 | 248.2283 | 227.2667 | 3.186917 | 10.85322 | 42 | 21.08158 | 42.13
2023-03-31 11:51 | 20044800 | 5568 | 3.044028 | 16.65682 | 23.55482 | 1.37961 | 21.86142 | 263.2618 | 12862.69 | 31.07922 | 131.6379 | 7239.563 | 73.48298 | 2207.084 | 224.2287 | 224.2287 | 223.5136 | 223.5139 | 1.689086 | 0.4154643 | 0.4153022 | 186.205 | 0.4104343 | 0.4129047 | 262.6936 | 209.1997 | 1115.522 | 228.2822 | 186.6028 | 203.5797 | 217.1164 | 200.6393 | 3.254607 | 11.26004 | 42 | 21.55234 | 42.11663
2023-03-31 12:51 | 20048400 | 5569 | 3.182878 | 16.42695 | 23.16279 | 1.214401 | 22.41886 | 263.117 | 13467.67 | 31.05864 | 129.2674 | 7259.106 | 73.68134 | 2209.421 | 224.2593 | 224.2593 | 223.5195 | 223.5195 | 1.695248 | 0.4171657 | 0.4170019 | 188.6326 | 0.4128925 | 0.4153797 | 260.3398 | 209.944 | 1108.487 | 220.5975 | 196.7883 | 214.3304 | 215.473 | 201.3117 | 3.295273 | 11.53448 | 41.96379 | 20.90786 | 42.12006
2023-03-31 13:51 | 20052000 | 5570 | 2.796344 | 16.02505 | 22.84 | 1.215627 | 22.29206 | 260.3203 | 11649.99 | 30.72741 | 121.1894 | 7123.618 | 72.30621 | 2173.259 | 224.349 | 224.349 | 223.5499 | 223.5499 | 1.667529 | 0.4197237 | 0.4195529 | 191.1532 | 0.4155028 | 0.4179825 | 253.4401 | 211.9451 | 1093.259 | 210.9443 | 184.3309 | 197.2109 | 215.017 | 194.8981 | 3.462312 | 11.78828 | 41 | 20.87198 | 41.69242
2023-03-31 14:51 | 20055600 | 5571 | 2.72227275 | 15.72748 | 21.61806 | 1.145361 | 21.11889 | 262.4694 | 11425.53 | 30.98667 | 113.1028 | 7167.2 | 72.74864 | 2133.619 | 224.3517 | 224.3517 | 223.5383 | 223.5386 | 1.782219 | 0.4245169 | 0.4243369 | 196.2608 | 0.4206125 | 0.4231056 | 243.7306 | 212.7053 | 1041.94 | 248.4828 | 205.5164 | 218.7319 | 238.2653 | 216.8978 | 3.545028 | 12.07146 | 40.33611 | 19.92625 | 40.55258
2023-03-31 15:51 | 20059200 | 5572 | 1.345793 | 16.48539 | 22.5556 | 1.292646 | 21.6724 | 250.3064 | 5401.944 | 29.54847 | 98.26741 | 6666.521 | 67.66652 | 1983.755 | 223.6362 | 223.6362 | 222.834 | 222.8337 | 1.874599 | 0.4060925 | 0.4059468 | 179.1019 | 0.4027376 | 0.4051479 | 232.61 | 213.8627 | 996.8184 | 278.2421 | 271.4905 | 277.1772 | 275.5838 | 256.1178 | 3.559571 | 12.35982 | 40 | 20.75964 | 40.01875
2023-03-31 16:51 | 20062800 | 5573 | 1.55337 | 16.23693 | 22.70469 | 1.552222 | 20.25083 | 266.4667 | 6569.342 | 31.45411 | 114.5417 | 7099.306 | 72.05908 | 2030.75 | 221.5731 | 221.5731 | 220.7903 | 220.7903 | 1.952769 | 0.4183086 | 0.4181314 | 192.9819 | 0.4145553 | 0.4170372 | 243.4306 | 215.9147 | 1005.7675 | 237.1647 | 223.6439 | 235.1914 | 235.4606 | 223.5778 | 3.496633 | 12.25157 | 40.05556 | 20.31164 | 40.15372
2023-03-31 17:51 | 20066400 | 5574 | 2.294806 | 16.50928 | 23.52983 | 1.367214 | 21.18886 | 271.5599 | 9920.994 | 32.0583 | 120.61 | 7361.557 | 74.72142 | 2066.103 | 222.9733 | 222.9733 | 222.178 | 222.1783 | 1.937799 | 0.4204318 | 0.4202532 | 193.6535 | 0.4166265 | 0.4191136 | 247.39 | 216.9462 | 1006.831 | 263.6206 | 222.6786 | 255.4393 | 253.449 | 242.012 | 3.31639 | 12.43461 | 42.35376 | 21.29933 | 41.08223
2023-03-31 18:51 | 20070000 | 5575 | 2.129154 | 17.66382 | 23.34894 | 1.630556 | 20.85114 | 265.1083 | 8958.156 | 31.29546 | 119.0583 | 7179.394 | 72.87242 | 2037.431 | 223.3356 | 223.3356 | 222.5475 | 222.5472 | 1.971958 | 0.4052422 | 0.4050694 | 177.0192 | 0.4003544 | 0.4027458 | 248.8167 | 213.7747 | 1007.069 | 219.5469 | 199.2128 | 248.5644 | 210.9797 | 215.1308 | 3.087156 | 12.59184 | 43 | 21.75789 | 43.15678
2023-03-31 19:51 | 20073600 | 5576 | 2.759896 | 17.81291 | 24.05652 | 1.520752 | 20.80674 | 267.2925 | 11806.04 | 31.55368 | 131.7437 | 7333.838 | 74.43975 | 2122.201 | 223.2719 | 223.2719 | 222.4446 | 222.4446 | 1.781663 | 0.4039978 | 0.4038156 | 176.3671 | 0.3996387 | 0.4020248 | 260.6685 | 209.1061 | 1054.198 | 242.432 | 221.6354 | 237.4933 | 250.5148 | 225.5727 | 2.959866 | 12.9327 | 43 | 21.93226 | 43.16646
2023-03-31 20:51 | 20077200 | 5577 | 3.317364 | 17.28216 | 23.99786 | 1.40624 | 21.54315 | 268.4903 | 14373.55 | 31.69197 | 132.9136 | 7450.942 | 75.62872 | 2179.201 | 223.3056 | 223.3056 | 222.5111 | 222.5111 | 1.615741 | 0.4114861 | 0.4112981 | 182.9081 | 0.4062139 | 0.4086671 | 261.1365 | 208.8691 | 1070.227 | 250.4688 | 217.9989 | 239.5487 | 240.2981 | 222.5237 | 3.020922 | 13.39057 | 42.48747 | 22.14777 | 43.17097
2023-03-31 21:51 | 20080800 | 5578 | 3.857649 | 17.23793 | 24.246 | 1.197556 | 22.11586 | 271.075 | 16989.11 | 31.99882 | 134.8833 | 7589.664 | 77.03639 | 2231.314 | 223.345 | 223.345 | 222.5422 | 222.5419 | 1.536439 | 0.4128078 | 0.4126217 | 185.0772 | 0.4084225 | 0.4108789 | 261.8139 | 207.5083 | 1064.239 | 230.8786 | 196.0247 | 231.3786 | 218.6567 | 209.1439 | 2.972506 | 13.419275 | 41 | 21.07808 | 42.35897
2023-03-31 22:51 | 20084400 | 5579 | 3.862067 | 16.89253 | 24.79724 | 1.120752 | 21.99794 | 270.7047 | 16987.24 | 31.95897 | 129.1058 | 7585.145 | 76.99039 | 2209.897 | 223.1983 | 223.1983 | 222.4025 | 222.4028 | 1.502783 | 0.4156588 | 0.4154571 | 188.4682 | 0.4116666 | 0.4141435 | 256.3565 | 207.7446 | 1045.416 | 242.7028 | 216.527 | 231.0022 | 247.0844 | 223.3435 | 3.04324 | 13.26097 | 41.64903 | 20.96164 | 41.33811
2023-03-31 23:51 | 20088000 | 5580 | 3.402007 | 17.30293 | 24.88914 | 1.19725 | 21.42933 | 269.4944 | 14801.58 | 31.8113 | 117.4306 | 7482.311 | 75.94683 | 2117.636 | 223.3853 | 223.3853 | 222.5892 | 222.5892 | 1.611289 | 0.410785 | 0.4106125 | 183.8572 | 0.4072419 | 0.4097017 | 244.9806 | 209.1072 | 980.3747 | 269.2167 | 216.9606 | 263.3189 | 255.3194 | 236.4439 | 3.022178 | 13.15689 | 42 | 21.18086 | 42.06333
2023-04-01 00:51 | 20091600 | 5581 | 3.701301 | 17.62723 | 24.777 | 1.269361 | 20.96731 | 270.0528 | 16207.36 | 31.88019 | 122.2778 | 7546.131 | 76.59447 | 2150.139 | 223.2144 | 223.2144 | 222.4278 | 222.4278 | 1.793128 | 0.4070236 | 0.4069128 | 180.1053 | 0.4033189 | 0.4057656 | 249.8111 | 206.0347 | 993.5072 | 246.3331 | 239.5233 | 257.7194 | 255.7267 | 239.0672 | 2.895547 | 13.2914 | 42 | 21.83056 | 42.16667
2023-04-01 01:51 | 20095200 | 5582 | 3.878074 | 17.37697 | 24.79819 | 0.930195 | 21.60022 | 269.6769 | 16995.08 | 31.83484 | 122.3565 | 7563.226 | 76.76808 | 2170.29 | 223.2582 | 223.2582 | 222.5028 | 222.5031 | 1.859178 | 0.4097423 | 0.4096841 | 182.7883 | 0.4060462 | 0.4085111 | 249.9749 | 205.5345 | 1003.01 | 257.6808 | 227.9134 | 238.2145 | 252.9064 | 232.5276 | 2.941844 | 13.27775 | 42 | 20.75825 | 42.25014
2023-04-01 02:51 | 20098800 | 5583 | 3.875947 | 16.61939 | 23.88806 | 1.109583 | 20.68031 | 268.2722 | 16899.43 | 31.66894 | 115.8639 | 7528.244 | 76.41283 | 2161.592 | 223.4436 | 223.4436 | 222.6583 | 222.6586 | 1.7808 | 0.4171189 | 0.4170539 | 189.9753 | 0.4134186 | 0.4159078 | 243.9139 | 206.8128 | 996.775 | 279.6403 | 256.4392 | 267.6742 | 263.4375 | 246.9147 | 3.117456 | 13.4656 | 42 | 21.26342 | 42.21667
2023-04-01 03:51 | 20102400 | 5584 | 3.861552 | 18.01 | 25.43611 | 1.225333 | 21.20542 | 270.425 | 16967 | 31.92107 | 123.925 | 7582.503 | 76.96406 | 2158.958 | 223.2675 | 223.2675 | 222.4753 | 222.4747 | 1.712464 | 0.4037353 | 0.4037 | 176.7492 | 0.4000167 | 0.4024333 | 251.1889 | 204.7386 | 990.8211 | 241.8781 | 218.1494 | 236.5742 | 226.1186 | 222.1978 | 2.805853 | 13.44981 | 42 | 21.11489 | 42.00714
2023-04-01 04:51 | 20106000 | 5585 | 3.950511 | 17.4979 | 24.74978 | 1.193064 | 21.75058 | 269.6936 | 17331.57 | 31.83604 | 127.6407 | 7582.075 | 76.95933 | 2189.139 | 223.2228 | 223.2228 | 222.4543 | 222.4546 | 1.646922 | 0.4084471 | 0.4083864 | 181.4003 | 0.4046228 | 0.4070187 | 255.3593 | 204.7563 | 1027.079 | 260.3376 | 221.8758 | 252.8666 | 238.6964 | 230.7226 | 2.900064 | 13.39228 | 42.5961 | 21.61465 | 42.43755
2023-04-01 05:51 | 20109600 | 5586 | 3.897164 | 16.54491 | 24.49955 | 1.094652 | 21.68089 | 267.8607 | 16971.13 | 31.62019 | 118.2368 | 7522.521 | 76.35538 | 2173.565 | 223.1967 | 223.1967 | 222.4532 | 222.4535 | 1.565084 | 0.4172844 | 0.4172187 | 190.5373 | 0.413734 | 0.4162298 | 246.5543 | 206.5387 | 1012.796 | 269.7596 | 231.4641 | 264.6031 | 245.9362 | 241.3691 | 3.130911 | 13.44138 | 42.25627 | 21.12515 | 42.71864
2023-04-01 06:51 | 20113200 | 5587 | 3.936232 | 16.40608 | 24.40742 | 1.24925 | 21.62028 | 267.3944 | 17120.27 | 31.56493 | 112.3972 | 7514.556 | 76.27411 | 2156.422 | 223.2222 | 223.2222 | 222.47 | 222.4703 | 1.525267 | 0.4186036 | 0.41852 | 191.9592 | 0.4151814 | 0.4176933 | 240.6611 | 207.9761 | 987.2969 | 278.945 | 247.9472 | 257.6353 | 252.3967 | 241.4097 | 3.16845 | 13.49421 | 42 | 21.27925 | 41.98333
2023-04-01 07:51 | 20116800 | 5588 | 0.4438054 | 15.16562 | 23.96206 | 0.7622841 | 21.30075 | 174.2089 | 1945.07 | 20.56733 | 76.34262 | 4415.529 | 44.81838 | 2236.986 | 93.94095 | 93.94095 | 92.96045 | 92.96017 | 1.670944 | 0.2328167 | 0.232844 | 136.5295 | 0.2304708 | 0.2322468 | 244.0195 | 183.8543 | 989.266 | 281.9376 | 255.4212 | 282.4139 | 277.7986 | 254.5922 | 2.712178 | 13.58203 | 9.197772 | 13.75607 | 34.86292
2023-04-01 08:51 | 20120400 | 5589 | 0.86202325 | 17.474675 | 21.728 | 1.084417 | 19.72008 | 250.6611 | 3568.525 | 29.59133 | 112.2139 | 6591.233 | 66.90206 | 2007.656 | 208.6733 | 208.6733 | 207.8703 | 207.87 | 1.815217 | 0.3832333 | 0.3831872 | 169.0761 | 0.37775 | 0.3800447 | 247.9917 | 194.5578 | 1019.299 | 299.6997 | 250.4872 | 278.7969 | 264.5008 | 254.4797 | 3.214264 | 13.82628 | 35.68611 | 16.15769 | 25.41297
2023-04-01 09:51 | 20124000 | 5590 | 3.381896 | 17.32424 | 24.628 | 1.54725 | 20.81064 | 266.8194 | 14574.98 | 31.50097 | 130.4972 | 7420.478 | 75.31911 | 2170.069 | 219.9053 | 219.9053 | 219.1594 | 219.1594 | 1.814011 | 0.4067103 | 0.4066381 | 181.2364 | 0.4011417 | 0.4035947 | 259.3722 | 205.2944 | 1056.901 | 248.3142 | 219.5658 | 238.5706 | 224.1097 | 216.3258 | 2.973425 | 13.69128 | 42.30278 | 21.29781 | 37.48333
2023-04-01 10:51 | 20127600 | 5591 | 3.46343 | 17.22162 | 24.9863 | 1.489025 | 21.51515 | 267.7187 | 14985.14 | 31.60403 | 149.8245 | 7462.415 | 75.7446 | 2251.588 | 221.6922 | 221.6922 | 220.9429 | 220.9429 | 1.795398 | 0.4094075 | 0.4093295 | 182.8552 | 0.4045471 | 0.407005 | 277.663 | 206.9393 | 1153.825 | 227.3223 | 195.2323 | 217.8298 | 206.9086 | 194.5618 | 2.99388 | 13.69531 | 43 | 21.93925 | 42.44181
2023-04-01 11:51 | 20131200 | 5592 | 3.342191 | 16.56412 | 24.78955 | 1.264067 | 22.27128 | 268.8607 | 14501.84 | 31.73788 | 147.2256 | 7477.604 | 75.89947 | 2248.429 | 223.224 | 223.224 | 222.4652 | 222.4655 | 1.744546 | 0.4198178 | 0.4197078 | 191.2646 | 0.4144877 | 0.4169588 | 274.5376 | 211.6855 | 1160.136 | 250.8156 | 210.8708 | 229.9627 | 218.7624 | 200.9103 | 3.180914 | 13.97494 | 43 | 21.84766 | 43.05298
2023-04-01 12:51 | 20134800 | 5593 | 3.451017 | 16.07708 | 23.89822 | 1.343928 | 21.97312 | 267.7326 | 14933.58 | 31.60457 | 142.4624 | 7452.721 | 75.64632 | 2266.064 | 223.2632 | 223.2632 | 222.4788 | 222.4788 | 1.73544 | 0.4245755 | 0.4244596 | 196.2042 | 0.4194671 | 0.421924 | 270.6741 | 212.8618 | 1158.593 | 234.1699 | 198.7409 | 212.8738 | 197.3357 | 194.2967 | 3.306148 | 14.00868 | 41.67967 | 21.27092 | 42.51604
2023-04-01 13:51 | 20138400 | 5594 | 3.166038 | 16.51663 | 24.09014 | 1.340361 | 21.55272 | 271.1972 | 13830.96 | 32.01544 | 138.2083 | 7496.036 | 76.08625 | 2211.144 | 223.6797 | 223.6797 | 222.8622 | 222.8617 | 1.730103 | 0.4223625 | 0.4222544 | 193.4375 | 0.4171178 | 0.4195361 | 264.7861 | 215.1272 | 1103.9425 | 261.8475 | 232.3658 | 251.9056 | 235.4511 | 223.7544 | 3.219475 | 14.14471 | 41 | 20.7095 | 41.24925
2023-04-01 14:51 | 20142000 | 5595 | 3.663063 | 16.8836 | 24.55404 | 1.4661 | 21.51231 | 274.1783 | 16281.86 | 32.36447 | 150.5877 | 7665.546 | 77.80641 | 2265.649 | 224.0159 | 224.0159 | 223.2173 | 223.2184 | 1.724304 | 0.421229 | 0.4211206 | 191.1529 | 0.4151677 | 0.4175928 | 274.9582 | 214.5649 | 1138.193 | 258.4967 | 222.2688 | 246.0738 | 238.1465 | 216.7139 | 3.053983 | 14.19599 | 42.40947 | 21.37058 | 41.97891
2023-04-01 15:51 | 20145600 | 5596 | 3.972778 | 16.84364 | 23.34955 | 1.344429 | 20.79276 | 274.3426 | 17744.92 | 32.38621 | 155.0279 | 7727.518 | 78.43565 | 2299.437 | 224.3708 | 224.3708 | 223.6061 | 223.6064 | 1.609084 | 0.4220501 | 0.4219351 | 191.9019 | 0.416273 | 0.4187042 | 278.8329 | 214.1499 | 1159.582 | 250.7579 | 221.7117 | 230.6593 | 228.4518 | 214.971 | 3.0311 | 14.36081 | 43 | 21.81148 | 43.14563
2023-04-01 16:51 | 20149200 | 5597 | 3.611859 | 17.11352 | 25.07906 | 1.526861 | 22.12656 | 271.7917 | 15907.98 | 32.08474 | 148.8278 | 7603.058 | 77.17233 | 2252.514 | 225.7436 | 225.7436 | 224.9619 | 224.9622 | 1.721081 | 0.4182083 | 0.4179236 | 187.2558 | 0.4129989 | 0.41541 | 274.4917 | 214.7839 | 1139.451 | 259.6256 | 208.5758 | 243.8967 | 234.0631 | 218.3122 | 3.031919 | 14.38791 | 43 | 21.80111 | 43.20067
2023-04-01 17:51 | 20152800 | 5598 | 3.936734 | 17.30431 | 25.12919 | 1.531086 | 22.06418 | 275.0167 | 17623.59 | 32.4649 | 157.663 | 7752.019 | 78.68443 | 2290.061 | 227.434 | 227.434 | 226.6331 | 226.6331 | 1.659719 | 0.4200925 | 0.4198086 | 187.0958 | 0.4145301 | 0.4169345 | 280.8329 | 213.4585 | 1160.592 | 208.4861 | 180.2134 | 198.8883 | 190.1925 | 186.8178 | 2.945699 | 14.81492 | 43.6156 | 22.02123 | 43.53716
2023-04-01 18:51 | 20156400 | 5599 | 3.846517 | 16.8573 | 24.67624 | 1.526825 | 22.59097 | 273.2758 | 17096.05 | 32.26641 | 151.0501 | 7705.262 | 78.20964 | 2268.139 | 228.2117 | 228.2117 | 227.3989 | 227.3989 | 1.510861 | 0.425061 | 0.4247758 | 190.9448 | 0.4191565 | 0.4215777 | 275.7047 | 213.5602 | 1156.366 | 199.2864 | 178.3719 | 190.9944 | 191.1373 | 179.2747 | 3.062571 | 15.24228 | 44.30362 | 22.19872 | 44.2449
2023-04-01 19:51 | 20160000 | 5600 | 3.673325 | 16.99517 | 24.43039 | 1.499444 | 22.94944 | 271.1444 | 16161.31 | 32.00819 | 149.1167 | 7625.189 | 77.39725 | 2246.281 | 227.0361 | 227.0361 | 226.2283 | 226.2286 | 1.476 | 0.4202033 | 0.4199261 | 187.9689 | 0.4150044 | 0.4174042 | 274.9694 | 212.9372 | 1150.812 | 211.8397 | 196.9336 | 209.9011 | 210.2103 | 194.4597 | 3.044975 | 15.74801 | 44.12778 | 22.16117 | 43.99475
2023-04-01 20:51 | 20163600 | 5601 | 3.799338 | 17.15063 | 24.5595 | 1.522702 | 23.12646 | 272.883 | 16852.74 | 32.21233 | 153.3482 | 7694.56 | 78.10111 | 2260.281 | 226.3111 | 226.3111 | 225.4875 | 225.4875 | 1.479708 | 0.4192755 | 0.4189721 | 187.3546 | 0.4136663 | 0.4160696 | 277.8802 | 211.2056 | 1154.172 | 197.2462 | 189.6351 | 187.9682 | 203.7181 | 185.139 | 2.978443 | 16.06797 | 44 | 22.30318 | 44.13061
2023-04-01 21:50 | 20167200 | 5602 | 3.678703 | 16.35975 | 24.18664 | 1.549528 | 22.76628 | 270.4806 | 16164.14 | 31.9321 | 143.2222 | 7613.375 | 77.27703 | 2242.758 | 226.2836 | 226.2836 | 225.4758 | 225.4758 | 1.423328 | 0.4277897 | 0.4275369 | 194.4481 | 0.4207311 | 0.4231467 | 269.7056 | 212.7633 | 1147.328 | 203.5897 | 189.84 | 194.9028 | 198.2367 | 185.6706 | 3.181703 | 16.21416 | 43.84722 | 22.05228 | 44.08678
2023-04-01 22:50 | 20170800 | 5603 | 2.996295 | 16.18562 | 23.3051 | 1.624958 | 22.43401 | 260.9081 | 12574.95 | 30.79992 | 122.4401 | 7235.947 | 73.4463 | 2160.646 | 226.2961 | 226.2961 | 225.4755 | 225.4755 | 1.456797 | 0.4225585 | 0.4223226 | 189.8777 | 0.4161727 | 0.4185699 | 253.9081 | 213.9365 | 1099.698 | 240.432 | 218.8237 | 227.9423 | 240.163 | 213.9273 | 3.3641 | 16.32921 | 41.59889 | 21.07493 | 43.43376
2023-04-01 23:50 | 20174400 | 5604 | 2.646531 | 16.80925 | 23.20258 | 1.582972 | 22.31708 | 258.8167 | 10977.71 | 30.5535 | 120.3 | 7116.778 | 72.2365 | 2139.053 | 226.5922 | 226.5922 | 225.7897 | 225.7897 | 1.679558 | 0.4162514 | 0.4160219 | 181.1903 | 0.4077822 | 0.4101761 | 252.8222 | 212.4986 | 1088.5025 | 265.3347 | 223.7658 | 251.4675 | 248.7167 | 229.3161 | 3.257261 | 16.44479 | 40 | 20.35106 | 41.442
2023-04-02 00:50 | 20178000 | 5605 | 2.743311 | 17.08661 | 23.89485 | 1.558997 | 22.06412 | 261.8273 | 11507.73 | 30.90408 | 124.9777 | 7207.412 | 73.15663 | 2135.682 | 224.3368 | 224.3368 | 223.5518 | 223.5515 | 1.875607 | 0.4093148 | 0.4090953 | 180.5003 | 0.404837 | 0.4072306 | 256.1003 | 211.7017 | 1071.965 | 253.5783 | 216.837 | 249.1816 | 227.6159 | 221.0836 | 3.15376 | 16.27474 | 40.18663 | 20.2239 | 40.07117
2023-04-02 01:50 | 20181600 | 5606 | 2.772538 | 16.74253 | 23.48544 | 1.598083 | 22.03575 | 261.3028 | 11616.4 | 30.84582 | 128.2694 | 7210.122 | 73.18442 | 2144.194 | 221.8189 | 221.8189 | 221.0381 | 221.0389 | 1.855331 | 0.4094778 | 0.4092556 | 183.5792 | 0.4053978 | 0.4077883 | 259.7917 | 210.615 | 1094.641 | 243.5203 | 210.7117 | 242.455 | 256.6061 | 225.4464 | 3.192128 | 16.32204 | 41.31944 | 20.67639 | 40.358
2023-04-02 02:50 | 20185200 | 5607 | 3.292588 | 16.7938 | 24.12839 | 1.65425 | 22.39361 | 262.5972 | 13972.39 | 30.99665 | 135.1083 | 7341.286 | 74.5155 | 2183.344 | 221.2442 | 221.2442 | 220.4919 | 220.4919 | 1.687233 | 0.4095733 | 0.4093689 | 184.0853 | 0.4053292 | 0.4077275 | 265.8833 | 208.8119 | 1119.979 | 253.9078 | 210.84 | 237.1811 | 239.0058 | 220.0419 | 3.103447 | 16.359 | 43.36389 | 21.524 | 41.71511
2023-04-02 03:50 | 20188800 | 5608 | 3.74457 | 16.23569 | 23.66011 | 1.955404 | 21.49067 | 263.0279 | 16000.73 | 31.04898 | 134.2953 | 7436.256 | 75.47969 | 2209.192 | 221.2479 | 221.2479 | 220.4485 | 220.4482 | 1.570738 | 0.4163106 | 0.4160942 | 190.7841 | 0.4120323 | 0.4144365 | 264.8384 | 209.1234 | 1130.377 | 226.1727 | 193.9173 | 218.6134 | 210.2217 | 200.595 | 3.18024 | 16.4354 | 44.87187 | 22.79788 | 43.76994
2023-04-02 04:50 | 20192400 | 5609 | 3.869712 | 16.17353 | 24.14208 | 1.81175 | 22.18128 | 263.2528 | 16581.64 | 31.07823 | 132.8306 | 7449.661 | 75.61556 | 2228.575 | 221.3364 | 221.3364 | 220.5203 | 220.5206 | 1.523136 | 0.4174431 | 0.4172197 | 191.6942 | 0.4130306 | 0.4154353 | 263.275 | 209.8361 | 1123.732 | 217.6486 | 190.8997 | 208.2322 | 207.8678 | 194.7047 | 3.191131 | 16.65443 | 43.21667 | 22.23725 | 44.58533
2023-04-02 05:50 | 20196000 | 5610 | 4.113581 | 16.65407 | 24.83203 | 1.67766 | 22.4734 | 265.1504 | 17812.42 | 31.29789 | 138.9081 | 7537.003 | 76.50214 | 2255.042 | 221.3195 | 221.3195 | 220.5092 | 220.5089 | 1.493861 | 0.4132003 | 0.4129755 | 187.3836 | 0.4087039 | 0.4111117 | 268.2813 | 207.8362 | 1128.813 | 248.0914 | 205.1903 | 240.9231 | 225.468 | 211.5872 | 3.036783 | 16.77534 | 43 | 21.5956 | 42.96953
2023-04-02 06:50 | 20199600 | 5611 | 4.274503 | 16.1798 | 24.62844 | 1.67234 | 22.91557 | 264.7827 | 18527.62 | 31.25569 | 136.9749 | 7554.457 | 76.67947 | 2270.496 | 221.3128 | 221.3128 | 220.4897 | 220.4894 | 1.382226 | 0.4180585 | 0.4178315 | 192.5641 | 0.4138772 | 0.4163128 | 266.5348 | 208.3301 | 1134.918 | 233.4287 | 195.6964 | 213.705 | 235.4148 | 210.5036 | 3.13354 | 16.91318 | 43 | 21.8163 | 42.90649
2023-04-02 07:50 | 20203200 | 5612 | 4.362604 | 16.784375 | 25.06814 | 1.623361 | 23.07072 | 266.5722 | 19062.65 | 31.46941 | 142.2444 | 7625.178 | 77.39731 | 2271.886 | 221.2356 | 221.2356 | 220.4828 | 220.4828 | 1.466553 | 0.4129589 | 0.4127364 | 186.8383 | 0.4080736 | 0.4105019 | 270.7083 | 206.9853 | 1133.491 | 262.225 | 196.115 | 231.2717 | 235.4717 | 216.8817 | 2.9638 | 17.10455 | 43.56667 | 21.66144 | 43.467
2023-04-02 08:50 | 20206800 | 5613 | 4.458739 | 16.4298 | 25.07699 | 1.780975 | 22.94047 | 267.2423 | 19560.37 | 31.54621 | 143.5822 | 7669.045 | 77.84206 | 2287.198 | 221.2577 | 221.2577 | 220.461 | 220.461 | 1.6301 | 0.419683 | 0.4194565 | 191.8162 | 0.4130744 | 0.4155 | 271.4903 | 208.4234 | 1152.018 | 195.7515 | 176.0501 | 190.4914 | 192.4078 | 180.1326 | 3.040677 | 17.46425 | 44.18942 | 22.17281 | 44.17992
2023-04-02 09:50 | 20210400 | 5614 | 4.259475 | 16.37955 | 24.68 | 1.747047 | 22.79961 | 266.2256 | 18573.51 | 31.42948 | 142.3844 | 7623.15 | 77.37616 | 2269.404 | 221.588 | 221.588 | 220.776 | 220.7766 | 1.722329 | 0.4223518 | 0.4221036 | 191.1777 | 0.412766 | 0.4152014 | 270.9248 | 210.0922 | 1162.11 | 247.8894 | 189.3819 | 231.9368 | 227.9685 | 203.1777 | 3.058145 | 17.79807 | 45 | 22.95677 | 44.41042
2023-04-02 10:50 | 20214000 | 5615 | 4.355296 | 16.44954 | 24.68403 | 1.806667 | 22.65933 | 266.1194 | 19006.12 | 31.41416 | 141.15 | 7641.383 | 77.56169 | 2266.053 | 221.3492 | 221.3492 | 220.4878 | 220.4883 | 1.820392 | 0.4214142 | 0.4211614 | 190.4989 | 0.4118481 | 0.4142717 | 269.7278 | 209.8547 | 1153.533 | 207.0856 | 173.9528 | 194.4597 | 204.2572 | 186.2783 | 3.032417 | 18.28584 | 45 | 22.69667 | 45.22456
2023-04-02 11:50 | 20217600 | 5616 | 4.357404 | 16.3934 | 25.03443 | 1.809833 | 22.60474 | 265.7855 | 18994.32 | 31.37346 | 140.649 | 7636.638 | 77.51334 | 2266.173 | 221.3354 | 221.3354 | 220.4838 | 220.4836 | 1.823685 | 0.4224304 | 0.4221198 | 190.951 | 0.4122866 | 0.4147139 | 269.3649 | 210.2841 | 1156.24 | 196.1919 | 173.5123 | 187.0607 | 192.0231 | 180.9933 | 3.045134 | 18.58269 | 45 | 22.29777 | 45.1468
2023-04-02 12:50 | 20221200 | 5617 | 4.354727 | 16.33646 | 24.46212 | 1.73727 | 22.93265 | 266.0223 | 18998.71 | 31.40278 | 138.429 | 7643.259 | 77.5807 | 2250 | 221.3474 | 221.3474 | 220.4944 | 220.4942 | 1.843496 | 0.4204618 | 0.4201766 | 191.9844 | 0.413332 | 0.4157797 | 267.0613 | 211.0521 | 1136.909 | 208.8212 | 177.1134 | 195.1134 | 196.3362 | 188.4774 | 3.063613 | 18.60991 | 45 | 22.52955 | 45.12398
2023-04-02 13:50 | 20224800 | 5618 | 4.190095 | 15.87634 | 24.29631 | 1.563389 | 22.86289 | 265.8028 | 18232.98 | 31.37729 | 131.8889 | 7606.892 | 77.21161 | 2230.775 | 221.2983 | 221.2983 | 220.4544 | 220.455 | 1.759614 | 0.4272372 | 0.4269822 | 196.885 | 0.4181828 | 0.4206506 | 260.85 | 214.0364 | 1123.794 | 207.7958 | 176.0231 | 196.7036 | 189.2592 | 187.8256 | 3.187886 | 18.46203 | 44.68333 | 22.43631 | 45.08681
2023-04-02 14:50 | 20228400 | 5619 | 4.17322 | 15.88055 | 23.63251 | 1.622618 | 22.50156 | 265.2228 | 18108.03 | 31.3075 | 130.3983 | 7583.666 | 76.97532 | 2222.136 | 221.4969 | 221.4969 | 220.6329 | 220.6329 | 1.763022 | 0.4230418 | 0.4227646 | 196.7501 | 0.4182471 | 0.4207117 | 259.6546 | 214.8226 | 1109.151 | 228.6808 | 202.3989 | 228.7025 | 240.5981 | 216.3454 | 3.205312 | 18.61085 | 44 | 22.06969 | 44.96468
2023-04-02 15:50 | 20232000 | 5620 | 4.122799 | 16.52448 | 23.50344 | 1.492944 | 21.11014 | 267.2056 | 18009.47 | 31.54314 | 139.3861 | 7636.892 | 77.51575 | 2226.117 | 221.3642 | 221.3642 | 220.4978 | 220.4978 | 1.693869 | 0.4172464 | 0.4169772 | 190.3431 | 0.4117069 | 0.4141514 | 267.4694 | 214.5128 | 1124.685 | 210.8039 | 185.1814 | 205.9386 | 201.9867 | 193.2947 | 3.031611 | 18.50395 | 44.93611 | 22.69333 | 44.83819
2023-04-02 16:50 | 20235600 | 5621 | 4.102631 | 16.43186 | 24.63493 | 1.656379 | 22.28992 | 268.7242 | 18016.48 | 31.72286 | 144.0362 | 7670.997 | 77.86214 | 2246.1 | 221.4025 | 221.4025 | 220.5153 | 220.515 | 1.768515 | 0.4204986 | 0.4202362 | 192.4875 | 0.4138897 | 0.4163351 | 271.1448 | 215.6641 | 1144.755 | 185.9267 | 169.7426 | 186.9869 | 190.9526 | 179.2487 | 3.05349 | 18.30531 | 44.84123 | 22.761 | 45.16368
2023-04-02 17:50 | 20239200 | 5622 | 4.061128 | 16.09082 | 24.68638 | 1.63117 | 22.62721 | 268.5404 | 17814.04 | 31.70324 | 142.7103 | 7657.401 | 77.72407 | 2248.379 | 221.5643 | 221.5643 | 220.7028 | 220.7028 | 1.818201 | 0.4237688 | 0.4234897 | 196.4891 | 0.4180529 | 0.4205067 | 269.9192 | 216.8008 | 1147.732 | 208.1184 | 184.2618 | 201.6794 | 209.7518 | 193.0276 | 3.147496 | 18.33877 | 44.51532 | 23.00153 | 44.94521
2023-04-02 18:50 | 20242800 | 5623 | 4.018224 | 16.79769 | 25.17819 | 1.479639 | 22.77017 | 267.8917 | 17569.29 | 31.62247 | 149.2639 | 7635.858 | 77.50558 | 2252.1 | 221.3303 | 221.3303 | 220.4656 | 220.4656 | 1.849825 | 0.4152386 | 0.4149864 | 187.7614 | 0.4090917 | 0.4115181 | 276.4833 | 215.4167 | 1162.479 | 174.9933 | 163.4903 | 174.7433 | 179.0244 | 173.32 | 2.979442 | 18.26916 | 45 | 22.52294 | 44.49181
2023-04-02 19:50 | 20246400 | 5624 | 4.135947 | 16.02283 | 24.70267 | 1.489053 | 22.61404 | 267.0836 | 18062.15 | 31.5317 | 144.0334 | 7634.128 | 77.48755 | 2261.058 | 221.4017 | 221.4017 | 220.527 | 220.5267 | 1.815961 | 0.4232501 | 0.4229766 | 196.3086 | 0.41771 | 0.4201666 | 271.9109 | 216.7457 | 1164.795 | 183.6908 | 172.6476 | 179.288 | 206.0886 | 184.5217 | 3.159056 | 18.30734 | 45 | 22.9922 | 45.04382
2023-04-02 20:50 | 20250000 | 5625 | 3.92183 | 16.07511 | 24.8756 | 1.537214 | 22.63056 | 265.5627 | 16986.76 | 31.34923 | 137.9081 | 7557.423 | 76.70969 | 2227.791 | 221.5072 | 221.5072 | 220.6331 | 220.6334 | 1.656579 | 0.4224028 | 0.4221448 | 194.5738 | 0.4160808 | 0.4185206 | 266.7967 | 218.2616 | 1143.506 | 195.2031 | 179.9437 | 187.5253 | 214.9958 | 192.9571 | 3.17761 | 18.38382 | 44.68245 | 22.7646 | 44.82696
2023-04-02 21:50 | 20253600 | 5626 | 4.088642 | 16.85952 | 25.20072 | 1.495972 | 22.46608 | 267.5444 | 17875.7 | 31.58252 | 142.2806 | 7624.667 | 77.39153 | 2247.564 | 222.5964 | 222.5964 | 221.73 | 221.73 | 1.530175 | 0.4157531 | 0.4155225 | 186.9167 | 0.4095131 | 0.4119353 | 269.9917 | 215.7861 | 1131.986 | 192.39 | 178.8097 | 205.46 | 196.5619 | 188.5358 | 2.981906 | 18.53741 | 43.18333 | 21.76128 | 44.49556
2023-04-02 22:50 | 20257200 | 5627 | 4.074039 | 16.56349 | 24.87657 | 1.490056 | 22.78883 | 266.5404 | 17744.03 | 31.46531 | 138.7883 | 7600.763 | 77.14908 | 2241.635 | 224.3864 | 224.3864 | 223.5201 | 223.5201 | 1.482365 | 0.4204 | 0.4201975 | 189.5549 | 0.4139418 | 0.4164039 | 267.2312 | 214.7916 | 1135.18 | 218.0702 | 173.405 | 199.4139 | 210.0153 | 198.6663 | 3.070671 | 18.48988 | 43.80501 | 21.90125 | 43.40674
2023-04-02 23:50 | 20260800 | 5628 | 3.510346 | 16.246475 | 24.07192 | 1.496083 | 22.59158 | 260.3056 | 14816.96 | 30.72444 | 120.9694 | 7334.433 | 74.44536 | 2157.933 | 224.4297 | 224.4297 | 223.5575 | 223.5578 | 1.556228 | 0.417135 | 0.4169706 | 188.6181 | 0.4130478 | 0.4154953 | 252.4667 | 216.9622 | 1081.402 | 251.63 | 227.2628 | 250.6406 | 257.2778 | 231.8217 | 3.239464 | 18.4966 | 42.57222 | 21.73964 | 43.45878
2023-04-03 00:50 | 20264400 | 5629 | 3.540959 | 17.20292 | 24.3217 | 1.596045 | 21.96499 | 267.2479 | 15363.16 | 31.54922 | 128.376 | 7525.159 | 76.38178 | 2149.348 | 224.3529 | 224.3529 | 223.4844 | 223.4844 | 1.582485 | 0.4118749 | 0.4117131 | 182.8875 | 0.4072401 | 0.4096646 | 256.5989 | 214.954 | 1054.049 | 246.207 | 213.9914 | 236.3134 | 249.1192 | 229.8816 | 2.980398 | 18.51514 | 42.48189 | 21.1639 | 42.15485
2023-04-03 01:50 | 20268000 | 5630 | 4.058288 | 16.9272 | 24.94464 | 1.612444 | 22.27603 | 270.8972 | 17954.91 | 31.97687 | 135.4056 | 7715.675 | 78.31583 | 2196.742 | 224.4139 | 224.4139 | 223.5478 | 223.5478 | 1.55515 | 0.4170197 | 0.4168569 | 188.3394 | 0.4127533 | 0.4151942 | 261.8389 | 215.2381 | 1076.304 | 194.3925 | 173.0397 | 189.8792 | 192.0619 | 188.1219 | 2.967208 | 18.40127 | 44 | 22.18581 | 42.82678
2023-04-03 02:50 | 20271600 | 5631 | 4.070433 | 16.85964 | 24.73552 | 1.52429 | 22.68454 | 270.6797 | 17998.5 | 31.95368 | 139.9359 | 7718.76 | 78.34666 | 2214.663 | 224.4028 | 224.4028 | 223.5465 | 223.546 | 1.449741 | 0.4185518 | 0.41839 | 189.0877 | 0.41349 | 0.4159387 | 266.2813 | 214.9145 | 1104.394 | 202.5908 | 177.4967 | 195.1783 | 186.1167 | 187.4451 | 2.980822 | 18.48525 | 44.5766 | 22.17142 | 44.37315
2023-04-03 03:50 | 20275200 | 5632 | 3.71292 | 16.6541 | 24.35992 | 1.647333 | 22.74808 | 269.0139 | 16242.36 | 31.75779 | 136.625 | 7614.178 | 77.28531 | 2188.619 | 224.4036 | 224.4036 | 223.5311 | 223.5319 | 1.482083 | 0.4190394 | 0.4188703 | 190.2294 | 0.4146322 | 0.4170769 | 263.9028 | 216.5369 | 1101.631 | 194.8347 | 190.3092 | 195.2253 | 207.7747 | 200.2739 | 3.073669 | 18.57206 | 44.04722 | 22.84333 | 44.99622
2023-04-03 04:50 | 20278800 | 5633 | 3.889859 | 16.5183 | 23.48864 | 1.70376 | 21.78479 | 269.9109 | 17115.05 | 31.86382 | 137.4568 | 7665.997 | 77.8115 | 2205.88 | 224.4056 | 224.4056 | 223.5465 | 223.5468 | 1.487933 | 0.4210231 | 0.420849 | 192.073 | 0.4164786 | 0.4189426 | 264.3315 | 215.4844 | 1104.906 | 197.1618 | 180.4248 | 196.7 | 185.3596 | 190.0727 | 3.074975 | 18.59428 | 44 | 22.40577 | 44.49326
2023-04-03 05:50 | 20282400 | 5634 | 3.795152 | 16.43213 | 24.116 | 1.655028 | 22.63197 | 268.9444 | 16618.24 | 31.75064 | 135.5861 | 7626.414 | 77.40897 | 2195.258 | 224.3694 | 224.3694 | 223.5122 | 223.5125 | 1.495811 | 0.4213647 | 0.4211492 | 192.6322 | 0.4170017 | 0.4194694 | 262.9389 | 216.4081 | 1102.798 | 191.9622 | 165.9303 | 180.3333 | 180.7428 | 182.8178 | 3.116094 | 18.67164 | 44 | 21.96697 | 43.87411
2023-04-03 06:50 | 20286000 | 5635 | 3.863992 | 16.3865 | 23.92343 | 1.605376 | 23.23657 | 265.9582 | 16754.69 | 31.39735 | 130.7939 | 7550.657 | 76.64072 | 2201.802 | 224.9972 | 224.9972 | 224.1387 | 224.1393 | 1.543306 | 0.4215886 | 0.4213777 | 191.1632 | 0.4161599 | 0.4186136 | 259.6128 | 216.0479 | 1101.47 | 220.2819 | 207.8827 | 223.7992 | 227.337 | 219.2955 | 3.144159 | 18.75321 | 43.1922 | 21.9207 | 43.69719
2023-04-03 07:50 | 20289600 | 5636 | 3.885726 | 16.627425 | 24.24283 | 1.749361 | 22.97583 | 266.9694 | 16919.21 | 31.51621 | 137 | 7579.528 | 76.93378 | 2220.306 | 224.4253 | 224.4253 | 223.5744 | 223.5744 | 1.570286 | 0.4187 | 0.4185033 | 189.0747 | 0.4134997 | 0.4159347 | 265.175 | 214.5564 | 1117.476 | 207.2219 | 185.4186 | 202.4425 | 195.7325 | 199.1003 | 3.074694 | 18.765375 | 43 | 21.90733 | 43.11922
2023-04-03 08:51 | 20293200 | 5637 | 4.452138 | 16.50292 | 24.91136 | 1.720557 | 22.79337 | 270.6936 | 19795.82 | 31.95395 | 145.1811 | 7780.234 | 78.97114 | 2278.273 | 224.3585 | 224.3585 | 223.5181 | 223.5181 | 1.639825 | 0.4238019 | 0.4236162 | 193.1245 | 0.417483 | 0.419951 | 271.1476 | 213.7808 | 1143.454 | 165.4777 | 154.6212 | 166.5465 | 159.1496 | 165.6423 | 3.021568 | 18.82009 | 44.08078 | 22.39738 | 43.60265
2023-04-03 09:51 | 20296800 | 5638 | 4.387737 | 16.36934 | 24.92375 | 1.676944 | 23.39297 | 270.0667 | 19447.87 | 31.88188 | 144.7333 | 7761.181 | 78.77719 | 2271.869 | 224.3889 | 224.3889 | 223.5522 | 223.5519 | 1.679256 | 0.4264664 | 0.4262392 | 194.2231 | 0.4186122 | 0.4210728 | 271.0222 | 215.1622 | 1153.068 | 153.1219 | 154.0714 | 160.7008 | 159.8019 | 157.0983 | 3.056856 | 18.76756 | 45 | 22.99622 | 44.428
2023-04-03 10:51 | 20300400 | 5639 | 4.341447 | 16.26928 | 24.59607 | 1.598106 | 23.67184 | 269.0891 | 19166.87 | 31.76657 | 145.1838 | 7729.805 | 78.45914 | 2275.259 | 224.3279 | 224.3279 | 223.4752 | 223.4755 | 1.76588 | 0.4270563 | 0.426856 | 194.7727 | 0.4191011 | 0.4215624 | 271.9331 | 215.4719 | 1164.774 | 157.2538 | 152.1691 | 158.7499 | 168.1223 | 161.1877 | 3.090256 | 18.89979 | 45.06964 | 22.83423 | 45.00721
2023-04-03 11:50 | 20304000 | 5640 | 4.114656 | 16.31628 | 24.49446 | 1.514429 | 23.27089 | 267.6825 | 18011.07 | 31.60255 | 140.4485 | 7649.242 | 77.64111 | 2252.418 | 224.4429 | 224.4429 | 223.5869 | 223.5869 | 1.831114 | 0.4259602 | 0.4257699 | 193.2006 | 0.4176432 | 0.4201061 | 268.1337 | 215.8357 | 1149.023 | 159.6212 | 141.3813 | 157.549 | 155.8994 | 156.6103 | 3.112955 | 19.13112 | 44 | 22.41045 | 44.58663
2023-04-03 12:50 | 20307600 | 5641 | 4.297477 | 16.55802 | 24.67994 | 1.573778 | 22.94053 | 268.5472 | 18925.775 | 31.70189 | 142.925 | 7711.708 | 78.27531 | 2261.967 | 224.3864 | 224.3864 | 223.5033 | 223.5036 | 1.7494 | 0.4236086 | 0.4234064 | 190.9386 | 0.4153244 | 0.4177889 | 269.9694 | 215.2483 | 1148.061 | 163.0675 | 154.065 | 166.1142 | 169.6172 | 172.0031 | 3.023244 | 19.87306 | 44 | 22.07936 | 44.20778
2023-04-03 13:50 | 20311200 | 5642 | 4.188313 | 16.2272 | 24.47827 | 1.54532 | 23.2085 | 264.195 | 18130.7 | 31.18663 | 135.4735 | 7575.44 | 76.89198 | 2248.838 | 224.9292 | 224.9292 | 224.0468 | 224.0468 | 1.540621 | 0.4257189 | 0.4255454 | 191.7643 | 0.4166939 | 0.4191677 | 264.9136 | 217.0749 | 1150.009 | 173.1713 | 157.5685 | 169.9972 | 176.0022 | 173.7136 | 3.140142 | 19.7954 | 44 | 21.96148 | 44.08184
2023-04-03 14:50 | 20314800 | 5643 | 3.784963 | 16.14014 | 24.08503 | 1.6815 | 22.5355 | 262.8889 | 16201.56 | 31.03348 | 130.5611 | 7476.614 | 75.88925 | 2203.875 | 224.3953 | 224.3953 | 223.5206 | 223.5208 | 1.518578 | 0.4251008 | 0.424915 | 191.6481 | 0.4160433 | 0.4185269 | 260.8278 | 220.9278 | 1133.632 | 177.6917 | 172.3394 | 176.1308 | 182.5597 | 179.7283 | 3.201336 | 19.75223 | 44 | 22.14211 | 43.97933
2023-04-03 15:50 | 20318400 | 5644 | 3.847511 | 15.73 | 24.29635 | 1.650557 | 22.87822 | 262.2618 | 16447.91 | 30.95651 | 127.4596 | 7465.223 | 75.77312 | 2206.437 | 224.4136 | 224.4136 | 223.5226 | 223.5228 | 1.533649 | 0.4284577 | 0.4282599 | 196.1852 | 0.4205986 | 0.4231304 | 258.0223 | 221.9423 | 1130.601 | 168.6638 | 165.6727 | 166.6209 | 177.8446 | 170.4025 | 3.309969 | 19.47653 | 44 | 22.14708 | 44.09047
2023-04-03 16:50 | 20322000 | 5645 | 3.447683 | 16.31941 | 23.71175 | 1.500472 | 22.05858 | 260.8278 | 14575.34 | 30.79059 | 124.3694 | 7366.967 | 74.77594 | 2153.247 | 225.0456 | 225.0456 | 224.1508 | 224.1511 | 1.552581 | 0.4213617 | 0.4211669 | 188.6175 | 0.4136639 | 0.4161542 | 255.5583 | 222.7147 | 1105.248 | 244.6975 | 230.9981 | 240.8206 | 238.9319 | 224.4544 | 3.225158 | 19.44473 | 44.09167 | 21.79089 | 44.21422
2023-04-03 17:50 | 20325600 | 5646 | 3.559456 | 16.93701 | 24.98914 | 1.918944 | 22.41369 | 266.0333 | 15369.44 | 31.40613 | 143.4306 | 7536.406 | 76.49567 | 2194.853 | 224.4333 | 224.4333 | 223.5361 | 223.5358 | 1.673203 | 0.4171683 | 0.4169808 | 184.8978 | 0.4093308 | 0.4117975 | 271.7417 | 220.2978 | 1152.995 | 185.7617 | 187.6697 | 187.5506 | 188.1297 | 187.31 | 3.016667 | 19.33605 | 45.675 | 22.97514 | 44.75933
2023-04-03 18:51 | 20329200 | 5647 | 3.675251 | 17.01411 | 24.9115 | 1.767632 | 22.25911 | 268.2033 | 16019.24 | 31.66148 | 148.9554 | 7610.114 | 77.24412 | 2211.287 | 224.4064 | 224.4064 | 223.5162 | 223.5164 | 1.796148 | 0.4157699 | 0.4155919 | 185.4607 | 0.4098674 | 0.4123253 | 275.9304 | 220.3181 | 1159.469 | 175.4652 | 166.2933 | 173.8014 | 175.3669 | 170.6682 | 2.977883 | 18.96524 | 46 | 23.14632 | 46.00384
2023-04-03 19:51 | 20332800 | 5648 | 3.459915 | 17.6916 | 24.75761 | 1.555889 | 22.38222 | 267.4667 | 15009.84 | 31.57423 | 155.0667 | 7554.744 | 76.68217 | 2206.611 | 224.4144 | 224.4144 | 223.5231 | 223.5231 | 1.841908 | 0.4078653 | 0.4076969 | 177.8342 | 0.4022478 | 0.4046861 | 281.9611 | 218.9703 | 1172.471 | 211.2097 | 186.765 | 211.3228 | 196.1503 | 188.3133 | 2.857972 | 18.77522 | 45.87222 | 23.81197 | 45.90675
2023-04-03 20:51 | 20336400 | 5649 | 2.969115 | 17.77009 | 24.50298 | 1.470084 | 22.64808 | 257.3788 | 12299.25 | 30.38282 | 144.5989 | 7212.376 | 73.20705 | 2164.086 | 224.4315 | 224.4315 | 223.5407 | 223.5407 | 1.872019 | 0.4005543 | 0.4003967 | 170.4362 | 0.3948674 | 0.3972875 | 277.585 | 216.0891 | 1184.561 | 203.9983 | 190.2741 | 203.3635 | 217.6563 | 198.6084 | 2.929192 | 18.74817 | 46 | 23.34365 | 46.16006
2023-04-03 21:51 | 20340000 | 5650 | 3.037973 | 16.87158 | 23.53219 | 1.589722 | 22.18169 | 258.3278 | 12646.22 | 30.49399 | 137.7389 | 7242.769 | 73.51567 | 2162.203 | 224.4183 | 224.4183 | 223.5308 | 223.5306 | 1.890483 | 0.4105008 | 0.41033 | 180.1739 | 0.4045922 | 0.4070428 | 270.3944 | 217.2219 | 1169.726 | 229.8617 | 213.0958 | 225.0653 | 235.4828 | 216.7528 | 3.120933 | 18.61661 | 45.68333 | 22.89394 | 46.15333
2023-04-03 22:51 | 20343600 | 5651 | 3.458934 | 16.35394 | 24.38092 | 1.364039 | 22.37156 | 261.9248 | 14676.6 | 30.91976 | 138.8663 | 7383.008 | 74.93877 | 2215.607 | 224.4501 | 224.4501 | 223.5579 | 223.5579 | 1.800855 | 0.4184925 | 0.4183187 | 188.5334 | 0.4129836 | 0.415461 | 269.6295 | 217.6649 | 1168.136 | 212.1042 | 200.5552 | 203.4022 | 230.0056 | 200.7064 | 3.203493 | 18.42869 | 44 | 22.37125 | 45.51482
2023-04-03 23:51 | 20347200 | 5652 | 3.391408 | 15.90031 | 24.90036 | 1.193306 | 22.91175 | 261.175 | 14337.94 | 30.83033 | 122.375 | 7342.919 | 74.53211 | 2158.036 | 224.6675 | 224.6675 | 223.7764 | 223.7758 | 1.714836 | 0.4224317 | 0.4222492 | 193.3656 | 0.4180319 | 0.4205133 | 253.4417 | 219.7044 | 1095.798 | 244.6192 | 213.3208 | 231.3725 | 253.5031 | 218.9361 | 3.343689 | 18.26197 | 43.19167 | 21.52033 | 43.69256
2023-04-04 00:51 | 20350800 | 5653 | 3.205616 | 16.01854 | 24.80638 | 1.352117 | 22.15097 | 261.2423 | 13517.8 | 30.83847 | 116.454 | 7312.61 | 74.22448 | 2116.15 | 224.373 | 224.373 | 223.5117 | 223.5117 | 1.66271 | 0.4208811 | 0.4207095 | 192.1376 | 0.4165103 | 0.4189786 | 247.2535 | 219.6092 | 1058.014 | 242.112 | 222.8295 | 240.7446 | 239.7727 | 218.1003 | 3.337198 | 18.09704 | 43 | 21.51925 | 42.85039
2023-04-04 01:51 | 20354400 | 5654 | 3.644811 | 16.48121 | 24.49028 | 1.409387 | 21.65379 | 263.9192 | 15622.06 | 31.15586 | 118.9526 | 7449.337 | 75.61234 | 2141.357 | 224.4287 | 224.4287 | 223.5432 | 223.5435 | 1.612156 | 0.4171513 | 0.4169794 | 188.5805 | 0.4130095 | 0.4154852 | 248.6713 | 217.1552 | 1042.684 | 268.5833 | 252.807 | 260.2187 | 275.0813 | 236.0568 | 3.156841 | 18.17034 | 42.73538 | 21.49964 | 42.77234
2023-04-04 02:51 | 20358000 | 5655 | 2.786565 | 16.58573 | 25.13086 | 1.402222 | 21.58286 | 259.7139 | 11642.52 | 30.66066 | 115.55 | 7216.3 | 73.24683 | 2068.597 | 224.8872 | 224.8872 | 223.985 | 223.9853 | 1.612467 | 0.4131833 | 0.4130089 | 184.3728 | 0.4092597 | 0.4117231 | 246.8583 | 218.4333 | 1043.638 | 256.7325 | 218.5886 | 237.9311 | 268.9394 | 228.2594 | 3.240678 | 18.30678 | 43.21944 | 21.45028 | 42.38939
2023-04-04 03:51 | 20361600 | 5656 | 2.632185 | 16.78512 | 24.18581 | 1.44575 | 21.54239 | 260.7417 | 10992.32 | 30.77962 | 129.6 | 7227.322 | 73.35889 | 2106.586 | 224.3869 | 224.3869 | 223.5075 | 223.5081 | 1.512275 | 0.4113856 | 0.4111986 | 182.7869 | 0.4071739 | 0.4096239 | 261.1583 | 218.9264 | 1109.876 | 215.46 | 209.4697 | 217.8767 | 199.3092 | 193.7775 | 3.190642 | 18.37389 | 44 | 21.82608 | 43.282
2023-04-04 04:51 | 20365200 | 5657 | 2.984917 | 16.60853 | 23.18148 | 1.299387 | 21.97983 | 261.5237 | 12572.7 | 30.87128 | 120.6713 | 7294.387 | 74.03978 | 2100.905 | 224.9939 | 224.9939 | 224.1242 | 224.124 | 1.462733 | 0.4144813 | 0.4143039 | 185.7139 | 0.4107072 | 0.4131747 | 251.5822 | 218.6471 | 1062.92 | 256.8816 | 255.7148 | 281.976 | 249.9685 | 237.1847 | 3.212045 | 18.48683 | 43.19777 | 21.5368 | 43.60624
2023-04-04 05:51 | 20368800 | 5658 | 2.639107 | 16.63272 | 24.12967 | 1.403917 | 20.45533 | 260.8389 | 11027.36 | 30.79071 | 128.4639 | 7229.664 | 73.38269 | 2109.944 | 224.3842 | 224.3842 | 223.5081 | 223.5081 | 1.478878 | 0.4140514 | 0.4138844 | 184.5792 | 0.4089633 | 0.4114269 | 259.7556 | 218.4128 | 1108.867 | 211.2792 | 198.1553 | 207.8281 | 217.4819 | 201.6444 | 3.2295 | 18.64714 | 43.49722 | 20.89972 | 43.52856
2023-04-04 06:51 | 20372400 | 5659 | 2.632701 | 15.92526 | 23.84557 | 1.410306 | 21.81981 | 259.6546 | 10951.5 | 30.65121 | 122.8106 | 7205.201 | 73.13396 | 2098.312 | 224.3265 | 224.3265 | 223.4552 | 223.4552 | 1.423231 | 0.4204816 | 0.4203033 | 191.6423 | 0.4159685 | 0.4184474 | 254.6295 | 219.1468 | 1105.275 | 254.3958 | 231.585 | 252.7231 | 249.617 | 221.9357 | 3.406245 | 18.86689 | 43.96657 | 21.3585 | 43.8229
2023-04-04 07:51 | 20376000 | 5660 | 3.294473 | 16.11849 | 23.97481 | 1.411611 | 21.84542 | 263.1083 | 14020.16 | 31.05862 | 120.225 | 7369.394 | 74.80033 | 2143.861 | 221.6878 | 221.6878 | 220.8258 | 220.8258 | 1.523708 | 0.4194722 | 0.4192842 | 192.2597 | 0.4139478 | 0.4164311 | 250.225 | 218.3447 | 1060.7175 | 270.0286 | 240.0089 | 272.3608 | 256.3578 | 243.8217 | 3.268531 | 19.12252 | 40.82778 | 20.90786 | 42.34333
2023-04-04 08:51 | 20379600 | 5661 | 2.70113 | 16.5647 | 24.84481 | 1.353694 | 21.55906 | 271.075 | 11743.37 | 32.00141 | 136.3583 | 7482.839 | 75.95225 | 2140.536 | 221.8489 | 221.8489 | 220.9672 | 220.9675 | 1.671028 | 0.4189569 | 0.4187797 | 192.6944 | 0.4145433 | 0.4170381 | 262.4611 | 222.9814 | 1083.16 | 212.0844 | 206.5875 | 215.7689 | 204.8389 | 209.3014 | 3.194411 | 19.21541 | 40 | 20.231 | 40.02344
2023-04-04 09:51 | 20383200 | 5662 | 2.591866 | 16.74545 | 23.93231 | 1.619554 | 21.15755 | 272.8886 | 11328.35 | 32.21498 | 155.7214 | 7527.894 | 76.40958 | 2188.914 | 221.3273 | 221.3273 | 220.4323 | 220.4323 | 1.809841 | 0.4186535 | 0.418463 | 191.8198 | 0.4131471 | 0.4156351 | 279.6295 | 224.946 | 1161.79 | 172.2554 | 168.3616 | 179.3864 | 177.7557 | 179.7735 | 3.138499 | 19.51533 | 40.88022 | 20.69134 | 40.50526
2023-04-04 10:52 | 20386800 | 5663 | 2.806925 | 16.55988 | 23.69575 | 1.529833 | 21.84806 | 263.3361 | 11863.15 | 31.08826 | 141.0861 | 7321.119 | 74.31044 | 2172.333 | 221.7419 | 221.7419 | 220.8472 | 220.8475 | 1.864428 | 0.4145328 | 0.4142917 | 187.2328 | 0.4089753 | 0.4114494 | 270.5806 | 224.9953 | 1154.638 | 203.4269 | 195.325 | 203.3442 | 202.8247 | 198.4814 | 3.1942 | 19.73482 | 42 | 21.18186 | 42.11883
2023-04-04 11:52 | 20390400 | 5664 | 2.568029 | 16.19196 | 23.05674 | 1.786435 | 21.47329 | 242.4624 | 9975.802 | 28.62285 | 109.6602 | 6721.972 | 68.22889 | 2109.07 | 217.1727 | 217.1727 | 216.2844 | 216.2844 | 1.779627 | 0.401666 | 0.4013933 | 176.0538 | 0.3932265 | 0.3956627 | 248.9164 | 220.9276 | 1117.474 | 211.1242 | 228.3173 | 222.9398 | 219.6393 | 217.5028 | 3.358852 | 19.75695 | 40.12256 | 20.72033 | 41.52939
2023-04-04 12:52 | 20394000 | 5665 | 2.136054 | 16.34751 | 22.22456 | 1.685333 | 20.84989 | 247.5139 | 8419.725 | 29.22106 | 101.0333 | 6761.939 | 68.63525 | 2037.019 | 215.9511 | 215.9511 | 215.0444 | 215.0447 | 1.836711 | 0.3996481 | 0.39939 | 178.8964 | 0.3948472 | 0.3972719 | 236.4361 | 222.4753 | 1014.977 | 243.7994 | 249.0111 | 249.1686 | 258.1797 | 246.5542 | 3.386997 | 19.44934 | 37.05 | 19.60636 | 38.75117
2023-04-04 13:52 | 20397600 | 5666 | 0.8075789 | 16.07306 | 22.64792 | 1.398972 | 19.74653 | 246.9639 | 3156.919 | 29.15469 | 95.65278 | 6521.35 | 66.19336 | 1938.156 | 195.2722 | 195.2722 | 194.3558 | 194.3561 | 1.910964 | 0.3822083 | 0.3819572 | 181.3947 | 0.3766678 | 0.3790278 | 230.275 | 224.5036 | 940.2375 | 267.2419 | 257.8583 | 265.0258 | 278.5911 | 262.28 | 3.424756 | 19.50692 | 31.94167 | 16.869 | 34.08133
2023-04-04 14:52 | 20401200 | 5667 | 1.946582 | 16.81493 | 22.95922 | 1.465822 | 18.65688 | 258.4513 | 8021.24 | 30.51254 | 103.4624 | 7000.173 | 71.05295 | 1987.387 | 204.676 | 204.676 | 203.763 | 203.7627 | 1.874677 | 0.3899259 | 0.3897106 | 180.8986 | 0.3855747 | 0.387988 | 234.2145 | 220.2131 | 925.6983 | 306.0111 | 275.5819 | 289.2836 | 302.9379 | 275.1465 | 3.117788 | 19.46035 | 35 | 17.72571 | 31.78078
2023-04-04 15:52 | 20404800 | 5668 | 3.255765 | 16.94671 | 24.95345 | 1.41493 | 19.93919 | 260.5627 | 13710.61 | 30.75752 | 108.8635 | 7255.582 | 73.64563 | 2099.39 | 212.4148 | 212.4148 | 211.5019 | 211.5014 | 1.83363 | 0.3967783 | 0.396527 | 180.7064 | 0.3931212 | 0.3955273 | 239.3482 | 218.1774 | 959.1749 | 297.7747 | 266.3343 | 289.4033 | 293.539 | 266.4042 | 3.003058 | 19.53011 | 35.94986 | 17.9427 | 35.45864
2023-04-04 16:52 | 20408400 | 5669 | 2.892682 | 17.51462 | 24.77454 | 1.641114 | 19.841 | 263.1532 | 12243.75 | 31.06305 | 110.649 | 7273.66 | 73.82886 | 2072.872 | 218.1872 | 218.1872 | 217.2783 | 217.2788 | 1.824526 | 0.3992827 | 0.3989992 | 177.0663 | 0.3952538 | 0.3976638 | 240.0418 | 220.7944 | 956.3716 | 253.3485 | 237.473 | 258.4682 | 254.578 | 231.0604 | 2.971669 | 19.79962 | 36 | 18.73967 | 36.04961
2023-04-04 17:52 | 20412000 | 5670 | 3.063472 | 18.394 | 23.95742 | 1.399417 | 19.18333 | 265.5528 | 13116.92 | 31.34791 | 121.0417 | 7363.272 | 74.73869 | 2110.256 | 221.3967 | 221.3967 | 220.4947 | 220.4947 | 1.761 | 0.3947797 | 0.3945072 | 169.5606 | 0.3909569 | 0.3933547 | 249.9778 | 218.6578 | 984.5414 | 292.9619 | 250.0461 | 278.9358 | 286.0742 | 244.7628 | 2.779942 | 19.61074 | 36.27222 | 18.60539 | 36.01339
2023-04-04 18:51 | 20415600 | 5671 | 3.183706 | 18.15259 | 24.57524 | 1.595097 | 20.54643 | 265.9471 | 13670.77 | 31.39757 | 115.8134 | 7395.153 | 75.06226 | 2093.947 | 221.3939 | 221.3939 | 220.4925 | 220.4919 | 1.772226 | 0.397524 | 0.3972649 | 172.3911 | 0.393785 | 0.3961869 | 244.3259 | 217.0983 | 960.7994 | 273.0212 | 239.7939 | 252.2365 | 274.2 | 233.7401 | 2.820209 | 19.29881 | 37 | 18.88373 | 36.35983
2023-04-04 19:51 | 20419200 | 5672 | 3.319136 | 17.51464 | 24.89685 | 1.528357 | 20.81788 | 266.4986 | 14307.44 | 31.45871 | 117.5265 | 7426.724 | 75.38248 | 2125.387 | 221.3432 | 221.3432 | 220.4496 | 220.4496 | 1.624799 | 0.4041657 | 0.4038852 | 178.8006 | 0.400144 | 0.4025735 | 245.9136 | 217.5532 | 982.973 | 281.5967 | 245.5448 | 262.3866 | 280.2557 | 248.546 | 2.931373 | 19.2021 | 36.81337 | 18.82025 | 36.95933
2023-04-04 20:51 | 20422800 | 5673 | 3.241268 | 17.40602 | 24.79622 | 1.619528 | 20.51958 | 266.8694 | 13975.6 | 31.50244 | 112.9083 | 7418.103 | 75.29536 | 2107.592 | 221.3853 | 221.3853 | 220.4758 | 220.4758 | 1.469217 | 0.4054753 | 0.4051828 | 180.1358 | 0.4015211 | 0.4039544 | 240.8694 | 218.5275 | 958.7783 | 277.8894 | 251.0981 | 258.2392 | 276.3617 | 249.9628 | 2.965567 | 19.29521 | 36 | 18.33003 | 36.57906
2023-04-04 21:51 | 20426400 | 5674 | 3.257132 | 17.901 | 24.94317 | 1.53925 | 20.42022 | 271.1917 | 14274.13 | 32.01095 | 120.1639 | 7530.078 | 76.43153 | 2124.331 | 222.4742 | 222.4742 | 221.5689 | 221.5692 | 1.481894 | 0.4046939 | 0.4042411 | 178.1978 | 0.4006719 | 0.4030989 | 246.4278 | 219.0025 | 964.7033 | 273.0422 | 245.2725 | 250.0189 | 260.0489 | 241.6136 | 2.863075 | 19.26074 | 35.52222 | 18.03883 | 36.24622
2023-04-04 22:51 | 20430000 | 5675 | 3.35895 | 17.81286 | 25.2156 | 1.538942 | 20.93279 | 271.1838 | 14742.94 | 32.01412 | 119.585 | 7542.432 | 76.55669 | 2137.429 | 223.3448 | 223.3448 | 222.4535 | 222.4526 | 1.457206 | 0.4062468 | 0.405793 | 178.9003 | 0.4022451 | 0.4046702 | 245.8886 | 218.4273 | 965.7897 | 251.0763 | 233.6125 | 241.5546 | 245.9437 | 234.5869 | 2.875643 | 19.30096 | 35 | 17.89577 | 36.13499
2023-04-04 23:51 | 20433600 | 5676 | 3.548378 | 18.6219 | 25.70892 | 1.510556 | 21.24508 | 272.8083 | 15705.34 | 32.20316 | 128.2333 | 7623.742 | 77.38269 | 2156.503 | 223.3075 | 223.3075 | 222.4325 | 222.4322 | 1.5435 | 0.3998892 | 0.39935 | 172.3472 | 0.3956544 | 0.3980756 | 253.8889 | 216.875 | 982.1656 | 227.0211 | 214.2964 | 229.1206 | 227.7306 | 218.4039 | 2.693083 | 19.2006 | 36.10278 | 18.13208 | 35.55517
2023-04-05 00:51 | 20437200 | 5677 | 3.530549 | 18.3476 | 25.85292 | 1.534708 | 21.28354 | 272.3677 | 15596.28 | 32.15077 | 130.7855 | 7629.493 | 77.44072 | 2150.627 | 223.2744 | 223.2744 | 222.4652 | 222.4655 | 1.560474 | 0.4026702 | 0.402134 | 174.7429 | 0.3980184 | 0.4004515 | 256.5571 | 217.2529 | 1004.484 | 226.9518 | 205.1972 | 208.8047 | 224.6045 | 207.7329 | 2.736607 | 19.04656 | 38.51811 | 19.46735 | 36.8205
2023-04-05 01:51 | 20440800 | 5678 | 3.21636225 | 17.96496 | 25.65067 | 1.594778 | 21.20397 | 268.7083 | 13964.16 | 31.72089 | 130.4 | 7496.172 | 76.08731 | 2131.503 | 223.2608 | 223.2608 | 222.4728 | 222.4728 | 1.598322 | 0.4033447 | 0.4028092 | 175.8453 | 0.3991061 | 0.4015319 | 257.9944 | 218.3908 | 1031.311 | 234.7633 | 216.2286 | 222.7197 | 229.8919 | 214.9253 | 2.840019 | 18.9477 | 40 | 20.28561 | 38.76083
2023-04-05 02:51 | 20444400 | 5679 | 3.123454 | 18.22908 | 24.94514 | 1.707389 | 21.04394 | 265.7944 | 13390.31 | 31.3769 | 122.2167 | 7403.725 | 75.14944 | 2106.428 | 223.2106 | 223.2106 | 222.4217 | 222.4217 | 1.686022 | 0.4048503 | 0.4043256 | 171.7633 | 0.3949742 | 0.3973797 | 251.0917 | 217.6044 | 1014.056 | 227.3336 | 219.5542 | 222.4647 | 229.8736 | 212.7869 | 2.817425 | 18.89174 | 40 | 20.22369 | 39.97883
2023-04-05 03:51 | 20448000 | 5680 | 3.319896 | 17.86045 | 25.22226 | 1.753649 | 21.0027 | 267.3928 | 14356.35 | 31.5638 | 128.7326 | 7483.32 | 75.95666 | 2139.975 | 223.2334 | 223.2334 | 222.4616 | 222.4618 | 1.815908 | 0.4076688 | 0.4071526 | 176.4256 | 0.3996588 | 0.4020799 | 256.9721 | 217.4357 | 1043.543 | 231.071 | 214.7635 | 217.3635 | 231.5365 | 210.3546 | 2.862591 | 18.94363 | 40.72145 | 20.45479 | 40.30217
2023-04-05 04:51 | 20451600 | 5681 | 3.438268 | 17.88574 | 25.26033 | 1.821972 | 21.17531 | 269.8333 | 15027.6 | 31.85434 | 133.2333 | 7568.931 | 76.82642 | 2157.183 | 223.2514 | 223.2514 | 222.4697 | 222.4697 | 1.784272 | 0.4095558 | 0.4090358 | 177.6636 | 0.4009158 | 0.4033375 | 260.1611 | 218.3783 | 1052.532 | 226.1411 | 208.6914 | 217.2122 | 224.7894 | 206.0039 | 2.832919 | 18.89597 | 41 | 20.93408 | 41.16611
2023-04-05 05:51 | 20455200 | 5682 | 3.381396 | 17.68685 | 24.69097 | 1.517716 | 20.73089 | 271.1811 | 14841.13 | 32.01153 | 133.2368 | 7595.838 | 77.09908 | 2154.409 | 223.2262 | 223.2262 | 222.4407 | 222.4407 | 1.779148 | 0.4129649 | 0.4124565 | 180.5833 | 0.4038097 | 0.4062334 | 259.5599 | 219.6741 | 1051.803 | 224.3811 | 207.6769 | 213.9772 | 220.8524 | 202.893 | 2.875861 | 18.91354 | 41 | 20.50031 | 41.11019
2023-04-05 06:52 | 20458800 | 5683 | 3.342673 | 17.65233 | 25.12903 | 1.838972 | 21.06444 | 272.0722 | 14712.88 | 32.11848 | 131.85 | 7620.853 | 77.35333 | 2134.181 | 223.3047 | 223.3047 | 222.4789 | 222.4792 | 1.733183 | 0.4124136 | 0.4118942 | 181.3736 | 0.4046789 | 0.4070917 | 257.7694 | 219.2069 | 1036.841 | 236.0894 | 213.6397 | 222.4289 | 234.9939 | 209.6044 | 2.875894 | 19.03939 | 41.55556 | 21.41197 | 41.48583
2023-04-05 07:52 | 20462400 | 5684 | 3.345194 | 17.82516 | 25.28386 | 1.613583 | 21.05503 | 277.2861 | 14995.025 | 32.73092 | 138.8389 | 7733.286 | 78.49456 | 2151.031 | 223.2431 | 223.2431 | 222.4628 | 222.4631 | 1.695814 | 0.4111086 | 0.4106656 | 183.1694 | 0.4064128 | 0.4088292 | 262.1278 | 213.8844 | 1031.125 | 219.9428 | 203.4003 | 217.3847 | 220.9881 | 200.7789 | 2.840289 | 17.61543 | 41 | 20.74314 | 41.62992
2023-04-05 08:52 | 20466000 | 5685 | 3.384973 | 17.61286 | 25.13699 | 1.433315 | 21.71315 | 275.9192 | 15096.82 | 32.56893 | 139.1978 | 7687.242 | 78.02674 | 2176.928 | 225.7437 | 225.7437 | 224.9914 | 224.9908 | 1.754705 | 0.4149919 | 0.4145847 | 184.4529 | 0.4101958 | 0.4125889 | 263.2618 | 211.9838 | 1053.133 | 219.9061 | 197.3476 | 206.7705 | 216.8167 | 197.3657 | 2.917755 | 16.50262 | 41 | 21.08513 | 40.73312
2023-04-05 09:51 | 20469600 | 5686 | 3.574196 | 17.74078 | 25.2746 | 1.397799 | 21.55117 | 273.5097 | 15835.03 | 32.28872 | 144.0362 | 7632.699 | 77.47354 | 2225.454 | 226.2816 | 226.2816 | 225.5187 | 225.5184 | 1.739329 | 0.4123393 | 0.4120373 | 181.3738 | 0.4076554 | 0.4100251 | 269.2089 | 209.5903 | 1088.266 | 218.007 | 202.429 | 208.0747 | 219.6368 | 197.0808 | 2.893955 | 14.99138 | 41 | 20.4212 | 40.90727
2023-04-05 10:52 | 20473200 | 5687 | 3.522881 | 17.43396 | 25.52958 | 1.402861 | 21.38919 | 268.6333 | 15311.54 | 31.71021 | 134.5083 | 7488.769 | 76.01222 | 2208.6 | 226.2664 | 226.2664 | 225.5097 | 225.5097 | 1.755064 | 0.4123567 | 0.4121197 | 181.4806 | 0.4077458 | 0.4101158 | 262.4611 | 210.0192 | 1078.23 | 226.1975 | 208.1417 | 208.9917 | 224.8992 | 201.2478 | 2.992964 | 14.55978 | 41 | 20.63922 | 40.75539
2023-04-05 11:52 | 20476800 | 5688 | 3.493281 | 17.29128 | 24.89081 | 1.4455 | 21.20567 | 266.7778 | 15074.775 | 31.49454 | 125.6861 | 7427.461 | 75.39014 | 2186.456 | 226.2822 | 226.2822 | 225.5064 | 225.5064 | 1.772075 | 0.4124153 | 0.4121769 | 181.7831 | 0.408065 | 0.410435 | 254.6 | 210.7039 | 1047.023 | 230.9869 | 213.6975 | 218.2928 | 232.6753 | 205.3692 | 3.04215 | 14.557425 | 40.10833 | 20.38975 | 40.68225
2023-04-05 12:52 | 20480400 | 5689 | 3.349265 | 16.98666 | 24.71033 | 1.411365 | 21.40577 | 264.8301 | 14321.65 | 31.26363 | 119.1448 | 7354.738 | 74.65231 | 2163.028 | 226.2117 | 226.2117 | 225.4727 | 225.4727 | 1.668279 | 0.4157159 | 0.4154827 | 183.6409 | 0.4098526 | 0.4122351 | 248.727 | 212.7499 | 1034.489 | 232.7799 | 213.8677 | 214.0838 | 234.7805 | 205.5565 | 3.132379 | 14.68869 | 40 | 20.32476 | 40.10058
2023-04-05 13:52 | 20484000 | 5690 | 3.118163 | 16.7156 | 24.65569 | 1.566028 | 21.09358 | 261.5389 | 13122.7 | 30.87099 | 110.375 | 7227.047 | 73.35572 | 2121.094 | 226.2981 | 226.2981 | 225.5233 | 225.5233 | 1.735439 | 0.4141064 | 0.4138697 | 183.9358 | 0.4102336 | 0.4126314 | 241.05 | 212.8439 | 1006.35 | 226.4686 | 214.8642 | 211.3469 | 232.1492 | 202.3219 | 3.232669 | 14.36554 | 39.88056 | 20.40372 | 40.11558
2023-04-05 14:52 | 20487600 | 5691 | 3.633475 | 17.12333 | 25.01501 | 1.427019 | 21.13281 | 266.7354 | 15721.29 | 31.49013 | 114.9471 | 7433.429 | 75.45075 | 2167.643 | 226.2908 | 226.2908 | 225.5109 | 225.5106 | 1.809393 | 0.4153607 | 0.4151292 | 183.4201 | 0.4097109 | 0.4121164 | 243.5125 | 212.1162 | 996.9671 | 239.4315 | 217.9501 | 233.829 | 234.1989 | 216.4209 | 3.07395 | 14.21138 | 39 | 19.87646 | 39.69357
2023-04-05 15:51 | 20491200 | 5692 | 4.115449 | 16.91968 | 26.12919 | 1.39468 | 21.50153 | 267.8886 | 17978.46 | 31.62206 | 118.9053 | 7550.755 | 76.64148 | 2200.075 | 226.2705 | 226.2705 | 225.4905 | 225.4905 | 1.743972 | 0.4164067 | 0.4161649 | 186.366 | 0.4126368 | 0.4150409 | 247.1978 | 210.3148 | 1013.467 | 219.0111 | 209.3103 | 214.6535 | 213.4607 | 202.2365 | 3.053228 | 13.82654 | 41.00279 | 20.80875 | 40.2566
2023-04-05 16:52 | 20494800 | 5693 | 3.971015 | 16.55589 | 25.83878 | 1.654417 | 21.17306 | 267.2389 | 17271.69 | 31.54886 | 122.3 | 7525.589 | 76.38611 | 2198.306 | 226.2194 | 226.2194 | 225.4767 | 225.4767 | 1.680325 | 0.4199269 | 0.4196931 | 189.8467 | 0.4160669 | 0.4184767 | 251.0972 | 210.5197 | 1045.786 | 225.5389 | 218.7142 | 215.2575 | 226.2706 | 205.9019 | 3.142283 | 13.53242 | 42.93056 | 21.50908 | 42.79622
2023-04-05 17:52 | 20498400 | 5694 | 4.032601 | 16.90705 | 25.95136 | 1.567131 | 21.29925 | 269.5515 | 17699.91 | 31.81903 | 128.5265 | 7594.134 | 77.08189 | 2213.822 | 226.2947 | 226.2947 | 225.5167 | 225.5167 | 1.61361 | 0.4179889 | 0.4177446 | 187.7089 | 0.4140039 | 0.4163568 | 256.2507 | 209.4855 | 1056.347 | 208.0526 | 200.9114 | 199.9713 | 217.8426 | 193.2811 | 3.052262 | 13.13934 | 43.30919 | 21.62326 | 43.20117
2023-04-05 18:52 | 20502000 | 5695 | 4.036858 | 17.19338 | 25.25547 | 1.549722 | 20.93203 | 269.3833 | 17704.81 | 31.79827 | 133.2667 | 7595.464 | 77.09531 | 2220.256 | 226.2264 | 226.2264 | 225.4928 | 225.4931 | 1.693258 | 0.4151072 | 0.4147861 | 184.5044 | 0.4107311 | 0.4130922 | 261.1389 | 208.9711 | 1074.77 | 212.6958 | 205.8469 | 202.0211 | 220.0706 | 197.8561 | 2.983225 | 12.77023 | 44.44444 | 22.43933 | 43.82833
2023-04-05 19:52 | 20505600 | 5696 | 4.04388 | 16.90586 | 25.65339 | 1.723 | 21.67308 | 270.1556 | 17785.86 | 31.89343 | 134.1083 | 7614.867 | 77.292 | 2226.808 | 226.2294 | 226.2294 | 225.4975 | 225.4975 | 1.664319 | 0.41857 | 0.4182722 | 187.9569 | 0.4141864 | 0.4165658 | 261.6583 | 208.8928 | 1082.814 | 213.2225 | 192.3892 | 196.7106 | 215.2672 | 189.4247 | 3.040289 | 12.18001 | 45 | 22.48644 | 44.97375
2023-04-05 20:52 | 20509200 | 5697 | 4.229836 | 17.09974 | 25.69975 | 1.552925 | 21.74379 | 271.8942 | 18767.62 | 32.09646 | 139.3426 | 7687.036 | 78.02499 | 2253.755 | 226.1646 | 226.1646 | 225.4671 | 225.4674 | 1.710448 | 0.4178763 | 0.4176382 | 187.2727 | 0.4134373 | 0.4158136 | 265.8663 | 207.8253 | 1094.039 | 214.649 | 200.8354 | 200.0067 | 220.4813 | 191.2727 | 2.978206 | 11.9696 | 45 | 22.50045 | 45.18435
2023-04-05 21:52 | 20512800 | 5698 | 4.27549425 | 17.15895 | 26.04239 | 1.513722 | 21.89681 | 272.5583 | 19025.05 | 32.17579 | 137.4861 | 7706.792 | 78.22539 | 2248.164 | 226.1883 | 226.1883 | 225.4892 | 225.4881 | 1.700472 | 0.4177925 | 0.4175922 | 187.155 | 0.4133433 | 0.4157772 | 263.7111 | 207.3581 | 1079.442 | 207.4678 | 190.9339 | 195.6758 | 212.9644 | 188.2847 | 2.963706 | 11.59005 | 45 | 22.50078 | 44.979
2023-04-05 22:52 | 20516400 | 5699 | 4.289489 | 16.97854 | 26.08487 | 1.427799 | 21.67769 | 269.7409 | 18893.31 | 31.84137 | 127.6212 | 7627.95 | 77.42532 | 2224.095 | 226.2045 | 226.2045 | 225.4983 | 225.4983 | 1.668905 | 0.4176195 | 0.4174304 | 187.1964 | 0.4134008 | 0.4158359 | 255.3788 | 206.8482 | 1049.957 | 211.793 | 196.2936 | 193.3008 | 218.3145 | 190.2677 | 3.017744 | 11.43433 | 44.66295 | 22.37808 | 44.97195
2023-04-05 23:52 | 20520000 | 5700 | 4.362171 | 17.1526 | 26.18964 | 1.489194 | 21.44628 | 268.325 | 19129.71 | 31.67566 | 126.5222 | 7592.669 | 77.06711 | 2233.217 | 226.2206 | 226.2206 | 225.5028 | 225.5028 | 1.738342 | 0.4147172 | 0.4145389 | 184.1697 | 0.41039 | 0.4128217 | 255.0778 | 204.9597 | 1047.972 | 201.2753 | 195.4006 | 197.1589 | 202.1014 | 185.9125 | 2.977433 | 11.22661 | 44 | 22.31503 | 44.84008
2023-04-06 00:52 | 20523600 | 5701 | 4.225716 | 16.88127 | 26.17454 | 1.305655 | 21.45588 | 267.8022 | 18459.46 | 31.61532 | 125.7994 | 7556.66 | 76.70114 | 2229.086 | 226.232 | 226.232 | 225.4883 | 225.4891 | 1.668627 | 0.4176362 | 0.4174585 | 186.8368 | 0.4130694 | 0.4155162 | 254.5738 | 205.4596 | 1055.457 | 212.427 | 196.8412 | 201.8404 | 206.9708 | 188.332 | 3.058627 | 11.16005 | 44 | 22.28563 | 44.33713
2023-04-06 01:52 | 20527200 | 5702 | 4.227524 | 16.67349 | 26.12092 | 1.239666 | 21.51981 | 268.078 | 18486.46 | 31.64812 | 125.7437 | 7562.281 | 76.75864 | 2232.994 | 226.2164 | 226.2164 | 225.4997 | 225.4994 | 1.619738 | 0.4195056 | 0.4193228 | 189.1348 | 0.415351 | 0.4178156 | 254.4485 | 205.7816 | 1058.345 | 225.9894 | 205.8287 | 213.3602 | 217.8373 | 203.5646 | 3.100953 | 11.01272 | 44 | 22.56574 | 44.40398
2023-04-06 02:52 | 20530800 | 5703 | 4.217541 | 16.86394 | 26.381 | 1.0745 | 21.50917 | 268.1556 | 18443.44 | 31.65677 | 125.6944 | 7563.117 | 76.76706 | 2226.883 | 226.1931 | 226.1931 | 225.4786 | 225.4789 | 1.520972 | 0.4181478 | 0.4179697 | 187.3569 | 0.41355 | 0.4160044 | 254.3778 | 205.6083 | 1053.916 | 226.6064 | 204.0378 | 215.3469 | 220.3194 | 202.3642 | 3.064772 | 10.87407 | 44.25833 | 22.13994 | 44.32308
2023-04-06 03:52 | 20534400 | 5704 | 4.220454 | 17.1312 | 26.62279 | 1.238579 | 21.09855 | 268.4457 | 18475.01 | 31.69206 | 126.3705 | 7574.825 | 76.88604 | 2218.671 | 226.2323 | 226.2323 | 225.5131 | 225.5134 | 1.444593 | 0.4161911 | 0.416024 | 184.6407 | 0.4108738 | 0.4133175 | 254.9387 | 204.6329 | 1050.279 | 232.1858 | 206.4432 | 225.0331 | 225.3579 | 208.3808 | 3.000053 | 10.6197 | 45 | 22.97075 | 44.38323
2023-04-06 04:52 | 20538000 | 5705 | 4.180454 | 17.27412 | 26.54961 | 1.33425 | 20.79131 | 269.1667 | 18334.76 | 31.76948 | 132.975 | 7588.153 | 77.02089 | 2235.567 | 226.2022 | 226.2022 | 225.4842 | 225.4844 | 1.429108 | 0.4146189 | 0.41445 | 183.5528 | 0.4097553 | 0.4121942 | 261.1889 | 204.3681 | 1075.558 | 232.8156 | 211.2928 | 230.6192 | 231.8858 | 211.1403 | 2.968264 | 10.58761 | 45.27222 | 22.56769 | 45.05339
2023-04-06 05:52 | 20541600 | 5706 | 4.213189 | 17.53646 | 26.89689 | 1.373722 | 21.12281 | 269.9333 | 18543.46 | 31.8684 | 137.0139 | 7622.231 | 77.36736 | 2239.197 | 226.1528 | 226.1528 | 225.4786 | 225.4783 | 1.662325 | 0.4126406 | 0.4124525 | 181.3436 | 0.4074967 | 0.4099239 | 264.725 | 203.7533 | 1083.951 | 222.7386 | 205.4536 | 219.7528 | 222.5178 | 200.4844 | 2.899019 | 10.58011 | 46 | 23.10042 | 45.39483
2023-04-06 06:52 | 20545200 | 5707 | 4.116458 | 16.91584 | 25.13838 | 1.210724 | 20.41362 | 268.571 | 18000.74 | 31.70179 | 132.6908 | 7567.565 | 76.81214 | 2233.028 | 226.1799 | 226.1799 | 225.4961 | 225.4958 | 1.683786 | 0.4175928 | 0.4173521 | 186.822 | 0.4130022 | 0.4154493 | 261.2423 | 204.0401 | 1086.165 | 222.9574 | 202.4802 | 212.895 | 219.9816 | 200.1958 | 3.048326 | 10.49295 | 45.91643 | 23.18894 | 46.00942
2023-04-06 07:52 | 20548800 | 5708 | 4.00557825 | 16.99204 | 25.58542 | 1.384639 | 21.29411 | 268.6917 | 17497.45 | 31.71884 | 128.5972 | 7545.933 | 76.59261 | 2216.667 | 226.1617 | 226.1617 | 225.4831 | 225.4828 | 1.640561 | 0.4183819 | 0.4181581 | 186.4283 | 0.41259 | 0.4150336 | 257.0111 | 204.3131 | 1065.259 | 211.1558 | 188.9764 | 205.5881 | 208.4322 | 190.075 | 3.056058 | 10.51856 | 45 | 22.86019 | 45.68008
2023-04-06 08:52 | 20552400 | 5709 | 4.15293 | 16.90675 | 25.79376 | 1.247409 | 21.48326 | 270 | 18261.67 | 31.87424 | 127.6964 | 7597.17 | 77.11276 | 2223.298 | 226.171 | 226.171 | 225.4922 | 225.4925 | 1.606245 | 0.419593 | 0.419383 | 188.2326 | 0.4144036 | 0.4168741 | 255.5877 | 204.1412 | 1054.553 | 207.956 | 188.7437 | 211.4131 | 209.3663 | 192.7903 | 3.059175 | 10.05 | 45 | 22.33643 | 45.14641
2023-04-06 09:52 | 20556000 | 5710 | 4.175889 | 16.976925 | 26.15456 | 1.328389 | 21.62908 | 272.25 | 18516.34 | 32.13792 | 134.6722 | 7654.361 | 77.69325 | 2247.383 | 226.1494 | 226.1494 | 225.465 | 225.4647 | 1.522744 | 0.4196814 | 0.4194661 | 188.8931 | 0.4150422 | 0.4175172 | 261.4306 | 204.1772 | 1074.129 | 216.4242 | 195.9217 | 216.8847 | 214.8872 | 189.645 | 3.033419 | 9.647092 | 45 | 22.62525 | 45.10633
2023-04-06 10:52 | 20559600 | 5711 | 4.204738 | 16.80492 | 26.05467 | 1.229944 | 21.45542 | 270.4333 | 18521.52 | 31.92289 | 133.9306 | 7601.506 | 77.15692 | 2260.131 | 226.1883 | 226.1883 | 225.505 | 225.5047 | 1.5746 | 0.4202847 | 0.4200647 | 189.5456 | 0.4157336 | 0.4182022 | 261.65 | 204.6244 | 1085.948 | 219.4456 | 205.5386 | 216.2783 | 223.8675 | 191.4594 | 3.083486 | 9.018311 | 45 | 22.248 | 44.95017
2023-04-06 11:52 | 20563200 | 5712 | 4.219512 | 16.74645 | 25.94125 | 1.147187 | 21.53616 | 269.8162 | 18542.09 | 31.85001 | 134.7911 | 7582.212 | 76.9607 | 2270.22 | 226.1524 | 226.1524 | 225.4643 | 225.4643 | 1.764042 | 0.4213657 | 0.4211412 | 189.9588 | 0.4161111 | 0.4185797 | 262.8106 | 205.0145 | 1097.804 | 205.6866 | 194.3504 | 203.1354 | 209.8273 | 181.6089 | 3.106409 | 8.431326 | 45.33983 | 22.46507 | 44.75097
2023-04-06 12:52 | 20566800 | 5713 | 4.145696 | 16.52495 | 25.74108 | 1.20225 | 21.40469 | 268.175 | 18086.83 | 31.65524 | 122.2722 | 7521.697 | 76.34661 | 2223.3 | 226.1686 | 226.1686 | 225.4714 | 225.4708 | 1.881867 | 0.4221561 | 0.4219233 | 191.2567 | 0.4174253 | 0.4198958 | 251.1472 | 206.0356 | 1047.16 | 212.9703 | 197.245 | 207.765 | 222.7244 | 186.9869 | 3.176264 | 8.218894 | 45.09722 | 22.53122 | 44.92175
2023-04-06 13:52 | 20570400 | 5714 | 4.161055 | 16.54157 | 25.30354 | 1.209916 | 21.55306 | 265.7994 | 18000.73 | 31.37785 | 119.2173 | 7466.12 | 75.78262 | 2215.613 | 226.2114 | 226.2114 | 225.4961 | 225.4964 | 1.862359 | 0.4202053 | 0.4199593 | 189.327 | 0.4155382 | 0.4180011 | 249.0641 | 207.0226 | 1042.852 | 191.2003 | 189.6981 | 195.4128 | 209.2435 | 179.1942 | 3.175401 | 8.587721 | 45 | 22.61103 | 45.16195
2023-04-06 14:51 | 20574000 | 5715 | 4.28904025 | 16.390825 | 25.38292 | 1.305444 | 21.48475 | 263.8167 | 18451.04 | 31.14069 | 117.8722 | 7438.528 | 75.50264 | 2224.814 | 226.1892 | 226.1892 | 225.4683 | 225.4683 | 1.771231 | 0.4201078 | 0.4198533 | 189.56 | 0.41575 | 0.4182125 | 248.5639 | 208.8522 | 1049.903 | 212.6086 | 205.2347 | 218.6461 | 225.6222 | 189.2194 | 3.200106 | 9.024456 | 45 | 22.51492 | 45.27867
2023-04-06 15:52 | 20577600 | 5716 | 4.228669 | 16.03191 | 25.62039 | 1.368944 | 21.34478 | 261.7417 | 18039.73 | 30.89651 | 113.6556 | 7374.478 | 74.85256 | 2219.256 | 226.2022 | 226.2022 | 225.4703 | 225.47 | 1.731683 | 0.4221767 | 0.4219011 | 192.0286 | 0.4182311 | 0.4206422 | 245.0139 | 210.7158 | 1046.616 | 207.5631 | 199.4689 | 205.6222 | 218.9136 | 191.9461 | 3.300483 | 9.594356 | 44.16389 | 22.57139 | 44.75739
2023-04-06 16:52 | 20581200 | 5717 | 4.182702 | 16.11475 | 25.47841 | 1.298468 | 21.80003 | 263.7799 | 17977.42 | 31.13721 | 117.8997 | 7435.61 | 75.47287 | 2219.649 | 226.195 | 226.195 | 225.437 | 225.4365 | 1.698379 | 0.4229329 | 0.4226368 | 192.7922 | 0.4189875 | 0.4214148 | 248.429 | 210.1727 | 1056.237 | 208.4574 | 203.9471 | 206.2058 | 212.9234 | 194.9897 | 3.273599 | 10.38137 | 44.47911 | 22.16228 | 44.37624
2023-04-06 17:51 | 20584800 | 5718 | 3.859075 | 16.08845 | 25.06011 | 1.464401 | 22.01058 | 260.1783 | 16291.05 | 30.71423 | 114.3872 | 7296.393 | 74.05969 | 2185.674 | 226.2646 | 226.2646 | 225.4964 | 225.4961 | 1.594939 | 0.4202852 | 0.4199822 | 190.1708 | 0.4164359 | 0.4188376 | 246.4485 | 209.3582 | 1057.437 | 230.0409 | 220.7682 | 224.9226 | 235.154 | 205.6721 | 3.320248 | 10.38462 | 45 | 22.62925 | 45.05418
2023-04-06 18:51 | 20588400 | 5719 | 3.919017 | 16.67222 | 25.23219 | 1.517611 | 21.458 | 266.2167 | 16940.36 | 31.42557 | 122.8056 | 7455.931 | 75.67931 | 2205.575 | 226.2211 | 226.2211 | 225.4631 | 225.4633 | 1.473906 | 0.41848 | 0.4181706 | 188.1089 | 0.4143297 | 0.4167264 | 252.3722 | 207.9606 | 1053.582 | 215.4747 | 189.93 | 208.5519 | 219.3906 | 184.8306 | 3.1572 | 10.24312 | 44.25278 | 22.71494 | 44.75706
2023-04-06 19:51 | 20592000 | 5720 | 4.160336 | 16.94132 | 24.43872 | 1.232228 | 20.64716 | 268.4735 | 18191.74 | 31.69108 | 126.039 | 7555.936 | 76.69446 | 2222.602 | 226.2493 | 226.2493 | 225.4788 | 225.4791 | 1.515064 | 0.4184563 | 0.4181599 | 186.6173 | 0.4128669 | 0.4153173 | 254.6323 | 205.293 | 1054.384 | 224.2304 | 211.5061 | 215.4504 | 227.9535 | 199.9838 | 3.054914 | 10.07815 | 44.83287 | 22.27866 | 44.40435
2023-04-06 20:51 | 20595600 | 5721 | 4.165604 | 16.93118 | 25.4624 | 1.280947 | 22.10212 | 270.0362 | 18318.33 | 31.8739 | 128.4568 | 7595.992 | 77.1007 | 2225.869 | 226.2666 | 226.2663 | 225.5178 | 225.5175 | 1.504507 | 0.4181618 | 0.4178708 | 187.785 | 0.4140513 | 0.4165175 | 256.3872 | 204.3306 | 1055.035 | 218.2287 | 198.2404 | 207.1671 | 219.2805 | 190.6426 | 3.052019 | 9.834802 | 45 | 22.39844 | 45.14292
2023-04-06 21:51 | 20599200 | 5722 | 4.15968 | 16.88486 | 25.13086 | 1.301333 | 22.21114 | 270.3472 | 18312.09 | 31.9151 | 127.6694 | 7599.464 | 77.13583 | 2224.264 | 226.1586 | 226.1586 | 225.4322 | 225.4325 | 1.585092 | 0.4187336 | 0.4184447 | 188.3192 | 0.4144786 | 0.4169375 | 255.525 | 204.7917 | 1050.508 | 201.395 | 190.2256 | 200.4303 | 196.0531 | 178.7081 | 3.057564 | 9.488289 | 45 | 22.66361 | 45.08344
2023-04-06 22:51 | 20602800 | 5723 | 4.153801 | 16.86245 | 25.0676 | 1.282793 | 22.30911 | 270.5447 | 18292.74 | 31.93873 | 127.9804 | 7595.997 | 77.10036 | 2229.031 | 226.1986 | 226.1986 | 225.4877 | 225.4877 | 1.577288 | 0.4195634 | 0.4192905 | 189.0184 | 0.4152179 | 0.4176885 | 255.7291 | 205.3989 | 1052.48 | 236.164 | 204.0344 | 217.6707 | 227.8511 | 202.1433 | 3.077025 | 8.937947 | 45 | 22.65145 | 45.09324
2023-04-06 23:51 | 20606400 | 5724 | 3.97158325 | 16.19735 | 25.54886 | 1.258333 | 22.06744 | 266.8778 | 17215.72 | 31.50572 | 116.6028 | 7473.747 | 75.85994 | 2189.614 | 226.1633 | 226.1633 | 225.4461 | 225.4464 | 1.651556 | 0.4241758 | 0.4239017 | 193.8336 | 0.4199969 | 0.4225039 | 245.7667 | 205.9503 | 1030.001 | 220.8692 | 198.8625 | 211.3042 | 204.5989 | 197.6917 | 3.265367 | 9.159181 | 45 | 22.17164 | 45.18
2023-04-07 00:51 | 20610000 | 5725 | 3.319121 | 16.50774 | 25.62117 | 1.57766 | 21.43666 | 260.5014 | 14002.69 | 30.75026 | 107.4095 | 7202.607 | 73.10788 | 2116.696 | 224.9231 | 224.9231 | 224.2092 | 224.2095 | 1.700655 | 0.4160409 | 0.4157836 | 186.4072 | 0.4113306 | 0.4138014 | 238.4819 | 205.6705 | 1002.306 | 268.1763 | 222.8362 | 255.0852 | 253.5744 | 230.6507 | 3.306351 | 9.084284 | 44.29248 | 22.79783 | 45.27084
2023-04-07 01:51 | 20613600 | 5726 | 1.9482665 | 17.61987 | 24.63481 | 1.535806 | 20.97181 | 262.7806 | 8076.392 | 31.02124 | 116.3972 | 7032.969 | 71.38586 | 2048.906 | 221.0417 | 221.0417 | 220.3486 | 220.3486 | 1.8546 | 0.4010708 | 0.4008478 | 175.4067 | 0.3964486 | 0.39887 | 247.3694 | 205.6836 | 1000.916 | 230.2336 | 201.8828 | 222.9081 | 225.0892 | 205.5119 | 3.132689 | 8.7829 | 41.98889 | 21.18647 | 44.00667
2023-04-07 02:51 | 20617200 | 5727 | 2.220645 | 17.81509 | 24.54209 | 1.620669 | 19.88638 | 278.8301 | 9820.914 | 32.91359 | 136.1532 | 7502.861 | 76.1554 | 2084.025 | 224.2426 | 224.2426 | 223.5379 | 223.5379 | 1.878833 | 0.4139694 | 0.4137565 | 184.3593 | 0.4086022 | 0.4110947 | 259.8802 | 210.3426 | 1020.341 | 253.7022 | 219.9994 | 244.732 | 238.0847 | 217.6713 | 3.023156 | 8.61227 | 44.66017 | 22.20393 | 42.97916
2023-04-07 03:51 | 20620800 | 5728 | 2.473109 | 17.54298 | 24.82864 | 1.586574 | 20.13014 | 279.4652 | 10993.95 | 32.99018 | 141.1393 | 7562.549 | 76.76125 | 2122.674 | 224.2384 | 224.2384 | 223.5702 | 223.5699 | 1.84234 | 0.4176942 | 0.4174635 | 187.4231 | 0.4116621 | 0.4141827 | 264.3259 | 210.6017 | 1049.109 | 245.3139 | 235.1242 | 244.6393 | 244.7006 | 223.9067 | 3.045097 | 8.705875 | 45 | 22.80721 | 44.92911
2023-04-07 04:51 | 20624400 | 5729 | 2.469094 | 17.76599 | 24.42442 | 1.498278 | 20.34375 | 279.4889 | 10976.47 | 32.99326 | 142.3278 | 7559.403 | 76.72939 | 2128.539 | 226.1583 | 226.1583 | 225.4678 | 225.4678 | 1.699797 | 0.4169853 | 0.4167658 | 185.4172 | 0.411575 | 0.4140897 | 265.3694 | 210.2739 | 1052.065 | 235.4986 | 217.0311 | 231.7433 | 227.9383 | 213.7131 | 3.026147 | 8.740203 | 44.6 | 22.70292 | 45.11333
2023-04-07 05:51 | 20628000 | 5730 | 2.704914 | 17.76598 | 24.66331 | 1.357827 | 20.58072 | 280.0585 | 12089.86 | 33.05724 | 136.4735 | 7596.156 | 77.10256 | 2137.889 | 226.1306 | 226.1306 | 225.429 | 225.429 | 1.557947 | 0.4187666 | 0.4185462 | 185.7409 | 0.4118716 | 0.4143808 | 259.5989 | 210.0142 | 1025.069 | 235.6331 | 219.7396 | 229.1532 | 230.324 | 215.2487 | 3.008097 | 8.814178 | 43 | 21.72972 | 44.35936
2023-04-07 06:51 | 20631600 | 5731 | 2.883657 | 17.43404 | 25.03006 | 1.303806 | 20.81319 | 279.1917 | 12878.18 | 32.958025 | 133.9111 | 7601.394 | 77.15567 | 2147.542 | 226.165 | 226.165 | 225.4667 | 225.4658 | 1.557744 | 0.4199372 | 0.4197131 | 188.4097 | 0.4145739 | 0.4171147 | 257.5639 | 209.4514 | 1022.055 | 247.605 | 230.7094 | 241.4317 | 249.2711 | 231.2381 | 3.057992 | 8.809325 | 42.90556 | 22.29117 | 43.28333
2023-04-07 07:51 | 20635200 | 5732 | 2.910518 | 17.63893 | 24.13886 | 1.033287 | 20.051 | 279.8357 | 13034.35 | 33.03476 | 133.7075 | 7617.262 | 77.31657 | 2153.554 | 226.1643 | 226.1643 | 225.4593 | 225.4591 | 1.678078 | 0.4204446 | 0.420227 | 186.9047 | 0.4130691 | 0.4155955 | 256.9972 | 209.3526 | 1017.193 | 223.6184 | 209.6604 | 217.6081 | 220.6942 | 208.8549 | 3.017752 | 9.042212 | 42 | 21.36903 | 42.74242
2023-04-07 08:51 | 20638800 | 5733 | 2.999988 | 17.30323 | 24.66036 | 1.297632 | 20.5524 | 279.5292 | 13437.27 | 32.9977 | 130.2228 | 7622.847 | 77.37304 | 2148.944 | 226.2474 | 226.2474 | 225.5568 | 225.5568 | 1.860861 | 0.4212685 | 0.421044 | 190.0666 | 0.4163139 | 0.4188864 | 253.8078 | 209.3919 | 1004.873 | 229.6752 | 223.005 | 221.7554 | 236.0368 | 209.9599 | 3.07885 | 8.982577 | 42.05014 | 21.35226 | 42.10657
2023-04-07 09:51 | 20642400 | 5734 | 2.756615 | 17.30101 | 24.43814 | 1.267306 | 20.45606 | 273.0556 | 12025.47 | 32.23494 | 121.0833 | 7416.058 | 75.27478 | 2123.597 | 231.1022 | 231.1022 | 230.4164 | 230.4164 | 1.846675 | 0.4218303 | 0.4215908 | 185.9975 | 0.4170994 | 0.4197019 | 247.575 | 211.5431 | 1004.243 | 236.7511 | 232.5092 | 233.7742 | 241.3389 | 214.3683 | 3.189319 | 8.867939 | 41.94444 | 21.30181 | 42.14
2023-04-07 10:51 | 20646000 | 5735 | 2.697391 | 17.66083 | 24.39585 | 1.232061 | 19.96448 | 274.4373 | 11819.26 | 32.39659 | 121.3565 | 7406.593 | 75.17811 | 2146.691 | 231.1139 | 231.1139 | 230.4092 | 230.4086 | 1.826184 | 0.4204362 | 0.4201841 | 182.9643 | 0.414078 | 0.4166351 | 247.2786 | 213.3677 | 992.9423 | 235.8538 | 233.2131 | 239.4228 | 247.2162 | 209.4482 | 3.129462 | 8.583565 | 38.54596 | 19.54209 | 40.80084
2023-04-07 11:51 | 20649600 | 5736 | 2.985589 | 17.48445 | 24.99345 | 1.098774 | 20.37117 | 275.8858 | 13192.22 | 32.5685 | 126.0724 | 7496.398 | 76.08947 | 2173.028 | 231.1643 | 231.1643 | 230.4649 | 230.4652 | 1.807507 | 0.4212986 | 0.4210086 | 185.746 | 0.41691 | 0.419488 | 251.4568 | 215.1894 | 1009.625 | 219.6131 | 221.1911 | 217.7925 | 232.2574 | 197.9908 | 3.122972 | 8.434524 | 39.6546 | 20.1473 | 38.74969
2023-04-07 12:51 | 20653200 | 5737 | 2.964189 | 17.49982 | 25.13636 | 1.191917 | 20.63703 | 274.4556 | 13024.77 | 32.39811 | 131.1222 | 7475.469 | 75.87714 | 2177.675 | 231.1786 | 231.1786 | 230.4517 | 230.4517 | 1.857678 | 0.42073 | 0.4204228 | 184.7092 | 0.4158875 | 0.4184481 | 257.0722 | 216.7033 | 1043.349 | 201.73 | 213.74 | 205.5972 | 218.0578 | 186.4667 | 3.117061 | 8.4674 | 41.70556 | 20.81156 | 40.73764
2023-04-07 13:51 | 20656800 | 5738 | 3.039331 | 17.6898 | 25.51549 | 1.397716 | 20.36777 | 274.2618 | 13357.71 | 32.37635 | 144.8106 | 7491.83 | 76.04329 | 2224.053 | 231.1568 | 231.1568 | 230.4075 | 230.4072 | 1.915955 | 0.4194136 | 0.4190883 | 182.6468 | 0.4138033 | 0.416283 | 270.2256 | 216.7972 | 1108.156 | 201.0627 | 213.8256 | 206.7131 | 217.3242 | 187.9109 | 3.061861 | 8.134206 | 43.24513 | 21.90563 | 42.41897
2023-04-07 14:51 | 20660400 | 5739 | 3.175998 | 17.6478 | 25.46621 | 1.469025 | 19.83331 | 273.2897 | 13934.71 | 32.26188 | 140.2451 | 7493.766 | 76.06359 | 2214.067 | 231.2006 | 231.2006 | 230.4504 | 230.4504 | 1.836053 | 0.4198607 | 0.4195245 | 182.5655 | 0.413766 | 0.4162284 | 266.3983 | 217.2145 | 1094.431 | 213.9209 | 223.6708 | 217.278 | 223.746 | 198.1875 | 3.060145 | 8.094301 | 43.9415 | 21.95284 | 43.36226
2023-04-07 15:51 | 20664000 | 5740 | 3.172939 | 17.78123 | 25.60925 | 1.463306 | 19.73069 | 272.2417 | 13867.43 | 32.13951 | 136.8389 | 7456.8 | 75.68769 | 2209.617 | 231.1828 | 231.1828 | 230.4261 | 230.4264 | 1.749117 | 0.4174583 | 0.4171872 | 180.2994 | 0.4114822 | 0.4139697 | 263.6861 | 218.4 | 1079.876 | 209.5653 | 220.4069 | 211.1228 | 216.4747 | 197.8644 | 3.035378 | 8.038653 | 43 | 21.86675 | 43.7025
2023-04-07 16:51 | 20667600 | 5741 | 3.216229 | 17.79033 | 26.24382 | 1.476852 | 19.74315 | 273.0696 | 14106.04 | 32.23256 | 143.1811 | 7485.011 | 75.97401 | 2232.88 | 231.2006 | 231.2006 | 230.4315 | 230.4318 | 1.635577 | 0.4167521 | 0.4164872 | 180.7476 | 0.4119487 | 0.4144242 | 269.3816 | 217.417 | 1103.048 | 223.7365 | 217.456 | 220.4735 | 229.0131 | 202.3111 | 3.026167 | 8.112173 | 43 | 22.02942 | 43.1
2023-04-07 17:51 | 20671200 | 5742 | 3.397081 | 17.68112 | 26.57627 | 1.379777 | 20.12446 | 274.3426 | 15006.32 | 32.38358 | 145.6212 | 7547.304 | 76.60671 | 2252.17 | 231.1983 | 231.1983 | 230.4292 | 230.4295 | 1.61885 | 0.4183053 | 0.4180577 | 182.6409 | 0.4138387 | 0.4163142 | 271.0056 | 216.646 | 1109.012 | 237.2142 | 236.3022 | 238.8791 | 238.6972 | 215.7501 | 3.023499 | 8.187418 | 43 | 22.04719 | 43.08685
2023-04-07 18:51 | 20674800 | 5743 | 3.406405 | 17.28609 | 26.64691 | 1.153259 | 20.62014 | 273.3649 | 14993.42 | 32.2703 | 146.5822 | 7522.359 | 76.35323 | 2267.964 | 231.2153 | 231.2153 | 230.454 | 230.454 | 1.583039 | 0.4220808 | 0.4218106 | 185.9922 | 0.4172072 | 0.4196616 | 272.4596 | 216.278 | 1131.954 | 222.2148 | 215.1883 | 222.8535 | 221.5674 | 196.2379 | 3.111173 | 7.727705 | 43.54875 | 21.77819 | 43.35331
2023-04-07 19:51 | 20678400 | 5744 | 3.398046 | 17.30272 | 25.70342 | 1.125222 | 20.01317 | 270.7972 | 14807.57 | 31.96601 | 145.575 | 7442.994 | 75.54756 | 2275.203 | 231.1669 | 231.1669 | 230.4219 | 230.4222 | 1.607767 | 0.4208067 | 0.4205342 | 184.4356 | 0.4156033 | 0.418035 | 272.9056 | 214.9753 | 1143.75 | 229.4114 | 222.4519 | 241.6592 | 220.8528 | 203.3072 | 3.134878 | 6.649092 | 44 | 22.48444 | 43.99278
2023-04-07 20:51 | 20682000 | 5745 | 3.050656 | 17.19083 | 26.04025 | 1.38571 | 20.5661 | 267.0056 | 13045.63 | 31.51882 | 132.0251 | 7291.036 | 74.0056 | 2215.084 | 231.1758 | 231.1758 | 230.4209 | 230.4206 | 1.748045 | 0.4209747 | 0.4207134 | 182.9554 | 0.4141304 | 0.4166343 | 261.6462 | 215.0256 | 1104.893 | 236.4031 | 220.6735 | 238.7006 | 231.9139 | 210.9744 | 3.213696 | 6.854493 | 43.55989 | 22.51618 | 43.74387
2023-04-07 21:51 | 20685600 | 5746 | 3.366179 | 17.30554 | 25.47719 | 1.140056 | 20.87721 | 268.9136 | 14563 | 31.74452 | 133.2256 | 7386.507 | 74.9751 | 2236.568 | 231.1691 | 231.1691 | 230.4409 | 230.4412 | 1.85685 | 0.4205657 | 0.4202855 | 183.0014 | 0.4141708 | 0.4166607 | 261.8914 | 211.9501 | 1095.426 | 216.0064 | 220.5281 | 222.9772 | 227.1148 | 196.8499 | 3.143602 | 7.108407 | 43 | 21.69487 | 43.09
2023-04-07 22:51 | 20689200 | 5747 | 3.454429 | 17.17108 | 25.49714 | 1.097417 | 21.31336 | 269.4528 | 14991.45 | 31.80666 | 134.0583 | 7412.553 | 75.23858 | 2243.944 | 231.1792 | 231.1792 | 230.4453 | 230.4453 | 1.755261 | 0.4201131 | 0.4198406 | 184.5533 | 0.4157328 | 0.4182453 | 262.5222 | 210.9214 | 1095.168 | 209.5953 | 203.7019 | 210.7669 | 212.0947 | 190.2539 | 3.157267 | 7.0285 | 43 | 21.65022 | 43.0705
2023-04-07 23:51 | 20692800 | 5748 | 3.483704 | 17.11567 | 25.31504 | 1.069916 | 22.08031 | 266.7577 | 14975.09 | 31.48856 | 127.8969 | 7351.251 | 74.61685 | 2227.326 | 231.122 | 231.122 | 230.424 | 230.4242 | 1.639791 | 0.4190994 | 0.4188198 | 183.5983 | 0.4147201 | 0.4172253 | 257.6407 | 210.539 | 1080.258 | 220.3599 | 213.5086 | 222.0245 | 223.5234 | 195.4298 | 3.181593 | 7.345206 | 43 | 21.86758 | 42.98476
2023-04-08 00:50 | 20696400 | 5749 | 3.523347 | 16.89873 | 24.82343 | 1.069749 | 22.15507 | 264.1198 | 15005.16 | 31.17906 | 126.4986 | 7297.46 | 74.07072 | 2233.83 | 230.527 | 230.527 | 229.8189 | 229.8192 | 1.623423 | 0.4204872 | 0.4201685 | 184.095 | 0.4146217 | 0.4171228 | 257.3482 | 210.088 | 1095.773 | 219.9994 | 217.6312 | 226.0908 | 222.6011 | 199.363 | 3.227967 | 7.848571 | 43.1922 | 21.68315 | 42.98047
2023-04-08 01:50 | 20700000 | 5750 | 3.52274075 | 16.84337 | 24.463 | 1.301667 | 21.74058 | 263.7556 | 14987.8 | 31.13782 | 132.3833 | 7303.736 | 74.13464 | 2243.517 | 227.7136 | 227.7136 | 227.0097 | 227.0103 | 1.579219 | 0.4174919 | 0.417195 | 184.4783 | 0.4121919 | 0.4146878 | 263.4083 | 207.7217 | 1121.798 | 219.1078 | 214.8647 | 218.3592 | 224.0539 | 196.7061 | 3.202625 | 8.422747 | 44 | 22.12208 | 43.44067
2023-04-08 02:50 | 20703600 | 5751 | 3.480773 | 16.76258 | 25.03735 | 1.390111 | 21.5329 | 267.0613 | 14994.09 | 31.52466 | 136.0641 | 7387.994 | 74.98947 | 2251.791 | 228.1056 | 228.1056 | 227.3975 | 227.3975 | 1.605521 | 0.421149 | 0.420846 | 187.7323 | 0.4158382 | 0.4183649 | 265.3593 | 207.685 | 1124.587 | 219.8407 | 218.3125 | 220.9053 | 224.7596 | 200.4061 | 3.216749 | 9.376103 | 43.09749 | 21.81585 | 43.68967
2023-04-08 03:50 | 20707200 | 5752 | 3.493364 | 16.7386 | 25.10931 | 1.229194 | 21.66381 | 266.7028 | 15025.85 | 31.47999 | 135.4833 | 7372.519 | 74.83225 | 2256.478 | 228.0756 | 228.0756 | 227.3689 | 227.3692 | 1.698739 | 0.4212556 | 0.4209658 | 187.6994 | 0.415775 | 0.4182969 | 265.0417 | 207.8867 | 1125.394 | 209.3956 | 207.4328 | 207.5172 | 212.8094 | 194.1747 | 3.226881 | 8.908792 | 43 | 21.84797 | 43.01967
2023-04-08 04:50 | 20710800 | 5753 | 3.488996 | 16.98318 | 24.76253 | 1.091031 | 21.92565 | 266.6295 | 15001.63 | 31.47384 | 137.3928 | 7367.643 | 74.78281 | 2262.844 | 228.0752 | 228.0752 | 227.3649 | 227.3646 | 1.70422 | 0.4198588 | 0.4195939 | 184.9518 | 0.4130265 | 0.4155426 | 266.961 | 207.6156 | 1132.016 | 215.3198 | 208.7813 | 205.2117 | 221.1253 | 198.9058 | 3.169925 | 8.703552 | 43 | 21.43223 | 43.00797
2023-04-08 05:50 | 20714400 | 5754 | 3.487547 | 16.868175 | 24.72264 | 1.116556 | 21.97281 | 266.4083 | 14981.45 | 31.44861 | 139.5 | 7358.083 | 74.68611 | 2279.322 | 228.1842 | 228.1842 | 227.4675 | 227.4678 | 1.683683 | 0.4219858 | 0.4217269 | 186.0747 | 0.4142586 | 0.4167814 | 269.1028 | 208.5053 | 1150.222 | 219.0172 | 208.2911 | 208.3067 | 223.3158 | 200.0831 | 3.2025 | 8.431536 | 43 | 21.7965 | 43.01733
2023-04-08 06:51 | 20718000 | 5755 | 3.484678 | 17.15934 | 25.17406 | 1.0075 | 21.93211 | 267.2056 | 15010.8 | 31.54479 | 143.1083 | 7376.725 | 74.87525 | 2279.725 | 228.1017 | 228.1017 | 227.3989 | 227.3989 | 1.640708 | 0.4180117 | 0.4177661 | 183.4517 | 0.4115536 | 0.4140661 | 272.2278 | 208.0703 | 1151.569 | 211.1522 | 220.7864 | 215.9903 | 222.2689 | 200.3169 | 3.130292 | 7.975419 | 43.45 | 21.69789 | 43.54075
2023-04-08 07:51 | 20721600 | 5756 | 3.489787 | 17.0332 | 24.74056 | 1.346769 | 21.53713 | 266.3231 | 14983.07 | 31.43793 | 139.493 | 7359.1 | 74.69641 | 2273.206 | 228.0786 | 228.0786 | 227.3816 | 227.3816 | 1.655209 | 0.4222772 | 0.4220184 | 184.3418 | 0.4124203 | 0.4149315 | 269.1476 | 208.6585 | 1151.646 | 216.8646 | 210.7117 | 212.8245 | 219.4719 | 202.4092 | 3.163245 | 7.976195 | 44 | 22.40047 | 44.25446
2023-04-08 08:51 | 20725200 | 5757 | 3.51279 | 16.97905 | 24.12956 | 1.328833 | 20.77992 | 266.2306 | 15083.19 | 31.42999 | 141.1361 | 7362.022 | 74.72586 | 2273.236 | 228.0886 | 228.0886 | 227.3656 | 227.3658 | 1.664803 | 0.4184131 | 0.4181617 | 184.6778 | 0.4127667 | 0.4152844 | 270.8472 | 208.6578 | 1150.527 | 213.5406 | 206.4442 | 205.1575 | 214.2133 | 198.0564 | 3.167656 | 8.064369 | 44 | 22.55375 | 44.13811
2023-04-08 09:50 | 20728800 | 5758 | 3.665923 | 17.1302 | 24.46958 | 1.376852 | 21.63646 | 267.0696 | 15824.6 | 31.52687 | 142.7632 | 7409.944 | 75.21228 | 2286.262 | 228.1189 | 228.1189 | 227.4039 | 227.4039 | 1.651975 | 0.4188538 | 0.4185883 | 183.6095 | 0.4117284 | 0.4142435 | 271.9359 | 208.2231 | 1153.022 | 214.0365 | 197.2306 | 201.7969 | 212.8251 | 196.0192 | 3.109922 | 8.295323 | 44 | 22.2771 | 44.26972
2023-04-08 10:50 | 20732400 | 5759 | 3.71511425 | 16.94177 | 24.75542 | 1.267611 | 22.00597 | 265.875 | 15977.8 | 31.38857 | 140.8222 | 7388.433 | 74.9935 | 2286.667 | 228.0878 | 228.0878 | 227.3667 | 227.3664 | 1.593833 | 0.4189128 | 0.4186275 | 184.9803 | 0.4130678 | 0.4155844 | 270.6472 | 208.3647 | 1152.475 | 209.3322 | 195.4689 | 194.3556 | 211.5503 | 192.3328 | 3.156122 | 8.415889 | 44 | 22.36328 | 44.53667
2023-04-08 11:51 | 20736000 | 5760 | 3.729726 | 16.62308 | 24.46476 | 1.419499 | 21.59173 | 264.3844 | 15951.55 | 31.20808 | 137.1031 | 7350.231 | 74.60616 | 2287.769 | 228.1045 | 228.1045 | 227.405 | 227.405 | 1.635061 | 0.4225123 | 0.422207 | 187.3604 | 0.4154652 | 0.4179903 | 267.8022 | 210.0421 | 1155.421 | 225.388 | 213.2632 | 206.7557 | 227.1318 | 202.4437 | 3.23637 | 8.39385 | 44 | 22.08189 | 44.13646
2023-04-08 12:50 | 20739600 | 5761 | 3.7266025 | 16.64959 | 24.57711 | 1.297194 | 21.53711 | 263.6306 | 15893.32 | 31.12197 | 134.7833 | 7328.714 | 74.38808 | 2278.183 | 228.1389 | 228.1389 | 227.4044 | 227.4044 | 1.774414 | 0.4207453 | 0.42045 | 186.5878 | 0.4147267 | 0.4172453 | 265.9389 | 211.3669 | 1144.712 | 215.6361 | 199.6711 | 200.295 | 217.1339 | 198.5739 | 3.236158 | 8.250825 | 44 | 22.28353 | 44.16289
2023-04-08 13:51 | 20743200 | 5762 | 3.82574875 | 16.66919 | 24.64394 | 1.475722 | 21.42767 | 264.4778 | 16392.83 | 31.22331 | 137.0333 | 7370.353 | 74.81033 | 2287.978 | 228.1114 | 228.1114 | 227.3761 | 227.3761 | 1.845072 | 0.4203094 | 0.4200342 | 186.8792 | 0.41499 | 0.4174628 | 267.6806 | 211.4681 | 1148.293 | 206.8958 | 197.3528 | 201.7344 | 213.8544 | 194.3397 | 3.210856 | 8.552772 | 44 | 22.06153 | 44.16422
2023-04-08 14:51 | 20746800 | 5763 | 3.829705 | 16.79252 | 25.16136 | 1.342284 | 21.57384 | 265.1086 | 16449.52 | 31.29685 | 137.8078 | 7387.267 | 74.98253 | 2289.474 | 228.1479 | 228.1479 | 227.4008 | 227.4011 | 1.75732 | 0.4207142 | 0.4204652 | 185.9217 | 0.4140699 | 0.4165195 | 268.0891 | 211.5908 | 1148.44 | 201.039 | 198.6382 | 199.8226 | 213.2735 | 196.8228 | 3.17773 | 8.545106 | 44 | 22.23546 | 44.21986
2023-04-08 15:51 | 20750400 | 5764 | 3.8518825 | 17.61959 | 25.09683 | 1.459 | 21.83386 | 266.8028 | 16657 | 31.49621 | 146.5528 | 7437.814 | 75.4955 | 2297.986 | 228.1133 | 228.1133 | 227.3797 | 227.3797 | 1.724953 | 0.41212 | 0.4118956 | 178.5161 | 0.4066294 | 0.4090669 | 275.5472 | 210.5094 | 1154.736 | 187.0411 | 191.2411 | 188.2517 | 203.8808 | 192.0744 | 2.982272 | 8.737828 | 44 | 22.48419 | 44.35333
2023-04-08 16:51 | 20754000 | 5765 | 3.934376 | 16.87217 | 24.95632 | 1.307075 | 22.64265 | 266.1866 | 16993.54 | 31.42205 | 142.4039 | 7439.429 | 75.51212 | 2302.014 | 228.1354 | 228.1354 | 227.4006 | 227.4003 | 1.70266 | 0.4195621 | 0.4193195 | 185.5468 | 0.4136819 | 0.416139 | 272.0724 | 210.0919 | 1160.57 | 185.6245 | 195.2713 | 190.1786 | 197.5134 | 192.1663 | 3.129811 | 8.748008 | 44.57103 | 22.36805 | 44.42465
2023-04-08 17:50 | 20757600 | 5766 | 3.88919 | 16.53017 | 24.56894 | 1.243917 | 22.88906 | 265.2417 | 16731.14 | 31.31352 | 137.4917 | 7403.031 | 75.14244 | 2293.394 | 228.1411 | 228.1411 | 227.3833 | 227.3833 | 1.647928 | 0.4222228 | 0.4219783 | 189.0992 | 0.4172403 | 0.4197108 | 267.65 | 211.8211 | 1149.239 | 170.4164 | 175.8839 | 174.8561 | 181.39 | 176.7103 | 3.237308 | 8.752881 | 44 | 22.02011 | 44.70033
2023-04-08 18:51 | 20761200 | 5767 | 3.671984 | 16.36486 | 24.18025 | 1.313194 | 22.68653 | 256 | 15202.54 | 30.22215 | 118.4 | 7129.792 | 72.36886 | 2222.642 | 228.2186 | 228.2186 | 227.4206 | 227.4208 | 1.738114 | 0.4164828 | 0.4162375 | 184.3489 | 0.4125681 | 0.4150194 | 252.8389 | 211.3525 | 1103.884 | 221.4519 | 214.5306 | 216.7519 | 224.2064 | 212.8597 | 3.340247 | 8.92985 | 44 | 22.19575 | 44.128
2023-04-08 19:51 | 20764800 | 5768 | 3.888342 | 16.20689 | 24.60331 | 1.500167 | 22.55744 | 258.4652 | 16304.22 | 30.50893 | 118.805 | 7230.507 | 73.39117 | 2235.638 | 228.783 | 228.783 | 227.9312 | 227.9312 | 1.816326 | 0.4205897 | 0.420344 | 187.5446 | 0.4163276 | 0.4188485 | 252.1337 | 208.8646 | 1097.995 | 197.5075 | 215.0838 | 199.2908 | 224.8284 | 207.439 | 3.339733 | 9.276309 | 44 | 22.36253 | 44.25
2023-04-08 20:51 | 20768400 | 5769 | 3.619028 | 16.21073 | 24.74592 | 1.338389 | 21.71147 | 256.35 | 14994.27 | 30.26373 | 116.3611 | 7137.214 | 72.44442 | 2219.936 | 231.2825 | 231.2825 | 230.4225 | 230.4225 | 1.838606 | 0.4235061 | 0.4232653 | 186.2014 | 0.4174836 | 0.4200117 | 250.4583 | 210.8844 | 1107.509 | 185.3797 | 178.3458 | 178.6006 | 195.375 | 181.4603 | 3.410769 | 9.383419 | 44 | 22.06264 | 44.192
2023-04-08 21:50 | 20772000 | 5770 | 3.256337 | 16.63291 | 24.93106 | 1.67234 | 21.59604 | 252.1421 | 13213.8 | 29.76727 | 117.663 | 6983.053 | 70.87891 | 2190.599 | 227.5078 | 227.5078 | 226.6306 | 226.6298 | 1.785033 | 0.4111217 | 0.4108911 | 178.1616 | 0.4056696 | 0.4081568 | 253.9164 | 209.5501 | 1116.664 | 251.2226 | 226.4928 | 254.2457 | 259.3075 | 226.7008 | 3.304451 | 9.990844 | 44 | 22.63253 | 44.08602
2023-04-08 22:50 | 20775600 | 5771 | 3.164689 | 17.21404 | 24.71139 | 1.741389 | 21.07719 | 255.6833 | 13001.23 | 30.18188 | 125.5889 | 7064.286 | 71.7035 | 2195.256 | 227.7408 | 227.7408 | 226.8869 | 226.8869 | 1.642081 | 0.4074347 | 0.4071925 | 174.8203 | 0.4025608 | 0.4050414 | 260.4361 | 206.8664 | 1122.361 | 246.7378 | 214.7961 | 227.1533 | 237.6717 | 218.0175 | 3.166578 | 10.39068 | 43.77222 | 22.37914 | 44.10067
2023-04-08 23:51 | 20779200 | 5772 | 3.08506 | 17.3057 | 24.56292 | 1.657167 | 21.03208 | 262.3861 | 12993.82 | 30.97262 | 132.7917 | 7221.608 | 73.30053 | 2213.653 | 231.2769 | 231.2769 | 230.4261 | 230.4264 | 1.631594 | 0.4153517 | 0.4150914 | 178.4131 | 0.40969 | 0.4122114 | 264.3417 | 208.6111 | 1128.599 | 254.3661 | 234.2364 | 246.8581 | 250.9122 | 222.8547 | 3.165064 | 10.52823 | 43 | 21.56042 | 43.66367
2023-04-09 00:50 | 20782800 | 5773 | 3.069666 | 17.57101 | 24.6437 | 1.577075 | 21.20267 | 263.7465 | 12993.06 | 31.13629 | 136.2813 | 7252.014 | 73.60905 | 2215.613 | 231.2802 | 231.2802 | 230.432 | 230.4318 | 1.757228 | 0.4123426 | 0.4121042 | 176.6189 | 0.4078989 | 0.4104106 | 267.1337 | 208.3162 | 1127.792 | 245.2944 | 239.4106 | 245.4827 | 254.3769 | 217.7287 | 3.101978 | 10.2869 | 43 | 21.60067 | 42.90755
2023-04-09 01:50 | 20786400 | 5774 | 3.05006 | 17.57714 | 24.56956 | 1.576944 | 21.106 | 266.4389 | 13037.99 | 31.452325 | 139.6361 | 7310.519 | 74.20294 | 2228.608 | 231.3222 | 231.3222 | 230.4681 | 230.4683 | 1.784153 | 0.4143433 | 0.4141192 | 178.3586 | 0.4096814 | 0.4121997 | 269.0306 | 208.7447 | 1128.935 | 255.9414 | 238.4444 | 242.8228 | 264.5853 | 224.5386 | 3.099081 | 10.33101 | 42.06944 | 20.9295 | 42.75744
2023-04-09 02:50 | 20790000 | 5775 | 3.07292125 | 17.22066 | 24.69842 | 1.392694 | 21.45575 | 263.8472 | 13012.59 | 31.147725 | 136.2028 | 7248.683 | 73.5755 | 2230.919 | 231.2347 | 231.2347 | 230.3961 | 230.3964 | 1.811039 | 0.4159558 | 0.4157236 | 180.0858 | 0.4113206 | 0.4138506 | 267.0583 | 209.1194 | 1137.063 | 229.0917 | 223.4322 | 225.4678 | 234.7156 | 209.0433 | 3.18045 | 10.31565 | 42.27778 | 20.97292 | 42.13867
2023-04-09 03:50 | 20793600 | 5776 | 3.091867 | 16.9173 | 24.44744 | 1.619889 | 21.49429 | 261.7493 | 12991.96 | 30.89801 | 131.6964 | 7202.443 | 73.10627 | 2221.485 | 231.2783 | 231.2783 | 230.4401 | 230.4401 | 1.726635 | 0.417754 | 0.41751 | 182.0978 | 0.4133758 | 0.4159134 | 263.5822 | 209.6493 | 1134.408 | 241.0607 | 237.8304 | 227.1914 | 252.7744 | 217.0301 | 3.263095 | 10.47885 | 42.67967 | 21.9512 | 42.53393
2023-04-09 04:50 | 20797200 | 5777 | 3.069861 | 17.6816 | 24.90354 | 1.379749 | 21.35747 | 263.1532 | 12966.57 | 31.06394 | 136.3454 | 7231.802 | 73.40415 | 2223.318 | 231.2705 | 231.2705 | 230.4568 | 230.4563 | 1.661797 | 0.4108387 | 0.4106167 | 175.2223 | 0.4064925 | 0.4090117 | 267.4819 | 208.5708 | 1128.676 | 233.3501 | 228.1019 | 221.724 | 240.6017 | 210.6515 | 3.085735 | 10.64995 | 42 | 21.09618 | 42.83482
2023-04-09 05:50 | 20800800 | 5778 | 3.076661 | 17.47541 | 25.16153 | 1.437556 | 21.46917 | 263.3083 | 13005.53 | 31.08395 | 138.2833 | 7239.281 | 73.48019 | 2235.339 | 231.1939 | 231.1939 | 230.4258 | 230.4258 | 1.6293 | 0.413085 | 0.4128517 | 177.4689 | 0.4086633 | 0.4112081 | 269.2528 | 208.4142 | 1143.204 | 231.8767 | 231.2331 | 229.0292 | 239.6786 | 215.2339 | 3.128994 | 10.80696 | 42 | 21.23778 | 42.05361
2023-04-09 06:50 | 20804400 | 5779 | 3.083122 | 17.11623 | 24.98643 | 1.360919 | 21.69786 | 263.3426 | 13034.47 | 31.08486 | 136.7019 | 7240.309 | 73.49025 | 2238 | 231.2206 | 231.2206 | 230.4248 | 230.4251 | 1.708323 | 0.4167535 | 0.4165323 | 181.0649 | 0.412285 | 0.4148306 | 267.7131 | 208.7827 | 1145.189 | 232.8961 | 225.6045 | 218.5978 | 234.0443 | 213.8643 | 3.209448 | 10.84742 | 41.92758 | 21.15947 | 42.04961
2023-04-09 07:50 | 20808000 | 5780 | 3.084047 | 17.06588 | 25.05694 | 1.437056 | 21.38225 | 262.4472 | 12995.44 | 30.98204 | 127.5472 | 7208.792 | 73.17072 | 2213.194 | 231.2494 | 231.2494 | 230.4561 | 230.4564 | 1.754419 | 0.4174258 | 0.4171994 | 180.8214 | 0.4120711 | 0.414605 | 259.0417 | 209.4969 | 1105.808 | 220.0358 | 212.3653 | 213.5903 | 220.1211 | 204.85 | 3.226725 | 10.82174 | 41 | 20.77042 | 41.70264
2023-04-09 08:50 | 20811600 | 5781 | 3.067283 | 17.82699 | 24.7673 | 1.320529 | 21.20772 | 264.1866 | 13009.04 | 31.1888 | 132.4318 | 7254.532 | 73.63457 | 2209.994 | 231.2604 | 231.2604 | 230.4331 | 230.4334 | 1.827106 | 0.4113086 | 0.4111067 | 174.4604 | 0.4057209 | 0.4082329 | 263.0724 | 209.0067 | 1101.552 | 223.9212 | 221.9613 | 217.5089 | 228.5883 | 210.5546 | 3.051819 | 11.01848 | 41 | 20.72833 | 40.97446
2023-04-09 09:50 | 20815200 | 5782 | 3.072812 | 17.70232 | 23.48542 | 1.732639 | 20.97156 | 264.0611 | 13026.21 | 31.17001 | 132.8306 | 7251.9 | 73.60825 | 2212.928 | 231.26 | 231.26 | 230.4453 | 230.4453 | 1.837631 | 0.4114558 | 0.4112647 | 175.5822 | 0.4068422 | 0.4093614 | 263.5389 | 208.8 | 1105.169 | 224.1011 | 224.5225 | 221.4086 | 226.8822 | 213.1136 | 3.078783 | 11.06593 | 41 | 21.42386 | 41.14431
2023-04-09 10:50 | 20818800 | 5783 | 3.141334 | 17.45648 | 24.7029 | 1.348969 | 21.17061 | 263.312 | 13287.18 | 31.07974 | 131.0446 | 7233.585 | 73.42195 | 2224.011 | 231.2521 | 231.2521 | 230.4231 | 230.4237 | 1.656265 | 0.4136334 | 0.4134354 | 177.5624 | 0.4088145 | 0.4113454 | 262.1616 | 209.3875 | 1107.805 | 225.8468 | 228.7011 | 224.4964 | 227.8014 | 214.276 | 3.136577 | 10.6037 | 40.75209 | 20.80125 | 41.19331
2023-04-09 11:50 | 20822400 | 5784 | 3.380777 | 17.17854 | 24.79975 | 1.283983 | 21.21195 | 262.3259 | 14294.83 | 30.96586 | 127.7382 | 7238.003 | 73.46674 | 2243.76 | 231.2632 | 231.2632 | 230.4234 | 230.4237 | 1.565331 | 0.4161295 | 0.4159323 | 179.7936 | 0.4110571 | 0.4135961 | 259.3092 | 209.8543 | 1104.305 | 215.7521 | 216.6217 | 216.7045 | 213.1579 | 205.205 | 3.184465 | 10.66777 | 40 | 20.36223 | 40.66284
2023-04-09 12:50 | 20826000 | 5785 | 3.390766 | 16.9868 | 24.90422 | 1.339222 | 21.32272 | 261.4778 | 14294.15 | 30.86857 | 124.6056 | 7218.864 | 73.27278 | 2240.603 | 231.2775 | 231.2775 | 230.4261 | 230.4267 | 1.542014 | 0.4192617 | 0.4190639 | 181.2119 | 0.4124894 | 0.4150367 | 256.4472 | 211.1058 | 1101.747 | 224.6853 | 219.9678 | 217.465 | 225.3678 | 210.9172 | 3.230867 | 10.74462 | 40 | 20.215 | 40.029
2023-04-09 13:50 | 20829600 | 5786 | 3.296031 | 17.36278 | 25.04206 | 1.461031 | 20.92404 | 261.1253 | 13856.26 | 30.82144 | 124.3315 | 7199.128 | 73.07223 | 2226.663 | 232.4253 | 232.4253 | 231.5719 | 231.5721 | 1.462799 | 0.4177081 | 0.4174933 | 177.054 | 0.4094797 | 0.412005 | 256.351 | 211.5975 | 1099.108 | 239.2407 | 237.424 | 246.0058 | 230.3515 | 221.2833 | 3.162563 | 10.83412 | 40.37604 | 20.38387 | 40.67201
2023-04-09 14:50 | 20833200 | 5787 | 3.224805 | 17.45127 | 25.08533 | 1.44025 | 21.16689 | 260.5806 | 13516.41 | 30.76115 | 126.9889 | 7178.969 | 72.86783 | 2217.794 | 231.2767 | 231.2767 | 230.4231 | 230.4225 | 1.433544 | 0.4116497 | 0.4114258 | 175.7439 | 0.4070208 | 0.4095461 | 259.4278 | 210.5058 | 1102.0125 | 241.0864 | 231.6711 | 234.8192 | 237.5408 | 215.9378 | 3.136406 | 10.678075 | 41 | 20.78967 | 41.09628
2023-04-09 15:50 | 20836800 | 5788 | 3.237184 | 17.35741 | 24.82808 | 1.559749 | 21.43685 | 259.9861 | 13542.52 | 30.69172 | 126.0334 | 7169.588 | 72.77301 | 2216.585 | 231.3103 | 231.3103 | 230.4554 | 230.4552 | 1.716752 | 0.4120535 | 0.4118248 | 176.0175 | 0.4073276 | 0.4098557 | 258.727 | 210.4017 | 1102.835 | 243.1365 | 241.7064 | 245.4638 | 248.5911 | 223.31 | 3.147774 | 10.98589 | 41 | 21.01479 | 41.08167
2023-04-09 16:50 | 20840400 | 5789 | 3.2294545 | 17.21216 | 24.96481 | 1.487667 | 21.60014 | 260.3 | 13524.225 | 30.72941 | 126.4389 | 7175.819 | 72.83592 | 2220.603 | 231.2989 | 231.2989 | 230.4386 | 230.4386 | 1.864303 | 0.4140319 | 0.4138172 | 178.0172 | 0.4093164 | 0.4118514 | 258.8944 | 210.6247 | 1107.163 | 236.6531 | 226.9547 | 228.6133 | 242.0225 | 214.8697 | 3.191078 | 10.91402 | 41 | 20.46317 | 40.87561
2023-04-09 17:50 | 20844000 | 5790 | 3.186233 | 17.04009 | 25.04741 | 1.376156 | 21.85983 | 260.8719 | 13362.73 | 30.79616 | 125.3872 | 7177.1 | 72.84883 | 2220.217 | 231.2652 | 231.2652 | 230.4033 | 230.4028 | 1.913485 | 0.4164649 | 0.4162507 | 180.2273 | 0.4114922 | 0.4140245 | 257.6128 | 210.3894 | 1103.616 | 230.1075 | 213.8674 | 220.3786 | 226.8334 | 207.9237 | 3.240593 | 10.58282 | 40.72981 | 20.7163 | 40.74719
2023-04-09 18:50 | 20847600 | 5791 | 2.873454 | 17.3299 | 25.14653 | 1.551861 | 21.01075 | 261.3028 | 12020.67 | 30.84593 | 127.5722 | 7141.736 | 72.48994 | 2204.211 | 231.4047 | 231.4047 | 230.5778 | 230.5778 | 1.834442 | 0.4140075 | 0.4138053 | 177.5003 | 0.4089056 | 0.4114464 | 259.5806 | 210.9375 | 1105.3375 | 252.4069 | 232.5403 | 240.2486 | 247.805 | 230.2181 | 3.205914 | 10.97919 | 40.11944 | 20.06964 | 40.89633
2023-04-09 19:50 | 20851200 | 5792 | 2.964475 | 17.78551 | 26.16808 | 1.459833 | 20.90289 | 263.2139 | 12508.73 | 31.06921 | 135.7778 | 7214.261 | 73.22603 | 2226.694 | 234.0594 | 234.0594 | 233.2881 | 233.2883 | 1.78795 | 0.4135853 | 0.4133461 | 174.2167 | 0.4082761 | 0.4108208 | 266.8444 | 209.8639 | 1132.617 | 255.3386 | 222.9581 | 239.0419 | 248.0822 | 231.9219 | 3.102036 | 11.11637 | 41 | 20.55628 | 40.57111
2023-04-09 20:50 | 20854800 | 5793 | 3.113763 | 18.16802 | 25.71621 | 1.649777 | 20.76276 | 264.5543 | 13237.11 | 31.23049 | 139.6685 | 7274.838 | 73.84128 | 2239.521 | 234.2148 | 234.2148 | 233.4696 | 233.4694 | 1.699682 | 0.4109415 | 0.4107109 | 171.451 | 0.4056657 | 0.4081766 | 269.9192 | 208.6919 | 1134.222 | 269.5894 | 236.8106 | 251.8251 | 253.3783 | 238.7838 | 2.998103 | 11.31196 | 41 | 20.58755 | 41.12
2023-04-09 21:50 | 20858400 | 5794 | 3.409859 | 18.09928 | 25.70186 | 1.5375 | 19.56803 | 267.1194 | 14697.34 | 31.53231 | 145.075 | 7400.406 | 75.11536 | 2266.3 | 234.2539 | 234.2539 | 233.4953 | 233.4953 | 1.633156 | 0.4132181 | 0.4129764 | 173.7544 | 0.4080086 | 0.4105344 | 273.6583 | 206.9169 | 1146.454 | 276.1117 | 243.6339 | 271.5617 | 247.9561 | 239.8578 | 2.962269 | 12.06449 | 41.39444 | 20.80503 | 41.33972
2023-04-09 22:50 | 20862000 | 5795 | 3.424021 | 17.93479 | 26.05783 | 1.858886 | 20.53599 | 266.7047 | 14740.54 | 31.48077 | 143.7354 | 7401.418 | 75.12574 | 2264.549 | 236.1989 | 236.1989 | 235.4287 | 235.429 | 1.672156 | 0.4165602 | 0.4162841 | 175.0532 | 0.4112526 | 0.4137919 | 272.6017 | 206.5053 | 1152.269 | 277.483 | 241.8103 | 267.4674 | 250.539 | 238.1384 | 3.007471 | 12.51598 | 41.82451 | 21.10267 | 41.92295
2023-04-09 23:50 | 20865600 | 5796 | 3.411181 | 17.65996 | 25.94036 | 1.522917 | 21.38117 | 267.0194 | 14705.7 | 31.52389 | 139.75 | 7400.283 | 75.11408 | 2262.842 | 236.2108 | 236.2108 | 235.4167 | 235.4167 | 1.667489 | 0.4188275 | 0.4185614 | 177.9036 | 0.4141147 | 0.4166892 | 268.5611 | 206.8114 | 1135.477 | 266.1697 | 243.2703 | 272.9503 | 247.3378 | 234.9083 | 3.070672 | 12.89276 | 40.32222 | 20.26153 | 41.50289
2023-04-10 00:50 | 20869200 | 5797 | 3.436746 | 17.58319 | 25.66763 | 1.659025 | 21.33788 | 265.3844 | 14726.94 | 31.3273 | 133.0501 | 7356.32 | 74.66763 | 2246.136 | 236.2663 | 236.2663 | 235.4721 | 235.4719 | 1.780763 | 0.4181983 | 0.4179309 | 177.6256 | 0.4138925 | 0.4164886 | 262.8162 | 205.8894 | 1112.037 | 271.6471 | 243.2666 | 269.7875 | 249.771 | 238.5136 | 3.096017 | 12.82257 | 40 | 20.26058 | 40.04192
2023-04-10 01:50 | 20872800 | 5798 | 3.411471 | 17.71316 | 25.48672 | 1.689 | 20.68061 | 267.1083 | 14710.86 | 31.53161 | 131.2333 | 7400.619 | 75.11792 | 2226.681 | 236.2422 | 236.2422 | 235.4664 | 235.4667 | 1.936919 | 0.4180725 | 0.4178156 | 177.5594 | 0.4138017 | 0.4163925 | 260.175 | 204.6383 | 1089.098 | 262.1689 | 232.0978 | 253.5189 | 231.5706 | 227.255 | 3.063347 | 13.0042 | 40 | 20.26119 | 39.98933
2023-04-10 02:50 | 20876400 | 5799 | 3.417678 | 17.82699 | 26.15022 | 1.692786 | 20.62309 | 266.3733 | 14698.46 | 31.44338 | 126.4624 | 7382.9 | 74.93791 | 2205.401 | 236.1733 | 236.1733 | 235.4276 | 235.4276 | 1.923401 | 0.4162006 | 0.415939 | 175.951 | 0.4121242 | 0.414717 | 255.8245 | 205.1657 | 1065.07 | 267.5423 | 234.6822 | 243.176 | 232.5479 | 226.0362 | 3.039794 | 13.07344 | 40 | 20.32997 | 40.0873
2023-04-10 03:50 | 20880000 | 5800 | 3.393319 | 17.61826 | 26.14622 | 1.648056 | 20.73186 | 267.5222 | 14652.89 | 31.58123 | 132.5389 | 7420.392 | 75.31828 | 2219.731 | 236.1906 | 236.1906 | 235.4633 | 235.4636 | 1.793275 | 0.4192486 | 0.4189903 | 178.7722 | 0.4149631 | 0.4175911 | 261.2806 | 205.7556 | 1095.75 | 266.4889 | 230.5094 | 253.9908 | 235.3289 | 226.7483 | 3.074628 | 13.0539 | 41.15833 | 20.90386 | 40.59289
2023-04-10 04:50 | 20883600 | 5801 | 3.400069 | 17.51733 | 26.55747 | 1.65675 | 21.31644 | 267.4889 | 14680.64 | 31.57662 | 136.6417 | 7427.658 | 75.39217 | 2232.678 | 236.1667 | 236.1667 | 235.4472 | 235.4472 | 1.738086 | 0.4204794 | 0.4202386 | 179.9028 | 0.4160703 | 0.4186911 | 265.3111 | 206.7264 | 1120.389 | 255.4611 | 224.9544 | 258.91 | 238.825 | 226.5336 | 3.094458 | 13.00866 | 42 | 21.49067 | 41.57578
2023-04-10 05:50 | 20887200 | 5802 | 3.464553 | 17.55788 | 26.54961 | 1.688607 | 21.1512 | 268.2451 | 15015.53 | 31.66899 | 139.0279 | 7457.309 | 75.69326 | 2244.446 | 236.1588 | 236.1588 | 235.4457 | 235.4462 | 1.660214 | 0.4206351 | 0.4204114 | 179.9267 | 0.4160855 | 0.4187134 | 267.2618 | 205.5841 | 1127.084 | 251.4281 | 216.8195 | 239.4123 | 222.2716 | 212.9398 | 3.073357 | 12.95425 | 42 | 21.22401 | 42.22203
2023-04-10 06:50 | 20890800 | 5803 | 3.490447 | 17.29644 | 26.37736 | 1.661556 | 21.30094 | 265.5694 | 14978.46 | 31.34847 | 139.4583 | 7394.294 | 75.05356 | 2257.292 | 236.2339 | 236.2339 | 235.4572 | 235.4572 | 1.655581 | 0.4215867 | 0.4213633 | 180.7128 | 0.4169464 | 0.4195858 | 269.0361 | 204.7506 | 1153.406 | 252.3144 | 228.4483 | 254.7303 | 225.8711 | 217.6342 | 3.136814 | 12.73712 | 42.80278 | 21.14472 | 42.60556
2023-04-10 07:50 | 20894400 | 5804 | 3.494313 | 17.77584 | 26.4735 | 1.822444 | 21.31914 | 265.7472 | 15007.68 | 31.37014 | 138.5194 | 7403.872 | 75.15086 | 2239.839 | 236.17 | 236.17 | 235.4328 | 235.4328 | 1.613569 | 0.4172575 | 0.4170342 | 176.0461 | 0.4122153 | 0.4148217 | 268.0389 | 203.9778 | 1135.443 | 258.7247 | 221.3083 | 238.6553 | 220.0942 | 214.0328 | 3.026772 | 12.90656 | 43 | 21.481 | 42.96867
2023-04-10 08:50 | 20898000 | 5805 | 3.495244 | 17.63854 | 26.04811 | 1.783482 | 21.54532 | 265.4095 | 14995.75 | 31.33079 | 138.0139 | 7400.638 | 75.11794 | 2241.15 | 236.2067 | 236.2067 | 235.4875 | 235.4869 | 1.623674 | 0.4192412 | 0.4190047 | 177.2688 | 0.4134758 | 0.4161053 | 267.6379 | 204.3329 | 1140.338 | 247.0214 | 201.466 | 234.2354 | 214.4212 | 202.9443 | 3.055947 | 13.29889 | 43 | 21.61744 | 43.03496
2023-04-10 09:50 | 20901600 | 5806 | 3.625132 | 17.93773 | 25.38337 | 1.718691 | 20.59214 | 267.0613 | 15682.83 | 31.5243 | 142.3454 | 7469.685 | 75.81855 | 2252.596 | 236.1415 | 236.1415 | 235.4178 | 235.4178 | 1.536911 | 0.4168618 | 0.4166226 | 175.3111 | 0.4114535 | 0.4140749 | 270.9248 | 203.9008 | 1142.62 | 244.2585 | 196.9432 | 217.9942 | 219.7694 | 201.295 | 2.965994 | 13.70785 | 43 | 21.67022 | 43.15184
2023-04-10 10:50 | 20905200 | 5807 | 3.944347 | 17.73546 | 25.91886 | 1.726028 | 21.44581 | 267.2028 | 17151.41 | 31.54297 | 142.4944 | 7530.694 | 76.43839 | 2280.772 | 237.1103 | 237.1103 | 236.3756 | 236.3756 | 1.467111 | 0.4207831 | 0.42054 | 177.4761 | 0.4145864 | 0.4172264 | 270.9333 | 204.1556 | 1152.264 | 238.4478 | 199.1678 | 216.075 | 217.6786 | 199.4219 | 2.9797 | 14.2413 | 43 | 21.78817 | 43.206
2023-04-10 11:50 | 20908800 | 5808 | 4.133296 | 17.60953 | 26.26733 | 1.622479 | 21.91106 | 267.7437 | 18057.47 | 31.60819 | 144.273 | 7576.095 | 76.89897 | 2303.117 | 238.2883 | 238.2883 | 237.4939 | 237.4939 | 1.535482 | 0.4226253 | 0.4223866 | 178.8805 | 0.4171691 | 0.4197883 | 272.3482 | 204.7312 | 1162.074 | 252.3961 | 196.9872 | 219.2212 | 221.0691 | 204.9501 | 2.989604 | 14.31881 | 43 | 21.44643 | 43.01691
2023-04-10 12:50 | 20912400 | 5809 | 4.130017 | 17.94743 | 26.29164 | 1.525766 | 21.77109 | 267.4568 | 18019.81 | 31.57382 | 145.234 | 7570.103 | 76.83841 | 2295.864 | 238.3 | 238.3 | 237.5315 | 237.5318 | 1.646708 | 0.4196727 | 0.4194214 | 175.6281 | 0.4139284 | 0.4165334 | 273.3733 | 204.417 | 1160.661 | 243.1178 | 198.4616 | 208.3772 | 221.4279 | 199.7827 | 2.92617 | 14.01522 | 43.71588 | 21.64933 | 43.18159
2023-04-10 13:50 | 20916000 | 5810 | 4.137096 | 17.97916 | 26.92917 | 1.608667 | 21.81719 | 267.7 | 18066.55 | 31.60071 | 152.0194 | 7577.997 | 76.91781 | 2321.172 | 238.2714 | 238.2714 | 237.5294 | 237.5289 | 1.761078 | 0.4196939 | 0.4194525 | 175.4286 | 0.4137006 | 0.41631 | 279.5722 | 203.7919 | 1192.151 | 248.3689 | 197.5481 | 213.4275 | 226.1089 | 202.4639 | 2.916072 | 13.87395 | 44 | 22.083 | 43.76117
2023-04-10 14:50 | 20919600 | 5811 | 4.244097 | 17.95963 | 26.96836 | 1.486184 | 22.36234 | 267.5209 | 18553.77 | 31.58006 | 151.6267 | 7600.167 | 77.14309 | 2320.916 | 238.234 | 238.234 | 237.5111 | 237.5109 | 1.950379 | 0.4197501 | 0.4195109 | 175.4618 | 0.4136961 | 0.41631 | 279.2813 | 203.2089 | 1191.735 | 236.695 | 190.5003 | 207.8643 | 214.9961 | 194.4373 | 2.901454 | 14.23194 | 44.53203 | 22.46903 | 44.64655
2023-04-10 15:49 | 20923200 | 5812 | 4.135454 | 17.91983 | 26.99735 | 1.520028 | 22.04549 | 266.3983 | 17976.74 | 31.4476 | 150.1448 | 7559.772 | 76.73304 | 2305.772 | 238.2423 | 238.2423 | 237.515 | 237.5148 | 1.891139 | 0.419061 | 0.4188198 | 175.1986 | 0.4134404 | 0.416054 | 278.4847 | 204.232 | 1191.637 | 244.727 | 197.8061 | 208.7936 | 206.2699 | 195.3014 | 2.922719 | 14.44615 | 44.93315 | 22.81014 | 45.51604
2023-04-10 16:49 | 20926800 | 5813 | 4.136978 | 17.91878 | 27.29533 | 1.446472 | 22.05642 | 266.2694 | 17979.8 | 31.43628 | 152.9639 | 7568.989 | 76.82628 | 2307.522 | 238.2506 | 238.2506 | 237.4939 | 237.4939 | 1.804342 | 0.4187642 | 0.4185222 | 174.9731 | 0.4132233 | 0.4158361 | 281.0972 | 204.245 | 1205.229 | 227.4975 | 189.3908 | 194.8608 | 203.5511 | 185.0517 | 2.911706 | 14.75029 | 45.71111 | 22.81169 | 45.39972
2023-04-10 17:49 | 20930400 | 5814 | 4.044281 | 17.52228 | 27.01955 | 1.376351 | 22.05203 | 264.6657 | 17447.57 | 31.24375 | 145.2925 | 7506.749 | 76.19487 | 2291.476 | 238.3142 | 238.3142 | 237.5256 | 237.5256 | 1.679944 | 0.4227513 | 0.4225067 | 177.9947 | 0.4163089 | 0.4189276 | 274.8245 | 206.3933 | 1192.234 | 240.6643 | 201.4638 | 214.878 | 207.6045 | 192.5058 | 3.019014 | 14.74576 | 45.27855 | 22.73304 | 45.64387
2023-04-10 18:49 | 20934000 | 5815 | 4.125539 | 17.88567 | 26.84111 | 1.346936 | 21.97173 | 265 | 17841.08 | 31.28017 | 149.7855 | 7532.396 | 76.45546 | 2301.298 | 238.3432 | 238.3432 | 237.5195 | 237.5192 | 1.637164 | 0.4184262 | 0.4181747 | 174.3939 | 0.412737 | 0.4153262 | 278.8162 | 205.7504 | 1199.524 | 239.466 | 199.5446 | 204.0905 | 204.5412 | 190.2379 | 2.925362 | 15.0145 | 45.38858 | 22.86855 | 45.09669
2023-04-10 19:49 | 20937600 | 5816 | 4.15140525 | 17.89306 | 27.25094 | 1.286722 | 22.03942 | 265.1333 | 17970.44 | 31.299375 | 150.775 | 7546.256 | 76.59606 | 2299.206 | 238.3631 | 238.3631 | 237.5108 | 237.5108 | 1.560794 | 0.4176836 | 0.4174261 | 174.0997 | 0.4124625 | 0.4149972 | 279.7528 | 205.5133 | 1201.61 | 240.2183 | 198.335 | 224.07 | 200.6042 | 192.3642 | 2.908517 | 14.99417 | 46 | 22.95719 | 45.82442
2023-04-10 20:49 | 20941200 | 5817 | 4.15582 | 18.17692 | 27.08058 | 1.238245 | 21.97033 | 265.7799 | 18033.09 | 31.3771 | 151.9499 | 7562.07 | 76.7563 | 2302.217 | 238.3214 | 238.3214 | 237.4944 | 237.4942 | 1.595212 | 0.4179351 | 0.417707 | 172.0911 | 0.4104125 | 0.4129354 | 280.4763 | 205.3916 | 1202.277 | 231.8914 | 193.1738 | 220.5872 | 199.0114 | 191.2421 | 2.857184 | 14.81877 | 46 | 22.98382 | 46.15593
2023-04-10 21:49 | 20944800 | 5818 | 4.149487 | 18.09716 | 26.99069 | 1.252639 | 22.26236 | 265.9222 | 18016.11 | 31.39326 | 152.6778 | 7569 | 76.82681 | 2300.208 | 238.3356 | 238.3356 | 237.5258 | 237.5258 | 1.636064 | 0.4171525 | 0.41693 | 172.9936 | 0.4113289 | 0.4138461 | 280.9861 | 205.4733 | 1202.151 | 242.7231 | 195.7556 | 213.5025 | 201.2739 | 192.5833 | 2.871558 | 15.11461 | 46 | 23.26844 | 46.13331
2023-04-10 22:49 | 20948400 | 5819 | 4.15019 | 18.51674 | 26.23479 | 1.035822 | 21.49691 | 265.6741 | 17998 | 31.36137 | 154.7131 | 7558.451 | 76.71955 | 2302.847 | 238.2638 | 238.2638 | 237.4802 | 237.4802 | 1.682298 | 0.4138295 | 0.4135855 | 169.1936 | 0.4074577 | 0.4099914 | 282.9638 | 205.6646 | 1204.133 | 216.6053 | 184.7078 | 209.2345 | 189.4919 | 182.8816 | 2.799967 | 14.87389 | 46 | 23.08638 | 46.16187
2023-04-10 23:49 | 20952000 | 5820 | 4.154126 | 17.92042 | 27.14345 | 1.107577 | 22.44209 | 265.649 | 18014.58 | 31.35719 | 150.7409 | 7557.384 | 76.70877 | 2297.49 | 238.261 | 238.261 | 237.5064 | 237.5067 | 1.682504 | 0.4174975 | 0.4172415 | 174.2577 | 0.4125187 | 0.4151265 | 279.4903 | 205.4404 | 1197.084 | 230.6343 | 185.2011 | 211.0602 | 196.9641 | 187.754 | 2.902627 | 14.82 | 46 | 22.73139 | 46.05301
2023-04-11 00:49 | 20955600 | 5821 | 4.132222 | 18.1562 | 27.17672 | 1.144889 | 22.39719 | 266.2583 | 17957.42 | 31.4324 | 153.5 | 7572.303 | 76.86039 | 2302.447 | 238.2603 | 238.2603 | 237.5381 | 237.5381 | 1.649606 | 0.4174206 | 0.4171714 | 172.7344 | 0.4109944 | 0.4136064 | 281.6361 | 204.8667 | 1204.2475 | 254.6614 | 190.7422 | 214.6775 | 211.645 | 196.7642 | 2.862511 | 14.91328 | 46 | 22.97119 | 46.021
2023-04-11 01:49 | 20959200 | 5822 | 4.148196 | 17.85391 | 27.22585 | 1.174123 | 22.17256 | 265.9805 | 18007.81 | 31.39472 | 150.2117 | 7564.616 | 76.78214 | 2299.61 | 238.237 | 238.237 | 237.5156 | 237.5156 | 1.543655 | 0.4204588 | 0.4202123 | 175.4301 | 0.4136671 | 0.4162861 | 278.7298 | 205.3872 | 1199.325 | 263.2521 | 211.6022 | 222.4212 | 216.1588 | 202.1599 | 2.92385 | 14.79786 | 46 | 22.95187 | 45.86145
2023-04-11 02:49 | 20962800 | 5823 | 4.142234 | 18.16873 | 27.50847 | 1.238139 | 22.10508 | 266.1361 | 17992.81 | 31.416025 | 154.0778 | 7568.694 | 76.82383 | 2306.333 | 238.2233 | 238.2233 | 237.4856 | 237.4853 | 1.514683 | 0.4171647 | 0.4169228 | 172.4511 | 0.4106739 | 0.4132797 | 282.2306 | 204.7808 | 1207.611 | 248.9633 | 206.5044 | 219.3694 | 210.6947 | 198.5194 | 2.858392 | 14.81197 | 46 | 22.81244 | 45.691
2023-04-11 03:49 | 20966400 | 5824 | 4.145158 | 18.26807 | 27.22036 | 1.311365 | 21.95362 | 266.2228 | 18013.41 | 31.42639 | 155.7716 | 7573.134 | 76.86864 | 2306.822 | 238.2841 | 238.2841 | 237.5103 | 237.5106 | 1.501418 | 0.4149206 | 0.4146811 | 171.5114 | 0.4097953 | 0.4123209 | 283.7437 | 204.5504 | 1208.538 | 245.3047 | 209.115 | 223.315 | 203.3476 | 197.3203 | 2.836752 | 14.92529 | 46 | 23.0827 | 45.74153
2023-04-11 04:49 | 20970000 | 5825 | 4.171257 | 18.3629 | 27.06486 | 1.254972 | 22.26342 | 264.8472 | 18039.28 | 31.26265 | 155.4611 | 7541.075 | 76.54303 | 2308.897 | 238.2989 | 238.2989 | 237.5131 | 237.5128 | 1.608403 | 0.4127242 | 0.4124825 | 169.7092 | 0.4080083 | 0.4105231 | 284.1722 | 204.5933 | 1212.189 | 219.2728 | 184.3825 | 210.605 | 185.2864 | 182.575 | 2.819839 | 15.005325 | 46 | 22.57089 | 45.946
2023-04-11 05:49 | 20973600 | 5826 | 4.057818 | 18.5725 | 27.06404 | 1.248942 | 22.21368 | 262.1142 | 17347.31 | 30.94341 | 152.1365 | 7455.788 | 75.67769 | 2292.875 | 238.3047 | 238.3047 | 237.4936 | 237.4933 | 1.875903 | 0.4100396 | 0.409812 | 166.1666 | 0.4044713 | 0.4069822 | 282.5042 | 203.7128 | 1210.979 | 236.8396 | 196.6153 | 213.3175 | 202.4758 | 190.0014 | 2.800061 | 15.34063 | 46 | 23.47674 | 46.06875
2023-04-11 06:49 | 20977200 | 5827 | 4.129538 | 18.68156 | 27.27781 | 1.384306 | 22.03511 | 266.65 | 17972.58 | 31.47865 | 155.8472 | 7584.494 | 76.98397 | 2296.822 | 238.3364 | 238.3364 | 237.5211 | 237.5208 | 1.876853 | 0.4125056 | 0.4123022 | 168.0344 | 0.4063703 | 0.4088656 | 283.4972 | 203.7917 | 1198.016 | 224.7447 | 192.2444 | 223.0386 | 192.6683 | 187.7811 | 2.759233 | 15.05856 | 46 | 23.61939 | 46.14217
2023-04-11 07:49 | 20980800 | 5828 | 4.139287 | 18.32201 | 27.08206 | 1.233649 | 22.40574 | 265.7967 | 17957.47 | 31.37831 | 155.805 | 7559 | 76.72518 | 2309.669 | 238.3217 | 238.3217 | 237.5195 | 237.5195 | 1.687858 | 0.4149125 | 0.4147033 | 170.856 | 0.4091783 | 0.411668 | 284 | 204.1326 | 1212.13 | 216.4727 | 185.5571 | 213.5724 | 183.4557 | 182.0139 | 2.833423 | 14.76201 | 46 | 23.39178 | 46.1149
2023-04-11 08:49 | 20984400 | 5829 | 4.138787 | 18.42573 | 26.86657 | 1.244067 | 22.45666 | 266.3148 | 17988.9 | 31.43472 | 156.2897 | 7574.46 | 76.88234 | 2306.067 | 238.2501 | 238.2501 | 237.5031 | 237.5036 | 1.524864 | 0.4143017 | 0.4140708 | 170.2153 | 0.4084652 | 0.4109515 | 284.1003 | 204.3916 | 1208.228 | 229.3721 | 193.5345 | 222.0212 | 191.5513 | 186.9939 | 2.808894 | 14.95272 | 46 | 23.20908 | 46.07618
2023-04-11 09:49 | 20988000 | 5830 | 4.125505 | 18.329225 | 26.98164 | 1.2005 | 22.59764 | 267.1056 | 17985.31 | 31.529175 | 157.5556 | 7599.122 | 77.13219 | 2304.633 | 238.2669 | 238.2669 | 237.4914 | 237.4914 | 1.472836 | 0.4146547 | 0.4144589 | 171.53 | 0.4097967 | 0.4122881 | 284.8222 | 204.6367 | 1208.62 | 210.9383 | 174.8278 | 183.975 | 179.6142 | 172.5192 | 2.820633 | 15.32282 | 46 | 23.04614 | 45.953
2023-04-11 10:49 | 20991600 | 5831 | 4.155079 | 18.04928 | 25.96766 | 1.078635 | 21.92306 | 265.0641 | 17988.14 | 31.29182 | 153.5404 | 7553.908 | 76.67287 | 2302.649 | 238.2318 | 238.2318 | 237.4827 | 237.4825 | 1.394844 | 0.4160125 | 0.415815 | 172.9552 | 0.4111872 | 0.4136827 | 282.1727 | 204.9496 | 1209.903 | 215.0351 | 174.4674 | 189.3139 | 185.2042 | 173.1245 | 2.879042 | 15.61552 | 46 | 23.07682 | 46.08
2023-04-11 11:49 | 20995200 | 5832 | 4.15606 | 18.34237 | 26.70457 | 1.10624 | 22.64953 | 265.4513 | 18021.29 | 31.33585 | 154.6852 | 7569.786 | 76.83471 | 2296.198 | 238.3248 | 238.3248 | 237.5409 | 237.5409 | 1.35483 | 0.4132253 | 0.4130652 | 170.3184 | 0.4086435 | 0.4111279 | 283.0028 | 204.6916 | 1204.283 | 222.6705 | 174.8103 | 190.9117 | 192.6365 | 177.7861 | 2.814877 | 16.02784 | 46 | 23.12699 | 46.07123
2023-04-11 12:49 | 20998800 | 5833 | 4.164993 | 18.16919 | 26.98061 | 1.174986 | 22.40423 | 264.6964 | 18013.55 | 31.24609 | 152.7855 | 7555.774 | 76.69242 | 2293.279 | 238.2337 | 238.2337 | 237.4978 | 237.4975 | 1.450326 | 0.4143485 | 0.4141749 | 171.5078 | 0.4097418 | 0.4122343 | 281.5376 | 204.5081 | 1204.193 | 203.2485 | 169.027 | 187.0006 | 181.1212 | 167.7649 | 2.847382 | 16.3936 | 46 | 22.83549 | 46.11435
2023-04-11 13:49 | 21002400 | 5834 | 4.176104 | 17.94127 | 26.76372 | 1.291222 | 22.47125 | 263.9556 | 18012.06 | 31.15781 | 150.3333 | 7534.714 | 76.47853 | 2293.922 | 238.2636 | 238.2636 | 237.4928 | 237.4928 | 1.523783 | 0.4162008 | 0.416015 | 173.1956 | 0.41146 | 0.4139803 | 279.7972 | 205.7208 | 1204.171 | 209.6417 | 185.1189 | 201.9081 | 189.5742 | 178.1583 | 2.897033 | 16.19844 | 46 | 22.69406 | 46.24083
2023-04-11 14:49 | 21006000 | 5835 | 4.183733 | 17.98307 | 26.37989 | 1.300528 | 22.60939 | 263.2111 | 17999.06 | 31.0721 | 149.2556 | 7519.292 | 76.32236 | 2290.717 | 238.2725 | 238.2725 | 237.5281 | 237.5278 | 1.549469 | 0.4154425 | 0.4152631 | 172.3078 | 0.41058 | 0.4130889 | 279.1472 | 205.8561 | 1202.644 | 214.6183 | 180.2083 | 188.3558 | 190.4961 | 177.3039 | 2.887989 | 16.40713 | 46 | 23.20872 | 46.16417
2023-04-11 15:49 | 21009600 | 5836 | 4.173636 | 18.95977 | 26.95649 | 1.203538 | 22.52546 | 264.0919 | 18018.36 | 31.17269 | 156.2228 | 7551.256 | 76.6466 | 2288.396 | 238.2359 | 238.2359 | 237.4939 | 237.4939 | 1.651897 | 0.4068875 | 0.4067354 | 163.9095 | 0.4021454 | 0.404622 | 284.9972 | 204.956 | 1204.247 | 225.5889 | 177.7936 | 199.927 | 199.3092 | 179.829 | 2.692084 | 17.16143 | 46 | 23.26279 | 46.26992
2023-04-11 16:49 | 21013200 | 5837 | 4.19395 | 18.2459 | 26.94742 | 1.397667 | 22.18556 | 262.5361 | 18009.58 | 30.99449 | 149.9167 | 7517.15 | 76.30039 | 2286.372 | 238.2906 | 238.2906 | 237.5239 | 237.5239 | 1.737408 | 0.4134761 | 0.413305 | 169.5367 | 0.4078269 | 0.4103181 | 279.9583 | 205.8981 | 1205.064 | 199.7908 | 159.9428 | 173.1758 | 177.6283 | 161.8781 | 2.832083 | 17.41745 | 46 | 23.23875 | 46.3325
2023-04-11 17:49 | 21016800 | 5838 | 4.180289 | 17.42447 | 26.73306 | 1.279638 | 22.54318 | 263.1114 | 17985.42 | 31.05925 | 145.8579 | 7530.577 | 76.4368 | 2284.515 | 238.2981 | 238.2981 | 237.5045 | 237.5047 | 1.65522 | 0.4216212 | 0.4214281 | 177.8554 | 0.416154 | 0.4186618 | 275.8273 | 208.0033 | 1203.218 | 225.7362 | 181.5156 | 199.1875 | 192.9816 | 181.2922 | 2.999585 | 17.46372 | 46 | 22.83036 | 45.87067
2023-04-11 18:49 | 21020400 | 5839 | 4.182683 | 17.52516 | 26.77575 | 1.305889 | 22.5395 | 262.7694 | 17973.65 | 31.02116 | 145.7194 | 7522.447 | 76.35439 | 2284.161 | 238.2906 | 238.2906 | 237.5017 | 237.5017 | 1.570492 | 0.4209806 | 0.4207903 | 176.6625 | 0.4149531 | 0.4174475 | 275.8639 | 208.8653 | 1203.441 | 179.8764 | 155.7433 | 168.2792 | 161.8392 | 157.7161 | 2.980269 | 17.48514 | 46 | 22.99522 | 46.22417
2023-04-11 19:49 | 21024000 | 5840 | 4.25076 | 17.32045 | 26.08386 | 1.369389 | 23.05514 | 259.075 | 18026.46 | 30.58299 | 140.5472 | 7434.083 | 75.45708 | 2283.258 | 238.2939 | 238.2939 | 237.5008 | 237.5011 | 1.572569 | 0.4198978 | 0.4197028 | 176.1483 | 0.4144417 | 0.4169317 | 272.8639 | 208.0078 | 1205.147 | 197.4628 | 167.0644 | 186.3211 | 180.7194 | 169.3411 | 3.028506 | 17.589825 | 46 | 23.18842 | 46.3925
2023-04-11 20:49 | 21027600 | 5841 | 4.23063 | 17.49435 | 26.76429 | 1.366769 | 22.66766 | 259.9304 | 17996.43 | 30.68417 | 142.4763 | 7455.423 | 75.67382 | 2282.476 | 238.2607 | 238.2607 | 237.4822 | 237.4825 | 1.543552 | 0.4187847 | 0.4185708 | 174.9178 | 0.4131777 | 0.4156546 | 274.2646 | 208.3125 | 1204.728 | 195.5223 | 170.6217 | 174.1284 | 176.0198 | 165.8354 | 2.986877 | 17.67638 | 46 | 23.25418 | 46.00123
2023-04-11 21:49 | 21031200 | 5842 | 4.19508525 | 17.51183 | 27.16231 | 1.321556 | 22.56464 | 262.3917 | 18007.6 | 30.974875 | 145.7083 | 7519.253 | 76.3215 | 2282.7 | 238.3231 | 238.3231 | 237.5353 | 237.5356 | 1.525872 | 0.4201517 | 0.4199436 | 176.3983 | 0.4147211 | 0.4172161 | 276.0278 | 208.3547 | 1204.185 | 210.3731 | 174.5194 | 195.7067 | 189.6214 | 176.6514 | 2.975956 | 17.878525 | 46 | 23.19928 | 46.12292
2023-04-11 22:49 | 21034800 | 5843 | 4.183926 | 17.8449 | 27.12702 | 1.384039 | 22.19925 | 262.6936 | 17976.66 | 31.00945 | 147.4039 | 7526.323 | 76.39345 | 2282.56 | 238.273 | 238.273 | 237.4833 | 237.483 | 1.508095 | 0.4185167 | 0.4183159 | 173.7507 | 0.412024 | 0.4145 | 277.4345 | 209.0596 | 1204.875 | 219.1733 | 187.4262 | 200.8047 | 195.3524 | 181.7086 | 2.917245 | 17.94364 | 46 | 23.08134 | 46.31791
2023-04-11 23:49 | 21038400 | 5844 | 4.172668 | 18.26733 | 26.27667 | 1.191111 | 21.39072 | 264.05 | 18019.02 | 31.16769 | 150.5167 | 7562.747 | 76.76344 | 2277.433 | 238.3147 | 238.3147 | 237.5233 | 237.5231 | 1.520928 | 0.4142489 | 0.4140531 | 170.1472 | 0.4084614 | 0.4109228 | 279.7 | 207.9689 | 1197.848 | 213.6028 | 180.2656 | 195.7864 | 192.0469 | 179.4625 | 2.815956 | 18.081 | 46 | 23.38994 | 45.99667
2023-04-12 00:49 | 21042000 | 5845 | 4.130852 | 18.78817 | 27.27245 | 1.404345 | 21.95384 | 266.624 | 18004.79 | 31.47875 | 158.2368 | 7627.504 | 77.42053 | 2281.49 | 238.2749 | 238.2749 | 237.473 | 237.473 | 1.518805 | 0.4107471 | 0.4105588 | 167.1045 | 0.4053797 | 0.4078404 | 285.3259 | 207.9248 | 1202.441 | 231.4535 | 181.0167 | 200.4955 | 205.6788 | 185.4267 | 2.713245 | 17.95146 | 46.2117 | 23.28234 | 46.08972
2023-04-12 01:49 | 21045600 | 5846 | 4.127039 | 18.932875 | 27.37578 | 1.348806 | 21.68239 | 266.9 | 18001.39 | 31.50421 | 158.5528 | 7639.272 | 77.53994 | 2272.711 | 238.3044 | 238.3044 | 237.5056 | 237.5058 | 1.536431 | 0.410225 | 0.410035 | 165.8819 | 0.4041856 | 0.4066231 | 285.5528 | 207.4292 | 1200.834 | 232.7375 | 179.8844 | 199.2331 | 206.4475 | 185.6036 | 2.680858 | 17.894125 | 47 | 23.51944 | 46.34042
2023-04-12 02:49 | 21049200 | 5847 | 4.144966 | 18.31996 | 27.35618 | 1.428496 | 21.83565 | 265.9889 | 18022.63 | 31.39913 | 156.6072 | 7615.618 | 77.3 | 2282.429 | 238.3031 | 238.3031 | 237.5031 | 237.5031 | 1.584724 | 0.4143585 | 0.4141655 | 170.6292 | 0.4089323 | 0.4113947 | 284.3036 | 207.768 | 1211.497 | 219.2448 | 184.2376 | 186.676 | 193.8404 | 180.0563 | 2.790936 | 17.71953 | 47 | 23.76111 | 47.06421
2023-04-12 03:49 | 21052800 | 5848 | 4.140578 | 18.16258 | 26.97394 | 1.3135 | 22.01239 | 265.7333 | 17985.86 | 31.36961 | 155.6389 | 7609.256 | 77.23531 | 2281.681 | 238.3481 | 238.3481 | 237.5233 | 237.5231 | 1.5664 | 0.4156133 | 0.4154203 | 172.2536 | 0.4106014 | 0.4130794 | 283.4806 | 208.5489 | 1212.042 | 199.6133 | 176.0992 | 198.3142 | 184.425 | 175.8778 | 2.830756 | 17.79508 | 47 | 23.13781 | 47.08756
2023-04-12 04:48 | 21056400 | 5849 | 4.146183 | 18.06854 | 26.90744 | 1.45532 | 22.25532 | 265.8691 | 18017.82 | 31.38401 | 154.7075 | 7609.947 | 77.24265 | 2282.738 | 238.3139 | 238.3139 | 237.5159 | 237.5159 | 1.624682 | 0.4169908 | 0.4168056 | 173.1894 | 0.4115031 | 0.4139883 | 282.649 | 208.2496 | 1210.904 | 214.3992 | 184.746 | 198.788 | 189.59 | 180.1039 | 2.848981 | 17.55125 | 47 | 23.21607 | 47.12206
2023-04-12 05:48 | 21060000 | 5850 | 4.1390305 | 18.01133 | 27.11733 | 1.483944 | 22.17522 | 265.8667 | 17986.31 | 31.38651 | 153.6806 | 7610.017 | 77.24342 | 2278.5 | 238.3114 | 238.3114 | 237.4994 | 237.4997 | 1.568908 | 0.4174369 | 0.4172611 | 173.775 | 0.4120867 | 0.4145619 | 281.6417 | 208.4306 | 1206.774 | 196.1286 | 176.0678 | 195.3181 | 182.2969 | 173.8936 | 2.861558 | 17.60032 | 47 | 23.08994 | 46.87022
2023-04-12 06:48 | 21063600 | 5851 | 4.144707 | 18.05553 | 27.0246 | 1.530696 | 22.16393 | 266.0418 | 18023.84 | 31.40274 | 152.5209 | 7617.975 | 77.32384 | 2275.855 | 238.2741 | 238.2741 | 237.4919 | 237.4922 | 1.580409 | 0.4190552 | 0.4188682 | 173.4577 | 0.4117318 | 0.4142036 | 280.493 | 208.7242 | 1204.481 | 213.0298 | 185.6022 | 205.5189 | 188.2925 | 179.6142 | 2.849025 | 17.83662 | 47 | 23.359 | 46.77501
2023-04-12 07:48 | 21067200 | 5852 | 4.127502 | 18.29957 | 27.03222 | 1.573611 | 21.92717 | 267.0222 | 18011.65 | 31.51911 | 157.4361 | 7642.036 | 77.56844 | 2280.025 | 238.2742 | 238.2742 | 237.5108 | 237.5111 | 1.629028 | 0.4152033 | 0.4150286 | 171.7847 | 0.4100589 | 0.4125258 | 284.4528 | 208.0831 | 1208.91 | 214.4536 | 190.9836 | 210.3933 | 189.175 | 182.4294 | 2.79915 | 17.842 | 47 | 23.46622 | 47.20428
2023-04-12 08:48 | 21070800 | 5853 | 4.119275 | 18.65355 | 27.00964 | 1.622563 | 21.77593 | 267.3621 | 17997.79 | 31.56041 | 160.3203 | 7651.465 | 77.66412 | 2279.312 | 238.2331 | 238.2331 | 237.4813 | 237.4819 | 1.705657 | 0.4115833 | 0.411407 | 168.7368 | 0.4069702 | 0.4094284 | 286.8301 | 207.7908 | 1208.664 | 217.9997 | 176.9816 | 194.3521 | 191.3156 | 178.7582 | 2.730969 | 17.9349 | 47 | 23.57067 | 47.15557
2023-04-12 09:48 | 21074400 | 5854 | 4.132134 | 18.39904 | 26.76047 | 1.531417 | 22.29986 | 266.5972 | 18010.73 | 31.470225 | 157.8972 | 7640.103 | 77.548 | 2276.531 | 238.3069 | 238.3069 | 237.5433 | 237.5433 | 1.737244 | 0.4135356 | 0.4133569 | 170.4797 | 0.4087864 | 0.4112622 | 285 | 208.6417 | 1209.386 | 192.3728 | 153.8125 | 167.6464 | 169.8972 | 160.7461 | 2.773089 | 18.43944 | 47 | 23.56481 | 47.06428
2023-04-12 10:49 | 21078000 | 5855 | 4.163252 | 18.16021 | 26.30162 | 1.492312 | 22.32958 | 264.2758 | 18001.82 | 31.19944 | 153.4624 | 7589.518 | 77.03501 | 2271.624 | 238.2883 | 238.2883 | 237.4691 | 237.4688 | 1.766217 | 0.4142153 | 0.4140228 | 171.2396 | 0.4095276 | 0.4119958 | 282.1504 | 211.3245 | 1209.018 | 197.4136 | 158.1437 | 166.1056 | 171.3744 | 163.9109 | 2.821532 | 18.91003 | 47 | 23.53944 | 47.04421
2023-04-12 11:49 | 21081600 | 5856 | 4.184464 | 18.59681 | 25.36458 | 1.455194 | 20.90703 | 262.9361 | 18004.3 | 31.04032 | 153.8417 | 7552.9 | 76.66336 | 2272.925 | 238.2878 | 238.2878 | 237.5106 | 237.5108 | 1.824169 | 0.4099519 | 0.4097236 | 166.3933 | 0.4046814 | 0.4071333 | 283.25 | 212.0531 | 1209.937 | 221.5536 | 177.5008 | 191.8392 | 187.6056 | 177.9831 | 2.743575 | 18.66696 | 47 | 23.60958 | 47.10361
2023-04-12 12:49 | 21085200 | 5857 | 4.20731 | 18.13511 | 26.58964 | 1.641114 | 21.6661 | 261.4067 | 18004.38 | 30.86063 | 149.6156 | 7516.733 | 76.29613 | 2270.409 | 238.339 | 238.339 | 237.5006 | 237.5008 | 1.801384 | 0.4124889 | 0.4121825 | 169.7111 | 0.4080496 | 0.4105175 | 280.1198 | 213.4646 | 1209.05 | 234.4521 | 189.7685 | 206.6643 | 197.7652 | 186.5387 | 2.836958 | 18.77784 | 47 | 23.49061 | 47.21209
2023-04-12 13:49 | 21088800 | 5858 | 4.213025 | 18.16469 | 26.71981 | 1.834903 | 21.43142 | 260.7354 | 17982.86 | 30.78063 | 149.0836 | 7498.081 | 76.10682 | 2271.081 | 238.3532 | 238.3532 | 237.4961 | 237.4961 | 1.774379 | 0.4117365 | 0.4114518 | 168.8936 | 0.4072471 | 0.4097267 | 279.9721 | 213.8056 | 1210.154 | 249.563 | 198.3822 | 215.9969 | 210.8788 | 195.185 | 2.83188 | 18.68762 | 47 | 23.88019 | 47.05877
2023-04-12 14:49 | 21092400 | 5859 | 4.214311 | 18.72389 | 27.03181 | 1.908389 | 21.46042 | 260.7667 | 17989.19 | 30.78227 | 151.8722 | 7498.111 | 76.10736 | 2270.978 | 238.3675 | 238.3675 | 237.5239 | 237.5242 | 1.712053 | 0.4067519 | 0.4064542 | 163.8022 | 0.4021697 | 0.4046483 | 282.625 | 213.7111 | 1209.569 | 250.4631 | 196.0867 | 206.4317 | 206.2031 | 190.4131 | 2.724875 | 18.64616 | 47 | 23.95086 | 47.07708
2023-04-12 15:49 | 21096000 | 5860 | 4.206851 | 18.6488 | 26.89256 | 1.849526 | 21.80635 | 261.3788 | 18001.7 | 30.85459 | 152.3482 | 7519.05 | 76.31978 | 2268.529 | 238.3643 | 238.3643 | 237.4961 | 237.4961 | 1.67749 | 0.4076242 | 0.4072992 | 164.8474 | 0.4032117 | 0.4056758 | 282.6602 | 214.2432 | 1208.756 | 233.2891 | 193.7192 | 216.2713 | 201.7061 | 191.3474 | 2.734318 | 19.03753 | 47 | 23.98599 | 47.07
2023-04-12 16:49 | 21099600 | 5861 | 4.215988 | 18.61752 | 26.72418 | 1.814011 | 21.9176 | 260.6462 | 17988.44 | 30.76907 | 149.8914 | 7495.724 | 76.08281 | 2268.468 | 238.293 | 238.293 | 237.4825 | 237.4827 | 1.630604 | 0.4091351 | 0.4088 | 164.9267 | 0.4032201 | 0.4056981 | 280.7577 | 216.0281 | 1207.022 | 232.9348 | 194.4454 | 218.1429 | 196.0292 | 190.5903 | 2.750454 | 18.68352 | 47 | 23.83423 | 47.05524
2023-04-12 17:49 | 21103200 | 5862 | 4.173013 | 18.406575 | 26.85033 | 1.82925 | 21.9425 | 263.3306 | 17975.88 | 31.0861 | 152.5806 | 7556.439 | 76.69931 | 2271.175 | 238.3917 | 238.3917 | 237.5467 | 237.5464 | 1.558211 | 0.4114892 | 0.4111672 | 168.1844 | 0.4065758 | 0.4090692 | 281.9694 | 217.7933 | 1205.349 | 250.1711 | 202.9953 | 228.9703 | 214.8172 | 200.1064 | 2.778906 | 18.29637 | 47 | 23.74264 | 47.01411
2023-04-12 18:49 | 21106800 | 5863 | 4.170916 | 18.63888 | 27.21696 | 1.850056 | 21.75903 | 263.7019 | 17992.34 | 31.13056 | 153.7604 | 7567.524 | 76.81148 | 2270.997 | 238.3819 | 238.3819 | 237.4841 | 237.4841 | 1.50454 | 0.4106822 | 0.4103468 | 166.4136 | 0.4047955 | 0.4072655 | 282.7799 | 216.9694 | 1205.116 | 257.7599 | 213.6365 | 231.7802 | 219.8404 | 205.6981 | 2.737192 | 18.3825 | 47 | 23.85515 | 47.03543
2023-04-12 19:49 | 21110400 | 5864 | 4.158184 | 18.98478 | 27.49084 | 1.885933 | 21.45212 | 264.5348 | 17989.46 | 31.22947 | 156.9972 | 7585.889 | 76.99819 | 2273.61 | 238.3992 | 238.3992 | 237.5014 | 237.5011 | 1.501156 | 0.4082955 | 0.4079599 | 163.9412 | 0.4023401 | 0.4048039 | 285.3343 | 216.1409 | 1206.503 | 259.949 | 212.0518 | 228.6031 | 223.1961 | 207.6201 | 2.676084 | 18.22397 | 47 | 23.73209 | 47.09368
2023-04-12 20:49 | 21114000 | 5865 | 4.166871 | 18.45818 | 27.37114 | 1.826657 | 21.45671 | 264.4485 | 18021.13 | 31.21648 | 154.468 | 7582.532 | 76.96429 | 2275.22 | 238.4273 | 238.4273 | 237.534 | 237.5323 | 1.520577 | 0.4121794 | 0.4118407 | 168.5657 | 0.4069933 | 0.4094802 | 283.1198 | 216.4409 | 1206.916 | 255.3128 | 207.5808 | 223.4306 | 218.4886 | 201.595 | 2.772643 | 18.09106 | 47 | 24.17674 | 46.99524
2023-04-12 21:49 | 21117600 | 5866 | 4.138891 | 18.7682 | 27.24161 | 1.663278 | 21.99003 | 265.9 | 17990.87 | 31.38856 | 157.4722 | 7617.333 | 77.31744 | 2275.647 | 238.3864 | 238.3864 | 237.5047 | 237.5053 | 1.553231 | 0.4117339 | 0.4114075 | 167.1011 | 0.4054875 | 0.4079711 | 284.9278 | 216.5792 | 1206.733 | 260.5731 | 198.0314 | 217.1367 | 218.435 | 200.9281 | 2.723183 | 18.08246 | 47 | 23.67675 | 46.81667
2023-04-12 22:49 | 21121200 | 5867 | 4.150283 | 18.56098 | 27.80708 | 1.553398 | 21.95075 | 265.6992 | 18032.11 | 31.36778 | 156.3872 | 7615.17 | 77.29526 | 2276.181 | 238.2978 | 238.2978 | 237.4919 | 237.4922 | 1.613535 | 0.4128955 | 0.4125716 | 168.605 | 0.4069025 | 0.40941 | 284.1309 | 215.9343 | 1207.148 | 249.7323 | 194.0666 | 214.617 | 213.4404 | 195.1819 | 2.751749 | 18.14138 | 47 | 23.55348 | 46.79858
2023-04-12 23:49 | 21124800 | 5868 | 4.149197 | 18.23574 | 27.12856 | 1.471 | 21.36347 | 265.7028 | 18026.99 | 31.36656 | 155.2833 | 7614.439 | 77.28814 | 2276.553 | 238.3225 | 238.3225 | 237.5203 | 237.5206 | 1.727558 | 0.4146033 | 0.4142808 | 171.2706 | 0.4095933 | 0.4120828 | 283.1861 | 215.4878 | 1207.526 | 234.6211 | 195.665 | 203.2231 | 198.3292 | 189.4056 | 2.805278 | 18.11664 | 47 | 22.59992 | 47.25222
2023-04-13 00:49 | 21128400 | 5869 | 4.114934 | 18.50666 | 27.21933 | 1.517465 | 21.70908 | 265.9081 | 17880.08 | 31.3871 | 156.8496 | 7612.981 | 77.27312 | 2276.518 | 238.3571 | 238.3571 | 237.5025 | 237.5022 | 1.790969 | 0.413673 | 0.4133331 | 169.3072 | 0.4076643 | 0.4101476 | 284.4262 | 216.078 | 1209.72 | 237.0641 | 203.9462 | 220.8226 | 200.073 | 193.0908 | 2.769992 | 18.06038 | 47 | 23.54125 | 47.05786
2023-04-13 01:49 | 21132000 | 5870 | 4.075721 | 18.42442 | 27.41764 | 1.608583 | 21.88106 | 265.5194 | 17686.79 | 31.34567 | 156.5778 | 7596.278 | 77.10317 | 2272.925 | 238.3294 | 238.3294 | 237.4989 | 237.4986 | 1.801186 | 0.4123025 | 0.4119697 | 169.3417 | 0.4076714 | 0.4101761 | 284.5028 | 215.3603 | 1208.766 | 235.1181 | 200.0222 | 213.8397 | 199.8875 | 193.5519 | 2.776981 | 17.95878 | 47 | 23.46764 | 46.98778
2023-04-13 02:49 | 21135600 | 5871 | 4.098604 | 18.79542 | 27.16772 | 1.55507 | 21.9946 | 263.415 | 17647.61 | 31.09575 | 154.39 | 7544.432 | 76.57708 | 2268.981 | 238.3571 | 238.3571 | 237.5209 | 237.5201 | 1.780061 | 0.4097669 | 0.4094499 | 165.144 | 0.4035008 | 0.4059981 | 283.4986 | 214.2187 | 1207.53 | 228.288 | 196.6499 | 206.2571 | 196.3565 | 186.9485 | 2.726039 | 18.08607 | 47 | 23.4912 | 47.14159
2023-04-13 03:49 | 21139200 | 5872 | 4.168581 | 18.39562 | 27.28633 | 1.526722 | 21.99683 | 264.0639 | 18005.44 | 31.17273 | 154.2694 | 7574.972 | 76.88717 | 2274.783 | 238.3767 | 238.3767 | 237.4847 | 237.4847 | 1.89815 | 0.4116489 | 0.4113522 | 168.5964 | 0.4069728 | 0.4094711 | 283.1861 | 212.4228 | 1208.145 | 227.5831 | 199.4564 | 213.53 | 190.0486 | 187.8497 | 2.775942 | 18.24774 | 47 | 23.64389 | 47.20792
2023-04-13 04:49 | 21142800 | 5873 | 4.167701 | 18.56755 | 26.89131 | 1.52727 | 22.30864 | 264.1058 | 18002.57 | 31.17703 | 154.0919 | 7575.123 | 76.88883 | 2274.95 | 238.4298 | 238.4298 | 237.522 | 237.522 | 1.898708 | 0.4122755 | 0.4119986 | 167.3705 | 0.4058003 | 0.4082964 | 282.8747 | 212.6524 | 1208.056 | 226.0348 | 186.3423 | 210.7393 | 190.6702 | 183.5429 | 2.753156 | 18.20388 | 47 | 23.85401 | 47.26234
2023-04-13 05:49 | 21146400 | 5874 | 4.149 | 18.50629 | 26.94294 | 1.460361 | 22.32097 | 265.0611 | 17984.96 | 31.29077 | 156.0167 | 7601.483 | 77.15661 | 2273.631 | 238.3958 | 238.3958 | 237.4861 | 237.4858 | 1.834931 | 0.4118458 | 0.4114761 | 168.4683 | 0.4068642 | 0.4093703 | 284.0778 | 211.855 | 1207.631 | 241.8822 | 196.3356 | 202.4864 | 204.6042 | 188.0878 | 2.758819 | 18.43576 | 47 | 23.43567 | 47.17583
2023-04-13 06:49 | 21150000 | 5875 | 4.154244 | 18.28981 | 26.87975 | 1.483454 | 22.31496 | 264.6936 | 17971.19 | 31.24714 | 153.2981 | 7572.836 | 76.86579 | 2280.632 | 238.4337 | 238.4337 | 237.5345 | 237.5351 | 1.714145 | 0.4145777 | 0.4142281 | 170.3142 | 0.4087471 | 0.4112412 | 281.9889 | 211.6947 | 1206.556 | 244.8175 | 205.837 | 207.1201 | 207.1493 | 192.837 | 2.815493 | 17.04219 | 47 | 23.40772 | 47.11103
2023-04-13 07:49 | 21153600 | 5876 | 4.161619 | 17.68065 | 26.96008 | 1.526417 | 21.8825 | 264.8833 | 18011.89 | 31.26916 | 149.6028 | 7570.067 | 76.83733 | 2281.803 | 238.4117 | 238.4117 | 237.4928 | 237.4931 | 1.646114 | 0.4199331 | 0.4195856 | 176.27 | 0.4146817 | 0.4172006 | 278.4917 | 212.5397 | 1202.427 | 252.8428 | 209.7297 | 236.1167 | 212.33 | 203.5392 | 2.942117 | 16.40181 | 47 | 23.17278 | 46.92875
2023-04-13 08:49 | 21157200 | 5877 | 4.1692465 | 17.89279 | 27.05736 | 1.510444 | 21.92189 | 264.75 | 18036.24 | 31.25519 | 150.2944 | 7564.083 | 76.777 | 2285.472 | 238.4322 | 238.4322 | 237.5114 | 237.5108 | 1.693669 | 0.4189478 | 0.4185953 | 174.1142 | 0.4125464 | 0.4150422 | 279.3194 | 212.8686 | 1204.447 | 248.4556 | 207.6844 | 221.3256 | 209.2 | 198.7717 | 2.900856 | 16.12174 | 47 | 23.28383 | 46.99711
2023-04-13 09:49 | 21160800 | 5878 | 4.351021 | 17.73555 | 26.85454 | 1.526435 | 21.95354 | 263.5682 | 18781.22 | 31.11096 | 148.1476 | 7557.925 | 76.71435 | 2296.476 | 238.4131 | 238.4131 | 237.4908 | 237.49 | 1.694894 | 0.4188919 | 0.4185426 | 174.8209 | 0.4132345 | 0.4157421 | 277.8914 | 213.9866 | 1203.6 | 248.707 | 206.1591 | 229.1772 | 206.9657 | 198.4496 | 2.919565 | 16.01203 | 47 | 23.54343 | 47.05735
2023-04-13 10:49 | 21164400 | 5879 | 4.482482 | 17.66996 | 26.64875 | 1.508078 | 22.09437 | 263.0056 | 19337.35 | 31.04698 | 148.0501 | 7552.253 | 76.65685 | 2315.131 | 238.4387 | 238.4387 | 237.5273 | 237.5273 | 1.621359 | 0.4193435 | 0.418978 | 175.2184 | 0.413656 | 0.4161911 | 278.273 | 216.7819 | 1209.772 | 240.9875 | 192.2345 | 199.3008 | 209.078 | 190.5822 | 2.932292 | 15.19321 | 47 | 23.68465 | 46.93877
2023-04-13 11:49 | 21168000 | 5880 | 4.425094 | 17.61506 | 26.87736 | 1.444944 | 22.11697 | 262.2722 | 19021.44 | 30.95837 | 146.8972 | 7525.342 | 76.38436 | 2307.925 | 238.4078 | 238.4078 | 237.5044 | 237.5044 | 1.542917 | 0.4190272 | 0.4186431 | 175.2239 | 0.4136317 | 0.4161625 | 277.4861 | 217.9531 | 1209.001 | 237.6886 | 196.5417 | 200.0525 | 197.9858 | 188.2314 | 2.949414 | 15.36119 | 47 | 23.51514 | 47.00958
2023-04-13 12:49 | 21171600 | 5881 | 4.373568 | 17.28362 | 26.26139 | 1.300084 | 21.21496 | 262.1198 | 18778.78 | 30.94232 | 143.5125 | 7516.195 | 76.29053 | 2297.521 | 238.4067 | 238.4067 | 237.5175 | 237.5175 | 1.49971 | 0.4224568 | 0.4220571 | 178.4997 | 0.416907 | 0.4194337 | 274.312 | 217.9827 | 1202.609 | 233.4462 | 196.2462 | 208.1164 | 200.1195 | 188.5866 | 3.025674 | 15.53571 | 47 | 23.63039 | 47.13585
2023-04-13 13:49 | 21175200 | 5882 | 4.418294 | 17.36536 | 26.88825 | 1.523983 | 22.04139 | 262.5376 | 19014.43 | 30.99231 | 145.0696 | 7537.479 | 76.50666 | 2302.084 | 238.3955 | 238.3955 | 237.5123 | 237.5125 | 1.519836 | 0.4218058 | 0.4214031 | 177.9496 | 0.4163462 | 0.4188752 | 275.5348 | 216.9936 | 1204.729 | 243.4981 | 199.6883 | 211.1131 | 201.317 | 192.6632 | 2.999217 | 15.7471 | 47 | 23.84123 | 47.11524
2023-04-13 14:48 | 21178800 | 5883 | 4.424038 | 17.56751 | 27.27173 | 1.562591 | 21.81014 | 262.5153 | 19041.36 | 30.98745 | 143.9777 | 7545.184 | 76.58476 | 2288.217 | 238.4097 | 238.4097 | 237.4992 | 237.4992 | 1.612521 | 0.4198538 | 0.4194565 | 175.8596 | 0.4142691 | 0.4168017 | 274.5515 | 216.8515 | 1194.251 | 250.1123 | 205.3538 | 222.6162 | 208.8635 | 198.1897 | 2.949799 | 16.08824 | 47.33426 | 23.67724 | 47.19641
2023-04-13 15:48 | 21182400 | 5884 | 4.401729 | 17.47847 | 27.06711 | 1.594806 | 22.15475 | 263.1278 | 18982.81 | 31.05949 | 147 | 7556.667 | 76.70169 | 2301.275 | 238.4417 | 238.4417 | 237.5231 | 237.5236 | 1.69145 | 0.4215078 | 0.4210983 | 177.0633 | 0.4155047 | 0.4180389 | 277.0778 | 217.4792 | 1209.059 | 254.8747 | 199.5458 | 218.0678 | 222.1139 | 200.8906 | 2.967678 | 16.03621 | 47.25556 | 23.44706 | 47.47711
2023-04-13 16:48 | 21186000 | 5885 | 4.400998 | 17.73372 | 27.30348 | 1.638719 | 22.13588 | 263.6518 | 19018.09 | 31.12029 | 148.9972 | 7570.655 | 76.84301 | 2299.557 | 238.4234 | 238.4234 | 237.5064 | 237.5061 | 1.741507 | 0.4178345 | 0.4174256 | 174.8209 | 0.4132443 | 0.4157752 | 278.6685 | 216.7897 | 1204.2 | 254.3872 | 201.7554 | 215.7981 | 219.5114 | 199.1337 | 2.910827 | 16.21699 | 47 | 23.66487 | 47.15
2023-04-13 17:48 | 21189600 | 5886 | 4.381254 | 17.73106 | 27.18678 | 1.640139 | 22.26664 | 264.2889 | 18979.2 | 31.19998 | 149.7722 | 7590.497 | 77.04517 | 2297.011 | 238.4383 | 238.4383 | 237.5186 | 237.5186 | 1.696275 | 0.4184269 | 0.4180156 | 175.3219 | 0.41376 | 0.4163 | 278.9833 | 216.7256 | 1203.7875 | 248.4314 | 202.4744 | 211.2961 | 220.7319 | 200.7544 | 2.908722 | 16.554825 | 47 | 23.59364 | 47.19578
2023-04-13 18:48 | 21193200 | 5887 | 4.535101 | 17.83747 | 27.41981 | 1.727382 | 22.0666 | 261.4345 | 19475.65 | 30.86047 | 146.7827 | 7537.387 | 76.50588 | 2303.674 | 238.4058 | 238.4058 | 237.4911 | 237.4905 | 1.581866 | 0.4155841 | 0.4151797 | 172.4198 | 0.4108262 | 0.4133471 | 277.6852 | 215.8513 | 1204.844 | 238.0136 | 199.8955 | 223.1802 | 205.2056 | 193.4791 | 2.882465 | 16.60827 | 47 | 23.44022 | 47.1895
2023-04-13 19:48 | 21196800 | 5888 | 4.263518 | 17.37704 | 27.67925 | 1.856806 | 21.56692 | 260.1 | 18150.5 | 30.70687 | 142.1861 | 7463.65 | 75.75739 | 2278.014 | 238.4361 | 238.4361 | 237.5125 | 237.5128 | 1.570019 | 0.4192417 | 0.4188286 | 176.095 | 0.4145311 | 0.4170719 | 273.9889 | 216.4903 | 1202.599 | 266.8125 | 223.1547 | 237.135 | 241.7378 | 213.8328 | 3.010247 | 16.85825 | 47 | 23.56656 | 46.96153
2023-04-13 20:48 | 21200400 | 5889 | 4.259067 | 17.60074 | 27.1395 | 1.876889 | 21.47336 | 261.6444 | 18240.39 | 30.88824 | 145.6583 | 7507.65 | 76.20431 | 2280.194 | 238.3578 | 238.3578 | 237.5067 | 237.5061 | 1.499408 | 0.4179192 | 0.4175297 | 174.9231 | 0.4132808 | 0.4158289 | 276.4639 | 215.1719 | 1203.802 | 228.8394 | 193.7461 | 201.6019 | 193.8628 | 183.0622 | 2.953325 | 17.08776 | 47 | 23.45261 | 47.02269
2023-04-13 21:48 | 21204000 | 5890 | 4.245323 | 17.3449 | 26.88889 | 1.663733 | 22.02354 | 259.1114 | 18003.43 | 30.58842 | 141.2201 | 7439.861 | 75.51604 | 2273.841 | 238.3738 | 238.3738 | 237.4997 | 237.5 | 1.577535 | 0.4186295 | 0.4182267 | 175.7245 | 0.4140992 | 0.4166384 | 273.5404 | 215.9281 | 1204.507 | 252.7914 | 215.6056 | 236.6103 | 212.3585 | 201.4978 | 3.016838 | 17.30023 | 47 | 23.73482 | 46.8124
2023-04-13 22:48 | 21207600 | 5891 | 4.249496 | 17.16119 | 26.75264 | 1.720694 | 21.96528 | 258.9528 | 18012.19 | 30.56931 | 139.4194 | 7439.008 | 75.507 | 2270.078 | 238.4014 | 238.4014 | 237.5133 | 237.5136 | 1.600278 | 0.420495 | 0.4201014 | 177.5083 | 0.4159092 | 0.4184414 | 271.8306 | 216.0553 | 1201.449 | 235.4219 | 199.1381 | 220.4189 | 214.8714 | 193.3144 | 3.056656 | 17.50492 | 47 | 23.467 | 47.02
2023-04-13 23:48 | 21211200 | 5892 | 4.01999 | 17.36363 | 26.88279 | 1.502201 | 22.23287 | 258.1783 | 16940.26 | 30.47767 | 132.4568 | 7382.423 | 74.93323 | 2220.961 | 238.3816 | 238.3816 | 237.4975 | 237.4981 | 1.551822 | 0.4179774 | 0.4175852 | 174.995 | 0.413376 | 0.4159067 | 265.2646 | 216.3577 | 1163.025 | 228.893 | 212.1975 | 233.4797 | 212.1006 | 196.11 | 3.042797 | 17.54987 | 46.84123 | 23.22579 | 47.04582
2023-04-14 00:48 | 21214800 | 5893 | 4.106255 | 17.50663 | 26.04092 | 1.243389 | 21.8365 | 262.1889 | 17587.45 | 30.95329 | 141.5222 | 7497.911 | 76.10567 | 2256.678 | 238.4261 | 238.4261 | 237.5208 | 237.5214 | 1.530275 | 0.42048 | 0.4200922 | 176.2392 | 0.4146661 | 0.4172031 | 272.1889 | 217.0867 | 1185.14 | 226.9131 | 194.3811 | 220.5286 | 201.5422 | 190.3017 | 2.989819 | 17.20801 | 46.70556 | 23.28811 | 47.11286
2023-04-14 01:48 | 21218400 | 5894 | 4.062749 | 17.331 | 26.19128 | 1.424111 | 22.27683 | 261.1028 | 17313.44 | 30.82019 | 138.6861 | 7460.742 | 75.72797 | 2247.256 | 238.3703 | 238.3703 | 237.4794 | 237.4794 | 1.575858 | 0.4213094 | 0.42092 | 177.2431 | 0.4156133 | 0.4181597 | 270.0611 | 217.6522 | 1182.265 | 222.7108 | 193.5625 | 212.1611 | 202.2031 | 186.0489 | 3.035767 | 17.00305 | 47 | 23.89578 | 47.20956
2023-04-14 02:48 | 21222000 | 5895 | 3.900377 | 17.71711 | 26.01345 | 1.390752 | 21.99978 | 259.9164 | 16509.82 | 30.6814 | 136.0696 | 7396.134 | 75.07234 | 2227.928 | 238.3772 | 238.3772 | 237.5017 | 237.5011 | 1.809696 | 0.417137 | 0.4167538 | 172.7891 | 0.4111663 | 0.4136969 | 268.1198 | 215.7234 | 1166.443 | 224.6192 | 190.6412 | 210.9011 | 196.0162 | 185.0557 | 2.984387 | 16.86282 | 46.31198 | 23.31075 | 47.08858
2023-04-14 03:48 | 21225600 | 5896 | 3.779328 | 17.70934 | 26.83503 | 1.377611 | 21.82119 | 260.5278 | 16007.68 | 30.75639 | 137.7139 | 7390.783 | 75.01767 | 2227.597 | 238.4119 | 238.4119 | 237.5503 | 237.5503 | 1.834344 | 0.4171519 | 0.4167675 | 173.0172 | 0.4114292 | 0.4139547 | 269.4917 | 216.6767 | 1170.75 | 237.6292 | 203.5375 | 238.2064 | 199.6831 | 191.4497 | 2.991094 | 16.79223 | 46 | 22.96972 | 46.19956
2023-04-14 04:49 | 21229200 | 5897 | 3.780641 | 18.273275 | 25.97589 | 1.390556 | 21.97339 | 260.2111 | 15990.16 | 30.71729 | 144.2917 | 7388.308 | 74.99275 | 2236.147 | 238.3903 | 238.3903 | 237.4989 | 237.4986 | 1.842669 | 0.4109639 | 0.4105814 | 167.4547 | 0.4058456 | 0.4083422 | 275.95 | 214.6097 | 1189.58 | 247.9322 | 209.9325 | 239.0022 | 216.4086 | 203.4272 | 2.873392 | 16.81663 | 46.63333 | 23.45997 | 46.37156
2023-04-14 05:49 | 21232800 | 5898 | 3.835468 | 18.02408 | 25.94535 | 1.519499 | 21.83136 | 259.9889 | 16223.67 | 30.69171 | 144.3064 | 7394.334 | 75.05382 | 2245.011 | 238.3479 | 238.3479 | 237.4724 | 237.4727 | 1.969003 | 0.4142226 | 0.4138471 | 169.8624 | 0.4082103 | 0.4107203 | 276.0418 | 213.8448 | 1200.326 | 247.7538 | 221.8248 | 233.8086 | 220.678 | 204.1891 | 2.921727 | 16.81386 | 47 | 23.73577 | 47.04
2023-04-14 06:49 | 21236400 | 5899 | 3.953151 | 17.96919 | 26.386 | 1.5455 | 21.52919 | 264.1167 | 17015.74 | 31.17712 | 149.375 | 7519.894 | 76.32858 | 2263.003 | 238.4217 | 238.4217 | 237.5467 | 237.5467 | 1.9454 | 0.4166292 | 0.4162489 | 172.8794 | 0.4113014 | 0.4138369 | 278.7278 | 214.865 | 1198.451 | 235.5472 | 218.4911 | 241.9531 | 213.1253 | 201.1192 | 2.901903 | 16.88068 | 46.61667 | 23.65397 | 47.04867
2023-04-14 07:49 | 21240000 | 5900 | 4.086079 | 17.65747 | 26.49389 | 1.398056 | 22.09531 | 264.7861 | 17665.61 | 31.25703 | 145.6 | 7555.244 | 76.68681 | 2267.456 | 238.3814 | 238.3814 | 237.4858 | 237.4858 | 1.956214 | 0.4204156 | 0.4200389 | 176.4264 | 0.4148083 | 0.4173458 | 274.7889 | 215.5211 | 1184.625 | 244.0278 | 211.9997 | 234.3439 | 222.0694 | 203.7336 | 2.954664 | 17.04829 | 46 | 22.86917 | 46.65111
2023-04-14 08:49 | 21243600 | 5901 | 4.041844 | 17.56269 | 26.39836 | 1.457521 | 21.99641 | 264.3064 | 17435.61 | 31.19827 | 146.1894 | 7535.54 | 76.48721 | 2268.585 | 238.388 | 238.388 | 237.5237 | 237.5228 | 1.927911 | 0.4202939 | 0.4199078 | 177.1435 | 0.4155315 | 0.4180758 | 275.5794 | 216.3315 | 1190.965 | 244.4894 | 207.3014 | 236.7187 | 212.81 | 200.966 | 2.983446 | 17.07619 | 46 | 23.25649 | 45.73877
2023-04-14 09:48 | 21247200 | 5902 | 4.064064 | 18.29811 | 26.41345 | 1.550056 | 21.55724 | 265.0446 | 17584.24 | 31.28886 | 151.0139 | 7558.663 | 76.72131 | 2270.409 | 238.4114 | 238.4114 | 237.5248 | 237.5248 | 1.854721 | 0.4134819 | 0.413105 | 170.4256 | 0.4088376 | 0.4113518 | 279.6825 | 215.6535 | 1189.249 | 252.3499 | 210.4708 | 232.9922 | 223.524 | 206.2334 | 2.826412 | 17.01422 | 46 | 23.15983 | 46.03574
2023-04-14 10:48 | 21250800 | 5903 | 4.047726 | 17.71648 | 26.81169 | 1.488583 | 21.82428 | 263.6833 | 17421.73 | 31.12731 | 148.4611 | 7523.703 | 76.36697 | 2276.661 | 238.3369 | 238.3369 | 237.485 | 237.485 | 1.684486 | 0.4187994 | 0.4184256 | 175.1425 | 0.41348 | 0.4160267 | 278.0389 | 217.87 | 1203.221 | 241.2836 | 210.2367 | 245.4539 | 222.3706 | 203.1311 | 2.947272 | 17.33461 | 46 | 22.91075 | 46.03569
2023-04-14 11:48 | 21254400 | 5904 | 3.876458 | 17.266 | 26.03905 | 1.605404 | 21.91632 | 261.2284 | 16492.4 | 30.83793 | 138.8412 | 7433.259 | 75.44911 | 2243.187 | 238.3669 | 238.3669 | 237.4719 | 237.4721 | 1.610304 | 0.4219649 | 0.4215752 | 178.1521 | 0.4165187 | 0.4190891 | 270.1058 | 219.3858 | 1183.225 | 251.6574 | 216.5939 | 249.2944 | 224.7487 | 210.0331 | 3.0761 | 17.54447 | 45.86908 | 22.96435 | 46.00861
2023-04-14 12:48 | 21258000 | 5905 | 3.855944 | 17.29632 | 26.1268 | 1.519582 | 21.70017 | 262.0919 | 16452.71 | 30.93802 | 141.7883 | 7445.749 | 75.57577 | 2251.911 | 236.3279 | 236.3279 | 235.4515 | 235.4521 | 1.631526 | 0.4198961 | 0.4194936 | 178.4747 | 0.4148025 | 0.4173621 | 272.5125 | 219.6192 | 1185.516 | 238.2682 | 209.7131 | 238.9237 | 212.0975 | 201.0747 | 3.054894 | 17.43117 | 45.27298 | 22.97552 | 45.7544
2023-04-14 13:48 | 21261600 | 5906 | 3.958911 | 17.86044 | 25.71081 | 1.502667 | 20.94664 | 263.5417 | 17013.21 | 31.11158 | 149.8056 | 7513.008 | 76.25828 | 2266.367 | 236.3617 | 236.3617 | 235.4667 | 235.4664 | 1.577544 | 0.4158339 | 0.4154439 | 173.6372 | 0.4099986 | 0.4125117 | 279.3083 | 217.9894 | 1202.206 | 254.6933 | 213.6153 | 243.8533 | 217.8692 | 205.4144 | 2.905106 | 17.80971 | 46 | 22.50567 | 45.32917
2023-04-14 14:48 | 21265200 | 5907 | 4.107433 | 17.44186 | 26.39813 | 1.434485 | 22.20139 | 263.507 | 17687.72 | 31.10612 | 148.2618 | 7537.189 | 76.50396 | 2279.12 | 236.1022 | 236.1022 | 235.2231 | 235.2231 | 1.544468 | 0.4198543 | 0.4194139 | 177.8499 | 0.4139524 | 0.4164855 | 277.8217 | 217.6382 | 1205.845 | 251.9721 | 222.0994 | 235.8953 | 225.5925 | 209.4379 | 2.976014 | 17.97859 | 46 | 22.96549 | 46.03273
2023-04-14 15:48 | 21268800 | 5908 | 4.183554 | 17.30641 | 26.15983 | 1.410306 | 22.20457 | 263.0223 | 17999.14 | 31.04926 | 147.3482 | 7535.39 | 76.48574 | 2281.808 | 234.3599 | 234.3599 | 233.4788 | 233.4786 | 1.461262 | 0.419139 | 0.418673 | 178.8173 | 0.4131772 | 0.4157178 | 277.1978 | 218.539 | 1203.238 | 228.9688 | 189.6699 | 222.1981 | 198.5487 | 188.7649 | 2.981393 | 17.94081 | 46 | 23.01479 | 46.07031
2023-04-14 16:48 | 21272400 | 5909 | 4.186282 | 17.56746 | 26.37692 | 1.487639 | 22.31467 | 264.7 | 18126.97 | 31.24816 | 151.9806 | 7581.356 | 76.95244 | 2285.822 | 234.3911 | 234.3911 | 233.4794 | 233.4794 | 1.465356 | 0.4163361 | 0.4158781 | 177.2361 | 0.4116269 | 0.4141433 | 280.675 | 217.2708 | 1204.301 | 242.7636 | 199.3417 | 221.1378 | 208.3944 | 195.8594 | 2.918019 | 17.94725 | 46 | 23.18739 | 46.02
2023-04-14 17:48 | 21276000 | 5910 | 4.162839 | 17.87992 | 26.82022 | 1.580195 | 22.1573 | 265.0975 | 18044.85 | 31.29408 | 154.2813 | 7586.627 | 77.00565 | 2284.958 | 234.3331 | 234.3331 | 233.4579 | 233.4582 | 1.633259 | 0.4133852 | 0.4129226 | 174.422 | 0.4087552 | 0.4112638 | 282.6072 | 216.771 | 1203.676 | 229.4903 | 200.007 | 214.1788 | 193.6582 | 186.4485 | 2.855437 | 17.83185 | 46 | 23.58838 | 46.02
2023-04-14 18:48 | 21279600 | 5911 | 4.192489 | 17.96657 | 26.90758 | 1.433705 | 22.1568 | 264.9499 | 18170.99 | 31.27465 | 154.3955 | 7591.827 | 77.05822 | 2281.702 | 234.3721 | 234.3721 | 233.4811 | 233.4811 | 1.668237 | 0.412595 | 0.4121334 | 173.4471 | 0.4078198 | 0.4103292 | 282.7911 | 215.9206 | 1203.344 | 213.2733 | 179.3964 | 204.1694 | 190.9368 | 177.8716 | 2.832089 | 17.88493 | 46.45404 | 23.45663 | 46.32919
2023-04-14 19:48 | 21283200 | 5912 | 4.155545 | 17.5771 | 26.41008 | 1.421444 | 22.57492 | 264.6833 | 17984.88 | 31.24372 | 151.45 | 7587.142 | 77.01064 | 2270.922 | 234.3517 | 234.3517 | 233.4753 | 233.4756 | 1.635372 | 0.4164794 | 0.4160236 | 177.1553 | 0.4115069 | 0.4140286 | 280.1861 | 216.6022 | 1202.368 | 207.9931 | 187.8642 | 197.1286 | 185.3333 | 177.0125 | 2.911886 | 18.102275 | 47 | 23.49628 | 47.09914
2023-04-14 20:48 | 21286800 | 5913 | 4.154758 | 17.54077 | 26.51763 | 1.310334 | 22.62557 | 265.1031 | 18013.49 | 31.29634 | 151.6379 | 7602.22 | 77.16382 | 2269.072 | 234.356 | 234.356 | 233.4911 | 233.4911 | 1.604359 | 0.4170571 | 0.4166011 | 177.9187 | 0.4122752 | 0.4147914 | 280.0947 | 216.4772 | 1200.949 | 215.176 | 188.9635 | 209.4354 | 197.1103 | 184.0136 | 2.918443 | 18.3353 | 47 | 23.78897 | 47.03671
2023-04-14 21:48 | 21290400 | 5914 | 4.131668 | 17.64322 | 26.97342 | 1.305028 | 22.68922 | 266.7694 | 18023.86 | 31.49222 | 154.5889 | 7650.461 | 77.65403 | 2267.2 | 234.2664 | 234.2664 | 233.4436 | 233.4442 | 1.670761 | 0.4170067 | 0.4165539 | 178.0283 | 0.4122947 | 0.4148103 | 281.8361 | 215.0044 | 1200.77 | 210.4125 | 186.5378 | 199.8656 | 191.1983 | 179.6756 | 2.888228 | 18.83744 | 47 | 23.82747 | 47.09122
2023-04-14 22:48 | 21294000 | 5915 | 3.889133 | 17.47264 | 26.55886 | 1.163259 | 22.53819 | 260.3705 | 16504.29 | 30.73987 | 145.4429 | 7433.423 | 75.45081 | 2238.515 | 232.4504 | 232.4504 | 231.6908 | 231.6908 | 1.796312 | 0.4126936 | 0.4123217 | 175.637 | 0.4080875 | 0.4105797 | 276.7437 | 212.4947 | 1197.233 | 223.8557 | 190.1955 | 209.105 | 191.8808 | 183.3638 | 2.964897 | 18.2638 | 47 | 24.0251 | 47.12563
2023-04-14 23:48 | 21297600 | 5916 | 4.097661 | 17.91842 | 27.04019 | 1.391333 | 22.20786 | 265.6583 | 17793.325 | 31.36164 | 153.4222 | 7613.942 | 77.28311 | 2261.661 | 232.3708 | 232.3708 | 231.5822 | 231.5825 | 1.594497 | 0.4149136 | 0.4145844 | 174.6558 | 0.4070275 | 0.4095164 | 281.3667 | 210.4317 | 1198.718 | 234.31 | 204.9969 | 216.3269 | 213.1783 | 193.0839 | 2.825408 | 18.73647 | 47 | 24.13556 | 47.14283
2023-04-15 00:48 | 21301200 | 5917 | 4.125644 | 17.80086 | 26.79588 | 1.25507 | 22.23237 | 266.7799 | 17994.69 | 31.49394 | 153.3705 | 7645.68 | 77.60493 | 2268.46 | 234.1162 | 234.1162 | 233.3618 | 233.3624 | 1.480334 | 0.4188237 | 0.4185003 | 176.5234 | 0.4106393 | 0.4131454 | 280.7382 | 211.3805 | 1200.557 | 216.4359 | 197.7577 | 209.6128 | 200.7114 | 184.3212 | 2.858123 | 18.52789 | 47 | 23.72914 | 47.12749
2023-04-15 01:48 | 21304800 | 5918 | 4.134959 | 17.77371 | 25.6854 | 1.127326 | 21.38554 | 266.468 | 18010 | 31.45661 | 153.5014 | 7630.092 | 77.44688 | 2271.685 | 234.2418 | 234.2418 | 233.4872 | 233.4872 | 1.532003 | 0.4173256 | 0.4170961 | 176.6345 | 0.4108766 | 0.4133928 | 281.1309 | 211.476 | 1200.066 | 226.5671 | 202.3674 | 223.9529 | 207.8493 | 192.8097 | 2.872234 | 17.92772 | 47 | 23.74836 | 47.10657
2023-04-15 02:48 | 21308400 | 5919 | 4.163538 | 17.4903 | 26.55331 | 1.322111 | 22.21544 | 263.7361 | 17950.47 | 31.13534 | 148.8722 | 7550.303 | 76.63683 | 2273.744 | 234.2225 | 234.2225 | 233.4642 | 233.4642 | 1.438853 | 0.4171428 | 0.4169367 | 177.5711 | 0.4117933 | 0.4143097 | 278.3833 | 209.3942 | 1200.359 | 234.9228 | 208.4519 | 223.3339 | 199.4225 | 194.0289 | 2.942717 | 17.15197 | 47 | 23.63375 | 47.22267
2023-04-15 03:48 | 21312000 | 5920 | 4.171929 | 18.00393 | 26.41928 | 1.354958 | 22.1588 | 264.8217 | 18056.17 | 31.26182 | 152.6546 | 7572.409 | 76.86189 | 2280.12 | 234.6053 | 234.6053 | 233.8521 | 233.8524 | 1.449604 | 0.4138448 | 0.4136348 | 173.3078 | 0.4079125 | 0.4103866 | 281.4067 | 208.546 | 1200.95 | 236.5627 | 201.0078 | 224.7231 | 199.0384 | 192.7724 | 2.842911 | 16.58458 | 47 | 23.23203 | 47.15058
2023-04-15 04:48 | 21315600 | 5921 | 4.163841 | 17.73202 | 26.48942 | 1.365833 | 21.93386 | 265.0611 | 18029.58 | 31.29003 | 150.5583 | 7568.728 | 76.82408 | 2283.906 | 236.1778 | 236.1778 | 235.4492 | 235.4486 | 1.609783 | 0.4181964 | 0.4179703 | 176.2292 | 0.4124069 | 0.41489 | 279.3583 | 208.7789 | 1201.139 | 219.7608 | 190.9008 | 209.7672 | 196.2594 | 183.8317 | 2.92075 | 15.94478 | 47 | 23.75675 | 46.95186
2023-04-15 05:48 | 21319200 | 5922 | 4.08928375 | 17.7381 | 26.35053 | 1.221472 | 22.38314 | 269.8139 | 18001.89 | 31.851325 | 156.4944 | 7678.183 | 77.93467 | 2288.353 | 236.1675 | 236.1675 | 235.4372 | 235.4375 | 1.667922 | 0.4213358 | 0.4211014 | 179.1711 | 0.4153392 | 0.417825 | 282.3639 | 211.3517 | 1199.687 | 241.5064 | 209.3525 | 237.925 | 202.2753 | 198.9553 | 2.909836 | 15.47851 | 47 | 23.64275 | 47.29
2023-04-15 06:48 | 21322800 | 5923 | 4.102709 | 17.51531 | 26.25181 | 1.259861 | 22.17967 | 269.2758 | 18027.97 | 31.78797 | 154.7159 | 7664.967 | 77.80075 | 2289.538 | 236.1744 | 236.1744 | 235.4326 | 235.4326 | 1.783521 | 0.4230702 | 0.4228033 | 181.0682 | 0.4172423 | 0.419744 | 281.0585 | 211.7259 | 1200.6 | 238.0019 | 198.7189 | 237.5641 | 203.5838 | 195.7267 | 2.957627 | 15.41327 | 47 | 23.77265 | 47.23936
2023-04-15 07:48 | 21326400 | 5924 | 4.090201 | 17.60004 | 26.79867 | 1.283083 | 22.18892 | 269.2194 | 17961.38 | 31.78118 | 154.1944 | 7654.478 | 77.69419 | 2290.564 | 235.7447 | 235.7447 | 234.9917 | 234.9917 | 1.702522 | 0.423205 | 0.4229489 | 180.2861 | 0.4160311 | 0.4185272 | 280.6917 | 212.0297 | 1199.256 | 254.2678 | 202.2275 | 223.2047 | 222.6958 | 200.0139 | 2.945278 | 14.9515 | 46.95556 | 24.04289 | 47.12122
2023-04-15 08:48 | 21330000 | 5925 | 3.900368 | 17.10279 | 26.20914 | 1.372674 | 21.66128 | 266.3593 | 16899.06 | 31.44243 | 148.6212 | 7539.652 | 76.52905 | 2275.198 | 234.2382 | 234.2382 | 233.4708 | 233.471 | 1.540618 | 0.4232758 | 0.4230148 | 183.1396 | 0.417378 | 0.4198727 | 277.1504 | 212.2546 | 1196.878 | 234.0251 | 208.5992 | 224.1128 | 217.6969 | 195.3866 | 3.06639 | 14.55609 | 46.65042 | 23.08866 | 47.11343
2023-04-15 09:48 | 21333600 | 5926 | 4.08979275 | 18.03406 | 26.44147 | 1.442222 | 21.52725 | 268.0833 | 17885.61 | 31.64752 | 155.8389 | 7625.883 | 77.40436 | 2286.417 | 234.2261 | 234.2261 | 233.4644 | 233.4644 | 1.563161 | 0.4167872 | 0.4165467 | 175.2356 | 0.4094617 | 0.4119175 | 282.7139 | 210.0072 | 1197.954 | 230.2944 | 207.8789 | 219.0428 | 203.6433 | 189.8003 | 2.845794 | 15.05327 | 47 | 23.00167 | 47.05367
2023-04-15 10:48 | 21337200 | 5927 | 4.138721 | 17.07984 | 25.82108 | 1.463028 | 21.75731 | 266.4278 | 17992.89 | 31.45077 | 150.0389 | 7578.133 | 76.91939 | 2294.406 | 234.2503 | 234.2503 | 233.4786 | 233.4783 | 1.67085 | 0.4224811 | 0.4222308 | 183.4103 | 0.4176606 | 0.4201578 | 278.4778 | 211.1686 | 1201.269 | 260.6339 | 218.2533 | 240.4317 | 227.1761 | 210.8183 | 3.0459 | 14.28587 | 47 | 23.12 | 47.10633
2023-04-15 11:48 | 21340800 | 5928 | 4.103388 | 17.69209 | 25.97053 | 1.390529 | 21.69295 | 265.4568 | 17761.54 | 31.33242 | 149.4735 | 7543.423 | 76.56705 | 2280.794 | 234.2613 | 234.2613 | 233.5047 | 233.505 | 1.665869 | 0.4164056 | 0.4162081 | 176.7499 | 0.4110114 | 0.4134911 | 278.3983 | 212.4571 | 1189.125 | 238.1298 | 218.3061 | 230.1201 | 211.7301 | 200.5786 | 2.931036 | 14.12325 | 47 | 23.28758 | 47.06783
2023-04-15 12:48 | 21344400 | 5929 | 4.129653 | 18.064 | 26.07822 | 1.447361 | 21.7605 | 267.3222 | 18009.19 | 31.55524 | 152.9778 | 7595.039 | 77.09083 | 2287.308 | 234.2481 | 234.2481 | 233.4589 | 233.4586 | 1.626061 | 0.4145978 | 0.4144122 | 174.2014 | 0.4084492 | 0.4109364 | 280.6417 | 214.8008 | 1185.711 | 237.4369 | 204.8089 | 223.7653 | 204.9064 | 194.7219 | 2.843808 | 14.23202 | 46.51667 | 23.08828 | 46.91225
2023-04-15 13:48 | 21348000 | 5930 | 4.167068 | 17.34321 | 24.99378 | 1.235194 | 21.10542 | 264.9667 | 18014.31 | 31.28324 | 146.6583 | 7521.6 | 76.34556 | 2297.658 | 234.2558 | 234.2558 | 233.4844 | 233.4842 | 1.683211 | 0.4201739 | 0.4199403 | 179.8936 | 0.4141489 | 0.4166533 | 276.1667 | 219.0014 | 1190.221 | 243.9553 | 211.9267 | 230.3786 | 208.8972 | 199.3797 | 3.011397 | 13.04126 | 46.43333 | 23.20656 | 46.166
2023-04-15 14:48 | 21351600 | 5931 | 4.122736 | 17.41218 | 25.37833 | 1.268774 | 21.45911 | 267.39 | 17981.75 | 31.56345 | 150.4958 | 7590.189 | 77.04192 | 2296.109 | 234.2602 | 234.2602 | 233.4858 | 233.4861 | 1.689095 | 0.4206279 | 0.420388 | 180.8312 | 0.4150903 | 0.4175836 | 278.3621 | 217.9053 | 1190.06 | 238.1075 | 198.2448 | 223.4521 | 206.1758 | 191.8111 | 2.985053 | 14.17634 | 46 | 23.24889 | 46.08
2023-04-15 15:48 | 21355200 | 5932 | 4.142965 | 17.57947 | 25.96178 | 1.363028 | 21.84947 | 266.9861 | 18035.44 | 31.51538 | 150.0333 | 7563.547 | 76.77158 | 2301.378 | 234.2528 | 234.2528 | 233.4792 | 233.4792 | 1.683369 | 0.4184372 | 0.4182419 | 178.7839 | 0.4130369 | 0.4155214 | 278.325 | 218.1461 | 1186.049 | 230.4933 | 210.8308 | 230.0944 | 219.1186 | 198.5925 | 2.9596 | 12.83671 | 46 | 23.1945 | 46.08
2023-04-15 16:48 | 21358800 | 5933 | 4.132468 | 17.74052 | 26.52411 | 1.264861 | 21.89394 | 267.1306 | 17990.94 | 31.53764 | 154.5194 | 7561.517 | 76.75086 | 2313.242 | 234.2403 | 234.2403 | 233.4639 | 233.4636 | 1.663947 | 0.4176194 | 0.4174361 | 177.3867 | 0.4116275 | 0.4141158 | 282.4333 | 218.4808 | 1204.424 | 227.16 | 196.5997 | 214.3119 | 198.8786 | 187.53 | 2.932117 | 11.86982 | 46.88611 | 23.71081 | 46.37469
2023-04-15 17:48 | 21362400 | 5934 | 4.14466 | 17.28543 | 25.9085 | 1.24337 | 22.01501 | 266.4039 | 17994.45 | 31.44978 | 151.9387 | 7541.262 | 76.5451 | 2316.588 | 234.2735 | 234.2735 | 233.4616 | 233.4616 | 1.727602 | 0.4213794 | 0.4211635 | 181.4891 | 0.4157621 | 0.4182588 | 280.493 | 219.8412 | 1208.606 | 240.1432 | 200.9777 | 227.129 | 214.2139 | 196.2384 | 3.033315 | 11.63203 | 47 | 23.97939 | 47.10716
2023-04-15 18:48 | 21366000 | 5935 | 4.134639 | 17.79434 | 26.63475 | 1.222778 | 22.04511 | 267.1444 | 17998.44 | 31.53915 | 156.35 | 7557.608 | 76.71092 | 2319.886 | 234.2836 | 234.2836 | 233.4892 | 233.4892 | 1.69835 | 0.4168297 | 0.4165397 | 176.7572 | 0.4110408 | 0.4135281 | 284.1278 | 218.2419 | 1210.67 | 234.3067 | 198.0842 | 210.6078 | 200.5567 | 189.5781 | 2.921425 | 11.46525 | 47 | 23.71361 | 47.08856
2023-04-15 19:48 | 21369600 | 5936 | 4.164958 | 17.51021 | 26.19586 | 1.163611 | 22.28625 | 264.1806 | 17937.6 | 31.18924 | 151.6444 | 7485.242 | 75.97669 | 2318.997 | 234.3228 | 234.3228 | 233.4867 | 233.4867 | 1.563983 | 0.4175408 | 0.4171925 | 177.7583 | 0.4120808 | 0.4145764 | 281.3444 | 216.5183 | 1214.25 | 228.2847 | 187.9131 | 218.1719 | 201.4906 | 186.4711 | 2.992747 | 11.60797 | 47 | 23.77181 | 47.07431
2023-04-15 20:48 | 21373200 | 5937 | 4.155055 | 17.35578 | 26.15772 | 1.399889 | 22.04992 | 265.5306 | 17985.59 | 31.34581 | 146.9722 | 7524.633 | 76.37625 | 2295.444 | 234.2919 | 234.2919 | 233.4792 | 233.48 | 1.384936 | 0.4201122 | 0.4197403 | 180.2178 | 0.41451 | 0.417 | 276.2111 | 216.2181 | 1187.028 | 214.1483 | 186.8147 | 214.945 | 192.0531 | 180.5989 | 3.018175 | 12.00341 | 47 | 23.92739 | 47.09844
2023-04-15 21:48 | 21376800 | 5938 | 4.154646 | 17.48372 | 26.69201 | 1.203426 | 22.8361 | 265.8747 | 18017.05 | 31.3888 | 152.7799 | 7546.925 | 76.60228 | 2310.409 | 234.2546 | 234.2546 | 233.4618 | 233.4621 | 1.372245 | 0.4194744 | 0.4190819 | 179.129 | 0.4133838 | 0.4158574 | 281.3677 | 214.9014 | 1210.421 | 231.251 | 213.0448 | 228.9195 | 221.1557 | 186.429 | 2.978953 | 12.90127 | 47 | 23.70886 | 47.04992
2023-04-15 22:48 | 21380400 | 5939 | 4.14763825 | 17.21903 | 26.44097 | 1.359278 | 22.97408 | 265.2639 | 17942.35 | 31.31112 | 148.6639 | 7530.758 | 76.43819 | 2300.206 | 234.3081 | 234.3081 | 233.5008 | 233.5011 | 1.390625 | 0.4216025 | 0.4212081 | 181.3089 | 0.4156172 | 0.4181092 | 277.8278 | 214.4511 | 1201.475 | 240.3761 | 195.7469 | 225.0953 | 209.8817 | 194.6094 | 3.036369 | 13.07398 | 47 | 23.37278 | 47.03467
2023-04-15 23:49 | 21384000 | 5940 | 4.167424 | 17.16067 | 26.07736 | 1.409472 | 22.95092 | 264.7806 | 18004.46 | 31.25589 | 145.8944 | 7520.461 | 76.33442 | 2295.35 | 234.27 | 234.27 | 233.4842 | 233.4839 | 1.416058 | 0.4208292 | 0.4204592 | 181.6633 | 0.4159336 | 0.4184614 | 275.4889 | 213.0208 | 1189.453 | 225.2039 | 191.1189 | 219.8392 | 202.6717 | 187.9992 | 3.050464 | 13.48171 | 46.30556 | 23.14697 | 46.834
2023-04-16 00:49 | 21387600 | 5941 | 4.129311 | 17.31051 | 26.48699 | 1.403454 | 22.43095 | 267.8886 | 18040.15 | 31.6228 | 149.4039 | 7597.042 | 77.11153 | 2296.624 | 234.2889 | 234.2889 | 233.4772 | 233.4774 | 1.458306 | 0.422329 | 0.4219972 | 182.268 | 0.4165568 | 0.4190643 | 277.117 | 211.1287 | 1185.347 | 251.6019 | 199.1401 | 213.815 | 217.4719 | 199.7064 | 3.012284 | 13.6405 | 46 | 23.17755 | 46.10103
2023-04-16 01:49 | 21391200 | 5942 | 4.178797 | 17.42957 | 26.23986 | 1.573917 | 22.26061 | 263.4917 | 17970.06 | 31.1061 | 146.9083 | 7492.931 | 76.05456 | 2290.694 | 232.2461 | 232.2461 | 231.4531 | 231.4531 | 1.446611 | 0.4161275 | 0.4158181 | 178.2567 | 0.4105022 | 0.4129886 | 277.0472 | 208.8203 | 1191.531 | 243.9742 | 197.3033 | 216.1717 | 203.2922 | 192.005 | 2.979597 | 13.50096 | 46.78333 | 23.32669 | 46.33333
2023-04-16 02:49 | 21394800 | 5943 | 4.18697175 | 18.00646 | 24.0625 | 1.250361 | 18.947 | 263.7472 | 18024.31 | 31.1355 | 151.9722 | 7502.533 | 76.15194 | 2300.294 | 233.9928 | 233.9928 | 233.1886 | 233.1886 | 1.518492 | 0.4123803 | 0.4121053 | 172.4153 | 0.4064081 | 0.4088767 | 281.6833 | 206.4161 | 1204.1475 | 245.0928 | 201.69 | 227.1275 | 222.0667 | 199.9767 | 2.863861 | 13.47128 | 47 | 23.60547 | 47.04958
2023-04-16 03:49 | 21398400 | 5944 | 4.181773 | 17.9364 | 26.10652 | 1.648942 | 21.62669 | 263.9916 | 18014.15 | 31.16136 | 151.8969 | 7506.1 | 76.1885 | 2300.905 | 234.2844 | 234.2844 | 233.4827 | 233.483 | 1.56346 | 0.4131167 | 0.4128599 | 173.2148 | 0.4074989 | 0.4099838 | 281.4986 | 205.8187 | 1204.123 | 236.1582 | 193.7482 | 215.4109 | 206.8591 | 191.5284 | 2.880911 | 13.36938 | 47 | 23.81148 | 47.01462
2023-04-16 04:49 | 21402000 | 5945 | 4.16738 | 17.98599 | 25.93706 | 1.598472 | 22.14642 | 264.3806 | 17975.87 | 31.209625 | 152.5944 | 7513.889 | 76.26742 | 2303.494 | 234.26 | 234.26 | 233.4708 | 233.4703 | 1.525811 | 0.4141133 | 0.4138778 | 173.0067 | 0.4072667 | 0.4097492 | 281.9472 | 205.1036 | 1207.056 | 243.3189 | 203.5886 | 231.7528 | 209.3575 | 197.2414 | 2.870989 | 13.29736 | 47 | 23.59783 | 47.14917
2023-04-16 05:49 | 21405600 | 5946 | 4.179852 | 17.94082 | 26.34058 | 1.54925 | 21.90778 | 265.3056 | 18092.51 | 31.31737 | 153.6861 | 7537.028 | 76.50211 | 2306.922 | 234.2253 | 234.2253 | 233.4744 | 233.4747 | 1.562378 | 0.4147933 | 0.4145617 | 174.2839 | 0.4085089 | 0.4109947 | 282.4889 | 204.52 | 1206.59 | 243.4456 | 210.0064 | 235.6967 | 209.3642 | 200.9842 | 2.882842 | 13.07576 | 47 | 23.32864 | 47.30461
2023-04-16 06:49 | 21409200 | 5947 | 4.258922 | 17.67529 | 26.30465 | 1.506546 | 22.20691 | 266.1643 | 18515.88 | 31.4181 | 153.6407 | 7574.089 | 76.87797 | 2314.426 | 234.1916 | 234.1916 | 233.468 | 233.468 | 1.56834 | 0.417756 | 0.4175432 | 177.2738 | 0.4114655 | 0.414024 | 281.9833 | 204.4482 | 1207.813 | 232.005 | 197.7058 | 228.6953 | 205.4986 | 193.3652 | 2.919627 | 13.20834 | 47 | 23.77014 | 47.0649
2023-04-16 07:49 | 21412800 | 5948 | 4.273915 | 17.29027 | 26.23458 | 1.306222 | 22.50994 | 263.7444 | 18418.66 | 31.13265 | 148.2417 | 7514.472 | 76.27306 | 2306.622 | 233.4136 | 233.4136 | 232.6261 | 232.6264 | 1.653372 | 0.4185525 | 0.4183589 | 179.6217 | 0.4130347 | 0.4155764 | 278.2083 | 205.2033 | 1203.767 | 255.7789 | 210.4547 | 234.2178 | 222.0511 | 205.3311 | 3.003475 | 13.40962 | 47 | 23.20814 | 46.99178
2023-04-16 08:49 | 21416400 | 5949 | 4.183159 | 17.45602 | 26.36401 | 1.40156 | 22.15788 | 263.6657 | 18004.57 | 31.12814 | 149.7549 | 7504.123 | 76.16808 | 2297.886 | 232.21 | 232.21 | 231.4242 | 231.424 | 1.732276 | 0.4158574 | 0.4156724 | 177.9084 | 0.4101175 | 0.4126242 | 279.6323 | 207.1226 | 1203.654 | 243.1855 | 202.5819 | 217.9103 | 215.0396 | 196.3409 | 2.962763 | 13.74385 | 47 | 23.35393 | 46.95209
2023-04-16 09:49 | 21420000 | 5950 | 4.169611 | 16.96511 | 26.06153 | 1.464556 | 21.70208 | 260.775 | 17749.59 | 30.78352 | 142.6861 | 7430.783 | 75.42375 | 2286.897 | 232.2322 | 232.2322 | 231.4022 | 231.4019 | 1.701383 | 0.4191958 | 0.4189978 | 181.1783 | 0.4134103 | 0.4159514 | 274.3806 | 211.1647 | 1201.604 | 247.6558 | 212.3231 | 236.6314 | 220.7547 | 204.03 | 3.084997 | 14.24989 | 47 | 23.34631 | 46.8695
2023-04-16 10:49 | 21423600 | 5951 | 4.219535 | 17.5106 | 25.74655 | 1.497521 | 21.71206 | 261.8412 | 18027.53 | 30.90546 | 145.5822 | 7439.443 | 75.51181 | 2304.072 | 232.2421 | 232.2421 | 231.4145 | 231.4145 | 1.707248 | 0.4167513 | 0.4165354 | 175.9574 | 0.4081994 | 0.4107111 | 276.8022 | 214.5911 | 1202.02 | 223.5462 | 195.9056 | 219.9635 | 194.3755 | 188.0318 | 2.965198 | 12.32628 | 47 | 23.69903 | 47.13677
2023-04-16 11:49 | 21427200 | 5952 | 4.199569 | 17.42935 | 25.27472 | 1.413361 | 21.46425 | 263.9194 | 18079.1 | 31.15437 | 149.5111 | 7488.461 | 76.00942 | 2307.406 | 232.2894 | 232.2894 | 231.4214 | 231.4211 | 1.853581 | 0.4155847 | 0.4153086 | 178.1369 | 0.4104261 | 0.4129669 | 279.5167 | 219.5144 | 1200.988 | 237.5464 | 213.4244 | 232.5128 | 210.9497 | 200.8258 | 2.979153 | 12.02074 | 47 | 23.52869 | 47.31703
2023-04-16 12:49 | 21430800 | 5953 | 4.194415 | 17.46221 | 25.43813 | 1.335404 | 21.69613 | 262.7159 | 17975.72 | 31.01384 | 147.3677 | 7458.1 | 75.70123 | 2302.911 | 232.3295 | 232.3295 | 231.4579 | 231.4574 | 1.805354 | 0.4155677 | 0.4152075 | 177.1267 | 0.4094563 | 0.4119955 | 278.1031 | 222.6281 | 1199.774 | 258.0131 | 206.4833 | 230.7468 | 223.2086 | 205.3493 | 2.979334 | 12.18423 | 47 | 23.61189 | 47.26276
2023-04-16 13:49 | 21434400 | 5954 | 4.215617 | 16.8699 | 25.57825 | 1.377333 | 21.59053 | 261.1528 | 17970.45 | 30.82704 | 142.3528 | 7429.536 | 75.41119 | 2294.956 | 232.2633 | 232.2633 | 231.3975 | 231.3969 | 1.701203 | 0.4188753 | 0.4184892 | 181.8964 | 0.4141603 | 0.4167089 | 274.1028 | 224.6814 | 1197.143 | 243.4303 | 205.4342 | 237.1161 | 213.2014 | 199.4622 | 3.099 | 12.93421 | 47 | 23.36369 | 47.07569
2023-04-16 14:49 | 21438000 | 5955 | 4.191593 | 17.62635 | 24.64649 | 1.329081 | 20.32111 | 262.5766 | 17955.67 | 30.99448 | 149.0919 | 7461.71 | 75.73797 | 2301.465 | 232.2997 | 232.2997 | 231.3989 | 231.3992 | 1.498747 | 0.413749 | 0.4133175 | 175.5292 | 0.4078301 | 0.410349 | 279.6128 | 224.6657 | 1202.965 | 265.5407 | 231.5682 | 246.317 | 239.9552 | 217.8666 | 2.945267 | 12.79043 | 47 | 23.78521 | 46.90894
2023-04-16 15:49 | 21441600 | 5956 | 4.192902 | 17.90677 | 25.76392 | 1.495556 | 21.20642 | 263.975 | 18055.24 | 31.162 | 153.3361 | 7498.017 | 76.10678 | 2301.483 | 232.3106 | 232.3106 | 231.4314 | 231.4311 | 1.520553 | 0.4104439 | 0.4099939 | 173.2658 | 0.4055764 | 0.4080906 | 283.0528 | 224.2567 | 1204.04 | 228.7206 | 190.3197 | 205.5628 | 196.3867 | 185.6997 | 2.869042 | 12.17154 | 47.71806 | 24.16803 | 47.23317
2023-04-16 16:49 | 21445200 | 5957 | 4.149473 | 17.71881 | 25.817 | 1.279278 | 21.90261 | 266.55 | 18022.43 | 31.465475 | 154.8472 | 7544.836 | 76.58136 | 2310.872 | 232.2733 | 232.2733 | 231.3931 | 231.3928 | 1.691839 | 0.4151919 | 0.4147944 | 177.1369 | 0.4094106 | 0.4119256 | 283.0389 | 225.5483 | 1203.282 | 243.3828 | 209.9094 | 229.9725 | 214.7672 | 200.0328 | 2.921778 | 11.36493 | 47.33333 | 23.91503 | 47.72114
2023-04-16 17:49 | 21448800 | 5958 | 4.114755 | 17.98765 | 26.03513 | 1.273844 | 21.61306 | 268.1142 | 17972.09 | 31.64939 | 159.6852 | 7583.376 | 76.97312 | 2316.574 | 232.3513 | 232.3513 | 231.4471 | 231.4471 | 1.675596 | 0.4136574 | 0.4131822 | 175.4903 | 0.4078418 | 0.4103437 | 286.585 | 225.3432 | 1208.423 | 228.7944 | 185.7128 | 218.0028 | 192.178 | 184.0791 | 2.862886 | 11.74475 | 47 | 23.49451 | 47.15914
2023-04-16 18:49 | 21452400 | 5959 | 4.126054 | 17.2841 | 26.41933 | 1.264028 | 21.64925 | 267.75 | 18002.2 | 31.60718 | 156.4639 | 7578.331 | 76.92147 | 2319.211 | 232.3142 | 232.3142 | 231.4056 | 231.405 | 1.633925 | 0.4192511 | 0.41871 | 182.0761 | 0.4143911 | 0.4169139 | 283.9306 | 225.6111 | 1212.682 | 254.0494 | 220.0794 | 250.5528 | 224.5217 | 208.9947 | 3.001525 | 11.93584 | 47 | 23.61456 | 47.11892
2023-04-16 19:49 | 21456000 | 5960 | 4.14057 | 18.2594 | 27.48284 | 1.293315 | 21.78833 | 266.1198 | 17964.72 | 31.41377 | 159.9025 | 7547.886 | 76.61242 | 2312.357 | 232.3072 | 232.3072 | 231.4042 | 231.4039 | 1.512485 | 0.4091226 | 0.4086435 | 171.5281 | 0.4038357 | 0.4063214 | 287.7214 | 222.3972 | 1212.229 | 221.2903 | 195.1421 | 220.6786 | 199.7276 | 187.6331 | 2.803543 | 12.71802 | 47 | 23.40365 | 47.11343
2023-04-16 20:49 | 21459600 | 5961 | 4.163839 | 17.81972 | 26.96911 | 1.250528 | 22.34864 | 265.5028 | 18034.19 | 31.34274 | 156.5222 | 7540.069 | 76.53292 | 2312.719 | 232.2836 | 232.2836 | 231.4053 | 231.4061 | 1.346475 | 0.4134642 | 0.4130442 | 175.3611 | 0.4076456 | 0.4101561 | 284.9917 | 221.3944 | 1214.283 | 246.4017 | 214.1497 | 247.895 | 218.0353 | 204.8822 | 2.886933 | 13.05415 | 47 | 23.23203 | 47.06189
2023-04-16 21:49 | 21463200 | 5962 | 4.129841 | 18.13218 | 27.03643 | 1.307409 | 22.25994 | 267.7716 | 18038.17 | 31.60838 | 161.4429 | 7607.34 | 77.21577 | 2307.267 | 232.3231 | 232.3231 | 231.4526 | 231.4524 | 1.407708 | 0.4115267 | 0.4110292 | 173.7209 | 0.4060435 | 0.4085253 | 288.1031 | 220.5571 | 1212.045 | 224.2443 | 196.9663 | 223.4515 | 202.4501 | 189.634 | 2.809811 | 13.92595 | 47 | 23.51641 | 47.11362
2023-04-16 22:49 | 21466800 | 5963 | 4.136652 | 18.05652 | 26.85919 | 1.482528 | 21.97019 | 267.2833 | 18038.85 | 31.55089 | 159.6944 | 7605.033 | 77.19244 | 2297.589 | 232.2897 | 232.2897 | 231.3992 | 231.3992 | 1.551981 | 0.4125119 | 0.4120214 | 174.1969 | 0.4064869 | 0.4089622 | 286.7611 | 219.3603 | 1210.4 | 231.5722 | 194.9528 | 229.0689 | 192.4842 | 191.4503 | 2.821367 | 14.19785 | 47.63333 | 23.60028 | 47.435
2023-04-16 23:49 | 21470400 | 5964 | 4.128601 | 17.98671 | 26.63301 | 1.553287 | 21.73047 | 267.4735 | 18016.98 | 31.57709 | 158.9499 | 7603.699 | 77.17928 | 2301.791 | 232.317 | 232.317 | 231.422 | 231.4217 | 1.643493 | 0.4133602 | 0.4129017 | 174.9237 | 0.4072407 | 0.4097217 | 285.9861 | 219.4747 | 1207.991 | 245.2064 | 199.4969 | 230.2404 | 201.9279 | 195.1471 | 2.836894 | 14.18172 | 47 | 23.45292 | 47.56805
2023-04-17 00:49 | 21474000 | 5965 | 4.1498565 | 18.08474 | 26.72525 | 1.513278 | 22.30558 | 268.2 | 18163.01 | 31.65915 | 160.4556 | 7630.711 | 77.45303 | 2296.117 | 232.2856 | 232.2856 | 231.4092 | 231.4094 | 1.662917 | 0.4114383 | 0.4109986 | 174.5114 | 0.4067975 | 0.4092822 | 286.9556 | 218.2564 | 1203.629 | 227.0681 | 195.4947 | 214.3364 | 192.9083 | 188.2872 | 2.811439 | 14.26496 | 47.42639 | 23.57025 | 46.67033
2023-04-17 01:49 | 21477600 | 5966 | 4.069373 | 17.31856 | 26.5888 | 1.436936 | 22.90031 | 266.7214 | 17697.19 | 31.48655 | 153.4958 | 7579.306 | 76.93125 | 2287.111 | 232.1997 | 232.1997 | 231.3791 | 231.3794 | 1.557663 | 0.4179747 | 0.4175596 | 181.2368 | 0.4134373 | 0.4159373 | 281.4095 | 219.1685 | 1201.67 | 215.5903 | 188.3123 | 197.0201 | 181.8618 | 179.3031 | 2.982643 | 14.39865 | 47.24513 | 23.4951 | 47.40462
2023-04-17 02:49 | 21481200 | 5967 | 4.054795 | 17.33139 | 26.15394 | 1.401444 | 22.49861 | 265.7722 | 17568.78 | 31.37451 | 152.4444 | 7546.95 | 76.60292 | 2291.736 | 232.2586 | 232.2586 | 231.4311 | 231.4308 | 1.624878 | 0.4172006 | 0.4167925 | 180.5125 | 0.4127703 | 0.4152461 | 280.9167 | 218.4383 | 1202.014 | 204.9783 | 184.1033 | 194.1 | 177.1197 | 173.7458 | 2.989975 | 14.62684 | 46.40417 | 23.1825 | 47.20444
2023-04-17 03:49 | 21484800 | 5968 | 4.093381 | 17.27912 | 25.41663 | 1.434596 | 21.39326 | 266.2145 | 17777.55 | 31.42651 | 152.7298 | 7566.691 | 76.80359 | 2296.816 | 232.283 | 232.283 | 231.4106 | 231.41 | 1.673017 | 0.4179579 | 0.4175574 | 181.312 | 0.413595 | 0.4160627 | 280.8997 | 217.9905 | 1201.875 | 226.905 | 189.8671 | 203.8471 | 191.0554 | 184.5588 | 2.994033 | 15.03572 | 46 | 22.77671 | 46.54933
2023-04-17 04:49 | 21488400 | 5969 | 3.896447 | 17.19208 | 25.8885 | 1.537167 | 22.26783 | 265.4889 | 16834.32 | 31.34004 | 148.3389 | 7524.192 | 76.37183 | 2264.286 | 231.5814 | 231.5814 | 230.7056 | 230.7061 | 1.638858 | 0.4176442 | 0.4173064 | 181.7319 | 0.4133131 | 0.4157764 | 277.1833 | 218.2972 | 1185.457 | 211.4383 | 181.3708 | 195.9294 | 184.1347 | 176.1081 | 3.025217 | 15.58686 | 46 | 22.637 | 46.23283
2023-04-17 05:49 | 21492000 | 5970 | 4.099268 | 17.39032 | 25.55506 | 1.550639 | 22.16303 | 266.6639 | 17842.79 | 31.47903 | 150.1083 | 7593.253 | 77.07294 | 2273.044 | 231.3225 | 231.3225 | 230.4511 | 230.4511 | 1.766508 | 0.4156819 | 0.4153556 | 180.3703 | 0.4116922 | 0.4141581 | 278.1528 | 216.8153 | 1178.905 | 221.6447 | 192.9517 | 205.1842 | 194.355 | 185.7608 | 2.947244 | 16.00613 | 46 | 22.85622 | 46.02944
2023-04-17 06:49 | 21495600 | 5971 | 4.123776 | 17.48436 | 25.93568 | 1.465153 | 22.51777 | 267.0362 | 17985.06 | 31.52696 | 154.1922 | 7616.092 | 77.30457 | 2285.423 | 232.222 | 232.222 | 231.3529 | 231.3524 | 1.703836 | 0.4167426 | 0.4164187 | 179.8109 | 0.4120334 | 0.4145053 | 281.6128 | 216.217 | 1197.642 | 197.3075 | 171.3891 | 192.2409 | 171.5702 | 170.271 | 2.929412 | 16.32557 | 46.39276 | 23.07735 | 46.22869
2023-04-17 07:49 | 21499200 | 5972 | 4.138556 | 17.26947 | 25.76969 | 1.462451 | 22.52772 | 265.507 | 17952.64 | 31.34245 | 150.4234 | 7582.833 | 76.96724 | 2283.323 | 232.2593 | 232.2593 | 231.3972 | 231.3972 | 1.641136 | 0.4190685 | 0.418732 | 181.0106 | 0.4132699 | 0.4157585 | 278.8886 | 216.4217 | 1198.582 | 223.2663 | 187.124 | 212.4604 | 191.8838 | 183.49 | 2.976677 | 16.94121 | 46.15738 | 23.05301 | 46.38791
2023-04-17 08:49 | 21502800 | 5973 | 4.116611 | 17.572875 | 25.96753 | 1.586667 | 22.19283 | 267.5639 | 17993.22 | 31.58574 | 156.2556 | 7638.006 | 77.52722 | 2290.653 | 232.6492 | 232.6492 | 231.7644 | 231.7644 | 1.473339 | 0.4178658 | 0.4175564 | 179.1486 | 0.4117978 | 0.4143028 | 283.1639 | 215.2603 | 1206.081 | 240.2906 | 193.5006 | 216.1258 | 203.1414 | 192.5394 | 2.905386 | 17.21078 | 46.08611 | 23.64289 | 46.05208
2023-04-17 09:49 | 21506400 | 5974 | 4.080499 | 17.47493 | 26.25123 | 1.458858 | 22.13114 | 270.0139 | 17990.32 | 31.8756 | 157.571 | 7707.114 | 78.22847 | 2282.368 | 234.3443 | 234.3443 | 233.471 | 233.4713 | 1.426585 | 0.422378 | 0.4220992 | 181.832 | 0.4161763 | 0.4186975 | 283.078 | 216.1596 | 1205.13 | 220.7688 | 195.7794 | 221.2086 | 201.7983 | 187.7967 | 2.930666 | 17.21948 | 47 | 23.3634 | 46.37914
2023-04-17 10:49 | 21510000 | 5975 | 4.079849 | 17.430575 | 26.18511 | 1.607333 | 22.09492 | 270.7639 | 18034.41 | 31.9618 | 159.0278 | 7726.669 | 78.42744 | 2284.992 | 234.3819 | 234.3819 | 233.4953 | 233.4953 | 1.574247 | 0.42283 | 0.4225519 | 182.8272 | 0.4172092 | 0.41973 | 283.9556 | 216.8117 | 1206.914 | 236.3878 | 202.0233 | 218.2978 | 206.5894 | 193.6644 | 2.939597 | 17.22572 | 47 | 23.77114 | 47.04542
2023-04-17 11:49 | 21513600 | 5976 | 4.070125 | 18.06893 | 26.34315 | 1.474429 | 22.19841 | 270.8747 | 17991.3 | 31.97231 | 162.7354 | 7719.501 | 78.35432 | 2287.903 | 234.3178 | 234.3178 | 233.4549 | 233.4552 | 1.642696 | 0.4169242 | 0.4166465 | 176.3448 | 0.410663 | 0.4131579 | 287.312 | 215.4602 | 1207.017 | 202.2212 | 177.7298 | 188.4905 | 174.7969 | 170.439 | 2.810688 | 16.65719 | 47 | 23.66159 | 47.15682
2023-04-17 12:49 | 21517200 | 5977 | 4.097371 | 17.85597 | 26.1488 | 1.365738 | 22.74549 | 269.5432 | 18029.51 | 31.81848 | 160.0724 | 7686.738 | 78.02189 | 2288.563 | 234.3602 | 234.3602 | 233.4811 | 233.4811 | 1.694175 | 0.4175064 | 0.417261 | 177.663 | 0.4120231 | 0.414534 | 285.5738 | 214.8376 | 1207.122 | 204.9189 | 181.0382 | 194.5557 | 182.0354 | 174.517 | 2.858983 | 16.51544 | 47 | 23.60908 | 47.15214
2023-04-17 13:48 | 21520800 | 5978 | 4.04328 | 17.91267 | 26.61323 | 1.482006 | 22.45953 | 272.4513 | 17974.83 | 32.16238 | 163.5989 | 7762.292 | 78.78861 | 2287.448 | 234.3031 | 234.3031 | 233.4412 | 233.4409 | 1.645596 | 0.4203203 | 0.4201357 | 179.0663 | 0.4133691 | 0.4158724 | 287.1365 | 216.3192 | 1207.382 | 212.5752 | 171.2813 | 199.2574 | 177.4465 | 174.3415 | 2.83915 | 16.92022 | 47 | 23.871 | 47.26565
2023-04-17 14:49 | 21524400 | 5979 | 4.076873 | 17.35474 | 26.61606 | 1.503111 | 22.35175 | 270.7889 | 18024.04 | 31.96353 | 158.1194 | 7735.425 | 78.51578 | 2277.078 | 234.3653 | 234.3653 | 233.4972 | 233.4975 | 1.660989 | 0.4242831 | 0.4240994 | 183.6997 | 0.4180644 | 0.4205786 | 283.1111 | 216.0969 | 1206.811 | 210.4786 | 179.2825 | 198.8453 | 185.2017 | 177.2411 | 2.951906 | 17.40674 | 47.66667 | 23.70817 | 47.43511
2023-04-17 15:49 | 21528000 | 5980 | 4.128995 | 17.04109 | 26.06925 | 1.586769 | 21.43568 | 262.5515 | 17720.25 | 30.99411 | 146.507 | 7521.864 | 76.34794 | 2265.471 | 229.9883 | 229.9883 | 229.1058 | 229.1058 | 1.769864 | 0.4186292 | 0.418439 | 181.6588 | 0.4116474 | 0.4141301 | 276.649 | 214.5794 | 1201.631 | 241.2226 | 195.9279 | 214.5532 | 205.7292 | 191.5295 | 3.013788 | 17.70765 | 47.13928 | 23.63279 | 47.70245
2023-04-17 16:49 | 21531600 | 5981 | 4.186289 | 17.5269 | 26.63343 | 1.599916 | 21.99496 | 262.9833 | 18008.43 | 31.04648 | 152.0362 | 7546.209 | 76.59565 | 2269.838 | 229.361 | 229.361 | 228.4786 | 228.4786 | 1.863632 | 0.411161 | 0.4109747 | 176.5217 | 0.4058833 | 0.4083638 | 281.649 | 212.1872 | 1204.941 | 213.3883 | 188.7039 | 200.5437 | 185.2563 | 179.4521 | 2.88024 | 17.76831 | 47.43593 | 24.1666 | 47.23763
2023-04-17 17:52 | 21535200 | 5982 | 4.161374 | 17.25966 | 26.69983 | 1.411528 | 22.32308 | 264.7028 | 18008.49 | 31.25012 | 151.4083 | 7583.036 | 76.96903 | 2273.164 | 229.4003 | 229.4003 | 228.5022 | 228.5028 | 1.828014 | 0.4169342 | 0.4167297 | 180.4425 | 0.4098422 | 0.4123514 | 280.1222 | 215.3917 | 1203.7475 | 240.2253 | 200.2344 | 213.5039 | 200.1764 | 190.55 | 2.938547 | 17.4199 | 47.34028 | 23.90983 | 47.39383
2023-04-17 18:53 | 21538800 | 5983 | 4.141773 | 17.75022 | 26.65189 | 1.362674 | 22.2151 | 265.6435 | 17986.26 | 31.36125 | 157.5432 | 7614.496 | 77.28869 | 2270.139 | 229.3432 | 229.3432 | 228.4716 | 228.4716 | 1.792591 | 0.4106981 | 0.4105006 | 176.1139 | 0.4054565 | 0.407949 | 285.273 | 213.1086 | 1207.522 | 215.9791 | 183.1663 | 198.5577 | 185.417 | 179.4652 | 2.827981 | 17.775 | 47.77577 | 23.92025 | 47.54577
2023-04-17 19:53 | 21542400 | 5984 | 4.177873 | 17.45235 | 26.53397 | 1.295556 | 22.25083 | 263.4056 | 17987.88 | 31.09348 | 151.9 | 7547.406 | 76.60764 | 2270.994 | 229.365 | 229.365 | 228.4761 | 228.4764 | 1.717392 | 0.4128244 | 0.4126592 | 177.5914 | 0.4069567 | 0.4094756 | 281.4222 | 213.3058 | 1206.225 | 223.6283 | 193.9914 | 215.6567 | 190.7739 | 187.5814 | 2.902542 | 16.80351 | 48 | 24.00592 | 48.17467
2023-04-17 20:53 | 21546000 | 5985 | 4.155542 | 17.50883 | 26.44312 | 1.302201 | 22.32866 | 257.8189 | 17509.05 | 30.43399 | 145.2646 | 7392.744 | 75.03791 | 2259.911 | 229.3916 | 229.3916 | 228.5164 | 228.517 | 1.721136 | 0.4080234 | 0.4078591 | 173.3178 | 0.4027095 | 0.4051772 | 278.1838 | 213.0468 | 1207.091 | 213.0969 | 179.9345 | 197.4259 | 192.3318 | 177.7766 | 2.914095 | 16.74811 | 48 | 24.2963 | 48.03415
2023-04-17 21:52 | 21549600 | 5986 | 4.182092 | 17.22057 | 26.87594 | 1.291194 | 22.47064 | 263.2278 | 17998.43 | 31.07464 | 150.3111 | 7547.642 | 76.60972 | 2268.656 | 229.3547 | 229.3547 | 228.4622 | 228.4625 | 1.808906 | 0.4148483 | 0.4146519 | 179.9144 | 0.4092683 | 0.4117628 | 279.9861 | 214.155 | 1205.385 | 227.5864 | 197.5289 | 206.9242 | 193.1158 | 188.8411 | 2.950525 | 17.079 | 48 | 23.85367 | 48.08489
2023-04-17 22:53 | 21553200 | 5987 | 4.151031 | 17.18485 | 26.68142 | 1.216333 | 22.43067 | 265.2611 | 17992.79 | 31.31523 | 151.7778 | 7591.864 | 77.05867 | 2271.736 | 229.3681 | 229.3681 | 228.4942 | 228.4944 | 1.770636 | 0.4173967 | 0.4171886 | 181.6483 | 0.4110169 | 0.4135258 | 280.3222 | 216.4108 | 1203.002 | 209 | 183.1922 | 200.2156 | 178.6756 | 175.3494 | 2.957125 | 16.79133 | 47.81111 | 23.56661 | 47.91311
2023-04-17 23:53 | 21556800 | 5988 | 4.135914 | 17.4938 | 26.97947 | 1.065571 | 22.58919 | 266.3231 | 17996.91 | 31.4418 | 155.6323 | 7616.772 | 77.31175 | 2275.409 | 229.3515 | 229.3515 | 228.4852 | 228.4852 | 1.658922 | 0.414337 | 0.4141281 | 179.2173 | 0.4085685 | 0.4110585 | 283.2841 | 216.1242 | 1203.76 | 205.5084 | 177.237 | 184.3916 | 181.5017 | 171.7401 | 2.890588 | 16.83647 | 47.56685 | 23.41273 | 47.43443
2023-04-18 00:53 | 21560400 | 5989 | 4.0931 | 17.63257 | 26.97592 | 1.088667 | 22.49308 | 265.9833 | 17772.96 | 31.39302 | 156.3194 | 7600.953 | 77.15119 | 2266.767 | 229.3589 | 229.3589 | 228.4931 | 228.4928 | 1.635519 | 0.4111764 | 0.4109617 | 177.4486 | 0.4068072 | 0.4093003 | 284.1333 | 215.4861 | 1201.391 | 187.0283 | 159.955 | 171.9642 | 166.3511 | 160.9417 | 2.864208 | 16.75016 | 47.89722 | 23.85425 | 47.51111
2023-04-18 01:53 | 21564000 | 5990 | 3.960728 | 17.24771 | 26.85638 | 1.146769 | 22.47178 | 264.8412 | 17096.85 | 31.26597 | 151.7827 | 7553.24 | 76.6668 | 2251 | 229.3755 | 229.3755 | 228.4688 | 228.4685 | 1.652643 | 0.4145343 | 0.4143396 | 180.7276 | 0.4101031 | 0.4126081 | 280.4708 | 215.7599 | 1198.014 | 196.8443 | 171.2747 | 182.546 | 176.7741 | 167.4833 | 2.964604 | 16.81304 | 48 | 23.86713 | 48.01914
2023-04-18 02:53 | 21567600 | 5991 | 4.0495 | 17.57322 | 26.46408 | 1.28025 | 22.47169 | 265.2944 | 17532.84 | 31.31856 | 154.9861 | 7582.422 | 76.963 | 2259.392 | 229.3583 | 229.3583 | 228.4867 | 228.4864 | 1.7306 | 0.4115508 | 0.4113772 | 177.7014 | 0.40706 | 0.4095572 | 283.1722 | 215.05 | 1201.107 | 187.4306 | 169.8886 | 171.9042 | 164.2028 | 161.6453 | 2.881764 | 17.06138 | 48 | 23.99128 | 48.15156
2023-04-18 03:53 | 21571200 | 5992 | 3.967391 | 17.44532 | 26.04306 | 1.209472 | 20.47036 | 264.8917 | 17135.36 | 31.27161 | 155.2389 | 7568.606 | 76.82292 | 2252.139 | 229.3747 | 229.3747 | 228.4992 | 228.4992 | 1.786828 | 0.4126736 | 0.4124897 | 178.6456 | 0.4080194 | 0.4105158 | 283.6056 | 215.3419 | 1208.882 | 193.7508 | 171.9858 | 178.5442 | 164.9881 | 164.6397 | 2.909753 | 17.42846 | 48.4875 | 24.49131 | 48.26483
2023-04-18 04:53 | 21574800 | 5993 | 3.966028 | 17.63061 | 26.4915 | 1.452145 | 21.74694 | 266.0028 | 17203.92 | 31.40142 | 158.2312 | 7602.741 | 77.16922 | 2253.315 | 229.3702 | 229.3702 | 228.493 | 228.4928 | 1.759883 | 0.4115267 | 0.4113432 | 177.5131 | 0.4068833 | 0.4093738 | 285.766 | 214.1354 | 1210.48 | 206.1897 | 171.6613 | 185.9933 | 171.637 | 169.095 | 2.864226 | 17.75922 | 48.5 | 24.38415 | 48.58156
2023-04-18 05:53 | 21578400 | 5994 | 4.135773 | 17.69413 | 26.62386 | 1.417917 | 22.0805 | 266.2722 | 18003.925 | 31.43414 | 157.5056 | 7642.244 | 77.57036 | 2258.008 | 229.36 | 229.36 | 228.4678 | 228.4672 | 1.703108 | 0.4112711 | 0.4110839 | 177.0639 | 0.4064242 | 0.4089114 | 284.8778 | 214 | 1203.543 | 203.2556 | 172.1239 | 188.2917 | 174.3536 | 169.4128 | 2.830142 | 18.15167 | 48.5 | 24.0365 | 48.63433
2023-04-18 06:53 | 21582000 | 5995 | 4.123121 | 18.00832 | 26.79189 | 1.483167 | 22.15781 | 266.7889 | 17982 | 31.49356 | 160.3194 | 7657.125 | 77.72114 | 2258.056 | 229.3847 | 229.3847 | 228.4961 | 228.4958 | 1.630289 | 0.4088242 | 0.4086314 | 174.3539 | 0.4037383 | 0.4062175 | 287.0944 | 214.5819 | 1205.199 | 205.3392 | 172.0664 | 192.5378 | 171.7592 | 170.5717 | 2.766633 | 18.37727 | 48.5 | 24.11528 | 48.57042
2023-04-18 07:53 | 21585600 | 5996 | 4.125879 | 17.883 | 26.74933 | 1.553983 | 22.18089 | 267.2925 | 18028.4 | 31.55121 | 160.3064 | 7672.685 | 77.87919 | 2257.49 | 229.378 | 229.378 | 228.4889 | 228.4889 | 1.703855 | 0.409912 | 0.4097251 | 175.8078 | 0.4051855 | 0.4076822 | 286.7911 | 214.0058 | 1204.234 | 219.0292 | 184.4702 | 214.146 | 184.4978 | 183.4011 | 2.78571 | 18.5186 | 48.5 | 24.41947 | 48.44259
2023-04-18 08:53 | 21589200 | 5997 | 4.086018 | 18.02593 | 26.84194 | 1.509556 | 22.08933 | 269.7222 | 18013.16 | 31.84062 | 164.2667 | 7740.878 | 78.57133 | 2255.856 | 229.3461 | 229.3461 | 228.4936 | 228.4939 | 1.754317 | 0.41096 | 0.4108094 | 176.2011 | 0.4055478 | 0.4080539 | 288.8639 | 214.1858 | 1204.547 | 214.4528 | 182.7833 | 209.3422 | 181.7153 | 180.2564 | 2.752186 | 19.098775 | 48.5 | 24.14572 | 48.435
2023-04-18 09:53 | 21592800 | 5998 | 4.047386 | 17.9083 | 26.65461 | 1.496222 | 22.15867 | 272.0417 | 17985.4 | 32.11488 | 166.225 | 7796.164 | 79.1325 | 2257.294 | 229.3117 | 229.3117 | 228.4558 | 228.4558 | 1.781708 | 0.4142969 | 0.4141444 | 178.8025 | 0.4081144 | 0.4106358 | 289.4056 | 215.0236 | 1204.161 | 203.7953 | 169.0908 | 189.1772 | 170.4783 | 169.7306 | 2.769658 | 19.01109 | 48.5 | 23.93575 | 48.34167
2023-04-18 10:53 | 21596400 | 5999 | 4.071218 | 17.64974 | 26.54162 | 1.492033 | 22.07429 | 270.507 | 17994.62 | 31.93256 | 162.6045 | 7759.354 | 78.75889 | 2255.891 | 229.3911 | 229.3911 | 228.5003 | 228.5006 | 1.702145 | 0.4156281 | 0.4154604 | 180.3231 | 0.4097142 | 0.4122382 | 287.0139 | 215.7825 | 1204.249 | 213.5384 | 183.2284 | 198.2159 | 182.7852 | 178.2081 | 2.823178 | 19.09434 | 48.5 | 24.491 | 48.47777
2023-04-18 11:53 | 21600000 | 6000 | 4.052699 | 17.71437 | 26.56475 | 1.465194 | 22.10139 | 271.3194 | 17969.44 | 32.03197 | 165.2861 | 7785.383 | 79.02361 | 2255.911 | 229.3344 | 229.3344 | 228.4567 | 228.4567 | 1.543783 | 0.4148925 | 0.4147219 | 180.2336 | 0.4095689 | 0.4120956 | 288.9056 | 217.8292 | 1207.0825 | 202.5769 | 172.3697 | 194.8172 | 172.9317 | 170.9783 | 2.804628 | 19.52369 | 48.5 | 23.76219 | 48.59178
2023-04-18 12:53 | 21603600 | 6001 | 4.07868 | 17.51262 | 26.72331 | 1.447019 | 21.99877 | 270.4318 | 18033.14 | 31.92412 | 162.1337 | 7770.15 | 78.86861 | 2251.883 | 229.4201 | 229.4201 | 228.5148 | 228.5145 | 1.589861 | 0.4166175 | 0.4164273 | 181.8783 | 0.4112978 | 0.4138351 | 286.5265 | 219.8145 | 1204.542 | 242.893 | 204.9883 | 224.0552 | 203.5914 | 198.351 | 2.849175 | 19.89578 | 48.5 | 24.15914 | 48.50448
2023-04-18 13:53 | 21607200 | 6002 | 4.088488 | 17.50072 | 26.76844 | 1.505444 | 21.84458 | 269.55 | 18020.86 | 31.81681 | 160.2694 | 7751.033 | 78.67456 | 2249.358 | 229.4319 | 229.4319 | 228.5208 | 228.5214 | 1.643181 | 0.4169814 | 0.4167856 | 181.3089 | 0.41074 | 0.4132842 | 285.3361 | 220.7642 | 1204.59 | 224.3525 | 179.7758 | 200.7069 | 183.3953 | 180.4397 | 2.849278 | 20.17247 | 48.5 | 24.49078 | 48.34806
2023-04-18 14:53 | 21610800 | 6003 | 4.065925 | 17.31258 | 26.98311 | 1.656833 | 21.67272 | 270.4444 | 17980.62 | 31.92441 | 160.3667 | 7779.208 | 78.96078 | 2246.219 | 229.4269 | 229.4269 | 228.5056 | 228.5053 | 1.687883 | 0.4195472 | 0.4193464 | 183.8553 | 0.4132828 | 0.4158333 | 284.8889 | 222.6039 | 1204.359 | 219.4439 | 195.8261 | 216.5844 | 192.4728 | 187.6822 | 2.883308 | 20.66928 | 48.5 | 24.60681 | 48.20467
2023-04-18 15:53 | 21614400 | 6004 | 4.070249 | 17.53321 | 26.60025 | 1.608412 | 21.85036 | 270.7967 | 18025.31 | 31.96614 | 162.4763 | 7790.192 | 79.07167 | 2247.969 | 229.4404 | 229.4404 | 228.51 | 228.5097 | 1.682655 | 0.4175384 | 0.4173348 | 181.6869 | 0.4111273 | 0.413683 | 286.61 | 224.1 | 1205.613 | 212.3769 | 180.8056 | 193.2312 | 179.0808 | 174.478 | 2.832228 | 20.71547 | 48.5 | 24.12309 | 48.48446
2023-04-18 16:53 | 21618000 | 6005 | 4.105263 | 16.96383 | 25.67864 | 1.487361 | 21.72886 | 268.1194 | 18010.63 | 31.6522 | 155.8417 | 7720.647 | 78.36581 | 2249.767 | 229.3978 | 229.3978 | 228.4911 | 228.4908 | 1.722547 | 0.4205122 | 0.4202978 | 186.0078 | 0.415405 | 0.4179889 | 282.0333 | 224.2042 | 1204.9825 | 186.3794 | 165.3714 | 169.4889 | 155.6722 | 159.9211 | 2.963217 | 20.86766 | 47.95278 | 23.70072 | 48.10633
2023-04-18 17:53 | 21621600 | 6006 | 4.15328 | 17.12961 | 26.19461 | 1.427111 | 22.47336 | 264.7306 | 18005.01 | 31.25241 | 151.875 | 7633.975 | 77.48656 | 2251.058 | 229.4578 | 229.4578 | 228.5422 | 228.5422 | 1.754908 | 0.4175619 | 0.4173489 | 181.95 | 0.4114083 | 0.4139872 | 280.1694 | 222.4081 | 1205.456 | 189.6158 | 171.1611 | 181.4658 | 172.2011 | 164.7825 | 2.937583 | 20.96692 | 47.55139 | 23.76614 | 47.58867
2023-04-18 18:53 | 21625200 | 6007 | 4.169385 | 17.16502 | 26.82337 | 1.595014 | 22.37942 | 263.7187 | 18010.11 | 31.13258 | 150.7855 | 7613.671 | 77.28039 | 2245.641 | 229.4214 | 229.4214 | 228.5036 | 228.5039 | 1.801075 | 0.4163409 | 0.416117 | 180.751 | 0.4101724 | 0.4127253 | 279.7242 | 220.9791 | 1205.335 | 184.176 | 160.2696 | 171.0713 | 168.0228 | 160.4939 | 2.925134 | 21.02101 | 47.97493 | 23.59234 | 47.76354
2023-04-18 19:53 | 21628800 | 6008 | 4.14509 | 17.26344 | 26.67136 | 1.565611 | 22.73367 | 265.5806 | 18023.01 | 31.35 | 154.3806 | 7655.147 | 77.70161 | 2254.117 | 229.4736 | 229.4736 | 228.5508 | 228.5511 | 1.841536 | 0.4168267 | 0.4165339 | 181.0194 | 0.4104933 | 0.4130414 | 282.0528 | 221.1025 | 1208.61 | 200.9586 | 180.9756 | 192.7772 | 176.3636 | 173.0311 | 2.905022 | 20.92771 | 47.61806 | 24.09944 | 47.79467
2023-04-18 20:53 | 21632400 | 6009 | 4.135332 | 18.25523 | 26.67014 | 1.5845 | 22.58183 | 265.5833 | 17978.89 | 31.35222 | 161.3611 | 7657.906 | 77.72911 | 2249.669 | 229.4122 | 229.4122 | 228.5197 | 228.5194 | 1.807214 | 0.4055575 | 0.40529 | 171.1317 | 0.4005442 | 0.4030594 | 288.35 | 218.2414 | 1208.764 | 179.4914 | 158.2917 | 167.2808 | 162.4228 | 156.1886 | 2.701325 | 20.93432 | 48 | 24.05686 | 47.75192
2023-04-18 21:53 | 21636000 | 6010 | 4.145233 | 17.76728 | 26.54607 | 1.608524 | 22.48914 | 265.8106 | 18012.75 | 31.37594 | 157.9694 | 7623.928 | 77.38429 | 2267.412 | 229.3958 | 229.3958 | 228.5348 | 228.5351 | 1.702359 | 0.4107866 | 0.4104928 | 176.0309 | 0.4054267 | 0.4079393 | 285.5515 | 216.8671 | 1208.235 | 209.1852 | 188.0273 | 201.3688 | 184.5657 | 178.6669 | 2.821134 | 18.03605 | 48 | 24.41877 | 48.08134
2023-04-18 22:53 | 21639600 | 6011 | 4.12634125 | 17.65413 | 26.44308 | 1.328056 | 22.52844 | 266.8167 | 17965.91 | 31.49641 | 157.5611 | 7603.206 | 77.17447 | 2286.772 | 229.3342 | 229.3342 | 228.5228 | 228.5231 | 1.723344 | 0.4135464 | 0.4133542 | 177.8958 | 0.4072303 | 0.4097189 | 285.0417 | 215.145 | 1208.092 | 203.4697 | 174.4094 | 186.7447 | 184.0003 | 171.0617 | 2.871017 | 14.81272 | 48 | 24.20453 | 48.21611
2023-04-18 23:53 | 21643200 | 6012 | 4.118357 | 17.97901 | 26.7017 | 1.331086 | 22.57387 | 267.922 | 18010.22 | 31.62873 | 161.0557 | 7641.32 | 77.5607 | 2286.875 | 229.3201 | 229.3201 | 228.5114 | 228.5114 | 1.675175 | 0.412307 | 0.4121507 | 175.3986 | 0.4047189 | 0.4071997 | 287.5014 | 213.537 | 1211.169 | 206.9852 | 189.7546 | 207.8624 | 181.7465 | 179.9953 | 2.795518 | 15.46959 | 48 | 24.12889 | 48.17089
2023-04-19 00:53 | 21646800 | 6013 | 4.099907 | 18.18342 | 26.60403 | 1.300278 | 22.58719 | 268.6444 | 17978.45 | 31.71473 | 164.625 | 7665.336 | 77.80481 | 2283.231 | 229.3231 | 229.3231 | 228.5183 | 228.5183 | 1.611561 | 0.4086806 | 0.408535 | 173.9233 | 0.4032464 | 0.4057117 | 290.1806 | 211.7303 | 1210.495 | 217.1914 | 184.4478 | 191.8458 | 184.3975 | 178.6003 | 2.751481 | 15.98907 | 48 | 24.04728 | 48.29522
2023-04-19 01:53 | 21650400 | 6014 | 4.113184 | 18.27327 | 26.59944 | 1.29532 | 22.58827 | 267.493 | 17972.09 | 31.57284 | 163.7298 | 7656.045 | 77.71028 | 2275.337 | 229.2504 | 229.2504 | 228.4894 | 228.4894 | 1.537393 | 0.407807 | 0.4076813 | 172.3251 | 0.4015755 | 0.4040251 | 289.8468 | 209.1209 | 1212.975 | 187.1955 | 171.3284 | 178.6972 | 162.6253 | 164.4357 | 2.723638 | 17.47466 | 48 | 24.00003 | 48.20014
2023-04-19 02:53 | 21654000 | 6015 | 4.132601 | 17.42065 | 26.59517 | 1.327528 | 22.48986 | 266.0917 | 17984.54 | 31.41182 | 156.7667 | 7644.711 | 77.59558 | 2263.631 | 229.39 | 229.39 | 228.5358 | 228.5358 | 1.492189 | 0.4146431 | 0.4146306 | 179.7553 | 0.409145 | 0.4116456 | 284.1917 | 209.7525 | 1211.307 | 222.8886 | 192.6203 | 200.0931 | 191.4886 | 181.9003 | 2.883483 | 19.05328 | 48 | 23.98306 | 47.893
2023-04-19 03:53 | 21657600 | 6016 | 4.105908 | 17.38965 | 26.40886 | 1.426769 | 22.42025 | 267.9833 | 17982.29 | 31.63639 | 158.4262 | 7680.777 | 77.96139 | 2265.894 | 229.3192 | 229.3192 | 228.5045 | 228.5045 | 1.386437 | 0.4156953 | 0.4156889 | 181.4175 | 0.4107368 | 0.4132571 | 284.7521 | 210.5173 | 1206.713 | 210.5298 | 184.9117 | 201.1822 | 184.7838 | 178.1315 | 2.893409 | 18.26802 | 48 | 24.00716 | 47.83474
2023-04-19 04:53 | 21661200 | 6017 | 4.107042 | 17.10094 | 25.84689 | 1.000417 | 21.30514 | 268.5139 | 18024.11 | 31.69881 | 155.3556 | 7688.458 | 78.0395 | 2266.911 | 229.3517 | 229.3517 | 228.5089 | 228.5089 | 1.321092 | 0.4189428 | 0.4188644 | 184.8011 | 0.4141531 | 0.4166794 | 281.6778 | 210.0356 | 1196.789 | 228.2222 | 203.2986 | 214.4244 | 195.1775 | 191.3539 | 2.958392 | 18.386575 | 47.09167 | 23.68428 | 47.89033
2023-04-19 05:53 | 21664800 | 6018 | 4.123716 | 17.64296 | 26.60674 | 1.302674 | 22.25234 | 268.0167 | 18062.21 | 31.6363 | 155.5209 | 7670.604 | 77.85786 | 2260.086 | 229.2708 | 229.2708 | 228.4967 | 228.4972 | 1.577975 | 0.4127033 | 0.412644 | 178.8599 | 0.4081304 | 0.4106627 | 282.1616 | 208.8368 | 1184.574 | 200.3123 | 180.7075 | 184.378 | 173.7919 | 170.9237 | 2.846916 | 18.01076 | 47 | 23.96134 | 47.15955
2023-04-19 06:53 | 21668400 | 6019 | 4.125631 | 17.61681 | 26.24128 | 1.276889 | 22.48022 | 267.4611 | 18038.5 | 31.57464 | 153.9 | 7660.878 | 77.75889 | 2255.406 | 229.2961 | 229.2961 | 228.4603 | 228.4603 | 1.749642 | 0.4129331 | 0.4128747 | 178.7908 | 0.4080867 | 0.4105919 | 280.9778 | 209.2703 | 1181.971 | 197.4969 | 173.4053 | 195.5942 | 170.0128 | 170.5033 | 2.852794 | 18.300325 | 47 | 23.75119 | 47.07533
2023-04-19 07:53 | 21672000 | 6020 | 4.12592 | 17.2661 | 25.6949 | 1.309777 | 22.57763 | 266.6323 | 17982.05 | 31.47421 | 151.4708 | 7637.287 | 77.51947 | 2258.627 | 229.3231 | 229.3231 | 228.4961 | 228.4961 | 1.856752 | 0.4165209 | 0.4164454 | 181.7407 | 0.4110627 | 0.4135671 | 279.1337 | 209.666 | 1187.155 | 194.6418 | 177.7499 | 191.7607 | 176.9786 | 170.695 | 2.928376 | 18.24526 | 47 | 23.92769 | 47.03905
2023-04-19 08:53 | 21675600 | 6021 | 4.141484 | 17.33992 | 25.75108 | 1.31825 | 22.44603 | 266.2944 | 18030.52 | 31.43601 | 150.9417 | 7628.731 | 77.43297 | 2257.122 | 229.3608 | 229.3608 | 228.4753 | 228.4753 | 1.931511 | 0.4151517 | 0.4150997 | 180.7492 | 0.41011 | 0.4126331 | 278.8417 | 211.2592 | 1183.627 | 223.7503 | 198.9356 | 202.5978 | 195.5483 | 185.6689 | 2.914675 | 18.09387 | 47 | 23.94872 | 47.031
2023-04-19 09:53 | 21679200 | 6022 | 4.119155 | 17.57854 | 26.1454 | 1.275766 | 22.27624 | 267.1671 | 17994.74 | 31.53725 | 155.2451 | 7663.916 | 77.79028 | 2258.109 | 229.3599 | 229.3599 | 228.5045 | 228.5045 | 1.930905 | 0.4138791 | 0.4138025 | 178.9187 | 0.4082788 | 0.4108056 | 282.1616 | 214.334 | 1192.693 | 212.3577 | 186.7242 | 195.3535 | 183.3616 | 177.2273 | 2.854493 | 19.19374 | 47 | 23.60866 | 47.0573
2023-04-19 10:53 | 21682800 | 6023 | 4.148955 | 17.45239 | 26.22586 | 1.333222 | 22.087 | 265.2361 | 17999.83 | 31.31185 | 152.7278 | 7611.167 | 77.25472 | 2259.175 | 229.3133 | 229.3133 | 228.4706 | 228.4706 | 1.912019 | 0.4124697 | 0.4123469 | 178.8386 | 0.4081517 | 0.4106628 | 280.9528 | 216.5189 | 1192.751 | 218.1564 | 189.4275 | 205.26 | 190.1194 | 182.2306 | 2.885081 | 18.74655 | 47.04306 | 23.62508 | 47.07
2023-04-19 11:53 | 21686400 | 6024 | 4.137947 | 17.47563 | 25.9725 | 1.388806 | 21.904 | 265.7722 | 17989.61 | 31.37657 | 153.1222 | 7633.575 | 77.48228 | 2253.272 | 229.3292 | 229.3292 | 228.4897 | 228.4897 | 1.811983 | 0.4137711 | 0.4136425 | 179.0736 | 0.4084028 | 0.4109044 | 280.975 | 218.0261 | 1193.527 | 230.9647 | 192.3744 | 216.4292 | 202.7886 | 189.7894 | 2.876422 | 19.11114 | 47.5 | 23.84731 | 47.16167
2023-04-19 12:53 | 21690000 | 6025 | 4.154488 | 17.99746 | 25.96975 | 1.423788 | 22.07694 | 264.7521 | 17996.52 | 31.25533 | 159.5989 | 7616.699 | 77.31111 | 2262.719 | 229.2819 | 229.2819 | 228.5045 | 228.5047 | 1.855621 | 0.4077657 | 0.4076368 | 173.1786 | 0.4024607 | 0.4049685 | 287.4708 | 218.1986 | 1215.446 | 203.3343 | 176.6744 | 189.1072 | 175.4251 | 171.8869 | 2.765162 | 19.18497 | 48.27855 | 24.28989 | 47.69585
2023-04-19 13:53 | 21693600 | 6026 | 4.15891225 | 17.93088 | 26.42469 | 1.374278 | 22.13394 | 265.0056 | 18028.22 | 31.28513 | 158.8667 | 7618.017 | 77.32431 | 2263.603 | 229.3383 | 229.3383 | 228.4914 | 228.4914 | 1.860828 | 0.4090956 | 0.4089444 | 173.9475 | 0.4032861 | 0.4057994 | 286.7167 | 218.895 | 1214.131 | 213.8147 | 188.3319 | 194.5439 | 181.4136 | 177.5247 | 2.781342 | 18.59925 | 48.5 | 23.74158 | 48.40133
2023-04-19 14:53 | 21697200 | 6027 | 4.130459 | 18.01599 | 26.28114 | 1.433231 | 22.14543 | 266.3008 | 17982.65 | 31.4376 | 161.2981 | 7644.334 | 77.59162 | 2265.501 | 229.3808 | 229.3808 | 228.5136 | 228.5139 | 1.921228 | 0.4088735 | 0.4086925 | 173.9741 | 0.4033546 | 0.405866 | 288.2507 | 220.6604 | 1213.917 | 202.1599 | 184.7242 | 196.8114 | 180.9621 | 174.9359 | 2.766351 | 18.30564 | 48.5 | 23.84421 | 48.60677
2023-04-19 15:53 | 21700800 | 6028 | 4.147151 | 18.1604 | 26.53775 | 1.498139 | 22.24653 | 265.4833 | 18007.67 | 31.33908 | 160.25 | 7631.419 | 77.46031 | 2260.164 | 229.3731 | 229.3731 | 228.4858 | 228.4856 | 1.918942 | 0.4073597 | 0.4071808 | 171.9647 | 0.4013378 | 0.4038394 | 287.6972 | 220.9886 | 1211.428 | 224.2361 | 190.5825 | 212.3669 | 192.1747 | 184.9569 | 2.733514 | 18.79747 | 48.5 | 24.45606 | 48.79544
2023-04-19 16:53 | 21704400 | 6029 | 4.137262 | 18.34524 | 26.30211 | 1.407083 | 22.08997 | 266.0361 | 17992.29 | 31.40316 | 161.8056 | 7634.622 | 77.49289 | 2261.917 | 229.365 | 229.365 | 228.5019 | 228.5019 | 1.916697 | 0.4052631 | 0.4050383 | 170.5931 | 0.3999581 | 0.4024678 | 288.8778 | 220.8172 | 1208.239 | 219.1444 | 185.5525 | 211.7128 | 182.2692 | 182.205 | 2.703692 | 18.09954 | 48.5 | 24.38986 | 48.68933
2023-04-19 17:53 | 21708000 | 6030 | 4.126231 | 18.54086 | 25.75663 | 1.481226 | 21.40008 | 266.7187 | 17987.45 | 31.48689 | 163.8663 | 7648.772 | 77.63643 | 2264.733 | 229.3646 | 229.3646 | 228.5148 | 228.5145 | 1.739992 | 0.4044426 | 0.4042334 | 169.2652 | 0.3986301 | 0.4011318 | 290.351 | 219.8922 | 1209.447 | 203.5983 | 176.3552 | 183.9983 | 172.8783 | 172.1554 | 2.668524 | 17.87019 | 48.5 | 24.50365 | 48.62663
2023-04-19 18:53 | 21711600 | 6031 | 4.116741 | 18.15712 | 26.38744 | 1.446722 | 22.69147 | 267.4833 | 17995.93 | 31.57526 | 162.8139 | 7669.861 | 77.85061 | 2264.461 | 229.3506 | 229.3506 | 228.4839 | 228.4839 | 1.701492 | 0.4082583 | 0.4080064 | 173.3233 | 0.4026736 | 0.4051972 | 288.9944 | 219.6556 | 1209.45 | 195.3092 | 167.4839 | 174.0381 | 163.6867 | 164.7492 | 2.737161 | 18.03055 | 48.5 | 24.42881 | 48.69033
2023-04-19 19:53 | 21715200 | 6032 | 4.116282 | 17.91523 | 26.18942 | 1.450724 | 22.77398 | 267.7075 | 18012.2 | 31.60326 | 161.2563 | 7680.362 | 77.95719 | 2262.345 | 229.3251 | 229.3251 | 228.473 | 228.4724 | 1.634624 | 0.4111696 | 0.4109159 | 175.9111 | 0.4052359 | 0.4077568 | 287.4318 | 219.2195 | 1208.541 | 186.7822 | 165.6529 | 164.9226 | 157.3766 | 161.1797 | 2.782596 | 18.33136 | 48.5 | 24.41989 | 48.46053
2023-04-19 20:53 | 21718800 | 6033 | 4.089647 | 17.65845 | 26.43691 | 1.432451 | 23.04348 | 269.2674 | 17990.65 | 31.78704 | 162.2396 | 7714.437 | 78.30281 | 2265.256 | 229.2922 | 229.2922 | 228.4744 | 228.4747 | 1.578925 | 0.4142348 | 0.4139883 | 179.5295 | 0.4088217 | 0.411361 | 287.5014 | 218.3362 | 1209.131 | 181.3928 | 157.3309 | 172.0671 | 159.7992 | 157.2435 | 2.833652 | 18.06603 | 48.5 | 24.22025 | 48.31014
2023-04-19 21:53 | 21722400 | 6034 | 4.086526 | 17.4275 | 26.58667 | 1.441 | 22.82797 | 270.2806 | 18032.04 | 31.902725 | 161.4111 | 7725.556 | 78.41547 | 2272.964 | 229.3072 | 229.3072 | 228.5072 | 228.5069 | 1.742756 | 0.4181186 | 0.4179058 | 182.4853 | 0.4117928 | 0.4143194 | 286.4222 | 218.3911 | 1209.231 | 183.5467 | 171.1578 | 177.0672 | 164.0881 | 163.13 | 2.885906 | 17.02982 | 48.5 | 24.32214 | 48.58378
2023-04-19 22:53 | 21726000 | 6035 | 4.094466 | 17.49796 | 26.208 | 1.274694 | 23.08411 | 269.6472 | 18021.41 | 31.83079 | 160.8556 | 7700.619 | 78.16261 | 2275.867 | 229.2153 | 229.2153 | 228.4436 | 228.4436 | 1.766294 | 0.417225 | 0.4170183 | 181.8483 | 0.4110628 | 0.4135656 | 286.1667 | 216.3872 | 1208.56 | 189.9208 | 157.3275 | 182.9764 | 172.8467 | 156.0544 | 2.890778 | 16.34505 | 48.5 | 24.338 | 48.80433
2023-04-19 23:53 | 21729600 | 6036 | 4.091261 | 17.72471 | 26.38733 | 1.212618 | 23.37354 | 269.1671 | 17974.29 | 31.77359 | 162.4095 | 7685.554 | 78.00964 | 2276.513 | 229.3276 | 229.3276 | 228.5078 | 228.5081 | 1.782329 | 0.4134086 | 0.4132142 | 178.7435 | 0.4080719 | 0.4105691 | 287.9248 | 215.7691 | 1209.787 | 175.1187 | 154.2919 | 168.376 | 153.4031 | 154.3162 | 2.83578 | 16.23266 | 48.5 | 24.45401 | 48.51526
2023-04-20 00:53 | 21733200 | 6037 | 4.099891 | 17.41066 | 26.17144 | 1.218194 | 23.26156 | 269.2778 | 18023.1 | 31.78773 | 160.6167 | 7690.775 | 78.06308 | 2275.722 | 229.3158 | 229.3158 | 228.4967 | 228.4964 | 1.793236 | 0.41585 | 0.4156564 | 181.79 | 0.4111061 | 0.4135967 | 286.3556 | 214.9867 | 1208.128 | 193.7231 | 156.5022 | 171.0386 | 163.7689 | 160.9389 | 2.892675 | 16.276 | 48.5 | 24.02733 | 48.41633
2023-04-20 01:53 | 21736800 | 6038 | 4.08631425 | 17.19409 | 26.47128 | 1.279861 | 23.04578 | 269.4889 | 17972.19 | 31.81326 | 158.9556 | 7693.047 | 78.08581 | 2276.361 | 229.2586 | 229.2586 | 228.4478 | 228.4475 | 1.735972 | 0.4198019 | 0.4196722 | 184.8033 | 0.4140619 | 0.4165639 | 284.6444 | 215.2408 | 1209.051 | 190.0533 | 172.4231 | 186.0125 | 166.6303 | 167.1347 | 2.955925 | 16.18857 | 48.5 | 24.07589 | 48.322
2023-04-20 02:53 | 21740400 | 6039 | 4.101728 | 17.0555 | 26.21518 | 1.165432 | 22.74117 | 268.6267 | 17987.12 | 31.71243 | 152.6602 | 7666.766 | 77.81922 | 2262.198 | 229.3011 | 229.3011 | 228.4883 | 228.4886 | 1.642535 | 0.4193944 | 0.4193089 | 185.2916 | 0.414593 | 0.4170944 | 279.5237 | 214.8251 | 1186.379 | 200.4616 | 171.6819 | 186.5318 | 173.695 | 170.3838 | 2.980632 | 16.07316 | 48.04318 | 23.46838 | 48.10749
2023-04-20 03:53 | 21744000 | 6040 | 4.091729 | 17.35689 | 26.52244 | 1.209972 | 22.73875 | 269.5583 | 18002.94 | 31.8222 | 157.8472 | 7692.414 | 78.07939 | 2271.1 | 229.2364 | 229.2364 | 228.48 | 228.48 | 1.673592 | 0.4176589 | 0.4175814 | 182.8381 | 0.4120739 | 0.4145775 | 283.6722 | 213.9472 | 1197.919 | 181.8106 | 159.1506 | 170.9944 | 165.7286 | 161.0561 | 2.912956 | 16.16005 | 48.15972 | 23.73789 | 48.033
2023-04-20 04:53 | 21747600 | 6041 | 4.132356 | 16.81459 | 26.56828 | 1.303111 | 22.74264 | 267.0556 | 18021.49 | 31.5244 | 152.0194 | 7632.389 | 77.47022 | 2269.733 | 229.2472 | 229.2472 | 228.4536 | 228.4536 | 1.687753 | 0.4207872 | 0.4207189 | 186.9925 | 0.4162394 | 0.4187917 | 279.5944 | 213.4514 | 1199.178 | 200.8728 | 177.2839 | 181.9492 | 174.7858 | 170.1456 | 3.039753 | 16.22773 | 48.20417 | 23.91111 | 48.07153
2023-04-20 05:53 | 21751200 | 6042 | 4.143569 | 16.95392 | 23.25407 | 1.176295 | 19.77713 | 266.0891 | 18005.31 | 31.41164 | 150.273 | 7593.602 | 77.0763 | 2275.454 | 229.2702 | 229.2702 | 228.4682 | 228.4685 | 1.744936 | 0.4185521 | 0.4184674 | 184.7499 | 0.4140198 | 0.4165493 | 278.5766 | 212.3304 | 1192.899 | 200.5922 | 182.939 | 190.7039 | 172.1443 | 173.0267 | 3.018992 | 15.77979 | 47.28691 | 23.79772 | 47.68334
2023-04-20 06:53 | 21754800 | 6043 | 4.144943 | 17.10427 | 26.25247 | 1.315778 | 22.19756 | 266.1083 | 18017.38 | 31.414325 | 152.1222 | 7598.294 | 77.12447 | 2280.408 | 229.2956 | 229.2956 | 228.4561 | 228.4564 | 1.812833 | 0.4174214 | 0.4173294 | 183.1111 | 0.4124069 | 0.4149297 | 280.2722 | 212.1031 | 1198.491 | 193.9872 | 171.8669 | 183.8156 | 173.5339 | 168.4111 | 2.9822 | 16.24579 | 47 | 23.60628 | 47.11064
2023-04-20 07:53 | 21758400 | 6044 | 4.132574 | 16.825075 | 26.44392 | 1.358333 | 22.45911 | 265.1167 | 17899.21 | 31.29578 | 148.4111 | 7580.925 | 76.94758 | 2267.272 | 229.2483 | 229.2483 | 228.4744 | 228.4747 | 1.864331 | 0.4195306 | 0.4194411 | 185.6392 | 0.4148878 | 0.4174211 | 277.2194 | 212.8144 | 1193.852 | 180.5578 | 166.1806 | 176.8122 | 169.7433 | 162.6106 | 3.046558 | 16.88234 | 47.27361 | 23.50531 | 47.39428
2023-04-20 08:53 | 21762000 | 6045 | 4.020214 | 16.82321 | 26.22535 | 1.371337 | 22.46432 | 263.9387 | 17310.34 | 31.16077 | 143.5877 | 7525.752 | 76.38786 | 2252.181 | 229.2577 | 229.2577 | 228.4663 | 228.4663 | 1.836281 | 0.4195022 | 0.4194343 | 184.8226 | 0.4140808 | 0.416627 | 273.3008 | 214.671 | 1179.238 | 201.9819 | 178.9997 | 201.8852 | 181.424 | 175.8223 | 3.067476 | 16.86204 | 46.55989 | 23.48156 | 47.30061
2023-04-20 09:53 | 21765600 | 6046 | 3.952305 | 16.71764 | 26.08058 | 1.330056 | 22.39711 | 262.9278 | 16940.04 | 31.03491 | 140.6028 | 7484.447 | 75.96856 | 2238.294 | 229.2492 | 229.2492 | 228.4486 | 228.4486 | 1.610094 | 0.4189331 | 0.4188336 | 185.2083 | 0.4144578 | 0.4170208 | 270.9306 | 217.9506 | 1170.984 | 201.1847 | 176.3164 | 182.5433 | 181.3717 | 170.5217 | 3.105683 | 16.54131 | 46.7625 | 23.14075 | 46.56064
2023-04-20 10:53 | 21769200 | 6047 | 3.670992 | 16.34431 | 25.51538 | 1.454624 | 21.92593 | 258.4652 | 15401.84 | 30.51066 | 131.844 | 7315.134 | 74.24972 | 2207.769 | 228.1429 | 228.1429 | 227.3382 | 227.3379 | 1.583671 | 0.4181889 | 0.4180641 | 186.1969 | 0.4143393 | 0.4168936 | 264.7103 | 221.2496 | 1159.936 | 220.3944 | 188.9864 | 198.766 | 191.6465 | 181.9086 | 3.238103 | 16.40784 | 46.13788 | 23.20189 | 46.42409
2023-04-20 11:53 | 21772800 | 6048 | 4.284386 | 16.80165 | 25.8385 | 1.480722 | 21.87453 | 261.4861 | 18339.99 | 30.864975 | 141.425 | 7501.331 | 76.13981 | 2269.05 | 229.2728 | 229.2728 | 228.4519 | 228.4519 | 1.649614 | 0.4175292 | 0.4173839 | 183.1967 | 0.4124697 | 0.4150108 | 272.5389 | 221.6017 | 1183.401 | 207.06 | 177.1878 | 192.2436 | 175.4208 | 171.7828 | 3.049772 | 16.98819 | 46.61944 | 23.56172 | 46.41728
2023-04-20 12:53 | 21776400 | 6049 | 4.186751 | 17.11204 | 26.35526 | 1.362145 | 22.25565 | 262.8217 | 17991.99 | 31.02679 | 148.4708 | 7526.733 | 76.39788 | 2273.095 | 229.2875 | 229.2875 | 228.4474 | 228.4474 | 1.681245 | 0.4142961 | 0.4141184 | 180.7014 | 0.4099883 | 0.4125281 | 278.4875 | 223.4084 | 1198.319 | 198.739 | 177.7189 | 191.1409 | 179.2365 | 171.3075 | 2.978986 | 16.98069 | 47 | 23.72786 | 47.01368
2023-04-20 13:53 | 21780000 | 6050 | 4.199492 | 17.36123 | 26.11214 | 1.404778 | 22.11106 | 264.0056 | 18132.7 | 31.16349 | 152.6833 | 7567.333 | 76.81028 | 2276.703 | 229.4047 | 229.4047 | 228.5194 | 228.5194 | 1.718119 | 0.4129892 | 0.4127936 | 179.1667 | 0.4085719 | 0.4111219 | 281.6889 | 224.8683 | 1204.312 | 228.3708 | 202.4919 | 215.3256 | 204.0928 | 191.0717 | 2.924622 | 17.37706 | 47.20833 | 23.85594 | 46.99783
2023-04-20 14:53 | 21783600 | 6051 | 3.963216 | 18.6033 | 26.76265 | 1.535627 | 21.82465 | 265.337 | 17144.37 | 31.3214 | 163.4457 | 7577.855 | 76.91663 | 2256.978 | 229.2861 | 229.2861 | 228.4421 | 228.4421 | 1.811304 | 0.4016162 | 0.4013994 | 167.7563 | 0.3970415 | 0.3996075 | 290.766 | 223.3031 | 1211.166 | 192.2975 | 165.7521 | 181.7532 | 169.1203 | 164.9248 | 2.679788 | 17.52694 | 48.17967 | 24.42783 | 47.4049
2023-04-20 15:53 | 21787200 | 6052 | 4.017867 | 17.84808 | 26.002 | 1.643806 | 21.86244 | 259.7806 | 17027.97 | 30.66776 | 151.1694 | 7435.083 | 75.46711 | 2248.619 | 229.3664 | 229.3664 | 228.4925 | 228.4925 | 1.887517 | 0.4048989 | 0.4046497 | 171.2356 | 0.4006019 | 0.4031983 | 282.6806 | 222.6136 | 1209.944 | 203.7944 | 174.0419 | 182.6928 | 182.5994 | 169.24 | 2.842097 | 17.13828 | 48.5 | 25.09042 | 48.302
2023-04-20 16:53 | 21790800 | 6053 | 4.207075 | 18.24675 | 26.87828 | 1.481806 | 22.18844 | 260.9056 | 17954.71 | 30.79826 | 154.15 | 7496.881 | 76.09467 | 2262.403 | 229.3622 | 229.3622 | 228.5081 | 228.5083 | 1.849083 | 0.402925 | 0.4026553 | 168.2456 | 0.3976075 | 0.4002192 | 284.7833 | 221.0736 | 1209.013 | 195.0322 | 161.4686 | 167.6519 | 168.5342 | 162.2622 | 2.740406 | 17.36063 | 48.5 | 24.36853 | 48.54478
2023-04-20 17:53 | 21794400 | 6054 | 4.17042 | 17.91253 | 24.68953 | 1.122173 | 21.12869 | 264.0279 | 18003.67 | 31.16963 | 156.4039 | 7577.373 | 76.91162 | 2265.011 | 229.3529 | 229.3529 | 228.4955 | 228.4955 | 1.879955 | 0.408368 | 0.4080978 | 173.4685 | 0.4028217 | 0.4054159 | 285.1504 | 221.9237 | 1208.957 | 207.5203 | 182.1702 | 200.0351 | 183.8507 | 179.2134 | 2.797223 | 17.45797 | 48.5 | 24.34788 | 48.58103
2023-04-20 18:53 | 21798000 | 6055 | 4.129867 | 17.78511 | 26.00319 | 1.424639 | 22.01694 | 264.8556 | 17879.2 | 31.26817 | 156.4556 | 7598.369 | 77.12497 | 2262.375 | 229.3456 | 229.3456 | 228.5061 | 228.5058 | 1.732372 | 0.4110547 | 0.4107667 | 175.205 | 0.4045514 | 0.4071189 | 284.7139 | 222.2531 | 1209.799 | 217.4592 | 186.5394 | 195.6506 | 183.8036 | 178.98 | 2.818867 | 17.79149 | 48.5 | 24.50317 | 48.58892
2023-04-20 19:53 | 21801600 | 6056 | 4.224637 | 17.70197 | 26.4207 | 1.502674 | 22.42017 | 258.7549 | 17890.59 | 30.54497 | 148.2173 | 7448.85 | 75.60674 | 2256.947 | 229.3106 | 229.3106 | 228.4967 | 228.4967 | 1.633256 | 0.4069053 | 0.4066209 | 172.0574 | 0.4013682 | 0.4039354 | 280.3454 | 220.0816 | 1209.55 | 218.1156 | 192.8042 | 201.9006 | 184.3994 | 182.8465 | 2.84924 | 17.88424 | 48.5 | 25.00365 | 48.50014
2023-04-20 20:53 | 21805200 | 6057 | 4.214627 | 18.07072 | 26.54719 | 1.60475 | 22.50508 | 261.2778 | 18023.67 | 30.84234 | 154.075 | 7522.736 | 76.35728 | 2257.986 | 229.3492 | 229.3492 | 228.51 | 228.51 | 1.762911 | 0.4046028 | 0.4043142 | 170.1381 | 0.3994872 | 0.4020417 | 284.3944 | 218.6314 | 1209.648 | 205.4578 | 184.5969 | 196.0222 | 179.1908 | 175.1897 | 2.762819 | 18.41943 | 48.5 | 24.37444 | 48.435
2023-04-20 21:53 | 21808800 | 6058 | 4.20899325 | 17.52135 | 26.76272 | 1.586472 | 22.788 | 261.3472 | 18005.85 | 30.85016 | 150.8028 | 7528.325 | 76.41414 | 2255.822 | 229.3194 | 229.3194 | 228.4978 | 228.4975 | 1.775647 | 0.4103864 | 0.4101092 | 175.6547 | 0.4049742 | 0.4075347 | 281.2778 | 218.5581 | 1209.791 | 185.1214 | 173.9494 | 191.2711 | 171.5447 | 165.9347 | 2.873383 | 18.7557 | 48.5 | 24.3365 | 48.53
2023-04-20 22:53 | 21812400 | 6059 | 4.216655 | 16.98494 | 26.37969 | 1.614373 | 22.92741 | 260.6518 | 17994.63 | 30.77116 | 146.8022 | 7511.85 | 76.24655 | 2254.513 | 229.3507 | 229.3507 | 228.5014 | 228.5014 | 1.779097 | 0.415132 | 0.414856 | 180.6251 | 0.409976 | 0.4125306 | 277.9136 | 220.1786 | 1209.302 | 220.8474 | 178.4162 | 194.3309 | 188.5323 | 178.8468 | 2.988602 | 18.78823 | 48.5 | 24.47396 | 48.62192
2023-04-20 23:53 | 21816000 | 6060 | 4.237002 | 17.247 | 26.73503 | 1.62325 | 23.12078 | 259.8306 | 18027.66 | 30.67411 | 147.05 | 7490.289 | 76.02839 | 2254.936 | 229.3258 | 229.3258 | 228.5011 | 228.5014 | 1.859039 | 0.4120078 | 0.4117433 | 177.3567 | 0.4066819 | 0.4092267 | 278.6056 | 218.8525 | 1208.682 | 198.8653 | 166.2369 | 188.6092 | 172.7322 | 167.5375 | 2.933594 | 18.61786 | 48.5 | 24.41883 | 48.70981
2023-04-21 00:53 | 21819600 | 6061 | 4.183677 | 16.84956 | 26.34972 | 1.627472 | 22.90217 | 260.1167 | 17809.01 | 30.70885 | 145.4722 | 7490.919 | 76.03367 | 2252.233 | 229.3494 | 229.3492 | 228.5386 | 228.5389 | 1.925403 | 0.4161317 | 0.4158592 | 181.855 | 0.4112036 | 0.4137672 | 276.8944 | 218.6019 | 1209.8575 | 210.9225 | 192.3994 | 200.3178 | 187.8319 | 180.3203 | 3.029433 | 18.67498 | 48.5 | 24.44397 | 48.63433
2023-04-21 01:53 | 21823200 | 6062 | 4.113016 | 16.99087 | 26.18752 | 1.636964 | 22.76877 | 260.351 | 17500.42 | 30.73359 | 146.0669 | 7479.086 | 75.91423 | 2249.705 | 229.3362 | 229.3362 | 228.5131 | 228.5125 | 1.95466 | 0.4152741 | 0.4150159 | 180.4064 | 0.4097437 | 0.4122766 | 277.4095 | 218.1994 | 1209.131 | 197.9696 | 186.9981 | 188.7103 | 172.3123 | 172.6836 | 3.006312 | 18.19172 | 48.5 | 24.52393 | 48.68407
2023-04-21 02:53 | 21826800 | 6063 | 4.205847 | 16.76179 | 26.39361 | 1.531083 | 22.84422 | 261.6306 | 18001.53 | 30.88487 | 145.2667 | 7516.367 | 76.29242 | 2262.944 | 229.3144 | 229.3144 | 228.5111 | 228.5114 | 1.900222 | 0.4190836 | 0.4188164 | 183.8356 | 0.41315 | 0.4156742 | 276.0417 | 218.9897 | 1205.229 | 229.6914 | 206.3644 | 214.68 | 194.8253 | 193.5342 | 3.053381 | 17.60493 | 48.125 | 24.46511 | 48.55503
2023-04-21 03:53 | 21830400 | 6064 | 4.18455 | 17.18368 | 26.26686 | 1.438778 | 23.07739 | 262.7361 | 17977.29 | 31.01107 | 149.4583 | 7541.567 | 76.54806 | 2261.997 | 229.2892 | 229.2892 | 228.5058 | 228.5058 | 1.894053 | 0.4145006 | 0.4142417 | 180.0253 | 0.4093147 | 0.4118572 | 279.4361 | 217.9817 | 1204.246 | 212.7383 | 185.9214 | 203.5472 | 184.81 | 181.5578 | 2.955078 | 17.49949 | 48.23611 | 24.22761 | 48.42108
2023-04-21 04:53 | 21834000 | 6065 | 4.168261 | 16.77736 | 26.37961 | 1.351504 | 22.82981 | 264.039 | 17993.99 | 31.17033 | 146.546 | 7566.521 | 76.80173 | 2264.343 | 229.332 | 229.332 | 228.5097 | 228.5097 | 1.777515 | 0.4203585 | 0.4201017 | 185.11 | 0.4144421 | 0.4169805 | 275.9471 | 218.2788 | 1194.811 | 226.7925 | 208.5095 | 226.8894 | 206.0677 | 198.6276 | 3.045529 | 17.42417 | 47.40251 | 23.79106 | 47.83613
2023-04-21 05:53 | 21837600 | 6066 | 4.09593 | 17.28655 | 26.15594 | 1.284972 | 22.61267 | 268.5472 | 17966.54 | 31.70227 | 155.4306 | 7674.5 | 77.89758 | 2268.053 | 229.3564 | 229.3564 | 228.5339 | 228.5336 | 1.660917 | 0.4171786 | 0.4169067 | 182.9092 | 0.4122658 | 0.4147869 | 281.8 | 218.4569 | 1192.006 | 224.4856 | 179.2317 | 202.5339 | 189.4064 | 183.8669 | 2.928439 | 17.53545 | 47 | 23.69442 | 46.81739
2023-04-21 06:54 | 21841200 | 6067 | 4.068031 | 16.66675 | 23.96614 | 1.15775 | 20.50181 | 267.175 | 17745.02 | 31.53899 | 150.1528 | 7630.156 | 77.448 | 2268.581 | 229.2444 | 229.2444 | 228.4989 | 228.4989 | 1.659747 | 0.4238803 | 0.4236731 | 188.8211 | 0.4180661 | 0.4206081 | 277.6361 | 216.2111 | 1196.656 | 207.8767 | 184.5922 | 205.9106 | 182.6969 | 180.9378 | 3.080383 | 17.344675 | 47 | 23.74606 | 46.90444
2023-04-21 07:53 | 21844800 | 6068 | 4.137578 | 17.2717 | 26.09139 | 1.307855 | 22.40072 | 266.6212 | 18026.97 | 31.47298 | 153.3983 | 7629.696 | 77.4427 | 2268.786 | 229.2504 | 229.2504 | 228.4883 | 228.4886 | 1.712056 | 0.4163811 | 0.4162114 | 181.8412 | 0.4110919 | 0.4136276 | 281.0501 | 213.4253 | 1196.572 | 209.2053 | 183.407 | 193.2031 | 182.9499 | 177.0618 | 2.93427 | 17.35686 | 47.37744 | 23.31813 | 47.24487
2023-04-21 08:53 | 21848400 | 6069 | 4.186221 | 17.03175 | 26.29431 | 1.370306 | 22.57186 | 263.3722 | 18028.31 | 31.08746 | 149.6944 | 7554.358 | 76.67811 | 2269.608 | 229.2647 | 229.2647 | 228.4878 | 228.4869 | 1.886953 | 0.4165025 | 0.4163292 | 182.1669 | 0.4114317 | 0.4139544 | 279.3361 | 213.9556 | 1206.155 | 194.4575 | 175.7903 | 182.4975 | 184.4806 | 169.5892 | 2.990464 | 17.43267 | 47.81389 | 23.82886 | 47.78733
2023-04-21 09:53 | 21852000 | 6070 | 4.059427 | 16.95096 | 26.00256 | 1.412869 | 22.44727 | 265.7577 | 17614.41 | 31.37027 | 145.3565 | 7594.482 | 77.08565 | 2243.983 | 229.3387 | 229.3387 | 228.5167 | 228.5167 | 1.893538 | 0.4190145 | 0.4188287 | 184.7635 | 0.4141014 | 0.4166259 | 273.8914 | 218.0045 | 1171.153 | 219.5958 | 205.4298 | 215.5092 | 195.9724 | 189.3604 | 3.020908 | 17.80377 | 46.74373 | 23.3005 | 47.53429
2023-04-21 10:53 | 21855600 | 6071 | 4.136502 | 17.10099 | 25.74181 | 1.541472 | 21.90919 | 265.9222 | 17985.25 | 31.3919 | 148 | 7625.417 | 77.39925 | 2253.561 | 229.3064 | 229.3064 | 228.5025 | 228.5025 | 1.893369 | 0.4204175 | 0.4202239 | 183.1386 | 0.4124453 | 0.4149614 | 276.2778 | 218.6631 | 1186.405 | 210.8264 | 189.7053 | 208.9492 | 193.9653 | 181.8556 | 2.964817 | 18.44474 | 47.27639 | 23.85414 | 46.92619
2023-04-21 11:53 | 21859200 | 6072 | 4.13706 | 17.27387 | 26.17078 | 1.538106 | 22.03524 | 265.9443 | 17996.25 | 31.39478 | 151.2786 | 7633.454 | 77.48089 | 2252.092 | 229.3223 | 229.3223 | 228.4841 | 228.4841 | 1.862443 | 0.414824 | 0.4146267 | 181.2359 | 0.4105582 | 0.4130947 | 279.2256 | 218.6426 | 1186.203 | 223.1248 | 201.612 | 217.9315 | 204.2485 | 191.5671 | 2.920563 | 19.15093 | 47 | 23.71696 | 47.36396
2023-04-21 12:53 | 21862800 | 6073 | 4.15802 | 17.25968 | 26.18083 | 1.590278 | 22.11989 | 264.6306 | 18004.01 | 31.2378 | 151.25 | 7606.256 | 77.20503 | 2256.822 | 229.3869 | 229.3869 | 228.5325 | 228.5325 | 1.817944 | 0.4150117 | 0.4147811 | 180.5458 | 0.4099328 | 0.4124617 | 279.8806 | 219.1392 | 1197.4625 | 214.7297 | 187.0925 | 201.0942 | 186.4814 | 180.2661 | 2.925078 | 19.36954 | 47.25833 | 24.36169 | 47.34428
2023-04-21 13:53 | 21866400 | 6074 | 4.139043 | 17.46302 | 26.05855 | 1.64922 | 22.22206 | 265.4819 | 17980.13 | 31.34385 | 154.7159 | 7633.599 | 77.48231 | 2256.947 | 229.3702 | 229.3702 | 228.5198 | 228.5198 | 1.827591 | 0.4135164 | 0.4132682 | 178.9783 | 0.4083487 | 0.4109125 | 282.5627 | 220.4643 | 1202.132 | 219.0671 | 199.3763 | 208.6565 | 192.9237 | 188.2159 | 2.874836 | 19.63499 | 47.5 | 24.63125 | 47.65485
2023-04-21 14:53 | 21870000 | 6075 | 4.083887 | 17.85363 | 26.33197 | 1.572667 | 22.31889 | 268.3417 | 17924.55 | 31.67582 | 160.8472 | 7700.597 | 78.16244 | 2262.242 | 229.3525 | 229.3525 | 228.4875 | 228.4878 | 1.81945 | 0.4121467 | 0.411895 | 176.8639 | 0.4062164 | 0.4088178 | 286.5389 | 222.1378 | 1203.225 | 198.7678 | 177.3414 | 191.5783 | 172.3211 | 172.345 | 2.789536 | 19.91423 | 47.00139 | 24.11033 | 47.35681
2023-04-21 15:53 | 21873600 | 6076 | 4.070637 | 17.40055 | 26.59331 | 1.494611 | 22.46767 | 268.125 | 17849.5 | 31.65241 | 158.8139 | 7700.622 | 78.16264 | 2260.203 | 229.3528 | 229.3528 | 228.5258 | 228.5261 | 1.918439 | 0.4160367 | 0.4157739 | 181.3986 | 0.4107519 | 0.4133706 | 284.7639 | 223.4106 | 1206.379 | 206.1939 | 185.0761 | 202.6419 | 187.8464 | 181.7539 | 2.881117 | 20.43965 | 47.025 | 24.10992 | 47.03217
2023-04-21 16:53 | 21877200 | 6077 | 4.160626 | 17.15298 | 26.70621 | 1.404485 | 22.77435 | 265.961 | 18123.01 | 31.3958 | 154.337 | 7666.086 | 77.81209 | 2255.421 | 229.3669 | 229.3669 | 228.5379 | 228.5382 | 1.901312 | 0.4170552 | 0.4167908 | 182.5485 | 0.4119145 | 0.4145448 | 281.8301 | 222.9894 | 1206.064 | 213.5933 | 179.585 | 194.9713 | 188.4585 | 179.856 | 2.926549 | 20.84303 | 47.51253 | 24.32978 | 47.24042
2023-04-21 17:53 | 21880800 | 6078 | 4.106643 | 17.52458 | 26.85067 | 1.409944 | 22.54889 | 268.4083 | 18045.35 | 31.68321 | 159.9556 | 7737.856 | 78.54097 | 2244.089 | 229.3047 | 229.3047 | 228.4925 | 228.4919 | 1.804167 | 0.4146147 | 0.4143553 | 180.2753 | 0.4095794 | 0.4122103 | 285.5417 | 222.4206 | 1204.976 | 203.3028 | 178.6011 | 191.735 | 180.1717 | 176.2403 | 2.834069 | 21.29967 | 48.33333 | 24.26869 | 47.91339
2023-04-21 18:54 | 21884400 | 6079 | 4.07241 | 17.7928 | 24.66033 | 1.147917 | 20.39472 | 270.2667 | 18006.06 | 31.90406 | 164.6111 | 7784.828 | 79.01764 | 2246.022 | 229.3631 | 229.3631 | 228.5369 | 228.5369 | 1.805428 | 0.413775 | 0.4135156 | 178.8286 | 0.4081919 | 0.4108153 | 288.6917 | 221.3242 | 1208.383 | 201.4842 | 182.4531 | 189.2158 | 180.0689 | 173.0519 | 2.777069 | 21.3106 | 48.5 | 24.45375 | 48.545
2023-04-21 19:54 | 21888000 | 6080 | 4.08548 | 17.79223 | 26.59379 | 1.338468 | 21.94532 | 268.9833 | 17980.58 | 31.75535 | 162.7159 | 7749.159 | 78.6554 | 2246.039 | 229.3142 | 229.3142 | 228.5117 | 228.5128 | 1.85954 | 0.4129691 | 0.4127153 | 177.9671 | 0.4072819 | 0.4098705 | 287.7744 | 220.1312 | 1208.221 | 194.5914 | 175.4749 | 187.0696 | 172.1607 | 169.3476 | 2.780565 | 21.06253 | 48.5 | 24.55267 | 48.49387
2023-04-21 20:54 | 21891600 | 6081 | 4.09970025 | 17.56574 | 26.94436 | 1.130278 | 22.32542 | 268.9972 | 18042.13 | 31.7543 | 159.7778 | 7745.869 | 78.62233 | 2244.197 | 229.3472 | 229.3472 | 228.5489 | 228.5489 | 1.910911 | 0.4154919 | 0.4152531 | 180.2825 | 0.4096306 | 0.4121989 | 285.1361 | 220.3883 | 1202.199 | 202.3983 | 186.495 | 186.5486 | 175.1028 | 171.4669 | 2.829483 | 20.6916 | 48.5 | 24.40283 | 48.5925
2023-04-21 21:54 | 21895200 | 6082 | 4.137343 | 17.83358 | 27.22064 | 1.222173 | 22.32337 | 265.3649 | 17970.24 | 31.32467 | 157.7409 | 7651.958 | 77.66889 | 2243.897 | 229.2928 | 229.2928 | 228.4969 | 228.4969 | 1.899343 | 0.4095485 | 0.4093061 | 175.1844 | 0.4044769 | 0.4070281 | 285.2925 | 218.1822 | 1205.836 | 205.0844 | 175.6613 | 193.1301 | 179.7253 | 173.4808 | 2.78422 | 20.60545 | 48.5 | 24.3327 | 48.56872
2023-04-21 22:54 | 21898800 | 6083 | 4.160564 | 17.58077 | 27.24614 | 1.24225 | 22.50444 | 264.2611 | 18001.47 | 31.19407 | 154.0056 | 7625.258 | 77.39775 | 2241.836 | 229.3608 | 229.3606 | 228.5531 | 228.5525 | 1.871786 | 0.4118031 | 0.41156 | 177.0044 | 0.4063647 | 0.4089194 | 282.4167 | 217.3797 | 1203.681 | 226.8989 | 197.8892 | 210.105 | 197.46 | 187.4997 | 2.839203 | 20.58554 | 48.5 | 24.27125 | 48.22306
2023-04-21 23:54 | 21902400 | 6084 | 4.165808 | 17.70378 | 27.16468 | 1.410947 | 22.26039 | 263.7521 | 17995.28 | 31.13696 | 153.9833 | 7617.142 | 77.31546 | 2237.674 | 229.3139 | 229.3139 | 228.5 | 228.5 | 1.818964 | 0.4096786 | 0.4094304 | 175.3315 | 0.4046454 | 0.4071716 | 282.6741 | 218.2259 | 1201.465 | 215.2248 | 184.712 | 206.7262 | 185.5669 | 180.2368 | 2.809284 | 20.88962 | 48.5 | 24.55499 | 48.47705
2023-04-22 00:54 | 21906000 | 6085 | 4.178348 | 17.58632 | 26.98867 | 1.319556 | 22.27378 | 263.2972 | 18013.72 | 31.08174 | 152.7667 | 7595.842 | 77.09928 | 2246.019 | 229.4169 | 229.4169 | 228.5322 | 228.5322 | 1.837711 | 0.4117403 | 0.4114906 | 176.1464 | 0.4055639 | 0.4081158 | 281.9083 | 218.8992 | 1205.988 | 212.9419 | 189.0792 | 198.8217 | 198.1822 | 182.5681 | 2.841353 | 20.12896 | 48.5 | 24.39914 | 48.61767
2023-04-22 01:54 | 21909600 | 6086 | 4.164471 | 17.623725 | 26.55747 | 1.441528 | 22.44333 | 263.9417 | 17986.44 | 31.1617 | 154.475 | 7596.05 | 77.10136 | 2253.106 | 229.4003 | 229.4003 | 228.5144 | 228.5144 | 1.882314 | 0.4107122 | 0.4104633 | 176.3131 | 0.4057139 | 0.4082714 | 283.25 | 218.7428 | 1206.134 | 210.2531 | 183.6436 | 189.2628 | 182.5758 | 176.1969 | 2.844883 | 18.98211 | 48.5 | 24.89644 | 48.58375
2023-04-22 02:54 | 21913200 | 6087 | 4.155996 | 17.68318 | 26.28599 | 1.423036 | 22.74908 | 264.546 | 17985.31 | 31.23138 | 154.9471 | 7607.226 | 77.21476 | 2254.111 | 229.4345 | 229.4345 | 228.5493 | 228.5493 | 1.798245 | 0.41121 | 0.4109808 | 176.0078 | 0.4054421 | 0.4079919 | 283.3482 | 216.983 | 1205.068 | 213.9284 | 188.112 | 198.2777 | 187.7435 | 182.3089 | 2.831407 | 18.73872 | 48.5 | 24.78058 | 48.57134
2023-04-22 03:54 | 21916800 | 6088 | 4.153237 | 17.97853 | 26.45468 | 1.457855 | 22.86777 | 265.0613 | 18001.82 | 31.29002 | 157.3036 | 7613.033 | 77.27407 | 2257.451 | 229.4284 | 229.4284 | 228.5404 | 228.5401 | 1.828036 | 0.4084421 | 0.4082089 | 173.5368 | 0.4029652 | 0.4054967 | 285.3259 | 216.2989 | 1204.578 | 200.6019 | 178.1866 | 183.378 | 170.5866 | 170.9774 | 2.777875 | 18.22845 | 48.5 | 24.33791 | 48.61838
2023-04-22 04:54 | 21920400 | 6089 | 4.156588 | 17.22977 | 27.09992 | 1.521139 | 22.63861 | 265.1444 | 18017.76 | 31.30119 | 152.9278 | 7607.214 | 77.21433 | 2261.292 | 229.4022 | 229.4022 | 228.5214 | 228.5214 | 1.805275 | 0.4157489 | 0.4155042 | 181.1439 | 0.4105461 | 0.4130717 | 281.3444 | 217.6517 | 1204.196 | 223.0117 | 197.2517 | 217.2936 | 194.8789 | 190.0575 | 2.937017 | 17.59426 | 48.5 | 24.29425 | 48.7165
2023-04-22 05:54 | 21924000 | 6090 | 4.148638 | 17.47199 | 26.58833 | 1.438942 | 22.80577 | 266.1643 | 18044.03 | 31.4178 | 155.6602 | 7625.123 | 77.39657 | 2267.426 | 229.4078 | 229.4078 | 228.5212 | 228.5214 | 1.960738 | 0.4146262 | 0.414373 | 179.1997 | 0.4086075 | 0.4111273 | 283.3983 | 216.7799 | 1206.287 | 214.1811 | 187.5914 | 195.3223 | 183.2384 | 181.3763 | 2.885081 | 17.05648 | 48.5 | 25.28173 | 48.67493
2023-04-22 06:54 | 21927600 | 6091 | 4.127899 | 17.47365 | 26.04708 | 1.342953 | 22.79777 | 266.6017 | 17976.23 | 31.46976 | 156 | 7630.111 | 77.44744 | 2266.123 | 229.3786 | 229.3786 | 228.4961 | 228.4964 | 1.949719 | 0.4144487 | 0.4142017 | 179.6056 | 0.4089836 | 0.4115014 | 283.4735 | 217.5426 | 1203.65 | 210.1677 | 182.3348 | 206.8635 | 186.8643 | 181.7173 | 2.890513 | 16.81145 | 48.48607 | 24.67735 | 48.67407
2023-04-22 07:54 | 21931200 | 6092 | 3.893033 | 17.08252 | 23.87983 | 1.286278 | 20.70203 | 265.3972 | 16826.69 | 31.33354 | 150.4722 | 7550.342 | 76.63694 | 2252.514 | 229.4128 | 229.4128 | 228.5111 | 228.5111 | 1.937964 | 0.4173889 | 0.4171464 | 182.9167 | 0.4123294 | 0.4148494 | 279.0056 | 217.6686 | 1195.029 | 230.7378 | 195.4667 | 209.0692 | 200.1292 | 190.8522 | 3.013156 | 16.75269 | 47.25278 | 23.90578 | 48.02328
2023-04-22 08:53 | 21934800 | 6093 | 3.886666 | 17.04917 | 25.90331 | 1.338663 | 22.37652 | 264.1922 | 16719.38 | 31.18648 | 144.3955 | 7514.39 | 76.27228 | 2234.671 | 229.4396 | 229.4396 | 228.5591 | 228.5591 | 1.951705 | 0.4172228 | 0.4169682 | 182.4772 | 0.411917 | 0.4144418 | 273.9081 | 218.546 | 1174.343 | 210.0064 | 186.5958 | 202.9435 | 189.312 | 181.5476 | 3.028869 | 16.80604 | 47 | 23.66986 | 47.00741
2023-04-22 09:53 | 21938400 | 6094 | 3.766132 | 17.72458 | 26.55457 | 1.352869 | 22.2968 | 261.1281 | 15987.19 | 30.82624 | 148.6852 | 7417.696 | 75.29086 | 2236.014 | 229.3838 | 229.3838 | 228.4825 | 228.4822 | 1.922357 | 0.4077242 | 0.4074908 | 173.3265 | 0.4027103 | 0.4052153 | 279.624 | 216.8482 | 1194.701 | 219.9178 | 198.2465 | 216.3348 | 199.9994 | 189.1159 | 2.898148 | 17.06028 | 47 | 23.84306 | 47.02
2023-04-22 10:53 | 21942000 | 6095 | 3.774214 | 17.65938 | 25.96669 | 1.485222 | 21.78819 | 260.4639 | 15982.88 | 30.74596 | 149.0167 | 7402.967 | 75.14136 | 2241.897 | 229.3983 | 229.3983 | 228.5058 | 228.5064 | 1.736358 | 0.4082928 | 0.4080583 | 173.4906 | 0.4028889 | 0.4054014 | 280.2944 | 216.8383 | 1203.709 | 224.1533 | 201.2789 | 211.0269 | 195.3839 | 187.7708 | 2.911256 | 17.22508 | 47 | 23.78817 | 47.153
2023-04-22 11:53 | 21945600 | 6096 | 3.927685 | 17.57209 | 25.60978 | 1.552861 | 21.90667 | 261.5056 | 16741.49 | 30.87248 | 150.2444 | 7455.086 | 75.6705 | 2259.122 | 229.4486 | 229.4486 | 228.5453 | 228.5453 | 1.694167 | 0.4097361 | 0.4094964 | 175.1333 | 0.4045828 | 0.4071094 | 280.7722 | 217.2261 | 1204.212 | 222.6975 | 200.7867 | 228.6417 | 205.07 | 194.4492 | 2.912642 | 17.62588 | 46.4 | 23.63414 | 46.90356
2023-04-22 12:53 | 21949200 | 6097 | 3.97568 | 17.73471 | 26.0129 | 1.509248 | 21.98008 | 262.1643 | 17001.4 | 30.94995 | 151.6574 | 7481.579 | 75.93933 | 2264.309 | 229.3805 | 229.3805 | 228.5086 | 228.5086 | 1.671825 | 0.4086972 | 0.4084643 | 173.9206 | 0.4033014 | 0.4058237 | 281.7632 | 217.2362 | 1202.649 | 228.093 | 196.8189 | 220.6774 | 201.3897 | 188.9513 | 2.868106 | 18.01103 | 46 | 23.35518 | 46.1
2023-04-22 13:53 | 21952800 | 6098 | 3.884938 | 18.39333 | 26.82242 | 1.502396 | 21.78 | 261.7716 | 16570.75 | 30.90424 | 156.2897 | 7461.474 | 75.73507 | 2260.109 | 229.3889 | 229.3889 | 228.5242 | 228.5245 | 1.672752 | 0.4020206 | 0.4017866 | 167.4908 | 0.3968802 | 0.3994011 | 286.1671 | 217.0889 | 1208.493 | 230.8794 | 211.751 | 222.9669 | 203.2097 | 194.9869 | 2.747337 | 18.31953 | 46 | 22.86058 | 46.02961
2023-04-22 14:53 | 21956400 | 6099 | 4.085575 | 17.585 | 26.62675 | 1.557528 | 21.99108 | 260.6028 | 17398.98 | 30.7617 | 149.6083 | 7468.086 | 75.80258 | 2265.356 | 229.3931 | 229.3931 | 228.4944 | 228.4944 | 1.749722 | 0.4098969 | 0.4096589 | 174.3622 | 0.403755 | 0.4063033 | 280.6167 | 218.4333 | 1209.121 | 241.3389 | 213.185 | 241.2244 | 208.0869 | 202.1289 | 2.886642 | 18.45274 | 46.67778 | 23.62186 | 46.13906
2023-04-22 15:53 | 21960000 | 6100 | 4.182166 | 17.9788 | 26.39944 | 1.456407 | 22.36072 | 261.2201 | 17877.55 | 30.83405 | 152.9638 | 7511.46 | 76.24298 | 2261.666 | 229.4212 | 229.4212 | 228.5287 | 228.5287 | 1.893301 | 0.4058173 | 0.4055802 | 171.0231 | 0.4004432 | 0.4029983 | 283.4011 | 217.9674 | 1208.345 | 226.2657 | 191.6476 | 213.729 | 194.1969 | 189.5315 | 2.790136 | 18.66717 | 47.64903 | 23.93827 | 46.93011
2023-04-22 16:53 | 21963600 | 6101 | 4.208286 | 17.49369 | 26.71967 | 1.49025 | 22.75306 | 261.0806 | 17983.53 | 30.81786 | 149.5667 | 7515.517 | 76.28372 | 2256.231 | 229.4403 | 229.4406 | 228.5281 | 228.5283 | 1.875386 | 0.409795 | 0.4095447 | 175.6203 | 0.4050611 | 0.4076431 | 280.2889 | 217.3931 | 1204.565 | 217.5939 | 191.14 | 203.0092 | 202.2308 | 186.8092 | 2.882922 | 18.70986 | 48 | 24.25017 | 47.76147
2023-04-22 17:54 | 21967200 | 6102 | 4.21099225 | 17.30897 | 26.54489 | 1.538889 | 22.74906 | 261.1556 | 18003.44 | 30.82858 | 148.0083 | 7525.086 | 76.38119 | 2249.094 | 229.4075 | 229.4075 | 228.5119 | 228.5114 | 1.869272 | 0.4120853 | 0.4118356 | 177.5125 | 0.4069206 | 0.4094869 | 278.7528 | 217.9517 | 1202.464 | 210.5861 | 181.7092 | 195.6647 | 184.4406 | 179.0014 | 2.915594 | 18.88215 | 48.46528 | 24.57967 | 48.20983
2023-04-22 18:54 | 21970800 | 6103 | 4.203804 | 17.30321 | 26.8546 | 1.463677 | 22.49418 | 261.1671 | 17972.85 | 30.82906 | 147.5042 | 7526.499 | 76.39538 | 2246.602 | 229.3766 | 229.3766 | 228.4972 | 228.4969 | 1.848451 | 0.4127446 | 0.4124933 | 177.6696 | 0.407046 | 0.4096011 | 278.2451 | 217.6343 | 1201.572 | 225.3457 | 206.2549 | 220.7097 | 205.6092 | 194.8474 | 2.91785 | 19.02888 | 48.5 | 24.57106 | 48.54482
2023-04-22 19:53 | 21974400 | 6104 | 4.2029235 | 17.41926 | 26.20844 | 1.249472 | 21.77986 | 261.3083 | 17980.25 | 30.84809 | 148.575 | 7531.803 | 76.44919 | 2248.15 | 229.3992 | 229.3992 | 228.56 | 228.5603 | 1.762311 | 0.4121092 | 0.4118628 | 176.6344 | 0.4060344 | 0.408575 | 279.1389 | 218.2714 | 1203.67 | 200.5628 | 175.9058 | 187.9228 | 173.7894 | 172.3386 | 2.892486 | 19.107625 | 48.5 | 24.70811 | 48.58861
2023-04-22 20:53 | 21978000 | 6105 | 4.108631 | 17.2274 | 26.64869 | 1.174429 | 22.87033 | 262.1811 | 17614.51 | 30.95097 | 149.3315 | 7543.549 | 76.56844 | 2242.649 | 229.3284 | 229.3284 | 228.4894 | 228.4894 | 1.666487 | 0.4136741 | 0.4134212 | 179.1103 | 0.4084384 | 0.4109947 | 279.4206 | 217.6721 | 1204.666 | 187.8487 | 169.7518 | 180.1671 | 169.3443 | 167.0139 | 2.935412 | 19.30385 | 48.5 | 24.15162 | 48.5422
2023-04-22 21:53 | 21981600 | 6106 | 3.759535 | 17.16373 | 25.98894 | 1.313593 | 23.14167 | 261.5599 | 16000.87 | 30.8784 | 148.3231 | 7470.443 | 75.82677 | 2218.304 | 229.3231 | 229.3231 | 228.5123 | 228.5123 | 1.535295 | 0.4140482 | 0.4137928 | 179.5577 | 0.4088808 | 0.4114384 | 278.7967 | 216.8939 | 1205.789 | 193.8735 | 179.8287 | 175.4139 | 169.2624 | 164.7891 | 2.994072 | 19.09394 | 48.5 | 24.94075 | 48.41735
2023-04-22 22:53 | 21985200 | 6107 | 3.709697 | 16.60133 | 26.05406 | 1.349056 | 22.85408 | 260.4389 | 15708.68 | 30.74462 | 141.35 | 7423.722 | 75.35197 | 2209.517 | 229.3217 | 229.3217 | 228.5314 | 228.5317 | 1.546286 | 0.4194239 | 0.4191881 | 184.8156 | 0.4141372 | 0.4166953 | 272.7167 | 217.7639 | 1194.896 | 223.5503 | 191.6861 | 213.5256 | 206.4022 | 189.2478 | 3.141225 | 18.6905 | 48.14306 | 24.82589 | 48.51128
2023-04-22 23:53 | 21988800 | 6108 | 3.869655 | 17.31508 | 26.09805 | 1.265153 | 22.60515 | 261.3844 | 16485.7 | 30.85594 | 142.663 | 7461.83 | 75.73939 | 2214.677 | 229.346 | 229.346 | 228.539 | 228.539 | 1.593914 | 0.4120337 | 0.4118184 | 177.9086 | 0.4072549 | 0.409785 | 273.5292 | 216.5838 | 1173.327 | 252.8986 | 209.107 | 222.3891 | 227.8006 | 203.9075 | 2.967942 | 18.37353 | 47.35376 | 23.83969 | 48.08376
2023-04-23 00:53 | 21992400 | 6109 | 4.172261 | 17.69446 | 26.32317 | 1.255139 | 22.53011 | 264.2556 | 18034.77 | 31.19602 | 148.5972 | 7589.536 | 77.03572 | 2237.714 | 229.3189 | 229.3189 | 228.5181 | 228.5178 | 1.678453 | 0.4103867 | 0.4101656 | 175.8292 | 0.4051478 | 0.4076703 | 277.6972 | 214.0317 | 1174.922 | 211.9139 | 183.2919 | 192.9211 | 186.6075 | 179.325 | 2.837019 | 18.20251 | 48 | 24.99903 | 47.46467
2023-04-23 01:53 | 21996000 | 6110 | 4.172159 | 17.23831 | 26.33067 | 1.351448 | 22.50875 | 264.0808 | 18022.26 | 31.17621 | 145.5404 | 7584.827 | 76.98724 | 2236.259 | 229.2972 | 229.2975 | 228.4805 | 228.4802 | 1.805398 | 0.4147908 | 0.4145613 | 180.3708 | 0.4096677 | 0.4122072 | 274.9499 | 213.8189 | 1173.612 | 241.1579 | 209.5735 | 229.163 | 218.3404 | 202.7437 | 2.934095 | 18.19981 | 48 | 24.47031 | 48.11816
2023-04-23 02:53 | 21999600 | 6111 | 4.159819 | 17.52159 | 26.55469 | 1.369694 | 22.29294 | 264.3889 | 17985.77 | 31.21038 | 150.7833 | 7590.364 | 77.04383 | 2251.164 | 229.3203 | 229.3203 | 228.5267 | 228.5269 | 1.832331 | 0.4126983 | 0.4125075 | 177.6814 | 0.4070017 | 0.4095272 | 279.7333 | 213.27 | 1191.584 | 216.9725 | 190.3992 | 207.0089 | 188.2825 | 182.7389 | 2.874408 | 18.16858 | 48 | 24.52708 | 48.15197
2023-04-23 03:53 | 22003200 | 6112 | 4.179935 | 17.09844 | 26.67103 | 1.424833 | 22.26417 | 263.3333 | 18006.07 | 31.083 | 149.3306 | 7567.503 | 76.81131 | 2260.1 | 229.3447 | 229.3447 | 228.5547 | 228.5544 | 1.749739 | 0.4166875 | 0.4164939 | 181.3889 | 0.4107339 | 0.4132731 | 278.9083 | 214.4486 | 1204.358 | 226.115 | 203.9256 | 224.2989 | 202.9742 | 193.4117 | 2.967406 | 18.38577 | 48 | 24.10894 | 48.07739
2023-04-23 04:53 | 22006800 | 6113 | 4.173563 | 17.49201 | 26.69682 | 1.582061 | 22.27206 | 263.2702 | 17973.95 | 31.07698 | 151.6518 | 7565.928 | 76.79563 | 2258.911 | 229.3292 | 229.3292 | 228.5114 | 228.512 | 1.677409 | 0.4124287 | 0.4122309 | 177.1354 | 0.4064646 | 0.4089877 | 281.0947 | 215.1292 | 1204.043 | 221.1655 | 192.1226 | 218.3669 | 187.99 | 186.4407 | 2.879036 | 18.45255 | 48 | 24.25429 | 48.06036
2023-04-23 05:53 | 22010400 | 6114 | 4.16937 | 17.4988 | 26.89014 | 1.577103 | 22.28858 | 263.7716 | 17997.19 | 31.13435 | 152.454 | 7592.836 | 77.06864 | 2253.958 | 229.3404 | 229.3404 | 228.517 | 228.517 | 1.542825 | 0.4129123 | 0.4127306 | 177.4666 | 0.4068072 | 0.4093471 | 281.4735 | 213.868 | 1204.725 | 232.0621 | 206.4248 | 235.3604 | 196.9354 | 194.5632 | 2.869156 | 19.48412 | 48 | 24.30565 | 48.06883
2023-04-23 06:53 | 22014000 | 6115 | 4.136581 | 18.37918 | 27.28436 | 1.668278 | 22.25628 | 266.3806 | 18023.43 | 31.4436 | 161.7167 | 7656.283 | 77.71278 | 2258.983 | 229.3967 | 229.3967 | 228.5156 | 228.5156 | 1.571706 | 0.4060956 | 0.4059094 | 170.5436 | 0.39994 | 0.4024586 | 288.4722 | 214.4853 | 1206.685 | 218.5614 | 177.6983 | 195.8064 | 180.6819 | 175.0692 | 2.690436 | 19.318025 | 48 | 24.79253 | 48.28453
2023-04-23 07:53 | 22017600 | 6116 | 4.146717 | 17.3543 | 24.33462 | 1.249833 | 20.4563 | 265.7409 | 18028.69 | 31.36779 | 155.0334 | 7645.891 | 77.60738 | 2257.827 | 229.4237 | 229.4237 | 228.5178 | 228.5175 | 1.683412 | 0.416339 | 0.4161306 | 180.2318 | 0.4096554 | 0.4122081 | 282.7382 | 216.1919 | 1210.198 | 196.2345 | 175.6911 | 181.1412 | 175.232 | 169.5228 | 2.893487 | 19.55139 | 48.22981 | 24.2466 | 48.53557
2023-04-23 08:53 | 22021200 | 6117 | 4.136094 | 17.49433 | 25.47272 | 1.655861 | 21.87703 | 266.4611 | 18033.17 | 31.45681 | 156.7944 | 7670.725 | 77.85914 | 2253.269 | 229.4256 | 229.4256 | 228.5161 | 228.5158 | 1.798172 | 0.4152736 | 0.4150606 | 179.1894 | 0.408615 | 0.4111778 | 283.9222 | 217.1964 | 1209.003 | 220.8575 | 195.8956 | 197.1211 | 184.6039 | 181.6619 | 2.856103 | 19.79967 | 48.5 | 24.71858 | 48.64108
2023-04-23 09:53 | 22024800 | 6118 | 4.106249 | 17.26433 | 26.68 | 1.527604 | 22.17136 | 268.156 | 17993.38 | 31.65672 | 157.9805 | 7687.061 | 78.02504 | 2264.223 | 229.3379 | 229.3379 | 228.493 | 228.4928 | 1.831496 | 0.4177276 | 0.417524 | 182.8811 | 0.4122189 | 0.4148 | 284.2897 | 213.4571 | 1208.734 | 221.8429 | 192.2797 | 215.1437 | 192.5816 | 187.1719 | 2.919599 | 18.05043 | 48.5 | 24.56396 | 48.61588
2023-04-23 10:53 | 22028400 | 6119 | 3.93581 | 17.16016 | 26.58075 | 1.466964 | 22.03641 | 265.7019 | 17042.01 | 31.36545 | 151.7911 | 7572.864 | 76.8661 | 2255.334 | 229.3237 | 229.3237 | 228.5156 | 228.5159 | 1.79022 | 0.4197641 | 0.4196111 | 182.7479 | 0.412071 | 0.4146111 | 279.9443 | 212.4961 | 1204.846 | 233.7802 | 211.5084 | 229.4563 | 204.8014 | 197.4827 | 2.995053 | 16.79128 | 48.11978 | 24.11997 | 48.35983
2023-04-23 11:53 | 22032000 | 6120 | 4.110425 | 17.73021 | 27.02803 | 1.451917 | 22.09525 | 267.1944 | 17932.125 | 31.54202 | 158.2389 | 7634.594 | 77.49294 | 2270.997 | 229.2958 | 229.2958 | 228.5031 | 228.5028 | 1.759575 | 0.4121764 | 0.4120628 | 177.4094 | 0.406705 | 0.4091956 | 285.2694 | 208.6942 | 1203.542 | 192.7244 | 162.9872 | 198.1025 | 165.9878 | 165.3322 | 2.840433 | 16.291925 | 48.27778 | 24.57056 | 48.41667
2023-04-23 12:53 | 22035600 | 6121 | 4.120356 | 17.53583 | 26.50833 | 1.339167 | 22.54325 | 267.5889 | 17998.52 | 31.58746 | 157.6667 | 7640.572 | 77.5535 | 2275.453 | 229.3128 | 229.3128 | 228.5164 | 228.5161 | 1.699983 | 0.4149247 | 0.4148244 | 179.5892 | 0.4089025 | 0.4113956 | 284.6222 | 208.8847 | 1205.848 | 217.6264 | 190.8756 | 205.1758 | 185.0236 | 180.9533 | 2.881514 | 15.72913 | 48.5 | 24.37475 | 48.75814
2023-04-23 13:53 | 22039200 | 6122 | 4.034418 | 17.50991 | 26.31543 | 1.461811 | 22.16969 | 266.8134 | 17550.46 | 31.49536 | 156.9164 | 7603.064 | 77.17237 | 2268.315 | 229.2861 | 229.2861 | 228.488 | 228.4877 | 1.647936 | 0.4134025 | 0.41331 | 179.2095 | 0.4084947 | 0.4109972 | 284.4011 | 210.2649 | 1204.86 | 230.2409 | 198.7724 | 209.6279 | 195.6515 | 186.1574 | 2.896864 | 15.4998 | 48.5 | 24.19521 | 48.44384
2023-04-23 14:53 | 22042800 | 6123 | 4.148673 | 17.502 | 25.92175 | 1.517556 | 22.252 | 265.7167 | 18004.84 | 31.368575 | 153.8167 | 7596.289 | 77.10369 | 2271.494 | 229.2875 | 229.2875 | 228.4956 | 228.4953 | 1.577181 | 0.4147719 | 0.4146794 | 179.0553 | 0.4083422 | 0.4108917 | 281.9694 | 211.1636 | 1201.6325 | 240.9878 | 204.5917 | 224.4872 | 206.4439 | 195.8606 | 2.900878 | 15.961875 | 48.27222 | 24.13703 | 48.54203
2023-04-23 15:53 | 22046400 | 6124 | 4.080728 | 17.19355 | 26.06599 | 1.574986 | 21.95457 | 262.663 | 17494.4 | 31.00693 | 148.039 | 7504.251 | 76.16983 | 2260.655 | 229.3128 | 229.3128 | 228.4908 | 228.4911 | 1.68932 | 0.4146499 | 0.4145465 | 179.7666 | 0.4090786 | 0.4116039 | 278.3287 | 212.5953 | 1199.622 | 244.4028 | 204.895 | 234.932 | 214.8624 | 201.1357 | 2.974699 | 16.1966 | 48 | 24.22961 | 48.1222
2023-04-23 16:53 | 22050000 | 6125 | 4.172379 | 17.50857 | 26.25422 | 1.669 | 21.94053 | 263.8944 | 17992.375 | 31.15054 | 152.9139 | 7553.969 | 76.67431 | 2273.942 | 229.2972 | 229.2972 | 228.4894 | 228.4894 | 1.754078 | 0.4124231 | 0.4123117 | 177.5383 | 0.406835 | 0.4093594 | 282.15 | 211.7853 | 1206.344 | 230.8189 | 213.5903 | 229.6628 | 211.7256 | 198.8072 | 2.895667 | 16.40439 | 48 | 24.4985 | 48.03261
2023-04-23 17:53 | 22053600 | 6126 | 4.130196 | 17.94042 | 26.64989 | 1.527778 | 22.00192 | 266.9333 | 18000.575 | 31.5108 | 158.8778 | 7622.519 | 77.36953 | 2277.333 | 229.3081 | 229.3081 | 228.5006 | 228.5006 | 1.759506 | 0.4107686 | 0.4106561 | 175.5392 | 0.4048472 | 0.4073581 | 285.9472 | 212.1056 | 1203.979 | 249.6286 | 221.1014 | 237.6931 | 215.1042 | 206.0767 | 2.812828 | 15.91221 | 48 | 24.42172 | 48.02
2023-04-23 18:53 | 22057200 | 6127 | 4.09976 | 17.50032 | 26.79298 | 1.431198 | 22.27822 | 268.922 | 17981.8 | 31.74345 | 159.8217 | 7649.883 | 77.64772 | 2289.877 | 229.2916 | 229.2916 | 228.5123 | 228.5125 | 1.727758 | 0.41481 | 0.4147245 | 180.7357 | 0.4100273 | 0.4125621 | 285.9944 | 210.2604 | 1205.735 | 234.0251 | 206.4047 | 222.0217 | 199.3131 | 195.5323 | 2.89732 | 14.56056 | 47.82173 | 24.63276 | 48.0237
2023-04-23 19:53 | 22060800 | 6128 | 4.0893645 | 17.67486 | 26.81647 | 1.214167 | 22.43025 | 270.4194 | 18023.69 | 31.92021 | 158.1611 | 7668.933 | 77.84122 | 2289.017 | 229.2222 | 229.2222 | 228.4756 | 228.4756 | 1.739681 | 0.4159211 | 0.4158236 | 180.4428 | 0.4096653 | 0.4121733 | 283.7611 | 208.8689 | 1188.744 | 218.7408 | 206.1347 | 217.8708 | 202.0242 | 190.0756 | 2.881164 | 13.58245 | 47.23333 | 23.51939 | 47.68272
2023-04-23 20:53 | 22064400 | 6129 | 4.085951 | 17.87735 | 25.77652 | 1.054513 | 20.79869 | 270.6212 | 18013.75 | 31.9452 | 159.883 | 7666.71 | 77.81889 | 2285.479 | 229.2546 | 229.2546 | 228.4838 | 228.4838 | 1.828301 | 0.4123786 | 0.4122786 | 178.117 | 0.4073716 | 0.4098538 | 285.3788 | 206.8532 | 1186.248 | 236.4162 | 207.8228 | 216.939 | 198.7 | 193.9752 | 2.832825 | 12.56879 | 48 | 24.19744 | 47.46788
2023-04-23 21:53 | 22068000 | 6130 | 4.079799 | 17.52939 | 27.03869 | 1.162861 | 22.31447 | 270.8833 | 17994.44 | 31.97466 | 157.2694 | 7659.686 | 77.74744 | 2291.081 | 229.2483 | 229.2483 | 228.4906 | 228.4911 | 1.806669 | 0.4169033 | 0.4168589 | 181.9658 | 0.4112142 | 0.4136944 | 282.9611 | 206.5569 | 1185.168 | 222.2456 | 202.5906 | 230.4661 | 199.5883 | 192.9919 | 2.916833 | 11.82428 | 47.78333 | 24.02142 | 48.15803
2023-04-23 22:53 | 22071600 | 6131 | 4.083893 | 17.77186 | 26.35604 | 1.159276 | 22.3015 | 271.1699 | 18025.24 | 32.01 | 159.9164 | 7649.092 | 77.63955 | 2308.462 | 229.2187 | 229.2187 | 228.4766 | 228.4766 | 1.800072 | 0.4149203 | 0.4148791 | 179.7175 | 0.4089359 | 0.4114106 | 285.2618 | 205.7212 | 1189.914 | 233.1189 | 197.2047 | 218.4777 | 198.6833 | 190.5802 | 2.877245 | 10.99687 | 47 | 23.81939 | 47.81348
2023-04-23 23:53 | 22075200 | 6132 | 4.091754 | 17.74495 | 26.54525 | 1.192972 | 22.23994 | 269.6861 | 17958.74 | 31.83518 | 160.9611 | 7608.019 | 77.22261 | 2315.997 | 229.1797 | 229.1797 | 228.4494 | 228.4494 | 1.812847 | 0.41387 | 0.4138053 | 179.0311 | 0.4082103 | 0.4106678 | 287.0861 | 204.0167 | 1204.155 | 226.3681 | 198.0997 | 215.8753 | 200.1611 | 189.6417 | 2.888972 | 10.38184 | 47.61667 | 24.18108 | 47.35708
2023-04-24 00:53 | 22078800 | 6133 | 4.138654 | 17.60841 | 26.57518 | 1.144847 | 22.44487 | 267.0808 | 17996.35 | 31.53017 | 155.7883 | 7543.588 | 76.56889 | 2314.07 | 229.246 | 229.246 | 228.4794 | 228.4794 | 1.827245 | 0.4150858 | 0.4150393 | 178.7209 | 0.4079666 | 0.4104206 | 283.8078 | 203.3889 | 1204.612 | 238.7813 | 206.961 | 227.9696 | 201.5532 | 195.534 | 2.926198 | 9.91837 | 48 | 24.01755 | 47.96237
2023-04-24 01:53 | 22082400 | 6134 | 4.114668 | 17.46515 | 26.85883 | 1.135639 | 22.43406 | 268.1278 | 17953.74 | 31.6504 | 156.875 | 7563.744 | 76.7735 | 2315.672 | 229.1928 | 229.1928 | 228.4458 | 228.4456 | 1.622456 | 0.4161706 | 0.4160764 | 180.9033 | 0.4100969 | 0.4125511 | 284.2972 | 202.7094 | 1204.763 | 224.8897 | 195.7767 | 208.5778 | 189.1378 | 185.8694 | 2.957706 | 9.689119 | 48 | 24.112 | 48.24172
2023-04-24 02:53 | 22086000 | 6135 | 4.120952 | 17.10164 | 26.35192 | 1.187549 | 22.48184 | 268.7716 | 18024.29 | 31.72659 | 155.2033 | 7579.788 | 76.93618 | 2317.106 | 229.2067 | 229.2067 | 228.4841 | 228.4838 | 1.524192 | 0.4203582 | 0.4202432 | 185.1791 | 0.4143858 | 0.4169476 | 282.4485 | 202.566 | 1203.617 | 238.9513 | 209.1387 | 221.646 | 196.6872 | 193.3153 | 3.036345 | 9.549471 | 48 | 24.26398 | 48.15719
2023-04-24 03:53 | 22089600 | 6136 | 4.090693 | 17.89166 | 26.68708 | 1.143083 | 22.15572 | 270.6639 | 18013.44 | 31.949125 | 162.6333 | 7621.247 | 77.35728 | 2326.592 | 229.1794 | 229.1794 | 228.4436 | 228.4439 | 1.563875 | 0.4140839 | 0.4140208 | 178.3531 | 0.4075317 | 0.4101064 | 288.15 | 200.5258 | 1204.742 | 230.0792 | 203.8822 | 217.3172 | 198.0883 | 189.0839 | 2.867208 | 9.914289 | 47.03056 | 24.02994 | 47.59769
2023-04-24 04:53 | 22093200 | 6137 | 4.111385 | 17.25295 | 27.00565 | 1.112953 | 22.27014 | 269.1866 | 18012.8 | 31.77351 | 156.6713 | 7596.864 | 77.10981 | 2315.384 | 229.1613 | 229.1613 | 228.4574 | 228.4565 | 1.544596 | 0.4192279 | 0.4192064 | 183.8298 | 0.4129911 | 0.4156067 | 283.5181 | 199.1409 | 1203.974 | 231.1134 | 210.2777 | 226.6217 | 206.0933 | 193.366 | 2.996178 | 10.25745 | 47.77994 | 23.99148 | 47.42944
2023-04-24 05:53 | 22096800 | 6138 | 4.141766 | 18.02873 | 27.83153 | 1.063231 | 22.47331 | 267.2173 | 18024.6 | 31.54784 | 159.3733 | 7554.203 | 76.67646 | 2313.201 | 229.1616 | 229.1616 | 228.4827 | 228.483 | 1.62178 | 0.410068 | 0.4100978 | 174.5763 | 0.4037376 | 0.4063944 | 286.9415 | 196.11 | 1206.093 | 207.9925 | 185.6047 | 206.383 | 181.5103 | 173.7365 | 2.831209 | 10.35328 | 48 | 24.41421 | 48.00192
2023-04-24 06:53 | 22100400 | 6139 | 4.161196 | 17.92628 | 26.63906 | 0.9673056 | 22.78056 | 265.7583 | 18014.76 | 31.373425 | 156.5667 | 7517.169 | 76.30053 | 2311.842 | 229.1672 | 229.1672 | 228.4703 | 228.4706 | 1.771933 | 0.4099161 | 0.4101106 | 174.6219 | 0.4037889 | 0.40642 | 285.2 | 195.8464 | 1205.467 | 208.4619 | 188.4431 | 208.8761 | 187.5053 | 176.9681 | 2.855828 | 10.294325 | 48 | 23.92239 | 48.10458
2023-04-24 07:53 | 22104000 | 6140 | 4.152626 | 17.92757 | 26.58544 | 1.1665 | 22.25361 | 266.2778 | 18006.79 | 31.43188 | 156.9917 | 7525.725 | 76.38744 | 2312.914 | 229.1592 | 229.1592 | 228.4489 | 228.4492 | 1.817256 | 0.4104089 | 0.4105628 | 174.9972 | 0.4041561 | 0.4067961 | 285.3889 | 196.1847 | 1204.821 | 206.6783 | 177.2847 | 202.8453 | 181.6861 | 166.7769 | 2.858389 | 10.06352 | 48 | 24.67675 | 48.02478
2023-04-24 08:53 | 22107600 | 6141 | 4.161968 | 17.50366 | 23.11209 | 0.8343733 | 19.23805 | 265.805 | 18014.03 | 31.37874 | 153.7632 | 7505.387 | 76.18111 | 2317.638 | 229.1947 | 229.1947 | 228.4749 | 228.4749 | 1.869025 | 0.4142643 | 0.4143655 | 178.9499 | 0.408144 | 0.4108031 | 282.7465 | 196.9398 | 1204.484 | 213.2234 | 178.3487 | 195.9309 | 185.1777 | 173.6967 | 2.955409 | 9.464017 | 47.84123 | 24.23217 | 48.06111
2023-04-24 09:53 | 22111200 | 6142 | 4.106589 | 17.19819 | 25.40273 | 1.095348 | 21.79671 | 263.1755 | 17585.85 | 31.0646 | 148.4958 | 7420.156 | 75.31585 | 2313.382 | 229.137 | 229.137 | 228.4198 | 228.4195 | 1.911911 | 0.4155304 | 0.4156217 | 180.3997 | 0.4095368 | 0.4121981 | 279.2507 | 198.5309 | 1204.291 | 205.763 | 183.6671 | 195.2326 | 184.312 | 171.3504 | 3.046292 | 9.245429 | 47.5 | 23.53482 | 47.90719
2023-04-24 10:53 | 22114800 | 6143 | 4.19820875 | 17.452025 | 26.14094 | 1.154556 | 21.89217 | 263.3833 | 18008.2 | 31.09153 | 150.4667 | 7434.719 | 75.46342 | 2323.928 | 229.2142 | 229.2142 | 228.4892 | 228.4889 | 1.876903 | 0.4128536 | 0.4129583 | 177.9047 | 0.4071186 | 0.4097733 | 280.9889 | 197.6703 | 1204.7675 | 210.9953 | 189.9536 | 207.5697 | 185.4219 | 174.2011 | 2.98195 | 8.965794 | 47.35278 | 24.02944 | 47.61
2023-04-24 11:53 | 22118400 | 6144 | 4.110227 | 16.94845 | 26.08039 | 0.90125 | 22.20625 | 264.6972 | 17694.76 | 31.24284 | 148.0361 | 7450.356 | 75.62233 | 2322.353 | 229.21 | 229.21 | 228.4767 | 228.4764 | 1.822006 | 0.4200511 | 0.4201283 | 184.0003 | 0.4132103 | 0.4158789 | 278.0667 | 201.6928 | 1202.679 | 222.7669 | 202.7394 | 217.0772 | 198.6767 | 185.8175 | 3.101389 | 8.852169 | 47 | 23.69678 | 47.63956
2023-04-24 12:53 | 22122000 | 6145 | 4.127961 | 17.77142 | 26.14017 | 1.040919 | 21.97507 | 267.1393 | 17942.37 | 31.53701 | 156.9443 | 7520.992 | 76.33908 | 2325.669 | 229.1944 | 229.1944 | 228.4404 | 228.4401 | 1.635989 | 0.4121908 | 0.4122741 | 177.0596 | 0.4062543 | 0.408829 | 284.9889 | 201.0836 | 1202.799 | 225.4919 | 193.3596 | 223.354 | 200.507 | 185.8588 | 2.905162 | 8.80071 | 47.27855 | 23.95245 | 47.65323
2023-04-24 13:53 | 22125600 | 6146 | 4.079707 | 17.11275 | 25.83942 | 1.025306 | 22.24614 | 267.4778 | 17746.96 | 31.57387 | 153.3139 | 7526.447 | 76.39506 | 2321.278 | 229.2342 | 229.2342 | 228.4917 | 228.4917 | 1.568158 | 0.4194514 | 0.4195386 | 184.3072 | 0.4135414 | 0.41616 | 281.4028 | 202.3553 | 1203.176 | 210.2519 | 192.8689 | 207.4861 | 191.0689 | 182.0528 | 3.056806 | 9.133592 | 47.25972 | 24.411 | 47.39419
2023-04-24 14:53 | 22129200 | 6147 | 4.042001 | 18.17057 | 27.25432 | 0.9608078 | 21.6539 | 266.4067 | 17504.24 | 31.4485 | 158.3593 | 7499.462 | 76.12086 | 2310.501 | 229.2134 | 229.2134 | 228.4563 | 228.4571 | 1.578203 | 0.407393 | 0.4075109 | 172.5869 | 0.4018 | 0.4043855 | 286.6435 | 201.1724 | 1201.87 | 195.0986 | 177.9153 | 197.8251 | 182.8513 | 161.3769 | 2.8259 | 9.406248 | 47.60585 | 23.80033 | 47.42769
2023-04-24 15:53 | 22132800 | 6148 | 4.062276 | 17.95361 | 26.60561 | 1.043611 | 22.23733 | 265.2361 | 17519.79 | 31.311525 | 154.075 | 7475.217 | 75.87464 | 2306.786 | 229.1839 | 229.1839 | 228.4389 | 228.4389 | 1.602008 | 0.4114586 | 0.4115883 | 174.0617 | 0.4032456 | 0.4058392 | 283.3056 | 201.0383 | 1202.6925 | 220.0592 | 195.2539 | 226.5592 | 198.9686 | 182.9097 | 2.872706 | 9.386386 | 48 | 24.33656 | 48.07108
2023-04-24 16:53 | 22136400 | 6149 | 4.064031 | 17.63597 | 26.47351 | 1.103426 | 21.98981 | 265.0919 | 17517.33 | 31.29587 | 154.9721 | 7469.148 | 75.81384 | 2313.493 | 229.2329 | 229.2329 | 228.485 | 228.485 | 1.654582 | 0.4119237 | 0.4120618 | 177.0749 | 0.4063081 | 0.4089189 | 284.2089 | 201.2733 | 1209.509 | 231.9925 | 208.4214 | 242.4159 | 205.79 | 193.4114 | 2.94056 | 9.184953 | 48 | 24.66474 | 48.10103
2023-04-24 17:53 | 22140000 | 6150 | 4.049888 | 18.05718 | 26.60362 | 1.281142 | 21.28833 | 265.7382 | 17494.48 | 31.37152 | 159.0919 | 7482.646 | 75.95028 | 2317.479 | 229.2072 | 229.2072 | 228.4582 | 228.4582 | 1.665145 | 0.408332 | 0.4084738 | 173.3454 | 0.4025521 | 0.4051409 | 287.6435 | 200.7086 | 1213.367 | 254.3287 | 216.8939 | 252.6975 | 215.7691 | 204.8847 | 2.852769 | 9.085618 | 48 | 24.37903 | 48.09794
2023-04-24 18:53 | 22143600 | 6151 | 4.009115 | 17.28913 | 26.64556 | 1.213472 | 21.50075 | 263.2694 | 17151.35 | 31.08064 | 147.5389 | 7411.478 | 75.22806 | 2293.503 | 229.2047 | 229.2047 | 228.4606 | 228.4606 | 1.679833 | 0.4141042 | 0.4142417 | 179.6403 | 0.4088453 | 0.4114544 | 278.1528 | 201.0994 | 1193.799 | 237.5414 | 218.8044 | 238.2594 | 214.3869 | 199.9469 | 3.037039 | 9.102969 | 48 | 24.05711 | 48.06733
2023-04-24 19:53 | 22147200 | 6152 | 4.144275 | 17.68083 | 26.57574 | 1.180334 | 21.61671 | 264.2925 | 17827.19 | 31.19903 | 146.117 | 7448.136 | 75.60011 | 2294.76 | 229.1955 | 229.1955 | 228.4649 | 228.4649 | 1.648983 | 0.4102875 | 0.4104379 | 176.0872 | 0.4052836 | 0.4078758 | 276.454 | 199.4663 | 1168.967 | 263.5111 | 230.4011 | 255.8552 | 224.7922 | 211.5053 | 2.933245 | 9.000836 | 47.02228 | 23.88072 | 47.80791
2023-04-24 20:53 | 22150800 | 6153 | 4.168692 | 17.94206 | 26.4029 | 1.056657 | 22.00479 | 265.2423 | 18001.47 | 31.31152 | 153.468 | 7476.164 | 75.88451 | 2317.822 | 229.1694 | 229.1694 | 228.4616 | 228.4616 | 1.701128 | 0.4084677 | 0.4086292 | 174.0967 | 0.4032655 | 0.4058552 | 282.7967 | 198.2563 | 1191.757 | 234.6237 | 210.8061 | 228.1872 | 206.3877 | 195.8231 | 2.871549 | 8.955933 | 47 | 23.73886 | 47.19404
2023-04-24 21:53 | 22154400 | 6154 | 4.178134 | 17.34639 | 23.34978 | 0.83175 | 18.89028 | 264.7778 | 18014.64 | 31.25867 | 149.0056 | 7466.894 | 75.79067 | 2317.136 | 229.1928 | 229.1928 | 228.4794 | 228.4794 | 1.820767 | 0.4147094 | 0.4148686 | 179.8439 | 0.4090369 | 0.4117111 | 278.9 | 199.3269 | 1191.607 | 225.5939 | 198.0586 | 210.7011 | 190.8536 | 176.4022 | 2.999858 | 9.039811 | 47 | 23.53642 | 46.995
2023-04-24 22:53 | 22158000 | 6155 | 4.174142 | 17.29298 | 26.08175 | 0.9722563 | 22.27396 | 264.6964 | 17988.88 | 31.24635 | 148.376 | 7463.797 | 75.75942 | 2314.916 | 229.1788 | 229.1788 | 228.4396 | 228.439 | 1.776159 | 0.4152543 | 0.4154128 | 180.2869 | 0.4094655 | 0.4121437 | 278.3593 | 199.2613 | 1190.73 | 216.3961 | 200.5864 | 221.2972 | 202.6705 | 184.7187 | 3.011521 | 8.964306 | 47.13928 | 24.20928 | 47.11919
2023-04-24 23:53 | 22161600 | 6156 | 4.17271775 | 16.85537 | 26.34958 | 0.7757778 | 22.51392 | 264.7972 | 17991.28 | 31.26014 | 148.325 | 7475.461 | 75.87697 | 2318.789 | 229.2094 | 229.2094 | 228.4642 | 228.4647 | 1.703733 | 0.4206569 | 0.4208111 | 185.0683 | 0.4142778 | 0.4169906 | 278.2583 | 199.6764 | 1204.819 | 209.5928 | 182.6406 | 205.5658 | 186.7272 | 174.2094 | 3.106508 | 9.113389 | 47.85556 | 23.77389 | 47.489
2023-04-25 00:53 | 22165200 | 6157 | 3.850851 | 16.86551 | 26.60339 | 0.8804167 | 22.02639 | 263.2111 | 16433.02 | 31.06986 | 144.075 | 7378.153 | 74.88947 | 2289.467 | 229.2078 | 229.2078 | 228.4689 | 228.4689 | 1.661083 | 0.4189931 | 0.4191656 | 184.0322 | 0.4132406 | 0.4159444 | 275.0222 | 200.2783 | 1191.877 | 230.2908 | 209.4258 | 227.9889 | 204.5339 | 191.3289 | 3.154883 | 9.278317 | 47 | 23.65625 | 47.66233
2023-04-25 01:53 | 22168800 | 6158 | 4.072762 | 16.92214 | 26.62883 | 0.8384722 | 21.92892 | 263.1778 | 17429.89 | 31.06707 | 145.4694 | 7415.6 | 75.26969 | 2305.389 | 229.2239 | 229.2239 | 228.4828 | 228.4825 | 1.5967 | 0.4184339 | 0.4186061 | 183.1797 | 0.4124031 | 0.4150956 | 276.3972 | 198.7717 | 1197.673 | 207.765 | 195.4275 | 218.5606 | 189.5786 | 180.6917 | 3.108328 | 9.267114 | 47.48889 | 24.15631 | 47.186
2023-04-25 02:53 | 22172400 | 6159 | 4.190345 | 16.86968 | 26.75284 | 0.7896379 | 22.22939 | 263.5348 | 17987.93 | 31.11031 | 146.585 | 7445.042 | 75.56847 | 2317.911 | 229.222 | 229.222 | 228.478 | 228.478 | 1.47127 | 0.4192627 | 0.4194426 | 183.9758 | 0.4131975 | 0.4159047 | 277.2479 | 198.2245 | 1202.663 | 226.5379 | 213.2507 | 231.3914 | 205.4518 | 191.6919 | 3.104192 | 9.38963 | 47.5 | 23.65649 | 47.49735
2023-04-25 03:53 | 22176000 | 6160 | 4.180539 | 17.42283 | 26.89557 | 0.8400836 | 22.13064 | 264.3203 | 17995.29 | 31.20102 | 151.0752 | 7463.588 | 75.75652 | 2319.34 | 229.1808 | 229.1808 | 228.4384 | 228.4387 | 1.465521 | 0.4140334 | 0.4141841 | 178.8145 | 0.4079955 | 0.4106858 | 281.0446 | 197.7301 | 1203.322 | 239.4203 | 217.7886 | 235.8485 | 209.3053 | 196.6599 | 2.981273 | 9.358518 | 47.5 | 23.79925 | 47.55014
2023-04-25 04:53 | 22179600 | 6161 | 4.162459 | 17.13694 | 26.78264 | 0.9421389 | 21.96978 | 263.9889 | 17890.975 | 31.16537 | 148.375 | 7449.342 | 75.61189 | 2315.642 | 229.2361 | 229.2361 | 228.4861 | 228.4861 | 1.420897 | 0.4165089 | 0.4166331 | 181.7336 | 0.4109706 | 0.4136975 | 278.65 | 197.6067 | 1199.46 | 259.6769 | 220.5372 | 248.8533 | 221.5858 | 206.9497 | 3.0553 | 9.114994 | 47.5 | 24.23181 | 47.63467
2023-04-25 05:53 | 22183200 | 6162 | 4.00165225 | 17.60806 | 26.96458 | 0.9287778 | 21.61019 | 263.5028 | 17126.45 | 31.10621 | 150.2722 | 7404.436 | 75.15647 | 2306.639 | 229.2139 | 229.2139 | 228.4597 | 228.4597 | 1.453208 | 0.4108342 | 0.4109464 | 176.2192 | 0.4054331 | 0.4081414 | 280.8111 | 197.8328 | 1197.556 | 263.7272 | 224.9397 | 256.2075 | 231.8772 | 215.4619 | 2.965397 | 8.836633 | 47.15694 | 24.03189 | 47.56833
2023-04-25 06:53 | 22186800 | 6163 | 4.164055 | 17.73226 | 26.97819 | 0.9808078 | 21.33159 | 263.8607 | 17884.17 | 31.14828 | 151.7688 | 7437.724 | 75.49407 | 2320.253 | 229.1841 | 229.1841 | 228.4521 | 228.4518 | 1.449479 | 0.4101214 | 0.4102256 | 175.2476 | 0.4044323 | 0.4071245 | 281.9972 | 197.0393 | 1199.757 | 246.0448 | 213.4769 | 238.5365 | 215.7092 | 199.1373 | 2.92161 | 8.654164 | 47.32591 | 23.65 | 47.18939
2023-04-25 07:53 | 22190400 | 6164 | 4.18054675 | 17.78599 | 27.27808 | 1.080917 | 21.53381 | 264.6083 | 18008.84 | 31.23569 | 153.5917 | 7465.356 | 75.77461 | 2317.092 | 229.2175 | 229.2175 | 228.4858 | 228.4861 | 1.476483 | 0.4095797 | 0.4096725 | 175.25 | 0.4044675 | 0.4071614 | 283.2917 | 196.8569 | 1200.701 | 242.5792 | 210.9856 | 246.9339 | 213.8925 | 199.4308 | 2.903944 | 8.596617 | 48 | 24.14208 | 47.28667
2023-04-25 08:53 | 22194000 | 6165 | 4.175529 | 17.92391 | 26.96838 | 1.022591 | 21.85053 | 265.1198 | 18018.91 | 31.29365 | 154.9582 | 7477.187 | 75.89465 | 2319.841 | 229.1944 | 229.1944 | 228.4549 | 228.4549 | 1.652955 | 0.4094852 | 0.4095744 | 174.1632 | 0.4033588 | 0.4060515 | 284.3231 | 197.2343 | 1203.129 | 237.5039 | 211.8819 | 234.0602 | 208.893 | 196.3599 | 2.872911 | 8.569097 | 48 | 23.99412 | 48.08426
2023-04-25 09:53 | 22197600 | 6166 | 4.182493 | 18.08149 | 25.43725 | 0.9255833 | 20.33856 | 265.2278 | 18057.59 | 31.30967 | 155.9722 | 7479.403 | 75.91711 | 2321.211 | 229.1958 | 229.1958 | 228.4739 | 228.4739 | 1.811347 | 0.4083475 | 0.4084267 | 172.8725 | 0.4020681 | 0.4047578 | 285.1583 | 198.0839 | 1203.28 | 240.6189 | 207.2572 | 240.2372 | 209.6425 | 196.4194 | 2.844806 | 8.337336 | 48.0875 | 24.50297 | 48.106
2023-04-25 10:53 | 22201200 | 6167 | 4.275574 | 17.63217 | 26.64889 | 1.229333 | 21.18361 | 262.7444 | 18312.6 | 31.01755 | 150.6083 | 7433.553 | 75.45222 | 2320.108 | 229.1933 | 229.1933 | 228.4592 | 228.4594 | 1.888236 | 0.4108783 | 0.4109586 | 175.6942 | 0.4048878 | 0.4075608 | 281.4917 | 199.2439 | 1205.204 | 241.5322 | 213.0419 | 239.6281 | 222.9039 | 200.1247 | 2.935611 | 8.458158 | 48.5 | 24.33325 | 48.32714
2023-04-25 11:53 | 22204800 | 6168 | 4.194278 | 17.65813 | 26.49916 | 1.227354 | 21.35401 | 263.5237 | 17999.06 | 31.10999 | 151.4318 | 7444.123 | 75.55933 | 2314.833 | 229.183 | 229.183 | 228.4382 | 228.4379 | 1.722078 | 0.4113265 | 0.4113889 | 175.8351 | 0.4050184 | 0.4076393 | 281.8412 | 202.727 | 1204.055 | 267.7507 | 238.7103 | 262.8404 | 240.1563 | 219.0111 | 2.930515 | 8.742368 | 48.31755 | 24.29967 | 48.51368
2023-04-25 12:53 | 22208400 | 6169 | 4.164864 | 18.19113 | 26.56719 | 1.310611 | 21.12372 | 264.9056 | 17960.41 | 31.27294 | 156.4917 | 7474.325 | 75.86606 | 2318.461 | 229.2444 | 229.2444 | 228.4928 | 228.4919 | 1.692769 | 0.4070775 | 0.4071478 | 171.5458 | 0.4007903 | 0.4033756 | 285.8 | 205.5511 | 1204.537 | 233.3025 | 205.7131 | 226.4453 | 208.1133 | 191.9772 | 2.821006 | 8.8167 | 48 | 24.36836 | 48.37222
2023-04-25 13:54 | 22212000 | 6170 | 4.14350225 | 17.579525 | 26.37242 | 1.2815 | 21.17014 | 266.9278 | 18002.39 | 31.51204 | 154.5056 | 7525.328 | 76.38333 | 2317.247 | 229.2097 | 229.2097 | 228.4461 | 228.445 | 1.57425 | 0.4142144 | 0.4142111 | 178.8781 | 0.4080875 | 0.4107053 | 282.8472 | 209.2936 | 1198.215 | 264.3144 | 221.6828 | 240.9386 | 211.8567 | 205.9339 | 2.941211 | 9.085808 | 47.64722 | 24.10661 | 48.07906
2023-04-25 14:54 | 22215600 | 6171 | 4.137408 | 17.46071 | 26.27799 | 1.177939 | 21.32969 | 267.4011 | 18012.48 | 31.56565 | 146.9972 | 7542.393 | 76.5568 | 2288.053 | 229.2813 | 229.2813 | 228.4958 | 228.4958 | 1.556524 | 0.4154749 | 0.4153969 | 180.5284 | 0.4098097 | 0.4124513 | 275.5571 | 210.3053 | 1161.27 | 246.3131 | 208.8086 | 242.5607 | 211.3866 | 201.3627 | 2.965777 | 9.937833 | 47 | 23.68869 | 47.6778
2023-04-25 15:54 | 22219200 | 6172 | 4.137008 | 17.43842 | 26.34494 | 1.171917 | 21.24164 | 267.0778 | 17991.18 | 31.53142 | 149.1194 | 7534.969 | 76.48106 | 2298.553 | 229.3008 | 229.3008 | 228.455 | 228.4547 | 1.611683 | 0.4157722 | 0.4156794 | 180.5189 | 0.40982 | 0.4124556 | 277.6444 | 210.6625 | 1174.632 | 233.8211 | 207.9789 | 230.5244 | 209.5583 | 194.8986 | 2.971706 | 9.9633 | 47 | 23.30328 | 47.10883
2023-04-25 16:54 | 22222800 | 6173 | 4.051162 | 16.87109 | 26.43231 | 1.173389 | 21.63261 | 265.4556 | 17487.59 | 31.33472 | 142.2083 | 7470.383 | 75.82603 | 2293.581 | 229.2694 | 229.2694 | 228.4467 | 228.4469 | 1.730233 | 0.4221458 | 0.4220753 | 185.2775 | 0.4145472 | 0.4172017 | 272 | 212.0158 | 1171.487 | 250.7997 | 205.3561 | 233.5272 | 211.8894 | 200.9811 | 3.116467 | 9.8716 | 46.375 | 23.38517 | 46.66625
2023-04-25 17:54 | 22226400 | 6174 | 4.049861 | 17.22354 | 26.29253 | 1.115822 | 21.63847 | 266.7577 | 17565.83 | 31.4887 | 146.5989 | 7503.15 | 76.15847 | 2296.284 | 229.3039 | 229.3039 | 228.4866 | 228.4858 | 1.876156 | 0.4177287 | 0.4176162 | 182.3209 | 0.4116248 | 0.4143011 | 275.5292 | 210.9042 | 1170.76 | 223.5195 | 204.6276 | 226.9368 | 201.4886 | 191.1312 | 3.030042 | 9.818031 | 46.29248 | 23.37331 | 45.9824
2023-04-25 18:54 | 22230000 | 6175 | 4.049931 | 17.33373 | 26.36578 | 1.038389 | 21.98372 | 267.7222 | 17633.9 | 31.60438 | 149.5556 | 7539.706 | 76.52939 | 2292.928 | 229.2786 | 229.2786 | 228.4369 | 228.4367 | 1.913286 | 0.4166622 | 0.4165386 | 181.8325 | 0.4111106 | 0.4137658 | 277.7222 | 209.3436 | 1173.999 | 231.5961 | 205.2967 | 217.1639 | 209.0617 | 191.3739 | 2.995153 | 10.19351 | 46.85 | 23.42192 | 46.41
2023-04-25 19:54 | 22233600 | 6176 | 3.990821 | 16.90903 | 26.58485 | 1.146713 | 21.73928 | 268.351 | 17405.64 | 31.67711 | 149.3315 | 7550.797 | 76.64228 | 2294.964 | 229.2978 | 229.2978 | 228.4471 | 228.4468 | 1.967911 | 0.4219496 | 0.4218532 | 186.749 | 0.4160465 | 0.4187318 | 277.1755 | 209.415 | 1182.823 | 225.6237 | 197.6058 | 210.7643 | 196.6501 | 186.5504 | 3.091398 | 10.40569 | 46.9429 | 23.39393 | 46.8883
2023-04-25 20:54 | 22237200 | 6177 | 3.94707775 | 17.20771 | 26.69283 | 1.036722 | 21.71697 | 268.4861 | 17212.17 | 31.69444 | 151.3444 | 7540.267 | 76.53558 | 2301.164 | 229.3569 | 229.3569 | 228.4889 | 228.4889 | 1.939169 | 0.4196564 | 0.4195906 | 183.8911 | 0.4132481 | 0.4159114 | 278.9667 | 208.7594 | 1184.7875 | 211.8867 | 193.8042 | 209.5575 | 195.4839 | 182.4497 | 3.040361 | 10.3371 | 46.23333 | 23.14047 | 46.49206
2023-04-25 21:54 | 22240800 | 6178 | 3.95076 | 17.27657 | 25.66524 | 0.995571 | 21.26861 | 269.844 | 17311.22 | 31.85454 | 155.0501 | 7571.883 | 76.85588 | 2305.808 | 229.3022 | 229.3022 | 228.4844 | 228.4844 | 1.868153 | 0.4179086 | 0.4178769 | 183.6287 | 0.4129306 | 0.4155933 | 281.8329 | 207.9727 | 1187.842 | 206.8323 | 182.2164 | 207.2128 | 183.6493 | 175.5833 | 3.008894 | 9.713635 | 46.66017 | 23.33989 | 46.59368
2023-04-25 22:54 | 22244400 | 6179 | 3.967817 | 17.53614 | 26.39247 | 0.9876944 | 21.88611 | 270.1444 | 17404.59 | 31.88916 | 158.8167 | 7575.869 | 76.89644 | 2320.436 | 229.2772 | 229.2772 | 228.4689 | 228.4689 | 1.905647 | 0.4168711 | 0.4168647 | 181.3186 | 0.4105953 | 0.4132392 | 285.0194 | 208.2022 | 1199.96 | 224.3122 | 192.6944 | 206.1025 | 204.0383 | 185.5356 | 2.958942 | 9.273058 | 46.64444 | 23.51458 | 46.83178
2023-04-25 23:54 | 22248000 | 6180 | 3.983627 | 17.49408 | 26.30334 | 0.9556546 | 22.01861 | 270.4234 | 17493.74 | 31.92082 | 159.2228 | 7581.401 | 76.95276 | 2325.34 | 229.2671 | 229.2671 | 228.4602 | 228.4602 | 1.972543 | 0.4175382 | 0.4174838 | 182.1306 | 0.4113986 | 0.4140515 | 285.234 | 207.7228 | 1200.892 | 217.3284 | 188.2056 | 205.6563 | 191.0075 | 182.0808 | 2.973669 | 9.083092 | 46.5 | 23.38797 | 46.55967
2023-04-26 00:54 | 22251600 | 6181 | 3.740085 | 17.08017 | 26.35428 | 1.070361 | 21.85603 | 263.7667 | 15981.93 | 31.13593 | 139.4861 | 7362.942 | 74.73508 | 2268.319 | 229.2542 | 229.2542 | 228.4458 | 228.4461 | 1.901675 | 0.4178481 | 0.4178322 | 182.3858 | 0.4116406 | 0.4142969 | 270.0806 | 208.2008 | 1158.355 | 238.4336 | 226.5403 | 243.2622 | 218.3328 | 205.5847 | 3.137308 | 9.208811 | 45.65 | 23.06122 | 46.13978
2023-04-26 01:54 | 22255200 | 6182 | 4.068989 | 17.41978 | 26.39736 | 1.007472 | 21.91425 | 268.7861 | 17787.16 | 31.72994 | 147.7944 | 7541.744 | 76.55017 | 2306.667 | 229.2725 | 229.2725 | 228.4411 | 228.4408 | 1.775419 | 0.416765 | 0.4167919 | 181.8056 | 0.4110761 | 0.4137264 | 275.6111 | 204.4872 | 1157.792 | 230.1244 | 202.8381 | 219.3311 | 194.985 | 190.5908 | 2.993197 | 9.429456 | 44.87639 | 22.47364 | 45.0935
2023-04-26 02:54 | 22258800 | 6183 | 3.912257 | 17.01845 | 26.23616 | 1.041727 | 21.98064 | 269.1588 | 17085.37 | 31.77376 | 139.2869 | 7520.655 | 76.33621 | 2272.192 | 229.288 | 229.288 | 228.4616 | 228.4616 | 1.516267 | 0.4204716 | 0.4204451 | 186.1312 | 0.4154192 | 0.4180727 | 267.4095 | 206.7869 | 1123.533 | 236.1657 | 211.4462 | 229.0125 | 209.0914 | 197.1747 | 3.098613 | 9.22017 | 44.5 | 22.13273 | 44.95591
2023-04-26 03:54 | 22262400 | 6184 | 3.86521075 | 17.25614 | 26.09231 | 1.091028 | 21.81461 | 271.0028 | 16983.93 | 31.99124 | 141.05 | 7557.069 | 76.70531 | 2271.044 | 229.2944 | 229.2944 | 228.5086 | 228.5086 | 1.483603 | 0.4200375 | 0.4199592 | 185.0019 | 0.4142961 | 0.4169936 | 268.2083 | 206.9769 | 1116.734 | 217.0869 | 193.2403 | 206.6381 | 192.2578 | 181.8231 | 3.049531 | 9.204553 | 44.00833 | 22.29464 | 44.40294
2023-04-26 04:54 | 22266000 | 6185 | 3.856152 | 17.75375 | 26.54217 | 1.059028 | 21.65508 | 272.2528 | 17021.98 | 32.13648 | 145.6694 | 7586.325 | 77.00275 | 2276.325 | 229.2369 | 229.2369 | 228.4625 | 228.4625 | 1.487689 | 0.4150244 | 0.4149947 | 180.625 | 0.4098622 | 0.4125606 | 271.8806 | 205.2094 | 1115.991 | 231.6472 | 202.5261 | 215.6311 | 195.3778 | 188.4722 | 2.937578 | 9.498844 | 43.36111 | 21.83867 | 43.65625
2023-04-26 05:54 | 22269600 | 6186 | 3.705817 | 17.10399 | 26.67022 | 1.057187 | 22.15827 | 271.3454 | 16274.72 | 32.03366 | 145.4652 | 7551.618 | 76.65042 | 2270.599 | 229.2117 | 229.2117 | 228.4251 | 228.4251 | 1.461465 | 0.4215474 | 0.4215131 | 186.8972 | 0.4161092 | 0.4188716 | 272.1838 | 205.7031 | 1139.595 | 214.5599 | 195.5462 | 221.9111 | 191.4331 | 184.6733 | 3.092967 | 9.372234 | 44.80501 | 22.69532 | 43.73306
2023-04-26 06:54 | 22273200 | 6187 | 3.838343 | 17.83411 | 26.68409 | 1.191838 | 22.36189 | 273.2312 | 17001.3 | 32.25145 | 157.7437 | 7627.574 | 77.42114 | 2297.852 | 229.2705 | 229.2705 | 228.5031 | 228.5033 | 1.582994 | 0.4155646 | 0.4155181 | 180.363 | 0.409634 | 0.4123649 | 282.4763 | 204.3128 | 1166.482 | 229.6393 | 184.6783 | 219.0546 | 190.9331 | 185.5348 | 2.90527 | 9.278532 | 45.65738 | 23.40777 | 45.34309
2023-04-26 07:54 | 22276800 | 6188 | 4.041466 | 17.35935 | 26.95589 | 1.202722 | 22.08656 | 273.2861 | 17955.325 | 32.26129 | 161.4028 | 7668.119 | 77.83272 | 2331.658 | 229.2081 | 229.2081 | 228.4481 | 228.4483 | 1.555442 | 0.4198658 | 0.4197525 | 185.12 | 0.4143286 | 0.4170903 | 285.725 | 204.3056 | 1194.7575 | 209.8678 | 182.6319 | 206.9578 | 185.8572 | 178.3558 | 2.974128 | 9.499742 | 46 | 23.16269 | 46.36078
2023-04-26 08:54 | 22280400 | 6189 | 4.054105 | 17.52572 | 26.5949 | 1.300891 | 21.73989 | 273.195 | 18009.82 | 32.25017 | 158.0641 | 7671.373 | 77.86593 | 2318.788 | 229.2568 | 229.2568 | 228.4978 | 228.4967 | 1.538861 | 0.4203407 | 0.4202167 | 183.8552 | 0.413112 | 0.4158699 | 282.6852 | 206.8184 | 1180.366 | 210.4471 | 179.3223 | 203.5969 | 180.0047 | 174.944 | 2.949992 | 9.760203 | 46 | 23.28819 | 46.5129
2023-04-26 09:54 | 22284000 | 6190 | 4.065425 | 17.38717 | 26.30528 | 1.425306 | 21.48047 | 272.9806 | 18048.72 | 32.22454 | 156.7333 | 7666.267 | 77.81431 | 2314.069 | 229.2556 | 229.2556 | 228.4589 | 228.4589 | 1.647414 | 0.4191478 | 0.4190044 | 184.5886 | 0.4138442 | 0.4165606 | 281.7 | 208.3392 | 1173.649 | 208.1908 | 180.2619 | 200.1203 | 182.8511 | 174.6756 | 2.965333 | 9.688033 | 46 | 23.47822 | 46.13606
2023-04-26 10:54 | 22287600 | 6191 | 4.116283 | 17.24626 | 24.90172 | 0.8121389 | 19.843 | 269.95 | 18079.43 | 31.8671 | 151.8944 | 7587.211 | 77.01117 | 2317.233 | 229.2356 | 229.2356 | 228.4478 | 228.4478 | 1.854333 | 0.4195317 | 0.4193478 | 184.3664 | 0.4136022 | 0.4162975 | 278.8417 | 210.9094 | 1175.739 | 203.6086 | 189.8275 | 198.6858 | 180.175 | 173.7653 | 3.015419 | 9.209656 | 46 | 23.12375 | 46.25817
2023-04-26 11:54 | 22291200 | 6192 | 4.214952 | 17.85444 | 26.00749 | 1.138579 | 21.12705 | 269.7019 | 18516.16 | 31.83869 | 159.5905 | 7586.184 | 77.0015 | 2344.607 | 229.2677 | 229.2677 | 228.4577 | 228.4577 | 1.923655 | 0.4128855 | 0.4126705 | 177.9148 | 0.4071825 | 0.4098549 | 286.0529 | 212.0649 | 1195.406 | 205.9223 | 174.1276 | 195.8064 | 177.3485 | 170.1883 | 2.88283 | 8.507811 | 46 | 22.9907 | 46.25189
2023-04-26 12:54 | 22294800 | 6193 | 4.164851 | 17.32697 | 26.07042 | 1.154972 | 21.58864 | 268.2111 | 18177.85 | 31.66216 | 155.7611 | 7532.556 | 76.45667 | 2347.722 | 229.285 | 229.285 | 228.4744 | 228.4744 | 1.806461 | 0.4174208 | 0.4172517 | 182.2594 | 0.4115442 | 0.4142194 | 283.4444 | 215.0769 | 1203.345 | 210.4722 | 190.4656 | 204.2978 | 183.5936 | 177.0292 | 3.008333 | 8.068717 | 46 | 22.9755 | 45.953
2023-04-26 13:54 | 22298400 | 6194 | 4.129441 | 17.56639 | 26.35097 | 1.132861 | 21.32772 | 267.5111 | 17967.81 | 31.5821 | 154.6389 | 7508.953 | 76.21747 | 2336.656 | 229.3144 | 229.3144 | 228.4911 | 228.4908 | 1.648533 | 0.4143656 | 0.4142325 | 179.2939 | 0.4086081 | 0.4112728 | 282.7472 | 216.445 | 1194.652 | 207.8517 | 188.6925 | 208.6697 | 182.7181 | 178.3236 | 2.962422 | 8.069581 | 46 | 22.72731 | 45.9075
2023-04-26 14:54 | 22302000 | 6195 | 4.144393 | 17.12525 | 26.28242 | 1.06156 | 21.69532 | 267.195 | 18015.92 | 31.54212 | 151.585 | 7505.588 | 76.18318 | 2335.267 | 229.3064 | 229.3064 | 228.4532 | 228.4532 | 1.617588 | 0.4183156 | 0.4181209 | 183.6387 | 0.4129451 | 0.4156329 | 280.1142 | 217.6774 | 1193.917 | 210.1178 | 196.6538 | 213.9549 | 196.0574 | 184.5465 | 3.056526 | 8.289092 | 46 | 23.23799 | 46.04613
2023-04-26 15:54 | 22305600 | 6196 | 4.10334 | 17.19537 | 26.29936 | 0.9715278 | 21.78822 | 269.8194 | 18003.43 | 31.8534 | 156.9 | 7569.122 | 76.82792 | 2341.625 | 229.2919 | 229.2919 | 228.4583 | 228.4583 | 1.639581 | 0.4192417 | 0.4189694 | 184.7733 | 0.4140653 | 0.4167339 | 283.6056 | 218.2469 | 1200.09 | 213.4683 | 185.5903 | 208.2761 | 190.8844 | 180.1814 | 3.037233 | 8.269633 | 46.04722 | 23.05517 | 46.14625
2023-04-26 16:54 | 22309200 | 6197 | 4.126105 | 17.27634 | 25.87404 | 1.120613 | 21.96195 | 268.9721 | 18051.69 | 31.7534 | 156.7187 | 7555.156 | 76.68666 | 2340.014 | 229.324 | 229.324 | 228.4682 | 228.4682 | 1.695791 | 0.4186251 | 0.4183393 | 183.2421 | 0.4125655 | 0.4151858 | 283.8747 | 218.7799 | 1204.405 | 204.7123 | 177.2621 | 191.3198 | 184.9688 | 173.7206 | 3.014591 | 8.259162 | 46.60167 | 23.56591 | 46.44903
2023-04-26 17:54 | 22312800 | 6198 | 4.1580185 | 17.32898 | 26.32397 | 1.058306 | 22.21717 | 267.7139 | 18111.62 | 31.6018 | 155.9361 | 7525.325 | 76.38358 | 2341.186 | 229.2906 | 229.2906 | 228.4514 | 228.4514 | 1.826806 | 0.4168603 | 0.4165181 | 181.8053 | 0.4110958 | 0.4136736 | 283.8917 | 217.9897 | 1206.282 | 195.2775 | 183.8353 | 193.1631 | 177.1192 | 172.1217 | 3.003889 | 8.104181 | 46.74583 | 23.62653 | 46.725
2023-04-26 18:54 | 22316400 | 6199 | 4.134169 | 17.17403 | 26.51632 | 1.129164 | 22.14028 | 267.5014 | 17987.67 | 31.5764 | 154.8329 | 7516.744 | 76.29627 | 2339.922 | 229.3733 | 229.3733 | 228.4755 | 228.4752 | 1.909097 | 0.4185955 | 0.4182521 | 183.2524 | 0.4126256 | 0.4151774 | 282.9694 | 217.3167 | 1207.628 | 190.0382 | 172.1134 | 184.0994 | 169.5554 | 164.9877 | 3.041724 | 8.160412 | 46.73955 | 23.38097 | 46.53231
2023-04-26 19:54 | 22320000 | 6200 | 4.122973 | 17.60681 | 27.20389 | 1.113639 | 22.16856 | 268.35 | 18003.42 | 31.67812 | 158.75 | 7555.503 | 76.68983 | 2330.911 | 229.3883 | 229.3883 | 228.4664 | 228.4664 | 1.836119 | 0.4147717 | 0.4143511 | 179.4194 | 0.4088075 | 0.4113317 | 285.9028 | 216.2428 | 1206.923 | 200.0058 | 189.4369 | 194.0853 | 185.0806 | 172.9939 | 2.936117 | 9.220742 | 47.02778 | 23.43192 | 46.4875
2023-04-26 20:54 | 22323600 | 6201 | 4.121874 | 17.40782 | 26.67627 | 1.237744 | 22.19632 | 267.6936 | 17958.66 | 31.60214 | 157.195 | 7544.975 | 76.58309 | 2327.613 | 229.3922 | 229.3922 | 228.4691 | 228.4694 | 1.762181 | 0.4159869 | 0.4155421 | 181.0011 | 0.4103933 | 0.4129234 | 284.8217 | 214.7928 | 1208.185 | 207.9198 | 182.724 | 201.554 | 179.0822 | 175.6916 | 2.976148 | 9.654989 | 47.08774 | 23.78192 | 46.82563
2023-04-26 21:54 | 22327200 | 6202 | 4.1089325 | 18.03553 | 26.98542 | 1.192417 | 22.31117 | 269.2806 | 18008.67 | 31.79294 | 162.5306 | 7585.3 | 76.99236 | 2329.369 | 229.3419 | 229.3419 | 228.4533 | 228.4533 | 1.580181 | 0.4112886 | 0.4108689 | 175.7256 | 0.4050672 | 0.407595 | 288.75 | 212.9142 | 1206.198 | 198.2144 | 179.9994 | 187.1144 | 181.4372 | 170.3625 | 2.838969 | 9.762758 | 46.86667 | 23.52767 | 47.20375
2023-04-26 22:54 | 22330800 | 6203 | 4.10062575 | 18.01268 | 25.16103 | 0.9588056 | 20.73814 | 269.6194 | 17992.25 | 31.82979 | 163.3 | 7595.744 | 77.09814 | 2327.625 | 229.3597 | 229.3597 | 228.4678 | 228.4672 | 1.534667 | 0.41114 | 0.4107475 | 176.0592 | 0.4054183 | 0.4079517 | 289.2528 | 212.1094 | 1206.836 | 198.8164 | 183.1078 | 206.4061 | 173.8375 | 173.9522 | 2.838836 | 9.918278 | 47 | 23.54881 | 47.13875
2023-04-26 23:54 | 22334400 | 6204 | 4.098601 | 17.2816 | 26.39989 | 1.106602 | 21.98969 | 269.0084 | 17942.63 | 31.7538 | 157.8579 | 7580.964 | 76.9485 | 2325.56 | 229.3485 | 229.3485 | 228.4663 | 228.466 | 1.546733 | 0.4181214 | 0.4177251 | 182.9482 | 0.4122964 | 0.414849 | 284.7382 | 212.9496 | 1207.162 | 202.0111 | 180.0504 | 194.59 | 186.6705 | 174.5766 | 2.990033 | 10.09991 | 47 | 23.4812 | 47.08017
2023-04-27 00:54 | 22338000 | 6205 | 3.910718 | 17.34168 | 26.39819 | 1.077667 | 22.24292 | 268.6306 | 17052.69 | 31.71157 | 157.2333 | 7543.328 | 76.56642 | 2307.636 | 229.3203 | 229.3203 | 228.4558 | 228.4558 | 1.558428 | 0.4168275 | 0.4164322 | 182.2939 | 0.4116142 | 0.4141708 | 284.3417 | 213.59 | 1203.268 | 201.3783 | 178.2394 | 196.7633 | 183.4025 | 173.3969 | 3.002281 | 10.1786 | 47 | 23.89181 | 47.0375
2023-04-27 01:54 | 22341600 | 6206 | 4.128852 | 17.31662 | 26.56875 | 1.141448 | 22.24148 | 268.1421 | 18027.86 | 31.65322 | 156.1894 | 7569.602 | 76.83262 | 2321.109 | 229.3345 | 229.3345 | 228.4744 | 228.4741 | 1.617061 | 0.417695 | 0.4173017 | 182.278 | 0.4116128 | 0.414161 | 283.5682 | 212.3006 | 1204.308 | 203.8162 | 176.7819 | 193.6972 | 189.5089 | 176.6655 | 2.985058 | 10.56577 | 47 | 23.74156 | 46.89777
2023-04-27 02:54 | 22345200 | 6207 | 4.127048 | 17.62867 | 26.49317 | 1.152278 | 22.34447 | 267.3 | 17967.76 | 31.552975 | 157.0167 | 7553.956 | 76.67417 | 2315.058 | 229.3044 | 229.3044 | 228.4611 | 228.4608 | 1.674528 | 0.4132797 | 0.4128969 | 178.3897 | 0.4076942 | 0.4102403 | 284.7389 | 210.7783 | 1202.604 | 196.6211 | 177.0472 | 192.9169 | 177.3692 | 170.8575 | 2.913053 | 11.07709 | 47 | 23.65353 | 47.06375
2023-04-27 03:54 | 22348800 | 6208 | 4.137749 | 17.49128 | 26.61376 | 1.125125 | 22.58226 | 267.4039 | 18026.86 | 31.56554 | 158.0836 | 7562.786 | 76.76382 | 2321.571 | 229.3064 | 229.3064 | 228.483 | 228.483 | 1.6521 | 0.4149125 | 0.4145415 | 180.0354 | 0.4093412 | 0.4119047 | 285.5905 | 210.3028 | 1211.376 | 199.0437 | 170.6117 | 185.8421 | 169.9916 | 169.8393 | 2.941903 | 11.3816 | 47 | 23.68858 | 47.07376
2023-04-27 04:54 | 22352400 | 6209 | 4.139946 | 17.47678 | 26.57421 | 1.21273 | 22.64365 | 267.0418 | 18013.05 | 31.52293 | 157.9499 | 7553.685 | 76.67164 | 2320.593 | 229.2579 | 229.2579 | 228.4398 | 228.4396 | 1.711139 | 0.4139838 | 0.4136401 | 179.8847 | 0.4091423 | 0.4116883 | 285.6128 | 209.9145 | 1210.833 | 193.2195 | 175.4607 | 172.8089 | 162.154 | 162.907 | 2.944128 | 11.38999 | 47 | 23.73777 | 47.0612
2023-04-27 05:54 | 22356000 | 6210 | 4.135765 | 17.29801 | 26.21211 | 1.154417 | 22.69344 | 266.7972 | 17977.67 | 31.49477 | 157.2056 | 7546.503 | 76.59861 | 2322.878 | 229.3236 | 229.3236 | 228.4636 | 228.4633 | 1.6843 | 0.4156347 | 0.4152931 | 181.4653 | 0.4107892 | 0.4133403 | 285.1472 | 209.4219 | 1214.339 | 191.7158 | 165.6767 | 193.3692 | 162.1675 | 164.2881 | 2.982594 | 11.38249 | 47 | 23.31675 | 47.015
2023-04-27 06:54 | 22359600 | 6211 | 4.157054 | 17.06604 | 26.56407 | 1.303593 | 22.56546 | 265.9109 | 18015.05 | 31.39132 | 151.9749 | 7525.031 | 76.38045 | 2314.181 | 229.3097 | 229.3097 | 228.4599 | 228.4599 | 1.657585 | 0.4182067 | 0.4178624 | 183.6253 | 0.4129351 | 0.4155036 | 280.7075 | 210.1981 | 1203.192 | 201.5769 | 183.0287 | 192.3365 | 180.4014 | 171.8604 | 3.044507 | 11.27097 | 47 | 23.61666 | 46.9712
2023-04-27 07:54 | 22363200 | 6212 | 4.15414575 | 17.53886 | 26.37706 | 1.290611 | 22.47442 | 265.6444 | 17987.66 | 31.35888 | 155.1083 | 7523.619 | 76.36619 | 2312.2 | 229.3511 | 229.3511 | 228.4844 | 228.4839 | 1.652444 | 0.4123472 | 0.4120067 | 177.9814 | 0.4073325 | 0.4098894 | 283.8583 | 209.3322 | 1204.857 | 201.9853 | 168.0219 | 188.1364 | 170.3122 | 168.3803 | 2.923556 | 11.72778 | 47 | 23.6285 | 47.0825
2023-04-27 08:54 | 22366800 | 6213 | 4.141312 | 17.38758 | 26.2615 | 1.35675 | 22.31008 | 267.0194 | 18025.06 | 31.518075 | 154.6694 | 7567.861 | 76.81497 | 2306.544 | 229.2925 | 229.2925 | 228.4419 | 228.4419 | 1.681461 | 0.4164578 | 0.4161114 | 181.1681 | 0.4104608 | 0.413035 | 282.5306 | 210.0542 | 1201.546 | 199.0506 | 183.0722 | 201.8667 | 191.9067 | 177.3456 | 2.964492 | 12.45629 | 47 | 23.73375 | 47.21875
2023-04-27 09:54 | 22370400 | 6214 | 4.124689 | 17.77332 | 26.97599 | 1.342702 | 22.48819 | 267.5376 | 17991.68 | 31.58367 | 158.5125 | 7591.607 | 77.05599 | 2299.635 | 229.3217 | 229.3217 | 228.4671 | 228.4669 | 1.683248 | 0.4117362 | 0.4113947 | 177.1331 | 0.4064552 | 0.4090114 | 285.6685 | 209.4421 | 1201.758 | 206.1454 | 176.1872 | 189.8295 | 171.2708 | 168.3039 | 2.863287 | 13.04574 | 47.34262 | 23.52468 | 47.10641
2023-04-27 10:54 | 22374000 | 6215 | 4.120544 | 17.46386 | 26.79183 | 1.253806 | 22.17883 | 267.8889 | 18000.82 | 31.62739 | 156.9861 | 7611.494 | 77.25781 | 2291.578 | 229.3267 | 229.3267 | 228.4744 | 228.4742 | 1.701756 | 0.4153694 | 0.4150244 | 180.5464 | 0.4098733 | 0.4124444 | 284.0694 | 209.9742 | 1201.739 | 209.0494 | 180.3622 | 207.0047 | 183.6586 | 174.1786 | 2.9206 | 13.35876 | 48 | 23.94311 | 47.515
2023-04-27 11:54 | 22377600 | 6216 | 4.107942 | 17.52097 | 25.94596 | 1.382813 | 21.35513 | 268.9164 | 18014.84 | 31.74653 | 159.0836 | 7644.351 | 77.59156 | 2290.265 | 229.2872 | 229.2872 | 228.4284 | 228.4279 | 1.748404 | 0.4154123 | 0.415066 | 180.6006 | 0.4098875 | 0.4124649 | 285.3482 | 209.793 | 1203.036 | 218.6939 | 191.3682 | 207.939 | 186.0552 | 179.4967 | 2.900518 | 13.91678 | 48 | 23.57253 | 48.05128
2023-04-27 12:54 | 22381200 | 6217 | 4.080963 | 17.98661 | 27.17953 | 1.585944 | 21.85942 | 270.1861 | 17980.37 | 31.89514 | 163.2056 | 7685.7 | 78.01114 | 2284.05 | 229.3156 | 229.3156 | 228.4836 | 228.4836 | 1.698264 | 0.4122342 | 0.4118611 | 176.8803 | 0.4061967 | 0.408765 | 288.2917 | 207.9536 | 1202.001 | 202.0914 | 171.9292 | 191.2592 | 172.3064 | 167.0367 | 2.798444 | 14.67706 | 48.1125 | 24.07372 | 48.05125
2023-04-27 13:54 | 22384800 | 6218 | 4.089845 | 17.36928 | 27.26328 | 1.515556 | 22.17878 | 269.6583 | 17990.69 | 31.83258 | 159.0972 | 7682.433 | 77.97783 | 2279.506 | 229.2544 | 229.2544 | 228.4761 | 228.4761 | 1.629014 | 0.4181908 | 0.4178806 | 182.9958 | 0.41225 | 0.4148325 | 284.8639 | 208.4503 | 1204.366 | 211.3431 | 190.7019 | 204.7817 | 178.0928 | 175.1033 | 2.923667 | 15.08318 | 48.5 | 24.44117 | 48.12125
2023-04-27 14:54 | 22388400 | 6219 | 4.056396 | 18.03712 | 27.13487 | 1.55571 | 22.13953 | 265.3621 | 17558.62 | 31.32504 | 157.7604 | 7567.928 | 76.8156 | 2264.223 | 229.2496 | 229.2496 | 228.4301 | 228.4292 | 1.745203 | 0.4075409 | 0.4072646 | 172.9008 | 0.4021504 | 0.4047072 | 285.9331 | 205.8028 | 1203.342 | 195.8482 | 157.4825 | 178.1864 | 170.6061 | 162.1535 | 2.789454 | 15.30914 | 48.78412 | 24.4532 | 48.59836
2023-04-27 15:54 | 22392000 | 6220 | 3.82704 | 18.2175 | 26.81008 | 1.478056 | 22.16217 | 262.1139 | 16306.39 | 30.94431 | 154.4583 | 7446.278 | 75.58106 | 2242.186 | 229.2433 | 229.2433 | 228.46 | 228.46 | 1.846039 | 0.4044222 | 0.4041053 | 169.3961 | 0.3986397 | 0.401175 | 284.6417 | 204.7189 | 1205.538 | 208.2308 | 179.4089 | 195.6114 | 183.1011 | 171.0972 | 2.794219 | 15.16247 | 49 | 23.91844 | 48.87
2023-04-27 16:54 | 22395600 | 6221 | 3.88271425 | 18.22609 | 22.99 | 1.68925 | 19.24508 | 260.9083 | 16477.52 | 30.79945 | 153.5611 | 7421.325 | 75.32808 | 2245.586 | 229.2478 | 229.2478 | 228.4836 | 228.4839 | 1.820978 | 0.4028272 | 0.4025056 | 168.49 | 0.3977381 | 0.4002756 | 284.5833 | 203.3678 | 1207.3425 | 204.1006 | 172.2917 | 192.1458 | 173.4111 | 168.1183 | 2.790728 | 15.11923 | 49 | 24.77075 | 48.71556
2023-04-27 17:54 | 22399200 | 6222 | 4.04636 | 18.16502 | 25.57872 | 1.615209 | 20.94992 | 259.9387 | 17154.77 | 30.6893 | 151.2925 | 7425.997 | 75.37496 | 2254.869 | 229.2267 | 229.2267 | 228.4496 | 228.4501 | 1.73424 | 0.4048298 | 0.4045128 | 168.7019 | 0.3979295 | 0.4004624 | 282.7827 | 202.9053 | 1208.842 | 222.2733 | 198.1479 | 216.2248 | 196.3128 | 182.8604 | 2.794295 | 15.46294 | 49 | 24.74791 | 49.23281
2023-04-27 18:54 | 22402800 | 6223 | 4.183941 | 18.14801 | 25.51972 | 1.661444 | 21.06303 | 262.8889 | 17969.14 | 31.03403 | 156.5194 | 7518.422 | 76.31364 | 2278.656 | 229.2772 | 229.2772 | 228.4861 | 228.4864 | 1.669789 | 0.4046386 | 0.404315 | 170.3061 | 0.3995828 | 0.4021411 | 286.0944 | 202.6569 | 1209.511 | 241.7897 | 200.7361 | 223.6792 | 203.1369 | 192.9411 | 2.766853 | 15.46251 | 48.24444 | 24.96547 | 49.04222
2023-04-27 19:54 | 22406400 | 6224 | 4.141624 | 18.47807 | 26.01228 | 1.541114 | 20.90359 | 266.1616 | 17997.41 | 31.41837 | 162.1309 | 7597.095 | 77.11206 | 2283.933 | 229.2189 | 229.2189 | 228.4585 | 228.4585 | 1.564409 | 0.4050538 | 0.4047343 | 169.5476 | 0.3987669 | 0.4013164 | 289.4234 | 202.8538 | 1209.444 | 217.9123 | 180.3596 | 208.7582 | 184.217 | 175.978 | 2.702766 | 15.4705 | 48 | 23.7483 | 48.28741
2023-04-27 20:54 | 22410000 | 6225 | 4.170314 | 18.576625 | 25.98667 | 1.561722 | 20.89453 | 264.5583 | 18019.89 | 31.22916 | 161.0611 | 7558.089 | 76.71667 | 2283.361 | 229.2264 | 229.2264 | 228.4611 | 228.4608 | 1.640997 | 0.4021556 | 0.4018439 | 167.5858 | 0.3968122 | 0.3993769 | 289.3306 | 203.0892 | 1209.545 | 218.0939 | 188.8211 | 210.7506 | 179.4497 | 178.3094 | 2.686575 | 15.44309 | 48 | 24.4355 | 47.98689
2023-04-27 21:54 | 22413600 | 6226 | 4.166037 | 18.88764 | 26.08022 | 1.396556 | 20.84922 | 264.725 | 18013.24 | 31.2516 | 162.5306 | 7562.692 | 76.76292 | 2283.328 | 229.2422 | 229.2422 | 228.4783 | 228.4786 | 1.711403 | 0.4004339 | 0.4001289 | 165.0828 | 0.394325 | 0.3968761 | 290.5667 | 203.1383 | 1209.539 | 209.5633 | 182.4331 | 208.0142 | 178.6675 | 174.6514 | 2.634219 | 15.45499 | 48 | 24.2145 | 47.987
2023-04-27 22:54 | 22417200 | 6227 | 4.171843 | 18.76318 | 26.50574 | 1.426156 | 20.76557 | 264.2061 | 18004.23 | 31.18746 | 161.0195 | 7551.928 | 76.65334 | 2280.766 | 229.246 | 229.246 | 228.4535 | 228.4535 | 1.857685 | 0.4011724 | 0.4008791 | 165.7744 | 0.3950206 | 0.397583 | 289.4345 | 203.6708 | 1209.098 | 212.7585 | 174.5663 | 196.8858 | 176.3908 | 171.8571 | 2.654805 | 15.61224 | 48.06964 | 24.20916 | 48.1456
2023-04-27 23:54 | 22420800 | 6228 | 4.198568 | 18.16433 | 26.76931 | 1.301694 | 20.87672 | 262.3389 | 18004.725 | 30.97177 | 155.0194 | 7517.147 | 76.30011 | 2271.878 | 229.27 | 229.27 | 228.4694 | 228.4697 | 1.831297 | 0.4054547 | 0.4051972 | 170.1531 | 0.3994239 | 0.4020017 | 284.9167 | 205.4836 | 1208.614 | 207.3692 | 165.2739 | 192.2675 | 175.1631 | 168.0456 | 2.7666 | 16.05837 | 48.5 | 24.48656 | 48.30258
2023-04-28 00:54 | 22424400 | 6229 | 4.171545 | 18.43788 | 26.18731 | 1.393833 | 21.11175 | 261.5083 | 17824.49 | 30.86863 | 155.6528 | 7490.342 | 76.02867 | 2268.642 | 229.2711 | 229.2711 | 228.4408 | 228.4411 | 1.806003 | 0.4022717 | 0.4020333 | 167.2147 | 0.3964858 | 0.3990489 | 285.9528 | 205.7319 | 1209.48 | 183.3436 | 158.7214 | 175.0181 | 157.7269 | 155.6522 | 2.7236 | 16.11939 | 48.5 | 24.31525 | 48.6615
2023-04-28 01:54 | 22428000 | 6230 | 4.149304 | 17.7652 | 26.00304 | 1.391226 | 21.24747 | 258.3343 | 17509.41 | 30.49694 | 148.805 | 7399.705 | 75.10836 | 2264.786 | 229.2875 | 229.2875 | 228.454 | 228.4546 | 1.835838 | 0.4051429 | 0.4049033 | 170.8961 | 0.4001841 | 0.4027696 | 281.4178 | 204.6827 | 1212.659 | 196.7638 | 164.1802 | 182.9075 | 167.9022 | 163.295 | 2.854997 | 15.93754 | 48.5 | 24.49022 | 48.69017
2023-04-28 02:54 | 22431600 | 6231 | 4.257848 | 18.142 | 25.87506 | 1.494889 | 21.19906 | 257.5778 | 17940.91 | 30.40296 | 148.0833 | 7399.314 | 75.10433 | 2263.833 | 229.3372 | 229.3372 | 228.4819 | 228.4822 | 1.764881 | 0.4020269 | 0.4017858 | 167.0008 | 0.3963386 | 0.3988986 | 281.1306 | 205.2172 | 1206.379 | 193.9858 | 171.6631 | 183.3861 | 162.1172 | 160.1403 | 2.775372 | 16.27306 | 48.5 | 24.35936 | 48.783
2023-04-28 03:54 | 22435200 | 6232 | 4.268248 | 17.93303 | 25.9795 | 1.493194 | 21.24597 | 257.7889 | 18004.85 | 30.42938 | 148.2389 | 7410.136 | 75.21447 | 2266.708 | 229.3267 | 229.3267 | 228.4472 | 228.4464 | 1.655233 | 0.4038361 | 0.4035792 | 169.0975 | 0.3984244 | 0.4009925 | 281.0833 | 206.0389 | 1210.009 | 196.6661 | 170.3661 | 180.9611 | 163.4039 | 160.1692 | 2.812783 | 16.50905 | 48.5 | 24.31786 | 48.58283
2023-04-28 04:54 | 22438800 | 6233 | 4.211039 | 17.99525 | 21.61253 | 1.196072 | 17.79028 | 261.1309 | 17979.84 | 30.8247 | 153.4123 | 7488.295 | 76.00749 | 2272.588 | 229.3159 | 229.3159 | 228.4599 | 228.4604 | 1.587763 | 0.4049471 | 0.4046532 | 170.9301 | 0.4002465 | 0.402837 | 284.0334 | 207.1955 | 1209.376 | 184.3465 | 156.1981 | 167.0178 | 156.8162 | 152.9396 | 2.801825 | 16.55149 | 48.06964 | 24.00237 | 48.40786
2023-04-28 05:54 | 22442400 | 6234 | 4.20933625 | 17.95347 | 24.78906 | 1.414639 | 20.94139 | 261.4944 | 18001.17 | 30.86941 | 153.7833 | 7500.706 | 76.13361 | 2272.983 | 229.3811 | 229.3811 | 228.4797 | 228.4797 | 1.510081 | 0.4054831 | 0.4051825 | 171.3175 | 0.4006986 | 0.4032836 | 284.1889 | 207.5797 | 1209.866 | 172.2156 | 150.5283 | 154.6028 | 143.4197 | 144.6361 | 2.801772 | 16.77342 | 48 | 23.67203 | 47.98389
2023-04-28 06:54 | 22446000 | 6235 | 4.20646 | 17.77305 | 25.04646 | 1.386407 | 21.3046 | 261.7549 | 18010.3 | 30.9037 | 152.1476 | 7510.407 | 76.2324 | 2271.73 | 229.3847 | 229.3847 | 228.4549 | 228.4549 | 1.560131 | 0.4082975 | 0.4079532 | 173.4 | 0.4027852 | 0.4053749 | 282.5014 | 208.8111 | 1207.377 | 183.0958 | 159.8822 | 175.9649 | 157.8588 | 153.1916 | 2.839983 | 17.10465 | 47.76045 | 23.5322 | 48.03426
2023-04-28 07:54 | 22449600 | 6236 | 4.24334 | 17.82548 | 25.37236 | 1.360111 | 21.21153 | 259.3167 | 18007.42 | 30.61329 | 148.6028 | 7443.958 | 75.5575 | 2274.464 | 229.3933 | 229.3933 | 228.4703 | 228.4703 | 1.606836 | 0.4060139 | 0.4057022 | 171.1025 | 0.4004958 | 0.4030847 | 280.4722 | 209.7706 | 1204.343 | 196.21 | 171.0817 | 185.7083 | 164.8114 | 160.0786 | 2.833939 | 17.20649 | 47 | 23.23792 | 47.77581
2023-04-28 08:54 | 22453200 | 6237 | 4.159798 | 17.0547 | 25.78852 | 1.470613 | 21.11412 | 265.2981 | 18034.64 | 31.31558 | 151.4763 | 7592.738 | 77.06786 | 2275.733 | 229.3791 | 229.3791 | 228.4535 | 228.4535 | 1.671944 | 0.41729 | 0.416971 | 182.8318 | 0.4122109 | 0.4148493 | 279.9721 | 212.3376 | 1200.887 | 192.6596 | 161.2755 | 183.285 | 167.6014 | 159.7053 | 2.979457 | 17.29463 | 47 | 23.50025 | 46.97777
2023-04-28 09:54 | 22456800 | 6238 | 4.099568 | 17.47288 | 25.59656 | 1.514306 | 20.92603 | 269.3444 | 18034.81 | 31.79433 | 160.0333 | 7693.714 | 78.09261 | 2279.928 | 229.4142 | 229.4142 | 228.4783 | 228.4783 | 1.848569 | 0.4157019 | 0.4153739 | 181.2717 | 0.4106858 | 0.4132964 | 285.6194 | 214.4392 | 1203.165 | 201.2781 | 165.7925 | 192.3625 | 173.2394 | 164.3875 | 2.884306 | 17.35863 | 47.01528 | 24.19219 | 47.09336
2023-04-28 10:54 | 22460400 | 6239 | 4.136944 | 17.66889 | 25.47169 | 1.432472 | 21.22211 | 266.1139 | 17991.25 | 31.414525 | 156.9972 | 7619.881 | 77.34336 | 2270.381 | 229.4153 | 229.4153 | 228.4583 | 228.4583 | 1.924803 | 0.4112683 | 0.4109278 | 177.1083 | 0.4065233 | 0.4091258 | 284.5028 | 213.2328 | 1202.302 | 183.15 | 153.2808 | 173.2767 | 159.0692 | 154.0728 | 2.846969 | 17.53112 | 47.5 | 24.64742 | 47.24408
2023-04-28 11:54 | 22464000 | 6240 | 4.211724 | 17.97041 | 25.43806 | 1.426889 | 21.13678 | 261.2083 | 17997.44 | 30.83376 | 151.7389 | 7494.594 | 76.07142 | 2269.739 | 229.4 | 229.4 | 228.4669 | 228.4667 | 1.954014 | 0.4049703 | 0.4046317 | 170.9842 | 0.4003842 | 0.4029486 | 282.4028 | 212.2308 | 1200.548 | 189.16 | 167.8044 | 187.4214 | 169.0886 | 159.1644 | 2.799233 | 17.51429 | 47.09028 | 23.67728 | 47.34917
2023-04-28 12:54 | 22467600 | 6241 | 4.18546 | 17.76227 | 25.51003 | 1.572786 | 20.99496 | 262.9944 | 18003.27 | 31.04432 | 152.9861 | 7541.568 | 76.54838 | 2270.632 | 229.3836 | 229.3836 | 228.4409 | 228.4409 | 1.920343 | 0.4083574 | 0.4080109 | 174.268 | 0.4036513 | 0.4062398 | 282.5265 | 214.1819 | 1200.776 | 195.5747 | 170.9443 | 180.2624 | 165.354 | 161.1568 | 2.838357 | 17.77253 | 47 | 23.96462 | 47.01382
2023-04-28 13:54 | 22471200 | 6242 | 4.160355 | 17.572725 | 25.23189 | 1.397778 | 21.36319 | 264.2167 | 17973.81 | 31.19093 | 154.7139 | 7572.031 | 76.85775 | 2276.003 | 229.4061 | 229.4061 | 228.4731 | 228.4731 | 1.830061 | 0.4113369 | 0.4109872 | 176.9703 | 0.4063764 | 0.4089681 | 283.4083 | 215.2375 | 1207.152 | 179.3042 | 162.4375 | 177.3656 | 163.0536 | 153.6675 | 2.875067 | 17.83861 | 47 | 23.23997 | 47.11514
2023-04-28 14:54 | 22474800 | 6243 | 4.158412 | 17.51983 | 25.48543 | 1.455989 | 21.54181 | 264.6936 | 17998.96 | 31.24489 | 154.1365 | 7587.474 | 77.01448 | 2271.727 | 229.4248 | 229.4248 | 228.4791 | 228.4791 | 1.838396 | 0.4118287 | 0.4114655 | 177.6641 | 0.4070889 | 0.4096666 | 282.6518 | 215.2652 | 1202.159 | 200.0958 | 176.1 | 184.0928 | 165.4738 | 163.3797 | 2.878401 | 18.14413 | 46.89972 | 23.44613 | 47.19368
2023-04-28 15:54 | 22478400 | 6244 | 4.150403 | 17.58359 | 25.74608 | 1.482861 | 21.42006 | 265.4667 | 18017 | 31.33783 | 155.5667 | 7604.497 | 77.18719 | 2276.358 | 229.3936 | 229.3936 | 228.4522 | 228.4519 | 1.787978 | 0.4115947 | 0.4112369 | 177.6464 | 0.4070403 | 0.4096289 | 283.4861 | 214.3133 | 1201.413 | 185.7967 | 161.5106 | 176.2667 | 156.2428 | 154.1025 | 2.867028 | 18.27676 | 46.38056 | 23.15481 | 46.68944
2023-04-28 16:54 | 22482000 | 6245 | 4.164194 | 16.90067 | 25.64454 | 1.388858 | 21.27933 | 264.415 | 18012.04 | 31.21115 | 149.3036 | 7591.298 | 77.05298 | 2265.343 | 229.3613 | 229.3613 | 228.4741 | 228.4741 | 1.799231 | 0.4189162 | 0.4185886 | 184.1446 | 0.413505 | 0.4161173 | 278.2507 | 214.2638 | 1200.704 | 203.2922 | 182.183 | 189.4669 | 169.1153 | 167.0624 | 3.010201 | 18.83523 | 47 | 23.39448 | 46.40201
2023-04-28 17:54 | 22485600 | 6246 | 4.188979 | 17.85341 | 25.41361 | 1.441222 | 20.83847 | 262.0417 | 17965.91 | 30.93076 | 152.1889 | 7541.358 | 76.54628 | 2258.364 | 229.3331 | 229.3331 | 228.4639 | 228.4639 | 1.816372 | 0.4080522 | 0.4077722 | 172.695 | 0.4020281 | 0.4045819 | 282.1111 | 211.4219 | 1203.525 | 172.0444 | 151.4447 | 169.7931 | 157.6069 | 149.7386 | 2.803969 | 19.35969 | 47.35833 | 23.87717 | 46.95142
2023-04-28 18:54 | 22489200 | 6247 | 4.2425345 | 17.59708 | 25.81628 | 1.69925 | 21.38417 | 259.2 | 18017.49 | 30.59936 | 147.075 | 7479.469 | 75.91822 | 2251.836 | 229.3467 | 229.3467 | 228.4383 | 228.4381 | 1.826364 | 0.4082961 | 0.4080253 | 173.2606 | 0.4026072 | 0.4051811 | 278.7833 | 209.9097 | 1202.831 | 191.0389 | 167.3044 | 177.1983 | 157.8433 | 156.0953 | 2.855753 | 19.55013 | 47.70833 | 24.12381 | 47.37633
2023-04-28 19:54 | 22492800 | 6248 | 4.210733 | 18.20767 | 25.70916 | 1.505153 | 21.36301 | 260.9192 | 17991.86 | 30.80203 | 152.7939 | 7513.387 | 76.2622 | 2260.652 | 229.3997 | 229.3997 | 228.4908 | 228.4911 | 1.745936 | 0.4037822 | 0.4034958 | 168.7014 | 0.3981008 | 0.4006543 | 283.2284 | 210.6493 | 1203.032 | 180.4334 | 158.2783 | 162.9616 | 156.3056 | 151.2474 | 2.741164 | 19.46384 | 47 | 23.4493 | 47.65602
2023-04-28 20:54 | 22496400 | 6249 | 4.2007 | 18.03068 | 25.74739 | 1.425028 | 21.41911 | 261.2583 | 17968.08 | 30.83914 | 152.3028 | 7519.797 | 76.32694 | 2260.247 | 229.2906 | 229.2906 | 228.4353 | 228.4353 | 1.629822 | 0.4051794 | 0.4049008 | 170.5319 | 0.3998222 | 0.4024014 | 282.6389 | 210.0156 | 1202.3675 | 181.4522 | 163.17 | 173.7506 | 158.28 | 154.5733 | 2.772517 | 19.42186 | 47 | 23.48117 | 47.0385
2023-04-28 21:54 | 22500000 | 6250 | 4.208665 | 17.75399 | 25.85819 | 1.266462 | 21.33866 | 261.4986 | 18021.5 | 30.86571 | 150.6741 | 7534.117 | 76.47267 | 2255.866 | 229.3618 | 229.3618 | 228.4688 | 228.4691 | 1.650916 | 0.4086175 | 0.408329 | 173.2588 | 0.4026203 | 0.4052025 | 281.0279 | 210.2827 | 1202.353 | 181.9518 | 153.078 | 168.5351 | 157.0916 | 153.1072 | 2.820677 | 19.68043 | 47.37604 | 24.20203 | 46.95513
2023-04-28 22:54 | 22503600 | 6251 | 4.207235 | 17.986 | 26.04699 | 1.199638 | 21.64593 | 261.8357 | 18040.01 | 30.91182 | 152.6351 | 7541.955 | 76.55267 | 2256.933 | 229.3064 | 229.3064 | 228.4688 | 228.4688 | 1.68888 | 0.4063334 | 0.4060618 | 171.3554 | 0.4006621 | 0.4032312 | 282.6128 | 209.1986 | 1202.195 | 166.2426 | 144.6671 | 156.0245 | 141.7702 | 141.0641 | 2.775499 | 19.43558 | 47.4624 | 24.0768 | 46.91869
2023-04-28 23:54 | 22507200 | 6252 | 4.217711 | 17.53659 | 25.91178 | 1.12273 | 21.59064 | 260.4568 | 17989.48 | 30.74537 | 148.6741 | 7501.749 | 76.14404 | 2260.106 | 229.329 | 229.329 | 228.4574 | 228.4579 | 1.828652 | 0.409571 | 0.4092969 | 174.761 | 0.40409 | 0.4066652 | 279.7187 | 211.0877 | 1204.172 | 185.285 | 162.8156 | 166.5019 | 155.3964 | 152.7738 | 2.872362 | 19.3815 | 47.15877 | 23.89811 | 47.26487
2023-04-29 00:54 | 22510800 | 6253 | 4.213285 | 17.72211 | 26.0165 | 1.308389 | 21.49119 | 260.6333 | 17981.51 | 30.76589 | 150.2 | 7513.219 | 76.26061 | 2252.292 | 229.3347 | 229.3347 | 228.4628 | 228.4625 | 1.824875 | 0.4077064 | 0.4074392 | 173.0375 | 0.4023719 | 0.4049542 | 281.025 | 210.7422 | 1204.873 | 168.1983 | 147.645 | 160.3753 | 144.3331 | 142.5431 | 2.828986 | 19.34728 | 48 | 24.18472 | 47.84408
2023-04-29 01:54 | 22514400 | 6254 | 4.206208 | 17.87247 | 26.00128 | 1.366333 | 21.29533 | 260.6778 | 17952.22 | 30.77306 | 150.6528 | 7511.444 | 76.24236 | 2252.986 | 229.335 | 229.335 | 228.4672 | 228.4667 | 1.651019 | 0.4071564 | 0.4068931 | 171.6711 | 0.4010061 | 0.4035711 | 281.4444 | 210.3272 | 1205.0075 | 185.3989 | 166.575 | 167.8342 | 157.4747 | 152.6342 | 2.801944 | 19.1817 | 48 | 23.834 | 48.08008
2023-04-29 02:54 | 22518000 | 6255 | 4.203175 | 18.03571 | 25.91014 | 1.360279 | 21.36604 | 261.1699 | 17974.4 | 30.82861 | 151.8774 | 7529.1 | 76.42173 | 2250.794 | 229.3565 | 229.3565 | 228.4287 | 228.4284 | 1.478134 | 0.4063507 | 0.406078 | 170.3501 | 0.3997064 | 0.4022504 | 282.2507 | 210.1067 | 1204.302 | 175.322 | 147.0577 | 158.9535 | 146.5905 | 143.7515 | 2.764334 | 19.565 | 48 | 23.6685 | 48.01106
2023-04-29 03:54 | 22521600 | 6256 | 4.116232 | 18.01922 | 25.96025 | 1.394778 | 21.44058 | 263.3639 | 17718.86 | 31.08815 | 154.6611 | 7554.75 | 76.68225 | 2259.414 | 229.3617 | 229.3617 | 228.495 | 228.4947 | 1.501656 | 0.4079 | 0.4076131 | 171.9308 | 0.4012928 | 0.403845 | 283.8306 | 207.5342 | 1204.635 | 181.7331 | 157.3603 | 171.3947 | 154.8692 | 150.8922 | 2.779939 | 18.31786 | 47.68056 | 23.95703 | 47.93875
2023-04-29 04:54 | 22525200 | 6257 | 3.943675 | 18.51466 | 25.78722 | 1.195972 | 21.62414 | 264.8417 | 17023.26 | 31.26304 | 160.3306 | 7554.717 | 76.68175 | 2257.108 | 229.2744 | 229.2744 | 228.4556 | 228.4553 | 1.489014 | 0.4032192 | 0.4029817 | 168.3556 | 0.3976303 | 0.4001683 | 288.2639 | 206.1519 | 1205.666 | 170.1117 | 144.4228 | 164.5178 | 148.2981 | 144.7789 | 2.705903 | 17.49702 | 47.49861 | 23.68531 | 47.64467
2023-04-29 05:54 | 22528800 | 6258 | 4.002574 | 18.31518 | 25.57031 | 0.8960724 | 20.75526 | 262.4596 | 17136.76 | 30.98631 | 155.4513 | 7503.29 | 76.15947 | 2253.187 | 229.2682 | 229.2682 | 228.4451 | 228.4451 | 1.563852 | 0.4039064 | 0.4036387 | 168.7894 | 0.3980574 | 0.4005903 | 285.1616 | 205.5908 | 1204.642 | 175.549 | 153.2747 | 166.9125 | 156.0783 | 148.4306 | 2.746983 | 17.45148 | 47.82869 | 24.30721 | 47.87187
2023-04-29 06:54 | 22532400 | 6259 | 4.10866825 | 18.019025 | 25.97811 | 1.192139 | 21.40567 | 264.5889 | 17756.09 | 31.23293 | 156.4694 | 7565.911 | 76.79483 | 2272.258 | 229.3183 | 229.3183 | 228.4911 | 228.4911 | 1.601083 | 0.40818 | 0.4079144 | 172.9189 | 0.4022367 | 0.4047881 | 284.9639 | 206.7392 | 1204.399 | 177.3075 | 146.6381 | 159.1122 | 150.2583 | 146.0083 | 2.793086 | 17.10613 | 47.26528 | 23.53086 | 47.981
2023-04-29 07:54 | 22536000 | 6260 | 4.054534 | 18.16948 | 25.90805 | 1.307298 | 21.46719 | 265.1058 | 17536.94 | 31.29401 | 157.5237 | 7564.398 | 76.78014 | 2271.07 | 229.2557 | 229.2557 | 228.4251 | 228.4251 | 1.673719 | 0.4079042 | 0.4076518 | 171.6557 | 0.4009109 | 0.4034621 | 285.7437 | 207.1396 | 1204.852 | 182.2136 | 159.9022 | 167.6992 | 154.7825 | 150.2226 | 2.766571 | 16.45542 | 47.5 | 23.931 | 47.53053
2023-04-29 08:54 | 22539600 | 6261 | 4.038966 | 17.86182 | 26.01453 | 1.212694 | 21.32728 | 266.0417 | 17507.72 | 31.4051 | 157.3528 | 7555.375 | 76.68844 | 2284.844 | 229.3008 | 229.3008 | 228.4883 | 228.4878 | 1.783136 | 0.4103836 | 0.4101314 | 175.3614 | 0.4046628 | 0.4072003 | 285.3528 | 206.6739 | 1204.673 | 198.2461 | 167.2819 | 180.7594 | 162.9561 | 157.81 | 2.849458 | 14.18628 | 47.5 | 23.55356 | 47.62983
2023-04-29 09:54 | 22543200 | 6262 | 4.112652 | 17.18772 | 26.18708 | 1.056639 | 21.31828 | 266.9583 | 17888.98 | 31.51309 | 153.7194 | 7562.664 | 76.76308 | 2304.436 | 229.2247 | 229.225 | 228.4706 | 228.4703 | 1.747594 | 0.418695 | 0.4184381 | 182.9556 | 0.4121811 | 0.4146944 | 281.8028 | 206.7847 | 1204.926 | 190.8658 | 170.8947 | 188.9875 | 168.1331 | 158.7767 | 3.001397 | 12.20838 | 47.42361 | 23.46858 | 47.55667
2023-04-29 10:54 | 22546800 | 6263 | 4.137982 | 17.67186 | 26.10036 | 1.034457 | 21.16429 | 266.6964 | 17983.22 | 31.48297 | 156.9666 | 7550.131 | 76.6351 | 2312.273 | 229.193 | 229.193 | 228.4535 | 228.4532 | 1.754552 | 0.4130245 | 0.4127908 | 177.8164 | 0.4070103 | 0.4094713 | 284.9276 | 206.0292 | 1206.47 | 173.6262 | 154.6763 | 159.883 | 148.7164 | 146.4409 | 2.901733 | 11.627 | 47.25348 | 23.43487 | 47.12933
2023-04-29 11:54 | 22550400 | 6264 | 3.986552 | 18.24029 | 26.27283 | 1.022778 | 21.38711 | 262.0056 | 16983.02 | 30.92953 | 154.9222 | 7405.489 | 75.16678 | 2290.428 | 229.1964 | 229.1964 | 228.4475 | 228.4478 | 1.737508 | 0.4042083 | 0.403975 | 169.1414 | 0.3983378 | 0.4007619 | 285.6389 | 203.5419 | 1210.783 | 182.4722 | 153.7994 | 174.4161 | 157.0764 | 149.4067 | 2.814072 | 11.36656 | 48 | 23.93925 | 47.23483
2023-04-29 12:54 | 22554000 | 6265 | 4.203021 | 18.00315 | 26.20702 | 1.228747 | 20.80139 | 261.4903 | 17921.19 | 30.86813 | 152.4429 | 7422.981 | 75.34435 | 2304.156 | 229.2638 | 229.2638 | 228.4744 | 228.4741 | 1.641081 | 0.4061331 | 0.4059047 | 171.0911 | 0.4003552 | 0.4028265 | 283.6184 | 204.4827 | 1208.911 | 200.7242 | 165.6674 | 181.2106 | 170.2028 | 158.8248 | 2.845504 | 11.26157 | 48 | 24.67908 | 48.00738
2023-04-29 13:54 | 22557600 | 6266 | 4.107461 | 18.65111 | 25.95886 | 1.295877 | 20.8824 | 261.7744 | 17510.01 | 30.8984 | 156.312 | 7414.889 | 75.26284 | 2298.632 | 229.2546 | 229.2546 | 228.4529 | 228.4526 | 1.595245 | 0.4007501 | 0.4005178 | 165.1571 | 0.394412 | 0.3968554 | 287.039 | 206.0136 | 1209.711 | 176.6437 | 151.2563 | 172.2568 | 159.7877 | 149.6669 | 2.72588 | 11.22372 | 48 | 24.53493 | 48.15368
2023-04-29 14:54 | 22561200 | 6267 | 4.048678 | 18.18996 | 25.86753 | 1.178056 | 20.81867 | 259.6556 | 17104.06 | 30.65123 | 151.1333 | 7347.183 | 74.57503 | 2291.767 | 229.2481 | 229.2481 | 228.4575 | 228.4578 | 1.552494 | 0.4032236 | 0.4029794 | 168.0764 | 0.3973247 | 0.3997864 | 283.4472 | 207.0331 | 1209.804 | 180.37 | 166.7344 | 172.6422 | 158.9239 | 151.6075 | 2.830944 | 11.00282 | 48 | 24.28281 | 48.01467
2023-04-29 15:54 | 22564800 | 6268 | 4.102348 | 18.39471 | 25.71543 | 1.168245 | 20.92111 | 261.9638 | 17495.05 | 30.92294 | 154.7409 | 7413.708 | 75.2505 | 2297.889 | 229.2485 | 229.2485 | 228.4496 | 228.4496 | 1.542696 | 0.4025677 | 0.4023058 | 167.5928 | 0.3968421 | 0.3993248 | 285.546 | 207.6003 | 1205.91 | 180.9103 | 148.0682 | 168.1685 | 157.7331 | 149.3217 | 2.777128 | 10.80615 | 48 | 24.38682 | 47.99382
2023-04-29 16:54 | 22568400 | 6269 | 4.094958 | 18.1349 | 25.60421 | 1.100501 | 21.04655 | 262.7604 | 17514.49 | 31.01629 | 154.1365 | 7433.295 | 75.44925 | 2296.156 | 229.2838 | 229.2838 | 228.4799 | 228.4794 | 1.629602 | 0.4047265 | 0.4044604 | 170.5019 | 0.3997861 | 0.4022811 | 284.546 | 207.9521 | 1202.572 | 190.9507 | 157.3691 | 181.468 | 166.824 | 156.0708 | 2.826061 | 10.78215 | 48 | 24.11947 | 48.01908
2023-04-29 17:54 | 22572000 | 6270 | 4.166697 | 18.4468 | 24.82361 | 1.0375 | 20.36125 | 263.3833 | 17881.41 | 31.09017 | 156.575 | 7452.989 | 75.64919 | 2310.364 | 229.2744 | 229.2744 | 228.4628 | 228.4628 | 1.690358 | 0.4023742 | 0.4021083 | 168.0375 | 0.3973114 | 0.3997947 | 286.4722 | 207.3525 | 1202.079 | 183.8972 | 149.5447 | 168.9781 | 160.6772 | 150.8439 | 2.762033 | 10.734 | 47.21389 | 24.15247 | 47.66564
2023-04-29 18:54 | 22575600 | 6271 | 4.19397 | 17.90799 | 26.31267 | 0.9921448 | 20.78086 | 263.0111 | 17983.5 | 31.04958 | 152.8886 | 7450.306 | 75.62187 | 2310.448 | 229.2515 | 229.2515 | 228.4471 | 228.4468 | 1.763462 | 0.4070571 | 0.406773 | 172.9106 | 0.4021624 | 0.4046655 | 283.2674 | 207.1276 | 1200.897 | 200.4607 | 174.378 | 197.4721 | 176.1228 | 165.2649 | 2.86534 | 10.97546 | 47.10306 | 23.84944 | 47.03621
2023-04-29 19:54 | 22579200 | 6272 | 4.184095 | 17.5387 | 25.94903 | 1.225348 | 20.73334 | 264.5682 | 18044.44 | 31.22933 | 152.7772 | 7496.916 | 76.09501 | 2305.766 | 229.2836 | 229.2836 | 228.4696 | 228.4696 | 1.802245 | 0.4116228 | 0.4113432 | 177.5028 | 0.4067866 | 0.4093078 | 282.2563 | 208.1086 | 1200.509 | 214.2429 | 187.034 | 189.1359 | 183.7546 | 173.2212 | 2.931624 | 11.16763 | 47.62535 | 24.12883 | 47.20805
2023-04-29 20:54 | 22582800 | 6273 | 4.166411 | 17.78978 | 26.15758 | 1.092167 | 20.97247 | 265.3167 | 18011.17 | 31.316 | 155.1806 | 7513.053 | 76.25892 | 2304.072 | 229.2592 | 229.2592 | 228.4819 | 228.4822 | 1.871558 | 0.4096781 | 0.4094036 | 175.5381 | 0.4047972 | 0.4073164 | 284.2167 | 207.7167 | 1200.803 | 173.6606 | 151.7392 | 163.3039 | 161.9317 | 150.9344 | 2.879089 | 10.86046 | 48 | 24.34914 | 47.806
2023-04-29 21:54 | 22586400 | 6274 | 4.158508 | 17.61235 | 26.36106 | 0.9535097 | 21.12916 | 266.0808 | 18031.84 | 31.4085 | 155.2786 | 7530.078 | 76.43187 | 2311.9 | 229.2568 | 229.2568 | 228.4457 | 228.4457 | 1.914671 | 0.4122479 | 0.4119699 | 177.9532 | 0.4072103 | 0.4097373 | 283.7827 | 206.7134 | 1201.532 | 207.7799 | 180.3162 | 188.1724 | 173.8474 | 169.417 | 2.919716 | 11.25685 | 47.1337 | 23.54351 | 47.77206
2023-04-29 22:54 | 22590000 | 6275 | 4.1363 | 17.7847 | 26.2155 | 0.9205833 | 21.29261 | 266.8722 | 17986.57 | 31.50559 | 157.4417 | 7556.019 | 76.69475 | 2304.925 | 229.2825 | 229.2825 | 228.4886 | 228.4881 | 1.819133 | 0.4108425 | 0.4105617 | 176.5922 | 0.4058744 | 0.4084039 | 285.2722 | 205.9011 | 1201.014 | 181.2031 | 155.4531 | 171.7828 | 164.0889 | 154.1753 | 2.873311 | 11.42636 | 47.67222 | 23.58706 | 47.72111
2023-04-29 23:54 | 22593600 | 6276 | 4.143461 | 17.61911 | 26.18997 | 0.9794167 | 21.25506 | 267.0917 | 18029.73 | 31.52884 | 157.2028 | 7560.6 | 76.74114 | 2306.456 | 229.2672 | 229.2672 | 228.4597 | 228.4603 | 1.783547 | 0.4125575 | 0.4122631 | 178.3878 | 0.4076544 | 0.4101708 | 285.0139 | 205.8511 | 1203.289 | 203.0647 | 177.4139 | 188.9386 | 176.2669 | 166.3586 | 2.907728 | 11.08222 | 48 | 24.54847 | 48.72356
2023-04-30 00:54 | 22597200 | 6277 | 4.118639 | 17.60009 | 26.25616 | 0.9781894 | 21.26499 | 267.0864 | 17914.32 | 31.53033 | 156.585 | 7554.387 | 76.67861 | 2306.841 | 229.2242 | 229.2242 | 228.468 | 228.4682 | 1.759501 | 0.414122 | 0.413849 | 178.883 | 0.4081078 | 0.4106415 | 284.4067 | 206.4939 | 1204.61 | 205.6515 | 172.7047 | 191.6103 | 177.1387 | 166.8777 | 2.922624 | 10.90192 | 48 | 24.09507 | 48.13894
2023-04-30 01:54 | 22600800 | 6278 | 4.120585 | 18.08362 | 25.98685 | 0.9677437 | 21.3583 | 267.6518 | 17960.7 | 31.5964 | 160.2674 | 7568.702 | 76.82407 | 2308.365 | 229.2435 | 229.2435 | 228.4602 | 228.4602 | 1.686546 | 0.4095565 | 0.40931 | 174.2507 | 0.4034942 | 0.4060125 | 287.5209 | 205.2123 | 1204.573 | 183.512 | 159.0421 | 171.4499 | 156.8479 | 153.9446 | 2.816602 | 10.83571 | 48 | 23.82067 | 48.17376
2023-04-30 02:54 | 22604400 | 6279 | 4.07194075 | 17.4199 | 26.00894 | 1.069833 | 21.48739 | 266.9167 | 17690.15 | 31.50969 | 154.7472 | 7536.906 | 76.50117 | 2310.344 | 229.2208 | 229.2208 | 228.4442 | 228.4442 | 1.558161 | 0.4164656 | 0.4162056 | 180.5108 | 0.4097314 | 0.4122617 | 282.8194 | 205.5772 | 1204.061 | 193.4125 | 160.3486 | 177.6306 | 167.1133 | 158.1992 | 2.967925 | 11.07669 | 47.13056 | 23.87356 | 47.78333
2023-04-30 03:54 | 22608000 | 6280 | 4.08139 | 17.660225 | 25.91992 | 0.9740833 | 21.59783 | 266.7667 | 17719.58 | 31.49001 | 156.2333 | 7531.769 | 76.44847 | 2309.669 | 229.2508 | 229.2508 | 228.4764 | 228.4767 | 1.501897 | 0.4131611 | 0.4129167 | 177.8919 | 0.4071425 | 0.4096808 | 284.3389 | 204.9158 | 1203.51 | 185.8664 | 152.9269 | 163.0878 | 159.4336 | 151.8464 | 2.916192 | 10.75599 | 47.37778 | 23.95636 | 47.38689
2023-04-30 04:54 | 22611600 | 6281 | 4.111875 | 17.15638 | 25.84613 | 1.005571 | 21.52978 | 266.3677 | 17833.95 | 31.4458 | 153.2786 | 7524.05 | 76.3705 | 2315.421 | 229.2103 | 229.2103 | 228.4287 | 228.429 | 1.448504 | 0.4179607 | 0.4177153 | 182.9086 | 0.4121189 | 0.414732 | 281.8022 | 205.0142 | 1205.978 | 183.9501 | 158.8518 | 166.7365 | 156.7646 | 151.7454 | 3.02739 | 10.7008 | 47.20056 | 24.14011 | 47.64331
2023-04-30 05:54 | 22615200 | 6282 | 3.915522 | 16.65834 | 25.87872 | 0.9706389 | 21.26858 | 262.975 | 16721.86 | 31.04287 | 141.2583 | 7397.303 | 75.08411 | 2283.083 | 229.2669 | 229.2669 | 228.4964 | 228.4964 | 1.606578 | 0.4209939 | 0.4207539 | 186.1569 | 0.4154244 | 0.4180922 | 272.2694 | 205.405 | 1182.851 | 181.1628 | 156.8881 | 175.7783 | 173.0456 | 153.0853 | 3.1891 | 10.78121 | 46.42639 | 23.62328 | 46.89022
2023-04-30 06:54 | 22618800 | 6283 | 4.018255 | 16.63557 | 24.6205 | 0.9212813 | 19.74432 | 263.4095 | 17209.06 | 31.09387 | 143.9777 | 7424.276 | 75.35774 | 2302.994 | 229.2565 | 229.2565 | 228.4663 | 228.466 | 1.690699 | 0.423037 | 0.4227869 | 186.1513 | 0.4154084 | 0.4180708 | 274.7799 | 204.1752 | 1199.938 | 199.5774 | 170.9903 | 174.3936 | 165.2947 | 159.2696 | 3.165345 | 10.49789 | 46.8454 | 23.90532 | 46.49861
2023-04-30 07:54 | 22622400 | 6284 | 4.070367 | 17.28846 | 25.93706 | 0.9944167 | 20.85331 | 264.5722 | 17520 | 31.23484 | 149.2417 | 7458.756 | 75.70764 | 2306.247 | 229.2397 | 229.2397 | 228.4511 | 228.4508 | 1.718611 | 0.4153692 | 0.41513 | 180.3247 | 0.4095647 | 0.4122211 | 279.0667 | 203.7667 | 1194.291 | 187.2397 | 157.1233 | 175.2308 | 162.4206 | 155.3525 | 3.017561 | 10.10657 | 46.86806 | 23.67839 | 47.14867
2023-04-30 08:54 | 22626000 | 6285 | 4.126918 | 17.09053 | 25.82847 | 0.9925905 | 20.85401 | 263.1309 | 17683.23 | 31.06592 | 148.1783 | 7434.334 | 75.45989 | 2312.518 | 229.2883 | 229.2883 | 228.4579 | 228.4579 | 1.745847 | 0.4162047 | 0.4159368 | 181.2858 | 0.4105735 | 0.4132203 | 278.8217 | 205.3682 | 1203.4 | 188.3499 | 163.1304 | 174.0014 | 162.8811 | 156.1175 | 3.055618 | 10.37231 | 47 | 23.57933 | 47.11496
2023-04-30 09:54 | 22629600 | 6286 | 4.171155 | 17.45879 | 25.52 | 0.9707222 | 21.16311 | 264.7306 | 17988.51 | 31.24858 | 152.8194 | 7484.15 | 75.96561 | 2316.561 | 229.2419 | 229.2419 | 228.4467 | 228.4464 | 1.723614 | 0.4130739 | 0.4127931 | 178.5508 | 0.4077925 | 0.4103647 | 282.3694 | 207.27 | 1204.343 | 168.1383 | 143.2083 | 147.4989 | 144.7919 | 142.4453 | 2.962275 | 10.29855 | 47.31111 | 23.28361 | 47.09756
2023-04-30 10:54 | 22633200 | 6287 | 4.200217 | 17.03345 | 25.80535 | 0.9414206 | 21.1576 | 263.0501 | 17997.8 | 31.05237 | 148.9331 | 7436.329 | 75.47983 | 2320.078 | 229.2504 | 229.2504 | 228.4557 | 228.4552 | 1.740944 | 0.4168724 | 0.4165819 | 181.8092 | 0.4110588 | 0.4136655 | 279.7214 | 209.856 | 1210.568 | 182.7011 | 163.1632 | 171.4925 | 167.6961 | 157.5201 | 3.064379 | 9.258432 | 48 | 24.269 | 47.47476
2023-04-30 11:54 | 22636800 | 6288 | 4.216134 | 17.20723 | 25.401 | 0.9639167 | 21.01806 | 262.3694 | 18016.87 | 30.97221 | 149.0361 | 7412.267 | 75.23556 | 2322.419 | 229.2808 | 229.2808 | 228.4856 | 228.4856 | 1.7935 | 0.4141511 | 0.4138958 | 179.6242 | 0.4089053 | 0.4114903 | 280.2 | 211.8106 | 1209.237 | 192.3794 | 158.0533 | 168.3042 | 167.9056 | 157.3781 | 3.03545 | 8.649161 | 48 | 24.01356 | 48.04978
2023-04-30 12:54 | 22640400 | 6289 | 4.212378 | 17.0451 | 25.28058 | 1.019444 | 21.00072 | 262.2806 | 17988.09 | 30.96276 | 147.5028 | 7394.95 | 75.06019 | 2330.2 | 229.2669 | 229.2669 | 228.4644 | 228.4644 | 1.715911 | 0.4160328 | 0.4157844 | 181.1994 | 0.4104658 | 0.4130269 | 278.9111 | 214.5261 | 1208.312 | 174.5403 | 172.3978 | 182.7011 | 172.6725 | 159.9292 | 3.081111 | 7.907331 | 47.54444 | 24.02078 | 47.79222
2023-04-30 13:54 | 22644000 | 6290 | 4.19174 | 17.51055 | 25.40435 | 0.8080223 | 21.03198 | 264.0585 | 18013.26 | 31.17197 | 152.9136 | 7433.234 | 75.44869 | 2335.51 | 229.2808 | 229.2808 | 228.4618 | 228.4618 | 1.697869 | 0.4122315 | 0.4119474 | 177.4763 | 0.4067571 | 0.4092972 | 283.1393 | 215.3546 | 1209.4 | 186.5064 | 166.1025 | 172.663 | 165.9955 | 158.1964 | 2.974011 | 7.536799 | 47.5 | 24.05969 | 47.49546
2023-04-30 14:54 | 22647600 | 6291 | 4.221329 | 17.7344 | 25.81931 | 0.7770278 | 20.93569 | 262.0639 | 18008.2 | 30.93552 | 151.9 | 7385.483 | 74.96381 | 2330.597 | 229.2928 | 229.2928 | 228.4542 | 228.4542 | 1.811914 | 0.4079522 | 0.4076158 | 173.9314 | 0.4032236 | 0.4057386 | 283.2694 | 213.9408 | 1208.89 | 168.0339 | 151.0639 | 154.8092 | 152.2128 | 146.7992 | 2.931094 | 7.301667 | 47.92778 | 24.25367 | 47.75133
2023-04-30 15:54 | 22651200 | 6292 | 4.235716 | 17.60105 | 25.35978 | 0.8241226 | 20.94955 | 261.3482 | 18021.87 | 30.85158 | 149.6435 | 7366.571 | 74.77198 | 2330.404 | 229.3365 | 229.3365 | 228.4844 | 228.4841 | 1.800891 | 0.4095379 | 0.4091939 | 174.7994 | 0.4041354 | 0.4066479 | 281.546 | 215.4042 | 1208.445 | 182.7237 | 170.0903 | 181.5295 | 169.5159 | 161.076 | 2.963554 | 7.097072 | 48 | 24.59242 | 48.05752
2023-04-30 16:54 | 22654800 | 6293 | 4.215522 | 17.81297 | 25.49747 | 0.8643056 | 21.01928 | 262.3222 | 18007.625 | 30.9666 | 151.3083 | 7403.744 | 75.14961 | 2318.386 | 229.315 | 229.315 | 228.4697 | 228.4697 | 1.823197 | 0.4071578 | 0.4067647 | 173.2828 | 0.4025975 | 0.4051117 | 282.5222 | 213.8792 | 1200.939 | 184.2417 | 168.0911 | 174.4758 | 162.8967 | 156.9131 | 2.904958 | 8.1332 | 48 | 24.23872 | 48.05867
2023-04-30 17:54 | 22658400 | 6294 | 4.223946 | 17.33396 | 25.45175 | 0.9569722 | 21.12158 | 261.3889 | 17983.49 | 30.8601 | 147.4583 | 7377.844 | 74.88642 | 2321.247 | 229.3833 | 229.3833 | 228.47 | 228.47 | 1.832394 | 0.411245 | 0.4108261 | 177.3556 | 0.4067394 | 0.4092731 | 279.3361 | 214.6075 | 1201.2825 | 199.8844 | 177.2736 | 186.3161 | 184.4119 | 169.5333 | 3.011197 | 8.155011 | 47.62778 | 24.39767 | 48.03622
2023-04-30 18:54 | 22662000 | 6295 | 4.143636 | 18.13791 | 24.8751 | 0.7754596 | 20.24972 | 262.6769 | 17705.01 | 31.00903 | 153.8774 | 7395.552 | 75.06602 | 2318.54 | 229.3312 | 229.3312 | 228.4479 | 228.4476 | 1.705602 | 0.4043192 | 0.4039554 | 170.3432 | 0.3996741 | 0.4021813 | 284.6964 | 212.9487 | 1202.293 | 182.1961 | 162.9691 | 166.7189 | 163.4538 | 156.771 | 2.848808 | 7.710448 | 47.89415 | 24.57716 | 48.03379
2023-04-30 19:54 | 22665600 | 6296 | 3.993724 | 17.987175 | 25.55089 | 0.9418333 | 21.00869 | 262.425 | 17016.24 | 30.97577 | 152.8639 | 7377.272 | 74.8805 | 2301.525 | 229.2528 | 229.2528 | 228.4419 | 228.4419 | 1.725933 | 0.4053725 | 0.4049992 | 171.6708 | 0.4009239 | 0.4034303 | 283.8417 | 212.6275 | 1202.411 | 191.1583 | 170.6358 | 175.2592 | 175.3314 | 163.2381 | 2.887131 | 8.501517 | 48 | 24.33278 | 48.05133
2023-04-30 20:54 | 22669200 | 6297 | 3.978324 | 17.89892 | 25.42675 | 0.8967778 | 20.89911 | 262.7528 | 16971.88 | 31.01731 | 152.6111 | 7388.986 | 74.99942 | 2297.506 | 229.2878 | 229.2878 | 228.4911 | 228.4911 | 1.541528 | 0.4066025 | 0.4062489 | 172.8158 | 0.4021036 | 0.4045947 | 283.4083 | 211.0331 | 1201.633 | 187.7992 | 170.2356 | 172.7003 | 167.9078 | 162.2047 | 2.904219 | 8.747875 | 48.14583 | 24.67981 | 48.07
2023-04-30 21:54 | 22672800 | 6298 | 3.964137 | 18.00285 | 25.57304 | 0.9900279 | 21.17033 | 263.7772 | 16977.07 | 31.13659 | 154.9109 | 7424.175 | 75.35682 | 2292.019 | 229.2457 | 229.2457 | 228.4365 | 228.4359 | 1.494713 | 0.4061891 | 0.4058451 | 172.4866 | 0.4017323 | 0.404217 | 284.8997 | 210.0847 | 1202.613 | 201.3201 | 169.3953 | 180.8557 | 177.4008 | 167.176 | 2.873972 | 9.227883 | 48.57242 | 24.79529 | 48.53596
2023-04-30 22:54 | 22676400 | 6299 | 4.049639 | 17.94092 | 25.68031 | 1.034318 | 21.29855 | 264.532 | 17419.66 | 31.2265 | 154.7103 | 7459.209 | 75.7122 | 2300.833 | 229.3178 | 229.3178 | 228.4694 | 228.4694 | 1.527791 | 0.4081783 | 0.4078331 | 173.5393 | 0.4028582 | 0.4053496 | 284.2563 | 209.5702 | 1200.827 | 203.4267 | 180.8981 | 189.7209 | 182.2053 | 170.8454 | 2.874635 | 9.737816 | 48 | 24.28053 | 48.87883
2023-04-30 23:54 | 22680000 | 6300 | 4.159432 | 17.87493 | 25.78592 | 0.9504444 | 21.19344 | 265.8722 | 18015.8 | 31.38381 | 157.425 | 7524.083 | 76.37111 | 2309.228 | 229.2906 | 229.2906 | 228.4583 | 228.4583 | 1.587297 | 0.4090897 | 0.4087556 | 175.0519 | 0.4043422 | 0.4068606 | 285.9472 | 207.1583 | 1204.84 | 187.7778 | 170.7828 | 174.3461 | 165.4028 | 162.055 | 2.862808 | 10.64899 | 48 | 24.07097 | 48.15356
2023-05-01 00:54 | 22683600 | 6301 | 4.153997 | 17.86444 | 25.96819 | 1.079444 | 21.34017 | 265.7667 | 17989.48 | 31.37288 | 157.9611 | 7528.3 | 76.41367 | 2309.694 | 229.2983 | 229.2983 | 228.4675 | 228.4678 | 1.557175 | 0.4098747 | 0.4095481 | 175.1147 | 0.4044136 | 0.4069228 | 286.375 | 207.0194 | 1209.74 | 202.2325 | 181.2667 | 178.7447 | 173.9122 | 168.7847 | 2.861831 | 11.17484 | 48 | 24.66286 | 48.05711
2023-05-01 01:54 | 22687200 | 6302 | 4.155698 | 17.65504 | 25.95178 | 1.129805 | 21.42214 | 265.7688 | 17998 | 31.374 | 156.61 | 7528.997 | 76.421 | 2310.435 | 229.3106 | 229.3106 | 228.4911 | 228.4908 | 1.559287 | 0.4122986 | 0.4119869 | 177.2646 | 0.4065744 | 0.4091095 | 285.1588 | 206.6301 | 1210.559 | 204.4535 | 172.0309 | 187.7022 | 180.171 | 170.963 | 2.906348 | 11.18977 | 48 | 24.43379 | 48.03061
2023-05-01 02:54 | 22690800 | 6303 | 4.149931 | 17.87437 | 25.86197 | 1.108778 | 21.39567 | 265.9694 | 17983.67 | 31.39775 | 158.225 | 7530.894 | 76.43942 | 2312.553 | 229.2833 | 229.2833 | 228.4497 | 228.4497 | 1.537078 | 0.4106917 | 0.4103906 | 175.2678 | 0.4045511 | 0.4070714 | 286.5056 | 206.0181 | 1211.796 | 201.2147 | 183.3597 | 191.9108 | 182.4503 | 173.5283 | 2.863603 | 11.00035 | 48 | 24.32489 | 48.16022
2023-05-01 03:54 | 22694400 | 6304 | 4.163978 | 18.18543 | 26.07401 | 1.141142 | 21.28708 | 264.8719 | 17974.86 | 31.2685 | 158.2479 | 7506.148 | 76.18875 | 2308.259 | 229.2799 | 229.2799 | 228.4705 | 228.4708 | 1.43224 | 0.4065214 | 0.406227 | 171.5479 | 0.4008281 | 0.4033318 | 287.1337 | 204.6563 | 1209.027 | 192.0521 | 169.1156 | 180.363 | 169.7994 | 164.6446 | 2.801532 | 11.16355 | 48 | 24.04983 | 48.23273
2023-05-01 04:54 | 22698000 | 6305 | 4.196913 | 18.08131 | 26.13719 | 1.087604 | 21.25379 | 263.9721 | 18065.69 | 31.15969 | 156.2507 | 7491.847 | 76.04376 | 2307.173 | 229.283 | 229.283 | 228.4699 | 228.4699 | 1.48588 | 0.4073142 | 0.4070206 | 171.7813 | 0.4010646 | 0.4036036 | 285.7716 | 203.3916 | 1209.525 | 202.715 | 173.0593 | 188.0947 | 177.7312 | 170.4203 | 2.815167 | 11.53784 | 48 | 24.13894 | 48.27752
2023-05-01 05:54 | 22701600 | 6306 | 4.182259 | 17.89321 | 26.06436 | 1.084361 | 21.52636 | 264.4389 | 18031.95 | 31.21602 | 156.0972 | 7506.031 | 76.18783 | 2304.011 | 229.255 | 229.255 | 228.4517 | 228.4517 | 1.736858 | 0.4091406 | 0.4088647 | 174.0231 | 0.4032778 | 0.4058483 | 285.3167 | 203.4156 | 1209.834 | 212.1383 | 177.9044 | 193.5775 | 181.0392 | 173.9125 | 2.853219 | 11.62513 | 48.27222 | 24.5655 | 48.42978
2023-05-01 06:54 | 22705200 | 6307 | 4.153238 | 17.943825 | 26.12053 | 1.185194 | 21.15253 | 265.5889 | 17980.3 | 31.35378 | 157.825 | 7535.364 | 76.48494 | 2302.444 | 229.2236 | 229.2236 | 228.4561 | 228.4561 | 1.715764 | 0.4096197 | 0.4093842 | 174.2794 | 0.4035036 | 0.4061031 | 286.2889 | 202.7717 | 1209.815 | 207.1108 | 178.3406 | 196.7325 | 185.4125 | 175.8539 | 2.838389 | 11.76073 | 48.34861 | 24.98325 | 48.626
2023-05-01 07:54 | 22708800 | 6308 | 4.151616 | 18.13721 | 24.41387 | 0.8325627 | 19.84451 | 265.7967 | 17979.56 | 31.37673 | 159.0669 | 7527.047 | 76.40092 | 2309.696 | 229.2532 | 229.2532 | 228.4632 | 228.4627 | 1.631735 | 0.4077045 | 0.4075081 | 172.5042 | 0.4017571 | 0.4043682 | 287.3788 | 203.1131 | 1208.989 | 187.1713 | 154.9618 | 168.8095 | 166.9677 | 158.4635 | 2.807577 | 11.05287 | 48 | 24.93162 | 48.46847
2023-05-01 08:54 | 22712400 | 6309 | 4.184764 | 17.56199 | 25.55869 | 0.9685833 | 21.14261 | 263.8778 | 17998.375 | 31.15202 | 152.4972 | 7476.556 | 75.88872 | 2309.083 | 229.2675 | 229.2675 | 228.4742 | 228.4733 | 1.604725 | 0.4122508 | 0.4120297 | 176.9383 | 0.4062053 | 0.4087622 | 282.4778 | 205.4136 | 1207.094 | 177.9406 | 167.2156 | 175.5328 | 168.1997 | 152.9344 | 2.933381 | 10.70198 | 48 | 23.74708 | 48.16778
2023-05-01 09:54 | 22716000 | 6310 | 4.197952 | 17.73762 | 25.14006 | 0.9808914 | 21.27905 | 263.2758 | 18003.94 | 31.07548 | 152.5125 | 7445.641 | 75.5746 | 2314.9 | 229.2192 | 229.2192 | 228.437 | 228.4368 | 1.577894 | 0.4099175 | 0.4096914 | 174.7827 | 0.4040019 | 0.4065747 | 282.8774 | 208.0677 | 1206.435 | 183.2312 | 162.3178 | 170.2 | 165.4201 | 157.1713 | 2.908042 | 9.576811 | 48 | 23.97755 | 47.97256
2023-05-01 10:54 | 22719600 | 6311 | 4.238566 | 17.45349 | 25.28556 | 0.9617778 | 21.16931 | 260.6056 | 18005.29 | 30.76079 | 146.3056 | 7383.097 | 74.93989 | 2308.569 | 229.2286 | 229.2286 | 228.4586 | 228.4586 | 1.567956 | 0.4113692 | 0.41114 | 175.7792 | 0.4050081 | 0.4075964 | 278.4944 | 211.1925 | 1202.438 | 170.7258 | 147.0944 | 155.2983 | 149.5444 | 147.6992 | 2.970944 | 9.736944 | 48 | 23.68081 | 48.08556
2023-05-01 11:54 | 22723200 | 6312 | 4.167511 | 16.66665 | 25.11479 | 1.08273 | 21.20975 | 259.2953 | 17600.81 | 30.60862 | 141.039 | 7334.886 | 74.45061 | 2306.387 | 229.3448 | 229.3448 | 228.4886 | 228.4886 | 1.541827 | 0.4179975 | 0.4176758 | 183.2421 | 0.4125864 | 0.4151964 | 274.1031 | 216.8493 | 1204.74 | 206.3501 | 181.5036 | 196.0006 | 187.4783 | 173.2593 | 3.172003 | 9.717997 | 47.67409 | 24.42568 | 48.17992
2023-05-01 12:54 | 22726800 | 6313 | 3.938548 | 16.20195 | 24.89378 | 1.016222 | 20.87231 | 257.675 | 16489.75 | 30.41898 | 136.4694 | 7272.572 | 73.81772 | 2279.358 | 227.8103 | 227.8103 | 226.9431 | 226.9433 | 1.583458 | 0.4203411 | 0.4199528 | 187.1486 | 0.4149592 | 0.4175797 | 270.3111 | 221.4247 | 1200.183 | 192.7958 | 161.5019 | 180.9442 | 167.2872 | 161.9931 | 3.289719 | 11.0953 | 47.23333 | 23.48533 | 47.95622
2023-05-01 13:54 | 22730400 | 6314 | 3.517638 | 16.20954 | 24.865 | 1.201472 | 20.70006 | 256.5361 | 14588.575 | 30.286725 | 128.0306 | 7190.436 | 72.98464 | 2212.225 | 227.3581 | 227.3581 | 226.4581 | 226.4583 | 1.636336 | 0.4184878 | 0.4180781 | 186.3939 | 0.4137528 | 0.416345 | 262.2694 | 223.5553 | 1157.266 | 194.6889 | 177.1478 | 183.4203 | 186.8358 | 169.3575 | 3.332156 | 12.417675 | 46.37361 | 23.33897 | 47.11089
2023-05-01 14:54 | 22734000 | 6315 | 3.719575 | 16.58249 | 24.60805 | 1.251699 | 20.74097 | 258.2953 | 15575.11 | 30.4854 | 133.61 | 7272.994 | 73.82226 | 2235.187 | 228.0944 | 228.0944 | 227.1699 | 227.1696 | 1.702543 | 0.4167565 | 0.4163253 | 183.0794 | 0.4111733 | 0.4137593 | 266.9582 | 222.3696 | 1168.651 | 212.2613 | 168.639 | 181.5554 | 186.7872 | 170.4925 | 3.200407 | 12.9554 | 46.46797 | 23.78373 | 46.38699
2023-05-01 15:54 | 22737600 | 6316 | 3.66374725 | 16.74375 | 24.82808 | 1.331167 | 20.74831 | 258.3444 | 15337.31 | 30.49969 | 135.5583 | 7281.186 | 73.90558 | 2224.753 | 229.3614 | 229.3614 | 228.4706 | 228.4706 | 1.763658 | 0.4159125 | 0.4154736 | 181.7594 | 0.4111211 | 0.4137317 | 268.8333 | 223.0486 | 1175.397 | 192.5075 | 171.9908 | 190.8792 | 178.6642 | 167.5992 | 3.178383 | 13.235625 | 47.5 | 23.69753 | 47.03111
2023-05-01 16:54 | 22741200 | 6317 | 3.664744 | 16.70196 | 24.95797 | 1.437047 | 20.69089 | 258.8134 | 15373.77 | 30.55332 | 136.1253 | 7300.17 | 74.09805 | 2222.164 | 229.3724 | 229.3724 | 228.454 | 228.454 | 1.692496 | 0.4160415 | 0.4156081 | 182.4462 | 0.4118184 | 0.4144323 | 269.117 | 221.5916 | 1174.681 | 230.8908 | 197.5643 | 202.2148 | 207.0423 | 187.6922 | 3.180014 | 13.72956 | 47.5 | 24.24451 | 47.54864
2023-05-01 17:54 | 22744800 | 6318 | 3.785867 | 17.41284 | 25.04922 | 1.473056 | 20.74044 | 260.1639 | 15990.41 | 30.71091 | 147.8056 | 7357.878 | 74.68386 | 2257.003 | 229.3669 | 229.3669 | 228.4567 | 228.4567 | 1.627578 | 0.4097111 | 0.4092822 | 175.4956 | 0.4048625 | 0.4074414 | 279.7306 | 220.215 | 1206.203 | 201.9439 | 172.0711 | 181.525 | 178.9275 | 167.1114 | 2.983336 | 13.93227 | 47.65694 | 24.28303 | 47.58667
2023-05-01 18:54 | 22748400 | 6319 | 3.941195 | 17.11886 | 25.5068 | 1.340418 | 20.97735 | 261.2284 | 16753.76 | 30.83619 | 147.8858 | 7418.259 | 75.29652 | 2268.981 | 229.3741 | 229.3741 | 228.4688 | 228.4688 | 1.577738 | 0.4148655 | 0.4144412 | 179.5841 | 0.4089582 | 0.4115265 | 279.1421 | 218.3301 | 1211.664 | 198.1933 | 182.137 | 193.1045 | 183.3813 | 171.9632 | 3.031432 | 14.31979 | 48 | 24.33226 | 47.8417
2023-05-01 19:54 | 22752000 | 6320 | 4.131542 | 17.49828 | 24.98033 | 1.347583 | 20.57886 | 262.6583 | 17707.85 | 31.00415 | 152.2667 | 7488.725 | 76.01219 | 2284.272 | 229.3889 | 229.3889 | 228.4756 | 228.4758 | 1.567458 | 0.4117628 | 0.411325 | 176.6525 | 0.4060419 | 0.4086128 | 282.4222 | 218.1269 | 1211.967 | 196.5478 | 176.7228 | 177.0194 | 172.9403 | 166.1931 | 2.921619 | 14.55861 | 48 | 24.29264 | 48.10244
2023-05-01 20:54 | 22755600 | 6321 | 4.181107 | 17.24976 | 25.79396 | 1.244903 | 21.18337 | 263.3733 | 17984.7 | 31.09045 | 151.8384 | 7521.267 | 76.34256 | 2286.827 | 229.3627 | 229.3627 | 228.4535 | 228.4535 | 1.478153 | 0.414634 | 0.4142056 | 179.7175 | 0.4090794 | 0.4116552 | 281.6351 | 215.8192 | 1211.815 | 193.7359 | 172.1565 | 181.8476 | 177.7666 | 167.3047 | 2.964206 | 14.94532 | 48 | 24.53766 | 48.09752
2023-05-01 21:54 | 22759200 | 6322 | 4.182234 | 17.80034 | 25.89797 | 1.186028 | 21.37239 | 264.0833 | 18039.49 | 31.17389 | 156.5222 | 7543.047 | 76.56322 | 2287.819 | 229.3383 | 229.3383 | 228.4275 | 228.4275 | 1.534492 | 0.4094092 | 0.408985 | 174.7278 | 0.4040661 | 0.4066181 | 285.425 | 217.0847 | 1212.656 | 180.2889 | 162.58 | 168.1692 | 164.1903 | 157.8578 | 2.8467 | 15.12897 | 48 | 24.30225 | 48.06844
2023-05-01 22:54 | 22762800 | 6323 | 4.170122 | 17.77686 | 25.77671 | 1.120418 | 21.56387 | 264.2089 | 17998.47 | 31.19313 | 156.2841 | 7550.398 | 76.63799 | 2285.384 | 229.3813 | 229.3813 | 228.4741 | 228.4738 | 1.56346 | 0.4103203 | 0.4098886 | 175.061 | 0.4044421 | 0.4069908 | 285.1588 | 216.0039 | 1212.914 | 178.1474 | 152.7797 | 165.1964 | 156.7237 | 153.9287 | 2.848588 | 15.47912 | 48 | 24.90607 | 48.01504
2023-05-01 23:54 | 22766400 | 6324 | 4.166862 | 17.53022 | 26.0978 | 1.070195 | 21.41524 | 264.5822 | 18008 | 31.23303 | 155.0808 | 7560.738 | 76.74284 | 2283.251 | 229.3632 | 229.3632 | 228.4474 | 228.4476 | 1.614554 | 0.4124192 | 0.4119994 | 177.3384 | 0.4067017 | 0.4092457 | 283.8802 | 215.9036 | 1210.761 | 190.4175 | 168.6588 | 175.205 | 166.3685 | 162.8184 | 2.887214 | 15.60248 | 48 | 23.95493 | 48.03248
2023-05-02 00:54 | 22770000 | 6325 | 4.158764 | 17.620275 | 25.73469 | 1.212833 | 21.43944 | 265.2833 | 18020.98 | 31.31866 | 156.1833 | 7580.431 | 76.94236 | 2282.572 | 229.3714 | 229.3714 | 228.4806 | 228.4806 | 1.67945 | 0.4125056 | 0.4121272 | 177.3725 | 0.4067444 | 0.4092831 | 284.425 | 215.8544 | 1209.732 | 193.7728 | 157.0739 | 173.8558 | 166.445 | 159.3453 | 2.877108 | 15.70039 | 48 | 24.09572 | 48.01625
2023-05-02 01:54 | 22773600 | 6326 | 4.154984 | 17.44903 | 25.99125 | 1.218301 | 21.41518 | 265.078 | 17990.69 | 31.29286 | 155.2869 | 7576.71 | 76.90493 | 2281.524 | 229.3666 | 229.3666 | 228.4443 | 228.4443 | 1.727331 | 0.4135423 | 0.4132117 | 178.7426 | 0.4081092 | 0.4106632 | 283.7604 | 215.7919 | 1210.743 | 199.2772 | 169.9362 | 182.4939 | 179.7953 | 168.6786 | 2.907167 | 15.9058 | 48 | 9.913092 | 37.65579
2023-05-02 02:54 | 22777200 | 6327 | 4.156397 | 17.59943 | 25.78578 | 1.257639 | 21.49314 | 265.3333 | 18017.21 | 31.3214 | 156.325 | 7588.361 | 77.02319 | 2280.058 | 229.3719 | 229.3719 | 228.5036 | 228.5042 | 1.704097 | 0.4124467 | 0.4121292 | 177.2439 | 0.4066156 | 0.4091672 | 284.5917 | 214.1758 | 1210.767 | 166.7464 | 143.3544 | 152.3342 | 154.1567 | 146.1553 | 2.866686 | 16.25036 | 48 | 24.55703 | 30.6725
2023-05-02 03:54 | 22780800 | 6328 | 4.137527 | 17.80062 | 25.94593 | 1.285738 | 21.53772 | 266.2368 | 17992.96 | 31.42779 | 158.7744 | 7612.989 | 77.27295 | 2278.861 | 229.3156 | 229.3156 | 228.422 | 228.422 | 1.676206 | 0.4114529 | 0.4110942 | 176.1019 | 0.4054178 | 0.4079655 | 286.2396 | 213.3591 | 1210.789 | 181.3652 | 163.9298 | 177.9276 | 160.7014 | 158.5919 | 2.829922 | 16.4918 | 48 | 24.15292 | 48.01
2023-05-02 04:54 | 22784400 | 6329 | 4.140389 | 17.76266 | 25.79892 | 1.359083 | 21.49172 | 266.3333 | 18014.68 | 31.43767 | 158.9083 | 7619.792 | 77.34281 | 2277.75 | 229.3728 | 229.3728 | 228.4961 | 228.4958 | 1.695464 | 0.41147 | 0.4111294 | 176.4139 | 0.4057872 | 0.4083333 | 286.3056 | 213.0186 | 1210.981 | 173.3472 | 149.5289 | 161.8006 | 161.54 | 151.3936 | 2.830858 | 16.77709 | 48 | 23.92497 | 47.74
2023-05-02 05:54 | 22788000 | 6330 | 4.138292 | 17.23255 | 25.71373 | 1.429443 | 21.43384 | 266.2256 | 17999.42 | 31.42474 | 155.9415 | 7619.047 | 77.33471 | 2276.635 | 229.3315 | 229.3315 | 228.4359 | 228.4359 | 1.664028 | 0.4161231 | 0.415788 | 181.5479 | 0.4108788 | 0.4134549 | 283.6045 | 213.2095 | 1211.38 | 187.8092 | 163.8262 | 179.0696 | 165.1936 | 162.3376 | 2.935735 | 16.96253 | 48 | 24.44181 | 47.72671
2023-05-02 06:54 | 22791600 | 6331 | 4.12596 | 17.59413 | 25.74808 | 1.413315 | 21.44819 | 266.7493 | 17979.46 | 31.48807 | 158.5933 | 7633.148 | 77.47763 | 2276.1 | 229.3479 | 229.3479 | 228.4588 | 228.4593 | 1.649799 | 0.4135471 | 0.4132095 | 178.6292 | 0.4079774 | 0.4105454 | 285.688 | 213.3802 | 1211.399 | 187.1231 | 163.9485 | 163.4412 | 168.0599 | 159.0886 | 2.868925 | 17.0709 | 48 | 24.16086 | 48.53092
2023-05-02 07:54 | 22795200 | 6332 | 4.139329 | 17.07751 | 24.95786 | 1.298167 | 20.86053 | 266.4806 | 18022.75 | 31.45876 | 154.9083 | 7625.731 | 77.40272 | 2277.25 | 229.3528 | 229.3528 | 228.4572 | 228.4564 | 1.715231 | 0.4184931 | 0.4181661 | 183.5278 | 0.4128806 | 0.4154783 | 282.525 | 213.6344 | 1210.747 | 185.8236 | 165.7197 | 178.6142 | 172.8419 | 160.2606 | 2.973394 | 16.87067 | 48 | 24.21989 | 48.42294
2023-05-02 08:54 | 22798800 | 6333 | 4.102632 | 17.04544 | 25.34072 | 1.351866 | 21.24097 | 265.7577 | 17806.03 | 31.37113 | 152.2535 | 7602.838 | 77.16992 | 2268.142 | 229.3894 | 229.3894 | 228.4883 | 228.4886 | 1.663245 | 0.4192045 | 0.4189685 | 183.7574 | 0.4131468 | 0.4157482 | 280.4903 | 214.7393 | 1206.097 | 182.9142 | 158.7858 | 162.1841 | 167.4749 | 156.7588 | 2.995075 | 17.07167 | 48 | 24.3873 | 48.11039
2023-05-02 09:54 | 22802400 | 6334 | 4.031858 | 17.01143 | 25.32264 | 1.535944 | 21.34169 | 265.3639 | 17460.475 | 31.32634 | 151.9139 | 7587.428 | 77.01347 | 2258.986 | 229.2969 | 229.2969 | 228.4281 | 228.4281 | 1.781367 | 0.4182583 | 0.4180275 | 183.5683 | 0.4128647 | 0.4154392 | 280.3778 | 214.3564 | 1205.027 | 167.7164 | 152.2458 | 157.395 | 154.7169 | 149.8911 | 2.999128 | 17.4888 | 48 | 24.16217 | 48.17044
2023-05-02 10:54 | 22806000 | 6335 | 4.038733 | 16.931175 | 25.50192 | 1.588889 | 21.49025 | 265.7278 | 17520.675 | 31.36787 | 151.1056 | 7606.889 | 77.21153 | 2255.025 | 229.3764 | 229.3764 | 228.4758 | 228.475 | 1.853761 | 0.4203608 | 0.4201039 | 184.7814 | 0.4141578 | 0.4167522 | 279.3389 | 213.7119 | 1203.414 | 180.9603 | 162.4339 | 161.7183 | 167.6964 | 156.3003 | 3.013147 | 18.12223 | 48 | 24.88314 | 48.12211
2023-05-02 11:54 | 22809600 | 6336 | 4.032136 | 17.05001 | 25.33253 | 1.539972 | 21.42955 | 266.1922 | 17527.66 | 31.42551 | 154.1866 | 7626.552 | 77.41089 | 2255.919 | 229.3699 | 229.3699 | 228.4813 | 228.4811 | 1.878797 | 0.4179758 | 0.4177 | 183.4805 | 0.4128499 | 0.4154546 | 281.9109 | 212.956 | 1207.759 | 152.0014 | 140.2334 | 144.7758 | 147.7446 | 139.5008 | 2.970563 | 18.65793 | 48 | 24.32563 | 48.20627
2023-05-02 12:54 | 22813200 | 6337 | 4.0331165 | 16.94341 | 25.30819 | 1.530417 | 21.70606 | 265.475 | 17485.32 | 31.33956 | 152.3611 | 7609.489 | 77.23775 | 2255.844 | 229.3758 | 229.3758 | 228.4553 | 228.4553 | 1.903928 | 0.4201419 | 0.4198319 | 184.3611 | 0.4137369 | 0.416335 | 280.525 | 214.1517 | 1210.353 | 182.7322 | 162.6519 | 165.1406 | 170.2028 | 157.2539 | 3.002464 | 18.83107 | 48 | 24.33347 | 48.17022
2023-05-02 13:54 | 22816800 | 6338 | 4.040199 | 17.288325 | 25.43353 | 1.500778 | 21.64375 | 265.1889 | 17496.58 | 31.30706 | 154.9139 | 7598.628 | 77.1275 | 2258.942 | 229.3508 | 229.3508 | 228.4397 | 228.4397 | 1.841319 | 0.4154606 | 0.4151506 | 180.4747 | 0.4098256 | 0.4124133 | 283.0528 | 214.7236 | 1211.783 | 170.6014 | 149.6058 | 158.5881 | 153.9175 | 147.6442 | 2.92835 | 18.50758 | 48 | 24.48308 | 48.09394
2023-05-02 14:54 | 22820400 | 6339 | 4.049496 | 17.22047 | 25.66262 | 1.611727 | 21.21577 | 264.5655 | 17499 | 31.23292 | 153.4067 | 7585.599 | 76.99524 | 2257.248 | 229.4039 | 229.4039 | 228.4786 | 228.4786 | 1.831997 | 0.4161602 | 0.4158499 | 180.7916 | 0.4101958 | 0.4127964 | 281.9582 | 214.5312 | 1211.571 | 186.0513 | 174.4763 | 177.6318 | 178.8067 | 164.8552 | 2.944554 | 18.68404 | 48 | 24.44178 | 48.0612
2023-05-02 15:54 | 22824000 | 6340 | 4.056753 | 18.00569 | 26.03278 | 1.615722 | 20.90983 | 264.4111 | 17518.96 | 31.21074 | 157.2556 | 7580.481 | 76.94319 | 2257.314 | 229.3783 | 229.3783 | 228.46 | 228.46 | 1.889269 | 0.4091608 | 0.4088411 | 172.9056 | 0.4022836 | 0.4048433 | 285.5111 | 214.6519 | 1210.846 | 209.0575 | 186.9108 | 188.4711 | 190.0114 | 174.9553 | 2.785939 | 18.60182 | 48 | 24.201 | 48.09489
2023-05-02 16:54 | 22827600 | 6341 | 4.04996 | 18.16232 | 25.97148 | 1.678301 | 20.74242 | 259.6462 | 17176.45 | 30.65184 | 152.7103 | 7454.936 | 75.6693 | 2247.944 | 229.3501 | 229.3501 | 228.4407 | 228.4407 | 1.872833 | 0.4032401 | 0.4029384 | 168.1922 | 0.3975421 | 0.4000936 | 283.9638 | 212.3685 | 1212.447 | 174.8543 | 161.8081 | 163.4577 | 157.2003 | 154.9042 | 2.766072 | 18.83845 | 48 | 23.92844 | 48.14613
2023-05-02 17:54 | 22831200 | 6342 | 3.988882 | 18.19988 | 25.42672 | 1.709111 | 20.93931 | 258.2333 | 16811.9 | 30.48024 | 151.5333 | 7408.358 | 75.19603 | 2240.864 | 229.4247 | 229.4247 | 228.4986 | 228.4992 | 1.763411 | 0.40127 | 0.4009522 | 166.8072 | 0.3962314 | 0.3987736 | 283.6722 | 213.75 | 1213.513 | 198.9636 | 183.3439 | 188.8211 | 177.6556 | 168.0622 | 2.767347 | 18.96592 | 48 | 24.31464 | 48.13417
2023-05-02 18:54 | 22834800 | 6343 | 3.92357 | 18.18366 | 25.48167 | 1.707214 | 21.17192 | 257.8552 | 16496.57 | 30.4369 | 150.5682 | 7388.716 | 74.9973 | 2234.248 | 229.3685 | 229.3685 | 228.4574 | 228.4574 | 1.631262 | 0.4014265 | 0.4011451 | 166.8175 | 0.3961866 | 0.3987362 | 282.9666 | 212.7192 | 1212.286 | 199.2811 | 166.4552 | 174.6175 | 169.0323 | 162.7671 | 2.77949 | 18.99133 | 48 | 23.96903 | 48.08852
2023-05-02 19:54 | 22838400 | 6344 | 3.977765 | 18.22819 | 25.42897 | 1.622472 | 21.19547 | 258.0389 | 16748.98 | 30.46071 | 150.7361 | 7399.925 | 75.11078 | 2240.878 | 229.3822 | 229.3822 | 228.4561 | 228.4561 | 1.574822 | 0.4021375 | 0.4018561 | 166.4933 | 0.3958753 | 0.3984217 | 283.0056 | 212.7178 | 1213.824 | 193.7803 | 180.6108 | 182.5133 | 176.9081 | 166.5817 | 2.765619 | 18.81184 | 48 | 23.86547 | 48.09556
2023-05-02 20:54 | 22842000 | 6345 | 4.039698 | 17.85839 | 24.84031 | 1.422889 | 20.84664 | 258.0806 | 17027.15 | 30.46608 | 149.2583 | 7410.553 | 75.2185 | 2244.692 | 229.37 | 229.37 | 228.4558 | 228.4556 | 1.607758 | 0.4044753 | 0.4041781 | 170.0556 | 0.3994256 | 0.4019847 | 281.5944 | 213.4369 | 1212.855 | 191.1919 | 172.5611 | 175.6211 | 172.8647 | 162.7792 | 2.833869 | 18.80795 | 48 | 23.58419 | 48.06306
2023-05-02 21:54 | 22845600 | 6346 | 4.040383 | 17.61292 | 25.38312 | 1.574178 | 21.47345 | 258.0613 | 17026.71 | 30.46245 | 147.6574 | 7407.911 | 75.19212 | 2245.281 | 229.3911 | 229.3911 | 228.4682 | 228.468 | 1.720128 | 0.4069875 | 0.4066869 | 172.3643 | 0.4017557 | 0.4043078 | 280.1532 | 213.6602 | 1212.563 | 208.1688 | 191.9702 | 193.0579 | 184.6184 | 175.5348 | 2.88461 | 18.6687 | 48 | 24.35716 | 48.16774
2023-05-02 22:54 | 22849200 | 6347 | 4.030468 | 17.84868 | 25.728 | 1.509444 | 21.41658 | 258.6722 | 17023.32 | 30.53585 | 149.2389 | 7422.692 | 75.34175 | 2246.447 | 229.405 | 229.405 | 228.4806 | 228.4814 | 1.832194 | 0.4063544 | 0.4060744 | 170.4333 | 0.3998386 | 0.4023811 | 281.2444 | 213.0031 | 1213.179 | 204.1206 | 186.1536 | 187.4403 | 177.3069 | 169.9633 | 2.833889 | 18.63295 | 48 | 24.45736 | 48.08744
2023-05-02 23:54 | 22852800 | 6348 | 4.035538 | 17.43526 | 25.62397 | 1.629 | 21.4175 | 257.9417 | 16997.11 | 30.44965 | 146.2389 | 7402.514 | 75.13664 | 2245.911 | 229.3703 | 229.3703 | 228.4464 | 228.4464 | 1.818325 | 0.4093689 | 0.4090642 | 174.0939 | 0.4034639 | 0.4060192 | 278.8306 | 214.5775 | 1213.05 | 200.1803 | 182.5986 | 194.7931 | 184.9325 | 171.3442 | 2.9251 | 18.53916 | 48 | 24.11139 | 48.14875
2023-05-03 00:54 | 22856400 | 6349 | 4.023742 | 17.72229 | 25.56543 | 1.509359 | 21.56223 | 259.0195 | 17012.77 | 30.5751 | 148.8691 | 7426.93 | 75.38485 | 2246.864 | 229.378 | 229.378 | 228.4599 | 228.4599 | 1.710571 | 0.407349 | 0.407063 | 171.9407 | 0.4013184 | 0.4038685 | 280.7911 | 213.0607 | 1211.588 | 192.6019 | 168.2953 | 182.9292 | 169.5187 | 164.556 | 2.862886 | 18.3641 | 48 | 24.02017 | 48.00061
2023-05-03 01:54 | 22860000 | 6350 | 4.007036 | 17.72859 | 25.84347 | 1.590611 | 21.63089 | 259.4833 | 16967.21 | 30.62812 | 150.0639 | 7439.167 | 75.50903 | 2243.581 | 229.3714 | 229.3714 | 228.4667 | 228.4664 | 1.647403 | 0.4068244 | 0.4065461 | 172.19 | 0.4015617 | 0.4041011 | 281.6806 | 212.4622 | 1212.307 | 188.5511 | 164.3231 | 167.0308 | 165.0833 | 159.8442 | 2.859922 | 18.310475 | 48.36667 | 24.11419 | 47.7625
2023-05-03 02:54 | 22863600 | 6351 | 4.012935 | 17.71234 | 25.52443 | 1.618719 | 21.70989 | 259.4345 | 16994.01 | 30.62859 | 149.4958 | 7443.159 | 75.54958 | 2240.086 | 229.3607 | 229.3607 | 228.4515 | 228.4515 | 1.582499 | 0.4075997 | 0.4073214 | 172.3788 | 0.4017398 | 0.4042864 | 281.0696 | 212.1471 | 1211.393 | 196.1331 | 174.5627 | 180.9841 | 178.4468 | 167.5869 | 2.861852 | 18.31163 | 48.68245 | 24.11398 | 48.41741
2023-05-03 03:54 | 22867200 | 6352 | 4.02343 | 17.85321 | 25.51844 | 1.575917 | 21.70406 | 259.4917 | 17039.425 | 30.62985 | 150.3361 | 7435.45 | 75.4715 | 2249.789 | 229.3689 | 229.3689 | 228.4686 | 228.4683 | 1.613308 | 0.4063344 | 0.4060644 | 170.95 | 0.4003192 | 0.4028672 | 281.9083 | 211.8586 | 1212.071 | 188.7114 | 164.1908 | 168.1831 | 167.8447 | 161.7467 | 2.836261 | 18.08245 | 48 | 23.86975 | 48.736
2023-05-03 04:54 | 22870800 | 6353 | 4.015824 | 17.60746 | 25.46939 | 1.522611 | 21.84803 | 259.6056 | 17016.77 | 30.64562 | 149.4 | 7441.728 | 75.535 | 2248.211 | 229.3967 | 229.3967 | 228.475 | 228.475 | 1.651506 | 0.4084358 | 0.4081564 | 173.4267 | 0.4028236 | 0.4053639 | 280.9944 | 211.4381 | 1212.481 | 187.5239 | 163.345 | 179.2953 | 171.4806 | 162.4608 | 2.884344 | 18.35766 | 48 | 23.94219 | 48.05578
2023-05-03 05:54 | 22874400 | 6354 | 4.002446 | 17.44557 | 25.70836 | 1.620028 | 21.76122 | 259.8222 | 16976.97 | 30.67089 | 148.7056 | 7455.211 | 75.67186 | 2242.631 | 229.3511 | 229.3511 | 228.4553 | 228.4556 | 1.673572 | 0.4101156 | 0.4098333 | 175.2525 | 0.4046036 | 0.4071511 | 280.1139 | 211.2603 | 1211.489 | 181.7169 | 161.4236 | 171.1083 | 169.1217 | 160.1828 | 2.913642 | 19.06424 | 48 | 23.98467 | 47.97283
2023-05-03 06:54 | 22878000 | 6355 | 4.002294 | 17.40967 | 25.41387 | 1.593788 | 21.64273 | 260.5822 | 17026.92 | 30.76247 | 149.5766 | 7476.418 | 75.88713 | 2244.713 | 229.3758 | 229.3758 | 228.4861 | 228.4866 | 1.668574 | 0.411361 | 0.4110727 | 176.1766 | 0.4055529 | 0.4081089 | 280.4457 | 210.9117 | 1212.416 | 188.5524 | 165.4354 | 177.2691 | 171.888 | 162.7106 | 2.91968 | 19.08755 | 48 | 24.00752 | 48.02136
2023-05-03 07:54 | 22881600 | 6356 | 4.022041 | 17.52255 | 25.22133 | 1.634889 | 21.75583 | 260.5278 | 17108.9 | 30.75348 | 149.8917 | 7474.592 | 75.8685 | 2247.444 | 229.3222 | 229.3222 | 228.4425 | 228.4422 | 1.72945 | 0.4105775 | 0.4102922 | 175.0331 | 0.4043556 | 0.4069089 | 280.8611 | 211.1581 | 1212.734 | 193.2731 | 167.1472 | 185.4539 | 172.5492 | 166.1778 | 2.896233 | 18.89251 | 48 | 24.25083 | 48.13067
2023-05-03 08:54 | 22885200 | 6357 | 4.199518 | 17.68526 | 24.77652 | 1.499387 | 20.9778 | 261.571 | 17984.56 | 30.87953 | 152.6518 | 7536.234 | 76.49407 | 2260.061 | 229.3822 | 229.3822 | 228.476 | 228.4758 | 1.670136 | 0.4091766 | 0.408893 | 174.0602 | 0.4034426 | 0.4060081 | 282.7939 | 210.1852 | 1212.757 | 201.1953 | 164.3092 | 176.3373 | 172.9025 | 166.5479 | 2.836373 | 19.28677 | 48 | 24.72209 | 48.24212
2023-05-03 09:54 | 22888800 | 6358 | 4.211636 | 17.57573 | 25.26892 | 1.62375 | 21.56494 | 261.3 | 18017.775 | 30.84459 | 151.6694 | 7527.9 | 76.40944 | 2261.531 | 229.3406 | 229.3406 | 228.4514 | 228.4511 | 1.658139 | 0.4098636 | 0.4095975 | 174.8969 | 0.4042381 | 0.4068025 | 282.0972 | 210.7581 | 1212.944 | 192.0067 | 166.1592 | 179.2225 | 172.1303 | 163.2039 | 2.858442 | 19.12294 | 48 | 23.99306 | 48.17622
2023-05-03 10:54 | 22892400 | 6359 | 4.20943475 | 17.56979 | 25.35078 | 1.717722 | 21.42703 | 261.4528 | 18017.05 | 30.862375 | 151.4972 | 7530.078 | 76.43183 | 2262.553 | 229.3797 | 229.3797 | 228.4903 | 228.49 | 1.730183 | 0.4107139 | 0.4104539 | 175.0986 | 0.4044786 | 0.4070414 | 281.8556 | 211.5336 | 1213.251 | 219.1089 | 188.485 | 202.4219 | 193.6383 | 180.4789 | 2.861725 | 19.01033 | 48 | 24.41447 | 48.20044
2023-05-03 11:54 | 22896000 | 6360 | 4.188671 | 17.81954 | 25.49624 | 1.725265 | 21.31217 | 262.8162 | 18017.59 | 31.02196 | 155.1532 | 7566.54 | 76.80189 | 2262.234 | 229.366 | 229.366 | 228.4635 | 228.4635 | 1.763872 | 0.4086117 | 0.4083641 | 173.5097 | 0.4028758 | 0.405454 | 284.4708 | 211.9886 | 1213.277 | 198.5343 | 171.9975 | 185.3908 | 173.8886 | 167.793 | 2.80549 | 19.23473 | 48 | 24.35599 | 48.17045
2023-05-03 12:54 | 22899600 | 6361 | 4.204449 | 17.501875 | 25.42633 | 1.607833 | 21.15939 | 261.2306 | 17984.32 | 30.84074 | 150.9556 | 7528.647 | 76.41714 | 2259.358 | 229.3253 | 229.3253 | 228.4214 | 228.4217 | 1.772839 | 0.4111228 | 0.4108653 | 175.8189 | 0.4051442 | 0.4077328 | 281.3583 | 213.2133 | 1212.499 | 222.4897 | 193.4786 | 211.8692 | 193.6325 | 185.2253 | 2.8786 | 19.32814 | 48 | 23.95911 | 48.07806
2023-05-03 13:54 | 22903200 | 6362 | 4.230898 | 17.5785 | 25.48691 | 1.693426 | 21.06256 | 260.2618 | 18034.12 | 30.72012 | 150.4958 | 7504.638 | 76.17287 | 2260.228 | 229.3891 | 229.3891 | 228.4955 | 228.4955 | 1.806398 | 0.4087624 | 0.4085362 | 174.0343 | 0.4034234 | 0.4060084 | 281.585 | 213.3858 | 1213.223 | 204.6961 | 182.7916 | 193.0415 | 174.9624 | 172.1969 | 2.854872 | 19.29047 | 48 | 24.5715 | 48.18961
2023-05-03 14:54 | 22906800 | 6363 | 4.206424 | 18.2741 | 25.88145 | 1.582117 | 21.31281 | 261.0836 | 17983.5 | 30.82147 | 155.0947 | 7526.596 | 76.39646 | 2258.348 | 229.3409 | 229.3409 | 228.4368 | 228.437 | 1.808908 | 0.4037331 | 0.403493 | 168.3028 | 0.3976432 | 0.4002097 | 285.2507 | 212.6474 | 1212.519 | 204.9577 | 174.651 | 186.6201 | 178.0513 | 170.8928 | 2.724889 | 19.47489 | 48 | 24.33986 | 48.19802
2023-05-03 15:54 | 22910400 | 6364 | 4.235893 | 17.82954 | 25.74389 | 1.605333 | 21.30047 | 259.6722 | 18020.48 | 30.65286 | 151.0472 | 7494.994 | 76.07542 | 2256.525 | 229.4294 | 229.4294 | 228.5072 | 228.5072 | 1.8411 | 0.4059597 | 0.4056597 | 171.0567 | 0.4004864 | 0.4030736 | 282.35 | 214.2867 | 1212.314 | 195.8972 | 179.9592 | 183.8833 | 169.5278 | 167.7644 | 2.799336 | 19.6616 | 48 | 24.42206 | 48.114
2023-05-03 16:54 | 22914000 | 6365 | 4.229104 | 17.99725 | 25.60354 | 1.672786 | 21.5583 | 259.6518 | 17990.42 | 30.65191 | 152.0251 | 7496.067 | 76.08613 | 2254.022 | 229.337 | 229.337 | 228.4421 | 228.4418 | 1.856095 | 0.4040694 | 0.4038006 | 169.7092 | 0.3990465 | 0.4016267 | 283.1811 | 213.5276 | 1211.118 | 189.1362 | 160.4552 | 171.8256 | 162.5345 | 160.263 | 2.771173 | 19.82747 | 48 | 24.45368 | 48.21167
2023-05-03 17:54 | 22917600 | 6366 | 4.060075 | 17.80258 | 25.76444 | 1.667833 | 21.48881 | 258.2417 | 17141.86 | 30.48395 | 149.2167 | 7428.908 | 75.40525 | 2244.253 | 229.4042 | 229.4042 | 228.5033 | 228.5033 | 1.863392 | 0.4056008 | 0.4052964 | 170.6764 | 0.4000806 | 0.4026567 | 281.3278 | 216.1989 | 1213.718 | 211.6444 | 180.7486 | 196.9683 | 186.8169 | 175.69 | 2.836006 | 19.814675 | 47.71389 | 24.09069 | 48.21956
2023-05-03 18:54 | 22921200 | 6367 | 3.646629 | 18.04389 | 25.3368 | 1.668524 | 21.23017 | 257.8969 | 15283.28 | 30.44611 | 149.3259 | 7337.187 | 74.47354 | 2232.354 | 229.3928 | 229.3928 | 228.4621 | 228.4618 | 1.865969 | 0.4040563 | 0.4037368 | 168.1889 | 0.3975816 | 0.4001599 | 281.6407 | 218.1281 | 1212.672 | 202.3084 | 180.3632 | 197.2184 | 176.4089 | 171.1457 | 2.842702 | 19.46074 | 46.03064 | 23.17415 | 47.35287
2023-05-03 19:54 | 22924800 | 6368 | 3.42561 | 17.21114 | 25.03361 | 1.648389 | 21.035 | 256.1556 | 14222.24 | 30.241425 | 137.9861 | 7244.081 | 73.52869 | 2213.864 | 229.4044 | 229.4044 | 228.4642 | 228.4642 | 1.889161 | 0.414445 | 0.4141361 | 174.8844 | 0.4042894 | 0.4068981 | 271.7472 | 219.1925 | 1199.74 | 224.0933 | 191.7719 | 198.5539 | 200.4411 | 182.205 | 3.052436 | 18.99209 | 45.20833 | 22.81342 | 45.81178
2023-05-03 20:54 | 22928400 | 6369 | 0.7182421 | 16.7739 | 23.77292 | 1.464958 | 20.35373 | 252.8134 | 2899.719 | 29.84372 | 117.4095 | 6736.07 | 68.3727 | 1988.869 | 226.5407 | 226.5407 | 225.6265 | 225.627 | 1.938783 | 0.4132652 | 0.4129618 | 177.5752 | 0.4041156 | 0.4067187 | 252.2591 | 227.7253 | 1109.495 | 248.5585 | 219.4501 | 220.4635 | 222.0602 | 200.5014 | 3.492471 | 18.93427 | 41.17549 | 20.70033 | 43.36568
2023-05-03 21:54 | 22932000 | 6370 | 1.108189 | 17.09114 | 21.98856 | 1.227472 | 18.96486 | 257.3139 | 4497.097 | 30.37753 | 120.3361 | 6849.592 | 69.52428 | 2048.239 | 223.7178 | 223.7178 | 222.815 | 222.815 | 1.979711 | 0.4075014 | 0.4072428 | 177.9483 | 0.4016658 | 0.4042558 | 253.0944 | 224.9489 | 1073.746 | 274.7572 | 263.8867 | 270.0369 | 252.3303 | 232.7008 | 3.378661 | 18.62396 | 35.93333 | 17.64169 | 38.14733
2023-05-03 22:54 | 22935600 | 6371 | 1.555832 | 16.61757 | 23.30724 | 1.181838 | 20.0246 | 259.8189 | 6382.175 | 30.67088 | 125.7382 | 7002.78 | 71.07958 | 2068.134 | 223.3858 | 223.3858 | 222.473 | 222.4733 | 1.980799 | 0.4111669 | 0.4108911 | 183.6942 | 0.4070802 | 0.409693 | 257.8022 | 223.2786 | 1096.314 | 232.7209 | 208.693 | 219.2769 | 211.429 | 195.2153 | 3.375852 | 18.32543 | 39.29526 | 19.50468 | 36.91774
2023-05-03 23:54 | 22939200 | 6372 | 1.696825 | 17.184625 | 23.79306 | 1.065139 | 20.12869 | 260.9083 | 7005.719 | 30.79774 | 130.3167 | 7049.519 | 71.55375 | 2080.436 | 223.3342 | 223.3342 | 222.44 | 222.44 | 1.997931 | 0.4077106 | 0.4074669 | 178.8094 | 0.4021436 | 0.4047294 | 261.8083 | 223.1636 | 1102.261 | 288.2983 | 251.1408 | 296.5942 | 257.2844 | 238.615 | 3.228061 | 17.70669 | 40.04444 | 20.02608 | 40.06511
2023-05-04 00:54 | 22942800 | 6373 | 2.171691 | 17.66796 | 25.05356 | 1.187361 | 19.71092 | 263.1861 | 9096.461 | 31.07271 | 142.0806 | 7200.3 | 73.08428 | 2118.344 | 223.9986 | 223.9986 | 223.0964 | 223.0967 | 1.960722 | 0.4040425 | 0.4038097 | 175.4711 | 0.3994697 | 0.402045 | 272.1611 | 219.7675 | 1133.8 | 288.4686 | 251.0131 | 277.1442 | 250.9564 | 236.1803 | 3.045108 | 17.62947 | 42.52222 | 21.57836 | 41.24222
2023-05-04 01:54 | 22946400 | 6374 | 2.398438 | 17.75375 | 24.67638 | 1.264095 | 19.87415 | 263.1894 | 10076.32 | 31.06945 | 151.5627 | 7259.003 | 73.68019 | 2156.401 | 228.3513 | 228.3513 | 227.4265 | 227.4262 | 1.994031 | 0.407871 | 0.4076357 | 174.2822 | 0.402634 | 0.405212 | 281.1866 | 220.1808 | 1191.929 | 240.2825 | 218.6312 | 227.7412 | 220.3354 | 203.071 | 3.017089 | 17.84382 | 45 | 22.96493 | 43.84696
2023-05-04 02:54 | 22950000 | 6375 | 2.615568 | 17.81248 | 24.35225 | 1.324444 | 20.26094 | 262.2389 | 10981.2 | 30.95524 | 151.7278 | 7279.486 | 73.88839 | 2166.228 | 229.4072 | 229.4072 | 228.4778 | 228.4778 | 1.927611 | 0.4085203 | 0.408245 | 173.2453 | 0.4026519 | 0.4052197 | 281.7306 | 220.5611 | 1201.708 | 218.7372 | 193.6772 | 214.9272 | 199.7086 | 186.3672 | 2.991967 | 18.19474 | 45.95 | 23.30394 | 45.40533
2023-05-04 03:54 | 22953600 | 6376 | 2.802477 | 17.38335 | 24.13528 | 1.519472 | 20.47756 | 259.7639 | 11687.87 | 30.66511 | 146.0972 | 7245.808 | 73.54625 | 2172.586 | 229.4183 | 229.4183 | 228.4719 | 228.4722 | 1.953639 | 0.4106514 | 0.4103781 | 175.8311 | 0.4052494 | 0.4078378 | 277.775 | 218.3092 | 1200.885 | 223.6703 | 207.6597 | 227.6572 | 200.2883 | 192.0144 | 3.072722 | 18.38212 | 46 | 23.65717 | 46.07022
2023-05-04 04:54 | 22957200 | 6377 | 3.012134 | 17.26277 | 24.5283 | 1.532089 | 20.61794 | 260.6602 | 12643.75 | 30.77118 | 145.0418 | 7303.727 | 74.13437 | 2183.638 | 229.4006 | 229.4006 | 228.4794 | 228.4791 | 1.927036 | 0.4134674 | 0.4131914 | 177.7128 | 0.4071136 | 0.4096994 | 276.2507 | 217.9187 | 1195.965 | 244.732 | 222.751 | 239.5955 | 206.1992 | 202.468 | 3.071632 | 18.64088 | 45.96936 | 23.2263 | 46.14256
2023-05-04 05:54 | 22960800 | 6378 | 3.3852385 | 17.26643 | 25.18131 | 1.633972 | 20.45244 | 262.1306 | 14368 | 30.9434 | 148.2222 | 7390.303 | 75.01294 | 2224.769 | 229.4178 | 229.4178 | 228.4989 | 228.4986 | 1.815697 | 0.4131569 | 0.4129072 | 178.5875 | 0.4080056 | 0.4105903 | 278.5139 | 216.7881 | 1198.831 | 269.9878 | 228.8831 | 262.1906 | 230.1425 | 217.2742 | 3.029747 | 18.69634 | 45 | 22.91758 | 45.76822
2023-05-04 06:54 | 22964400 | 6379 | 3.617719 | 17.12182 | 25.30568 | 1.661114 | 20.99513 | 264.2368 | 15521.41 | 31.18968 | 150.6351 | 7480.833 | 75.9317 | 2249.557 | 229.4092 | 229.4092 | 228.4844 | 228.485 | 1.772437 | 0.4165769 | 0.416278 | 181.6198 | 0.411029 | 0.4136237 | 279.5822 | 216.5515 | 1202.419 | 243.9891 | 200.1396 | 230.3008 | 213.3529 | 199.8866 | 3.032426 | 18.82878 | 44.76323 | 22.7744 | 45.08621
2023-05-04 07:54 | 22968000 | 6380 | 3.828489 | 17.65254 | 25.30858 | 1.791806 | 20.80367 | 265.5167 | 16558.56 | 31.341 | 151.525 | 7545.108 | 76.58428 | 2257.325 | 229.4128 | 229.4128 | 228.4889 | 228.4892 | 1.881736 | 0.4125811 | 0.4123156 | 177.2828 | 0.4066956 | 0.4092689 | 279.6194 | 215.6753 | 1184.033 | 241.7567 | 216.1228 | 248.1675 | 225.8836 | 205.9481 | 2.900931 | 19.14357 | 44 | 22.29047 | 44.69844
2023-05-04 08:54 | 22971600 | 6381 | 4.128476 | 17.30753 | 25.85203 | 1.719333 | 20.89792 | 266.3306 | 17988.04 | 31.43734 | 150.7056 | 7622.769 | 77.37269 | 2275.633 | 229.3928 | 229.3928 | 228.4775 | 228.4781 | 1.77905 | 0.4156456 | 0.4153978 | 180.8144 | 0.4102069 | 0.4128081 | 278.4667 | 214.0414 | 1182.816 | 238.0836 | 208.5606 | 237.3194 | 211.6639 | 200.5117 | 2.918631 | 19.78046 | 44 | 22.46072 | 44.04733
2023-05-04 09:54 | 22975200 | 6382 | 4.130085 | 17.4516 | 24.92159 | 1.684735 | 20.34816 | 266.0251 | 17975.78 | 31.4046 | 150.5404 | 7614.816 | 77.2917 | 2276.22 | 229.3802 | 229.3802 | 228.4883 | 228.4886 | 1.705735 | 0.4156164 | 0.4153546 | 179.4903 | 0.4088708 | 0.4114582 | 278.4318 | 215.0407 | 1183.491 | 210.0813 | 193.3521 | 212.8744 | 190.4331 | 185.7866 | 2.898128 | 19.72149 | 44 | 22.29903 | 44.01758
2023-05-04 10:54 | 22978800 | 6383 | 4.133482 | 17.53791 | 25.41339 | 1.70475 | 21.16492 | 266.5667 | 18027.76 | 31.46867 | 152.8278 | 7630.75 | 77.45336 | 2277.261 | 229.3517 | 229.3517 | 228.4644 | 228.4642 | 1.611133 | 0.4133878 | 0.4130853 | 178.8311 | 0.4081833 | 0.4107683 | 280.25 | 216.2231 | 1183.808 | 217.4819 | 184.4767 | 201.1869 | 198.6986 | 184.4753 | 2.873719 | 19.77661 | 44 | 22.45131 | 44.04903
2023-05-04 11:54 | 22982400 | 6384 | 4.098168 | 18.00171 | 25.86822 | 1.575571 | 21.16936 | 268.8022 | 18019.58 | 31.73314 | 159.9777 | 7695.618 | 78.11201 | 2279.025 | 229.368 | 229.368 | 228.4889 | 228.4883 | 1.693337 | 0.4110067 | 0.4106986 | 175.7593 | 0.405127 | 0.4077031 | 285.4596 | 216.7816 | 1191.718 | 199.5379 | 176.4655 | 184.4747 | 174.3872 | 170.6749 | 2.770811 | 20.25499 | 44.32033 | 22.38028 | 44.09894
2023-05-04 12:54 | 22986000 | 6385 | 4.10434175 | 17.86048 | 25.46817 | 1.670833 | 21.04775 | 267.7083 | 17975.95 | 31.59986 | 161.3667 | 7679.711 | 77.95044 | 2281.569 | 229.3981 | 229.3981 | 228.475 | 228.475 | 1.671781 | 0.4119092 | 0.4115658 | 176.2506 | 0.4056492 | 0.4082481 | 287.275 | 219.3764 | 1209.639 | 196.5575 | 180.0603 | 187.8519 | 176.6278 | 170.3256 | 2.790958 | 20.6346 | 45.20833 | 22.56503 | 44.46489
2023-05-04 13:54 | 22989600 | 6386 | 4.125744 | 18.31203 | 25.50133 | 1.730528 | 20.77361 | 266.4778 | 17992.97 | 31.45779 | 162.1806 | 7656.5 | 77.71486 | 2274.392 | 229.4056 | 229.4056 | 228.4678 | 228.4678 | 1.635286 | 0.4074308 | 0.4070881 | 171.1775 | 0.4005833 | 0.4031753 | 288.6306 | 219.4181 | 1210.4525 | 202.5392 | 177.7322 | 195.8856 | 174.7894 | 172.53 | 2.703567 | 20.545825 | 46 | 23.38839 | 45.40197
2023-05-04 14:54 | 22993200 | 6387 | 4.144905 | 18.22595 | 26.01805 | 1.774624 | 20.88145 | 266.429 | 18078.33 | 31.45223 | 161.9276 | 7665.019 | 77.80173 | 2267.593 | 229.4379 | 229.4379 | 228.4983 | 228.4989 | 1.601694 | 0.4074237 | 0.4070554 | 171.9128 | 0.4013504 | 0.4039306 | 288.4513 | 218.0713 | 1209.669 | 197.5053 | 175.2903 | 198.6643 | 176.5928 | 171.5908 | 2.713214 | 20.52444 | 46.75627 | 23.40574 | 46.4178
2023-05-04 15:54 | 22996800 | 6388 | 4.155342 | 17.34605 | 25.90269 | 1.758028 | 21.15725 | 264.8083 | 18015.81 | 31.26 | 154.0333 | 7629.925 | 77.44556 | 2257.55 | 229.4372 | 229.4372 | 228.5036 | 228.5044 | 1.660778 | 0.4155119 | 0.4151244 | 179.6033 | 0.4090408 | 0.4116517 | 282.1972 | 220.0033 | 1209.453 | 205.5992 | 171.9728 | 185.9811 | 175.1011 | 171.6978 | 2.891406 | 20.56068 | 47.5 | 23.80506 | 47.18983
2023-05-04 16:54 | 23000400 | 6389 | 4.142493 | 17.71192 | 25.53891 | 1.682228 | 21.28588 | 265.1894 | 17982.21 | 31.30475 | 156.9889 | 7639.295 | 77.54014 | 2256.067 | 229.3877 | 229.3877 | 228.4883 | 228.4877 | 1.724747 | 0.4117039 | 0.4113148 | 176.1543 | 0.4055418 | 0.4081432 | 284.6741 | 220.2602 | 1209.546 | 182.1443 | 165.5203 | 172.4827 | 163.6343 | 161.11 | 2.813808 | 20.54486 | 47.64206 | 24.06078 | 47.48053
2023-05-04 17:54 | 23004000 | 6390 | 4.151747 | 17.715925 | 25.56772 | 1.620861 | 21.34797 | 264.6222 | 17985.725 | 31.2362 | 156.1083 | 7625.097 | 77.39631 | 2254.842 | 229.4133 | 229.4133 | 228.4989 | 228.4986 | 1.713447 | 0.4110564 | 0.4106589 | 175.7508 | 0.4051644 | 0.4077539 | 284.2056 | 219.9072 | 1208.191 | 181.5744 | 165.4753 | 164.2656 | 156.1906 | 157.4731 | 2.815286 | 20.58725 | 47.58611 | 24.16972 | 47.38433
2023-05-04 18:54 | 23007600 | 6391 | 4.143426 | 17.93474 | 26.00281 | 1.573482 | 21.25543 | 265.3677 | 17997.69 | 31.3266 | 158.9387 | 7641.198 | 77.55919 | 2259.479 | 229.4214 | 229.4214 | 228.5315 | 228.5312 | 1.615501 | 0.4094273 | 0.4090164 | 174.1226 | 0.403544 | 0.4061292 | 286.3398 | 219.3354 | 1210.422 | 200.939 | 179.4992 | 192.946 | 171.6513 | 170.2011 | 2.771791 | 20.40237 | 47.5 | 24.06813 | 47.34844
2023-05-04 19:54 | 23011200 | 6392 | 4.130614 | 18.14422 | 26.35067 | 1.562117 | 21.0137 | 266.1866 | 17989.93 | 31.41894 | 160.8997 | 7659.507 | 77.74554 | 2258.075 | 229.405 | 229.405 | 228.5064 | 228.5067 | 1.610953 | 0.4082075 | 0.4077705 | 172.6058 | 0.4020106 | 0.4045769 | 287.727 | 218.6485 | 1209.613 | 207.8958 | 180.7886 | 192.9822 | 174.9209 | 172.961 | 2.729947 | 20.16653 | 47.75905 | 23.86744 | 47.87457
2023-05-04 20:54 | 23014800 | 6393 | 4.131401 | 17.8813 | 26.01047 | 1.519028 | 21.27153 | 266.2139 | 17998.15 | 31.42778 | 159.3 | 7662.35 | 77.77436 | 2259.172 | 229.4206 | 229.4206 | 228.5033 | 228.5033 | 1.532797 | 0.4116986 | 0.4112408 | 175.1767 | 0.4045969 | 0.4071719 | 286.2583 | 219.0578 | 1211.646 | 190.5886 | 168.2608 | 179.7608 | 161.1317 | 161.7808 | 2.780447 | 20.164975 | 47.8375 | 24.10078 | 48.08442
2023-05-04 21:54 | 23018400 | 6394 | 4.124715 | 17.75406 | 25.153 | 1.395611 | 20.88133 | 266.4472 | 17980.19 | 31.45252 | 160.1833 | 7661.572 | 77.76622 | 2265.508 | 229.4694 | 229.4694 | 228.5272 | 228.5275 | 1.484522 | 0.4117136 | 0.4113117 | 176.6639 | 0.4061336 | 0.4087114 | 286.9556 | 218.5303 | 1214.078 | 197.5669 | 167.5272 | 184.0433 | 170.2531 | 164.3467 | 2.812267 | 20.01558 | 47.48611 | 23.73969 | 47.82292
2023-05-04 22:54 | 23022000 | 6395 | 4.126307 | 17.55437 | 25.47354 | 1.671142 | 21.31312 | 266.6713 | 17997.57 | 31.47621 | 157.468 | 7657.657 | 77.72671 | 2268.309 | 229.3944 | 229.3944 | 228.4741 | 228.4741 | 1.425699 | 0.414783 | 0.4143872 | 178.9412 | 0.4083354 | 0.410932 | 284.3872 | 219.039 | 1208.598 | 199.2097 | 172.6064 | 197.2694 | 172.083 | 167.5198 | 2.861056 | 19.66114 | 47 | 23.52437 | 47.55574
2023-05-04 23:54 | 23025600 | 6396 | 4.119037 | 17.8794 | 25.95539 | 1.495778 | 21.38719 | 266.9806 | 17980.85 | 31.51443 | 160.1611 | 7658.875 | 77.73908 | 2268.322 | 229.4483 | 229.4483 | 228.5322 | 228.5322 | 1.402478 | 0.4104931 | 0.4101161 | 175.4614 | 0.4049097 | 0.4074944 | 286.8611 | 217.9803 | 1207.602 | 188.8694 | 170.2283 | 184.0992 | 166.6061 | 165.2936 | 2.786917 | 18.99827 | 47.31389 | 24.03939 | 47.42222
2023-05-05 00:54 | 23029200 | 6397 | 4.13085 | 18.12964 | 25.84602 | 1.593928 | 21.45474 | 267.6741 | 18079.04 | 31.59891 | 162.3092 | 7675.63 | 77.90919 | 2273.76 | 229.4513 | 229.4513 | 228.5373 | 228.537 | 1.518838 | 0.4104159 | 0.4100359 | 173.7223 | 0.4031741 | 0.4057432 | 288.3175 | 217.2474 | 1210.717 | 175.6159 | 158.671 | 168.9791 | 153.7348 | 155.0905 | 2.743195 | 18.56142 | 47.5 | 24.05368 | 47.62454
2023-05-05 01:54 | 23032800 | 6398 | 4.120748 | 17.91001 | 25.95114 | 1.618914 | 21.60657 | 266.7716 | 17969.39 | 31.49162 | 161.1421 | 7646.908 | 77.61783 | 2273.201 | 229.4334 | 229.4334 | 228.5006 | 228.5008 | 1.553072 | 0.4098134 | 0.4094348 | 175.2033 | 0.4046368 | 0.4071936 | 287.8663 | 217.0794 | 1211.593 | 190.0457 | 156.3986 | 175.3978 | 166.5164 | 160.8958 | 2.790585 | 18.38145 | 47.5 | 24.12053 | 47.56504
2023-05-05 02:54 | 23036400 | 6399 | 4.162214 | 17.45746 | 25.68958 | 1.584 | 21.62458 | 265.075 | 18041.69 | 31.29161 | 155.7694 | 7602.35 | 77.16517 | 2275.697 | 229.4403 | 229.4403 | 228.4928 | 228.4922 | 1.570775 | 0.4138506 | 0.4134714 | 178.6511 | 0.4080914 | 0.4106658 | 283.9556 | 216.6361 | 1212.4325 | 201.7964 | 177.8622 | 185.6794 | 171.4525 | 169.7364 | 2.890044 | 17.95394 | 47.57222 | 24.16775 | 47.51067
2023-05-05 03:54 | 23040000 | 6400 | 4.150421 | 17.29372 | 25.45524 | 1.642758 | 21.57942 | 265.2312 | 17997.34 | 31.31216 | 154.9526 | 7604.822 | 77.19045 | 2272.724 | 229.437 | 229.437 | 228.5106 | 228.5103 | 1.604097 | 0.4154136 | 0.4150373 | 180.639 | 0.4100766 | 0.412671 | 283.1365 | 217.2337 | 1211.522 | 206.6465 | 178.8476 | 182.5788 | 170.1159 | 169.9947 | 2.929799 | 17.72862 | 47.86908 | 24.57426 | 47.51162
2023-05-05 04:54 | 23043600 | 6401 | 4.143215 | 17.44551 | 25.39758 | 1.638639 | 21.60469 | 265.65 | 17992.71 | 31.36124 | 156.8111 | 7611.878 | 77.26206 | 2275.994 | 229.4419 | 229.4419 | 228.5069 | 228.5067 | 1.621814 | 0.413255 | 0.4128769 | 179.1081 | 0.40855 | 0.4111306 | 284.6167 | 217.0933 | 1210.966 | 201.7028 | 186.5661 | 195.0544 | 183.8661 | 175.6656 | 2.892511 | 17.75957 | 47.5 | 23.95197 | 47.77533
2023-05-05 05:54 | 23047200 | 6402 | 4.126587 | 17.72257 | 25.81022 | 1.669443 | 21.52529 | 267.351 | 18037.35 | 31.56189 | 160.312 | 7662.655 | 77.77724 | 2276.657 | 229.4306 | 229.4306 | 228.5036 | 228.5039 | 1.656237 | 0.4126627 | 0.4122897 | 177.5443 | 0.4069747 | 0.4095585 | 286.7354 | 216.666 | 1210.74 | 204.6318 | 180.995 | 191.0724 | 171.9426 | 172.1237 | 2.828794 | 18.52179 | 47.14485 | 24.27167 | 47.53557
2023-05-05 06:54 | 23050800 | 6403 | 4.090505 | 17.67627 | 26.17667 | 1.795889 | 21.33683 | 268.9056 | 17980.11 | 31.74383 | 162.3306 | 7705.839 | 78.21569 | 2274.95 | 229.48 | 229.48 | 228.545 | 228.545 | 1.686844 | 0.4139964 | 0.4136144 | 178.8903 | 0.4083706 | 0.4109725 | 287.6889 | 216.8978 | 1211.176 | 206.55 | 184.7014 | 187.17 | 181.8111 | 174.7969 | 2.828133 | 19.13378 | 47 | 23.91653 | 47.03133
2023-05-05 07:54 | 23054400 | 6404 | 4.083956 | 18.12897 | 25.78318 | 1.820947 | 21.22226 | 269.7019 | 18003.49 | 31.83355 | 165.3064 | 7730.613 | 78.46702 | 2270.058 | 229.4265 | 229.4265 | 228.5109 | 228.5106 | 1.697136 | 0.4102616 | 0.4098855 | 174.9972 | 0.404424 | 0.4070156 | 289.8245 | 216.8187 | 1206.986 | 217.4515 | 179.0331 | 205.3426 | 185.056 | 179.7908 | 2.735178 | 19.50209 | 47.00139 | 24.2546 | 47.06504
2023-05-05 08:54 | 23058000 | 6405 | 4.065933 | 18.82805 | 26.00111 | 1.781583 | 21.17375 | 270.5889 | 17983.97 | 31.94426 | 170.3611 | 7761.839 | 78.78414 | 2259.194 | 229.3861 | 229.3861 | 228.4808 | 228.4808 | 1.662517 | 0.4035144 | 0.4031464 | 169.1775 | 0.3985636 | 0.4011347 | 293.6389 | 215.6844 | 1201.531 | 198.6425 | 168.9892 | 187.0244 | 175.7994 | 170.7083 | 2.602864 | 19.79158 | 47.5 | 23.89261 | 47.34311
2023-05-05 09:54 | 23061600 | 6406 | 4.088052 | 18.20185 | 25.84072 | 1.888552 | 21.19153 | 269.0167 | 17986.38 | 31.75791 | 166.9805 | 7728.136 | 78.4422 | 2265.195 | 229.4457 | 229.4457 | 228.5136 | 228.5136 | 1.566981 | 0.4077618 | 0.4073922 | 173.6627 | 0.4031084 | 0.4056955 | 291.6323 | 216.183 | 1212.638 | 213.983 | 187.6435 | 192.0393 | 180.3357 | 178.1599 | 2.709072 | 20.16738 | 47.5 | 24.23006 | 47.68103
2023-05-05 10:54 | 23065200 | 6407 | 4.106901 | 17.82833 | 24.39497 | 2.16325 | 20.72386 | 267.8306 | 17993.14 | 31.6156 | 161.7139 | 7699.531 | 78.15153 | 2262.247 | 229.4508 | 229.4508 | 228.5175 | 228.5172 | 1.509103 | 0.4119539 | 0.4115772 | 176.7133 | 0.4061636 | 0.4087722 | 287.5806 | 217.9811 | 1210.566 | 192.8342 | 153.3525 | 165.575 | 157.5131 | 160.3958 | 2.788836 | 20.2434 | 47.5 | 24.28503 | 47.52356
2023-05-05 11:54 | 23068800 | 6408 | 4.120581 | 17.60383 | 25.442 | 1.713583 | 21.33994 | 267.2222 | 18018.41 | 31.54562 | 159.1861 | 7688.747 | 78.04242 | 2259.586 | 229.4553 | 229.4553 | 228.5339 | 228.5342 | 1.524669 | 0.4139369 | 0.4135531 | 178.6308 | 0.4080864 | 0.4107181 | 285.5417 | 219.1317 | 1209.084 | 189.2819 | 168.4039 | 172.4669 | 165.1633 | 163.2939 | 2.834231 | 20.46798 | 47.5 | 24.01311 | 47.49511
2023-05-05 12:54 | 23072400 | 6409 | 4.109177 | 17.96082 | 25.63872 | 1.672028 | 21.4635 | 267.6 | 17990.89 | 31.58602 | 162.3361 | 7699.528 | 78.15225 | 2261.289 | 229.4303 | 229.4303 | 228.5047 | 228.5042 | 1.573261 | 0.4111958 | 0.4108217 | 175.2114 | 0.4046419 | 0.4072611 | 288.1917 | 219.4806 | 1212.937 | 184.7289 | 160.6406 | 175.8264 | 164.7917 | 162.0206 | 2.758106 | 20.69624 | 47.5 | 23.96392 | 47.52761
2023-05-05 13:54 | 23076000 | 6410 | 4.109463 | 18.16421 | 25.59092 | 1.707131 | 21.54529 | 267.6212 | 18002.91 | 31.59134 | 164.1922 | 7714.88 | 78.30783 | 2254.014 | 229.4331 | 229.4331 | 228.5134 | 228.5136 | 1.595825 | 0.4086969 | 0.408285 | 173.337 | 0.4027699 | 0.405373 | 289.7075 | 219.7304 | 1213.12 | 197.851 | 178.227 | 179.573 | 168.5095 | 167.2696 | 2.711677 | 21.52428 | 47.76323 | 24.60944 | 47.94451
2023-05-05 14:54 | 23079600 | 6411 | 4.127491 | 18.10692 | 25.51817 | 1.832167 | 21.49308 | 266.3139 | 17994.66 | 31.436425 | 161.9139 | 7681.206 | 77.96586 | 2251.336 | 229.4242 | 229.4242 | 228.5461 | 228.5458 | 1.561397 | 0.4086086 | 0.4081461 | 172.9311 | 0.402355 | 0.4049789 | 288.45 | 220.645 | 1213.693 | 205.8914 | 169.8281 | 191.0194 | 178.0842 | 172.1839 | 2.72255 | 21.18588 | 48.17639 | 24.44606 | 48.42875
2023-05-05 15:54 | 23083200 | 6412 | 4.137528 | 18.26322 | 25.28194 | 1.941806 | 21.54389 | 265.8139 | 18008.01 | 31.37808 | 161.975 | 7673.561 | 77.88808 | 2244.636 | 229.3928 | 229.3928 | 228.4925 | 228.4931 | 1.517172 | 0.4060494 | 0.4055767 | 171.18 | 0.4005725 | 0.4032439 | 288.75 | 220.3658 | 1210.397 | 202.6983 | 166.4531 | 181.9047 | 173.5981 | 170.7928 | 2.692836 | 21.26869 | 48.5 | 24.63933 | 48.38214
2023-05-05 16:54 | 23086800 | 6413 | 4.157773 | 18.122 | 25.32331 | 1.909777 | 21.55607 | 264.7437 | 18030.55 | 31.25295 | 159.2758 | 7650.318 | 77.65237 | 2243.68 | 229.424 | 229.424 | 228.5462 | 228.5462 | 1.586109 | 0.4075543 | 0.4070741 | 171.8861 | 0.4013092 | 0.4040056 | 286.9192 | 220.6097 | 1211.016 | 207.7443 | 175.5493 | 188.583 | 176.0008 | 172.2156 | 2.720872 | 21.44296 | 48.5 | 24.52201 | 48.69513
2023-05-05 17:54 | 23090400 | 6414 | 4.152115 | 18.58055 | 25.48667 | 2.043194 | 21.2505 | 264.5556 | 17991.63 | 31.22936 | 162.25 | 7644.997 | 77.59797 | 2242.983 | 229.4503 | 229.4503 | 228.5333 | 228.5331 | 1.6943 | 0.4024003 | 0.4020228 | 167.4719 | 0.3969228 | 0.3995953 | 289.6583 | 220.2783 | 1211.592 | 205.9353 | 188.1561 | 204.5736 | 184.2681 | 177.3842 | 2.636678 | 21.507475 | 48.5 | 24.80819 | 48.6585
2023-05-05 18:54 | 23094000 | 6415 | 4.149698 | 18.34894 | 25.77264 | 1.979444 | 21.14636 | 264.775 | 17994.89 | 31.25243 | 161.0778 | 7651.497 | 77.66425 | 2242.903 | 229.4533 | 229.4533 | 228.5417 | 228.5417 | 1.584169 | 0.4051175 | 0.4046831 | 169.865 | 0.3993181 | 0.4019606 | 288.4389 | 220.6319 | 1212.089 | 201.0683 | 177.2806 | 185.3086 | 176.3717 | 169.4361 | 2.681208 | 21.624275 | 48.5 | 24.686 | 48.70867
2023-05-05 19:54 | 23097600 | 6416 | 4.144711 | 18.03726 | 25.59838 | 1.907298 | 21.17565 | 264.6685 | 17968.23 | 31.24382 | 158.7047 | 7650.496 | 77.65376 | 2239.507 | 229.4148 | 229.4148 | 228.5139 | 228.5139 | 1.478669 | 0.407734 | 0.4072961 | 172.6504 | 0.4020657 | 0.404688 | 286.3872 | 220.8766 | 1209.481 | 210.6273 | 175.7607 | 191.0393 | 175.5265 | 173.0925 | 2.736565 | 21.74691 | 48.5 | 24.49794 | 48.59462
2023-05-05 20:54 | 23101200 | 6417 | 4.133552 | 17.93026 | 25.35403 | 1.8225 | 21.48514 | 265.2083 | 17953.14 | 31.30691 | 158.8667 | 7663.386 | 77.78461 | 2241.467 | 229.4456 | 229.4456 | 228.5333 | 228.5336 | 1.373272 | 0.4098397 | 0.4093939 | 173.9714 | 0.4034164 | 0.40603 | 286.1917 | 220.8839 | 1211.681 | 193.7047 | 167.7889 | 177.5461 | 161.9711 | 163.1944 | 2.755456 | 21.75432 | 48.5 | 24.80158 | 48.5585
2023-05-05 21:54 | 23104800 | 6418 | 4.130862 | 17.70903 | 25.38225 | 1.759222 | 21.65414 | 266.5861 | 18038.075 | 31.474 | 159.8944 | 7703.075 | 78.18742 | 2243.8 | 229.4453 | 229.4453 | 228.5358 | 228.5361 | 1.282731 | 0.4124522 | 0.4119983 | 177.1564 | 0.4066022 | 0.4092064 | 286.4083 | 221.4519 | 1212.396 | 208.1117 | 179.7258 | 190.5442 | 177.4414 | 173.4517 | 2.794781 | 21.869675 | 48.5 | 24.13697 | 48.55931
2023-05-05 22:54 | 23108400 | 6419 | 4.111413 | 17.55458 | 24.91657 | 1.674067 | 20.79072 | 268.2145 | 18054.27 | 31.66216 | 160.6546 | 7739.203 | 78.55462 | 2246.504 | 229.4593 | 229.4593 | 228.5267 | 228.527 | 1.518791 | 0.4150641 | 0.4146036 | 179.8061 | 0.4092649 | 0.4118571 | 286.2006 | 222.5947 | 1209.972 | 199.3075 | 176.3738 | 197.0111 | 179.8298 | 174.5457 | 2.826844 | 21.75284 | 48.23955 | 24.06318 | 48.48621
2023-05-05 23:54 | 23112000 | 6420 | 4.082024 | 17.98579 | 25.42947 | 1.783556 | 21.36072 | 268.9333 | 17966.72 | 31.74494 | 164.5194 | 7754.036 | 78.70489 | 2247.439 | 229.4669 | 229.4669 | 228.5558 | 228.5561 | 1.671389 | 0.4111569 | 0.4107094 | 175.8825 | 0.40535 | 0.4079494 | 289.2778 | 221.6875 | 1210.608 | 201.0764 | 176.6706 | 197.2308 | 173.0422 | 172.2581 | 2.738781 | 21.93949 | 48 | 24.23267 | 48.32
2023-05-06 00:54 | 23115600 | 6421 | 4.092627 | 18.10167 | 25.6215 | 1.789194 | 21.216 | 269.375 | 18046.2 | 31.80029 | 166.6694 | 7766.692 | 78.83325 | 2250.017 | 229.4558 | 229.4558 | 228.5169 | 228.5169 | 1.665656 | 0.4092078 | 0.4087478 | 174.9447 | 0.4044011 | 0.4069842 | 290.9194 | 220.4347 | 1210.918 | 208.0583 | 180.4142 | 202.8919 | 191.3478 | 177.2072 | 2.712633 | 21.813575 | 48 | 23.69158 | 48.21189
2023-05-06 01:54 | 23119200 | 6422 | 4.085128 | 18.2059 | 25.86368 | 1.811086 | 21.38123 | 269.3565 | 18005.92 | 31.79633 | 166.7214 | 7760.095 | 78.76663 | 2251.526 | 229.4894 | 229.4894 | 228.5482 | 228.5479 | 1.688067 | 0.4091242 | 0.408644 | 174.017 | 0.4035064 | 0.4060493 | 291.0111 | 219.6855 | 1211.255 | 196.6716 | 171.0808 | 199.2457 | 173.8379 | 169.9262 | 2.698744 | 21.50621 | 48 | 23.76816 | 48.03226
2023-05-06 02:54 | 23122800 | 6423 | 4.116803 | 18.13294 | 25.55969 | 1.677437 | 21.57813 | 267.4011 | 18018.68 | 31.56535 | 164.0529 | 7707.136 | 78.22886 | 2252.432 | 229.4552 | 229.4552 | 228.5175 | 228.5175 | 1.766078 | 0.4078011 | 0.4073273 | 173.6568 | 0.4031125 | 0.4056582 | 289.6936 | 219.254 | 1211.24 | 178.5574 | 160.1928 | 160.9688 | 159.4866 | 157.1733 | 2.724343 | 21.15032 | 48 | 23.85908 | 48.03153
2023-05-06 03:54 | 23126400 | 6424 | 4.112242 | 17.73875 | 25.3515 | 1.614667 | 21.96806 | 267.0972 | 17976.275 | 31.53105 | 160.8611 | 7696.053 | 78.11653 | 2251.681 | 229.4556 | 229.4556 | 228.5242 | 228.5244 | 1.805861 | 0.4112664 | 0.4108467 | 177.0147 | 0.4064708 | 0.4090319 | 287.1167 | 219.475 | 1210.219 | 194.2183 | 175.2428 | 174.6072 | 162.7667 | 165.1661 | 2.796331 | 20.98835 | 48 | 24.13603 | 48.00753
2023-05-06 04:54 | 23130000 | 6425 | 4.119591 | 16.9968 | 25.62139 | 1.679053 | 21.72825 | 266.6546 | 17980.8 | 31.48043 | 155.4318 | 7684.033 | 77.99437 | 2252.838 | 229.4546 | 229.4546 | 228.5201 | 228.5203 | 1.667407 | 0.4191479 | 0.4187178 | 184.3613 | 0.4138156 | 0.4164 | 282.5181 | 220.3883 | 1211.064 | 206.4877 | 175.6331 | 180.6451 | 170.7708 | 169.2797 | 2.952685 | 20.8716 | 48 | 24.08799 | 48.01688
2023-05-06 05:54 | 23133600 | 6426 | 4.123997 | 17.48328 | 25.58997 | 1.800611 | 21.39767 | 267.35 | 18045.09 | 31.5587 | 158.8667 | 7701.817 | 78.17481 | 2254.822 | 229.4928 | 229.4928 | 228.5661 | 228.5669 | 1.753353 | 0.4155497 | 0.4151328 | 179.8972 | 0.40939 | 0.4119453 | 285.2028 | 220.1853 | 1211.178 | 203.2933 | 185.7178 | 193.2817 | 178.6786 | 173.8481 | 2.851947 | 20.80639 | 48 | 23.84389 | 48.14
2023-05-06 06:54 | 23137200 | 6427 | 4.076204 | 17.71157 | 25.73414 | 1.834417 | 21.20194 | 268.7222 | 17920.225 | 31.72555 | 162.4139 | 7735.564 | 78.51742 | 2252.517 | 229.4367 | 229.4367 | 228.5153 | 228.5147 | 1.830447 | 0.4141231 | 0.4137222 | 178.8594 | 0.4082958 | 0.4108428 | 287.5278 | 220.0386 | 1211.059 | 197.5108 | 181.5617 | 192.9675 | 174.9583 | 172.6092 | 2.811594 | 21.01946 | 48 | 24.03922 | 48.16317
2023-05-06 07:54 | 23140800 | 6428 | 4.077626 | 17.75794 | 25.78479 | 1.817019 | 21.26947 | 269.3565 | 17970.6 | 31.80204 | 164.3203 | 7753.451 | 78.69925 | 2253.616 | 229.4908 | 229.4908 | 228.5535 | 228.5535 | 1.73649 | 0.4125061 | 0.4121136 | 178.1805 | 0.4076708 | 0.4102164 | 289.0139 | 219.224 | 1210.919 | 204.7847 | 190.1078 | 190.6022 | 173.5889 | 174.2518 | 2.78376 | 21.02694 | 48 | 23.93616 | 48.0761
2023-05-06 08:55 | 23144400 | 6429 | 4.080673 | 18.15668 | 25.82306 | 1.812111 | 21.37528 | 269.9694 | 18022.53 | 31.86923 | 167.075 | 7770.444 | 78.87181 | 2254.306 | 229.4842 | 229.4842 | 228.5475 | 228.5472 | 1.800272 | 0.410235 | 0.4098364 | 174.9844 | 0.4044678 | 0.4070086 | 290.9667 | 218.6775 | 1210.855 | 195.7717 | 170.7453 | 171.9056 | 167.4006 | 165.6636 | 2.712497 | 21.10255 | 48 | 24.22919 | 48.14256
2023-05-06 09:55 | 23148000 | 6430 | 4.088477 | 17.50011 | 25.86247 | 1.689222 | 21.73889 | 269.0361 | 17999.27 | 31.75916 | 160.9944 | 7749.081 | 78.65439 | 2252.622 | 231.0847 | 231.0847 | 230.1608 | 230.1606 | 1.911936 | 0.4169633 | 0.4165622 | 180.5936 | 0.4116781 | 0.4142572 | 286.2 | 219.4919 | 1211.371 | 187.4658 | 170.2294 | 171.3242 | 163.5964 | 164.3869 | 2.848656 | 21.28914 | 48 | 23.88344 | 48.36167
2023-05-06 10:55 | 23151600 | 6431 | 3.938698 | 17.26141 | 25.33011 | 1.627242 | 21.51772 | 266.2897 | 17141.31 | 31.43351 | 154.9276 | 7664.167 | 77.79231 | 2223.379 | 229.7922 | 229.7922 | 228.8373 | 228.8387 | 1.845981 | 0.4164772 | 0.4160788 | 181.6106 | 0.4114031 | 0.4139869 | 282 | 220.663 | 1202.803 | 187.1181 | 162.7864 | 177.1716 | 165.0448 | 163.8526 | 2.916117 | 22.15107 | 48.11421 | 24.37981 | 48.06936
2023-05-06 11:55 | 23155200 | 6432 | 4.153171 | 17.66743 | 23.89289 | 1.794389 | 20.27347 | 264.9778 | 18030.25 | 31.27995 | 155.125 | 7664.328 | 77.79419 | 2231.147 | 229.4611 | 229.4611 | 228.5206 | 228.5206 | 1.739625 | 0.4112975 | 0.4109083 | 176.4125 | 0.4058731 | 0.4084856 | 282.9 | 221.9967 | 1200.194 | 212.6142 | 191.2211 | 196.0828 | 181.1267 | 177.3889 | 2.804767 | 22.04448 | 48.5 | 24.31983 | 48.26217
2023-05-06 12:55 | 23158800 | 6433 | 4.150689 | 18.16031 | 24.75578 | 1.923278 | 20.79225 | 264.1583 | 17960.29 | 31.183075 | 156.9778 | 7637.222 | 77.51911 | 2233.758 | 229.4567 | 229.4567 | 228.5078 | 228.5078 | 1.695125 | 0.4067572 | 0.40637 | 170.9861 | 0.4004431 | 0.4030975 | 285.1 | 223.7269 | 1203.134 | 201.8322 | 171.8525 | 195.0333 | 178.0514 | 171.9017 | 2.711631 | 21.73225 | 48.5 | 24.40739 | 48.54333
2023-05-06 13:55 | 23162400 | 6434 | 4.173872 | 18.37132 | 25.06443 | 1.893203 | 20.89418 | 263.4485 | 18014.06 | 31.09643 | 157.5738 | 7617.382 | 77.31777 | 2236.772 | 229.5226 | 229.5226 | 228.554 | 228.554 | 1.626799 | 0.4041772 | 0.4037671 | 168.6153 | 0.3981373 | 0.4009075 | 286.0891 | 224.0354 | 1204.577 | 209.3148 | 175.6348 | 190.4446 | 180.1039 | 173.7393 | 2.677053 | 21.47889 | 48.5 | 24.62875 | 48.5722
2023-05-06 14:55 | 23166000 | 6435 | 4.182821 | 18.43529 | 25.22706 | 1.902111 | 21.05167 | 262.1972 | 17968.96 | 30.95119 | 156.2028 | 7582.317 | 76.96206 | 2235.903 | 229.5183 | 229.5183 | 228.535 | 228.535 | 1.546736 | 0.4025308 | 0.4021633 | 167.1006 | 0.3966194 | 0.3996236 | 285.5278 | 224.3536 | 1204.015 | 206.0514 | 180.4764 | 196.5436 | 180.9047 | 174.2697 | 2.667217 | 21.26477 | 48.5 | 24.48981 | 48.55611
2023-05-06 15:55 | 23169600 | 6436 | 4.175205 | 18.11683 | 25.2276 | 1.872256 | 20.99323 | 262.7939 | 17972.35 | 31.02026 | 155.8301 | 7593.986 | 77.08028 | 2238.515 | 229.5053 | 229.5053 | 228.5045 | 228.5045 | 1.423306 | 0.4051802 | 0.4048359 | 170.5652 | 0.4000699 | 0.4029267 | 284.8524 | 225.0304 | 1204.885 | 207.4312 | 178.0412 | 205.4192 | 185.7682 | 177.8159 | 2.730889 | 21.0436 | 48.5 | 24.59766 | 48.5461
2023-05-06 16:55 | 23173200 | 6437 | 4.129267 | 17.80972 | 25.28225 | 1.893028 | 21.17508 | 266.4083 | 18007.63 | 31.45295 | 159.475 | 7681.569 | 77.96975 | 2248.378 | 229.5053 | 229.5053 | 228.5294 | 228.5289 | 1.343589 | 0.4116125 | 0.41123 | 175.9044 | 0.4054092 | 0.4080781 | 286.2583 | 226.3997 | 1210.282 | 199.1933 | 167.7061 | 188.3183 | 172.0353 | 169.1767 | 2.784403 | 20.71327 | 48.5 | 23.99203 | 48.55167
2023-05-06 17:55 | 23176800 | 6438 | 4.118203 | 17.84802 | 25.30228 | 1.754 | 21.56069 | 267.5917 | 18035.26 | 31.58609 | 161.3222 | 7714.356 | 78.30203 | 2247.511 | 229.4953 | 229.4953 | 228.55 | 228.5506 | 1.517592 | 0.4117697 | 0.4113486 | 176.2831 | 0.4057786 | 0.4084325 | 287.2778 | 225.2881 | 1209.633 | 195.1556 | 166.6961 | 174.315 | 166.9322 | 166.1544 | 2.771344 | 20.983225 | 48.5 | 24.30194 | 48.51125
2023-05-06 18:55 | 23180400 | 6439 | 4.082781 | 17.56387 | 25.73269 | 1.705972 | 21.57656 | 270.2722 | 18036.39 | 31.90634 | 162.4444 | 7756.722 | 78.73217 | 2258.45 | 229.4019 | 229.4019 | 228.5292 | 228.5292 | 1.569031 | 0.41667 | 0.4162789 | 181.2103 | 0.4106122 | 0.4132014 | 286.975 | 223.9833 | 1207.414 | 197.2286 | 177.9769 | 191.3772 | 170.4058 | 170.2306 | 2.843214 | 19.19556 | 48.5 | 24.44344 | 48.31817
2023-05-06 19:55 | 23184000 | 6440 | 4.058015 | 17.47536 | 26.09415 | 1.526797 | 21.44354 | 271.2897 | 17969.61 | 32.0239 | 163.1031 | 7753.432 | 78.69819 | 2268.811 | 229.3877 | 229.3877 | 228.5279 | 228.5279 | 1.566786 | 0.4178992 | 0.4175418 | 182.8409 | 0.4122292 | 0.4147638 | 287.2591 | 222.151 | 1206.956 | 181.3786 | 159.2933 | 167.3967 | 158.0518 | 157.9242 | 2.878189 | 17.36542 | 48.5 | 23.80747 | 48.32379
2023-05-06 20:55 | 23187600 | 6441 | 4.120809 | 17.57468 | 25.93842 | 1.415611 | 21.54819 | 267.0889 | 17974.76 | 31.53052 | 157.6417 | 7639.242 | 77.53969 | 2271.436 | 229.3633 | 229.3633 | 228.5167 | 228.5164 | 1.444897 | 0.4147025 | 0.4143739 | 178.9331 | 0.4082958 | 0.4107958 | 284.7583 | 219.0053 | 1207.834 | 191.1406 | 165.8978 | 173.1967 | 165.6747 | 160.9108 | 2.870444 | 16.54713 | 48.5 | 24.74328 | 48.52908
2023-05-06 21:55 | 23191200 | 6442 | 4.120235 | 17.95888 | 25.91189 | 1.475778 | 21.36183 | 267.2528 | 17977.42 | 31.54616 | 160.9889 | 7636.275 | 77.50953 | 2276.461 | 229.3481 | 229.3481 | 228.5161 | 228.5164 | 1.309786 | 0.4104494 | 0.4101342 | 175.14 | 0.4044881 | 0.4069786 | 287.7528 | 215.8583 | 1210.386 | 203.0278 | 170.6531 | 184.2936 | 168.9169 | 167.2483 | 2.794131 | 16.0918 | 48.5 | 24.60081 | 48.41083
2023-05-06 22:55 | 23194800 | 6443 | 4.113729 | 18.69233 | 26.34731 | 1.314194 | 21.24222 | 268.2556 | 18017.37 | 31.66763 | 166.5639 | 7663.756 | 77.78875 | 2277.686 | 229.3478 | 229.3478 | 228.5381 | 228.5381 | 1.366181 | 0.4047747 | 0.4044811 | 168.9106 | 0.3982586 | 0.4007336 | 292.0917 | 214.5644 | 1210.567 | 188.8606 | 177.1358 | 172.7986 | 165.5758 | 162.4911 | 2.652161 | 16.14934 | 48.5 | 24.63147 | 48.41267
2023-05-06 23:55 | 23198400 | 6444 | 4.120854 | 18.21965 | 25.82075 | 1.112061 | 20.31412 | 268.1866 | 18042.63 | 31.65629 | 163.2423 | 7660.198 | 77.75259 | 2277.033 | 229.3142 | 229.3142 | 228.5111 | 228.5114 | 1.460811 | 0.4088006 | 0.4085084 | 173.4287 | 0.4027423 | 0.4052265 | 289.2674 | 214.0223 | 1208.186 | 197.9897 | 174.4078 | 187.5685 | 172.5549 | 167.5457 | 2.745111 | 16.01899 | 48.47911 | 24.27128 | 48.51786
2023-05-07 00:55 | 23202000 | 6445 | 4.118246 | 17.94022 | 26.20624 | 1.367521 | 20.92451 | 267.961 | 18016.41 | 31.62971 | 161.8969 | 7652.482 | 77.67418 | 2280.485 | 229.3443 | 229.3443 | 228.5295 | 228.5292 | 1.561719 | 0.4109858 | 0.4107017 | 175.8128 | 0.4051568 | 0.4076504 | 288.1281 | 214.2635 | 1210.17 | 191.2908 | 175.9649 | 181.6228 | 168.8582 | 165.5543 | 2.797535 | 16.1314 | 48.16713 | 24.22407 | 48.24922
2023-05-07 01:55 | 23205600 | 6446 | 4.115442 | 17.7268 | 25.74858 | 1.365861 | 21.22567 | 267.875 | 18004.5 | 31.62446 | 161.1889 | 7660.256 | 77.75339 | 2277.019 | 229.3239 | 229.3239 | 228.5275 | 228.5278 | 1.602419 | 0.4132069 | 0.4128914 | 177.9108 | 0.4072347 | 0.4097369 | 287.4972 | 214.3436 | 1213.512 | 180.0033 | 151.5514 | 170.2311 | 158.2297 | 155.0967 | 2.834708 | 16.58477 | 48.5 | 24.11275 | 48.10375
2023-05-07 02:55 | 23209200 | 6447 | 4.089537 | 17.60074 | 25.86992 | 1.405722 | 21.51964 | 269.9222 | 18033.95 | 31.862975 | 163.3361 | 7733.364 | 78.49497 | 2270.117 | 229.3361 | 229.3361 | 228.5456 | 228.5456 | 1.709778 | 0.4161958 | 0.4159117 | 180.5139 | 0.4098497 | 0.4123536 | 288.1194 | 207.2317 | 1214.372 | 182.7833 | 149.4994 | 166.2072 | 156.9833 | 152.3947 | 2.841103 | 18.17707 | 48.5 | 24.31369 | 48.65861
2023-05-07 03:55 | 23212800 | 6448 | 4.048456 | 18.05168 | 25.66147 | 1.423167 | 21.80044 | 272.0833 | 17988.83 | 32.11885 | 169.4778 | 7789.417 | 79.06439 | 2268.861 | 229.3325 | 229.3325 | 228.5139 | 228.5139 | 1.791808 | 0.4127203 | 0.4124642 | 177.3536 | 0.4066867 | 0.4092089 | 292.3 | 206.0322 | 1213.743 | 177.9258 | 151.4286 | 165.7153 | 154.3294 | 151.4692 | 2.744447 | 18.48641 | 48.475 | 24.04181 | 48.71533
2023-05-07 04:55 | 23216400 | 6449 | 4.047996 | 17.83348 | 25.41741 | 1.328552 | 22.13373 | 271.9025 | 17975.43 | 32.09695 | 166.5515 | 7782.323 | 78.99226 | 2269.919 | 229.3457 | 229.3457 | 228.5323 | 228.5323 | 1.680677 | 0.4159836 | 0.415756 | 179.4774 | 0.4088231 | 0.4113663 | 289.8022 | 207.5883 | 1211.741 | 188.9627 | 171.8838 | 183.3418 | 170.9448 | 161.5546 | 2.790833 | 18.59039 | 48.09471 | 24.32699 | 48.45529
2023-05-07 05:55 | 23220000 | 6450 | 4.051995 | 17.87208 | 25.49156 | 1.467528 | 21.73081 | 272.3472 | 18020.82 | 32.150375 | 167.1972 | 7789.528 | 79.06508 | 2271.122 | 229.3531 | 229.3531 | 228.5219 | 228.5217 | 1.647992 | 0.4150525 | 0.4148322 | 179.4181 | 0.4087706 | 0.4113267 | 290.1944 | 204.7536 | 1208.467 | 199.4808 | 175.9944 | 192.7856 | 174.6322 | 167.6444 | 2.785886 | 18.26089 | 48 | 24.22269 | 48.25239
2023-05-07 06:55 | 23223600 | 6451 | 4.054807 | 17.5881 | 25.82086 | 1.553677 | 21.36696 | 271.8691 | 17999.4 | 32.08915 | 164.468 | 7775.178 | 78.91916 | 2271.724 | 229.3841 | 229.3841 | 228.563 | 228.563 | 1.652827 | 0.4183153 | 0.4181276 | 181.9022 | 0.4112864 | 0.4138596 | 288.078 | 209.3538 | 1209.849 | 194.7109 | 172.5128 | 181.5808 | 171.3485 | 165.1022 | 2.844217 | 18.16838 | 48.04457 | 24.13588 | 48.14323
2023-05-07 07:55 | 23227200 | 6452 | 4.049047 | 17.58565 | 26.06839 | 1.4615 | 21.58336 | 272.2583 | 18001.55 | 32.13855 | 165.1556 | 7792.8 | 79.09828 | 2266.092 | 229.3506 | 229.3506 | 228.5322 | 228.5322 | 1.688131 | 0.4184081 | 0.418195 | 182.2772 | 0.4116275 | 0.41421 | 288.4139 | 209.9936 | 1209.554 | 183.5683 | 166.5703 | 173.2286 | 160.4369 | 158.8356 | 2.840697 | 18.39848 | 48.48194 | 24.33956 | 48.18594
2023-05-07 08:55 | 23230800 | 6453 | 4.090779 | 17.45275 | 25.58894 | 1.391194 | 21.69672 | 269.2861 | 18001.7 | 31.78918 | 160.3417 | 7722.758 | 78.38736 | 2264.614 | 229.3433 | 229.3433 | 228.5231 | 228.5225 | 1.69035 | 0.4184364 | 0.4182208 | 181.6519 | 0.4109953 | 0.4135769 | 285.7361 | 210.5175 | 1212.004 | 184.7642 | 161.6206 | 166.0769 | 155.3367 | 156.5644 | 2.871806 | 18.60012 | 48.5 | 24.44844 | 48.45767
2023-05-07 09:55 | 23234400 | 6454 | 4.11222 | 17.41024 | 25.60481 | 1.410944 | 21.56714 | 268.3111 | 18032.6 | 31.67365 | 160.0389 | 7694.219 | 78.09789 | 2266.222 | 229.3414 | 229.3414 | 228.5194 | 228.5189 | 1.718458 | 0.4157897 | 0.4155719 | 181.3786 | 0.4107203 | 0.4133139 | 286.0667 | 210.6206 | 1211.486 | 187.6333 | 161.6578 | 175.2139 | 155.1375 | 158.5503 | 2.884003 | 18.21905 | 48.5 | 24.234 | 48.56972
2023-05-07 10:55 | 23238000 | 6455 | 4.117646 | 17.61662 | 25.511 | 1.401588 | 21.44214 | 267.9916 | 18029.6 | 31.6374 | 159.9694 | 7674.886 | 77.9012 | 2270.858 | 229.368 | 229.368 | 228.5529 | 228.5529 | 1.844259 | 0.4147577 | 0.4145315 | 179.071 | 0.4084398 | 0.4110097 | 286.273 | 211.0652 | 1211.274 | 190.4663 | 170.6326 | 176.3794 | 168.2794 | 160.1153 | 2.849666 | 17.37607 | 48.5 | 24.35167 | 48.53507
2023-05-07 11:55 | 23241600 | 6456 | 4.096832 | 17.72996 | 24.49619 | 1.312833 | 20.32239 | 268.375 | 17951.27 | 31.68084 | 160.7611 | 7669.953 | 77.85103 | 2276.611 | 229.3414 | 229.3414 | 228.5183 | 228.5183 | 1.796106 | 0.4147067 | 0.4144811 | 178.23 | 0.4075717 | 0.4101392 | 286.85 | 211.4475 | 1212.042 | 188.8925 | 174.3742 | 178.8311 | 168.3714 | 161.4033 | 2.835892 | 16.68151 | 48.31667 | 24.48797 | 48.42575
2023-05-07 12:55 | 23245200 | 6457 | 4.089716 | 17.83209 | 24.89501 | 1.517103 | 20.56783 | 269.2758 | 17976.4 | 31.78577 | 160.922 | 7687.588 | 78.03086 | 2274.983 | 229.3226 | 229.3226 | 228.512 | 228.5117 | 1.566549 | 0.4142148 | 0.4139947 | 177.8663 | 0.4071891 | 0.4097468 | 286.5125 | 212.6969 | 1204.048 | 182.8838 | 166.0571 | 175.3006 | 171.7409 | 159.5721 | 2.817643 | 16.53077 | 48 | 24.79638 | 48.32969
2023-05-07 13:55 | 23248800 | 6458 | 4.085976 | 17.92594 | 25.33958 | 1.535667 | 21.04622 | 269.6222 | 17987.48 | 31.82984 | 162 | 7702.561 | 78.18233 | 2271.825 | 229.3953 | 229.3953 | 228.5514 | 228.5517 | 1.511658 | 0.4130831 | 0.4128633 | 177.0578 | 0.4064531 | 0.4089889 | 287.2639 | 212.9136 | 1202.536 | 182.1353 | 164.0925 | 170.7219 | 159.6353 | 157.4422 | 2.7924 | 16.91352 | 48 | 24.37578 | 48.09206
2023-05-07 14:55 | 23252400 | 6459 | 4.137231 | 17.68136 | 25.36691 | 1.518886 | 21.19376 | 266.4318 | 18010.57 | 31.44902 | 156.3259 | 7629.123 | 77.43663 | 2268.028 | 229.3811 | 229.3811 | 228.5209 | 228.5217 | 1.498591 | 0.4134735 | 0.4132248 | 177.5724 | 0.4069535 | 0.4095103 | 283.7688 | 214.2682 | 1203.104 | 175.9086 | 165.5245 | 179.844 | 158.9855 | 158.2677 | 2.850967 | 17.29287 | 48 | 24.39774 | 48.08
2023-05-07 15:55 | 23256000 | 6460 | 4.097073 | 17.11993 | 25.42389 | 1.623056 | 21.21858 | 269.2139 | 18001.2 | 31.7796 | 157.3806 | 7675.817 | 77.91089 | 2280.611 | 229.3781 | 229.3781 | 228.5183 | 228.5183 | 1.438047 | 0.4191469 | 0.4188739 | 184.8275 | 0.414205 | 0.4167775 | 283.5222 | 215.3253 | 1203.082 | 198.2817 | 170.5789 | 192.1164 | 173.6097 | 168.1808 | 2.965797 | 15.85488 | 47.79722 | 24.14431 | 47.94494
2023-05-07 16:55 | 23259600 | 6461 | 4.024032 | 16.99506 | 25.54436 | 1.529722 | 21.22736 | 268.8056 | 17631.86 | 31.73004 | 152.2278 | 7636.772 | 77.51467 | 2274.547 | 229.3469 | 229.3469 | 228.5228 | 228.5233 | 1.55565 | 0.4217392 | 0.4214692 | 186.2147 | 0.4155617 | 0.4181383 | 279.0722 | 216.9986 | 1189.221 | 203.4878 | 175.6214 | 184.2694 | 169.6231 | 166.6708 | 3.022019 | 15.22495 | 47 | 23.57961 | 47.57317
2023-05-07 17:55 | 23263200 | 6462 | 4.083928 | 17.170075 | 25.63978 | 1.613222 | 21.32533 | 270.6833 | 18027.29 | 31.95468 | 159.95 | 7692.8 | 78.08364 | 2296.386 | 229.3639 | 229.3639 | 228.555 | 228.5547 | 1.640503 | 0.4207936 | 0.4205303 | 185.5617 | 0.4149267 | 0.4174958 | 285.1583 | 215.7119 | 1207.929 | 177.7806 | 166.6492 | 169.5692 | 160.2808 | 155.9542 | 2.970253 | 14.56016 | 47.54722 | 23.52531 | 47.412
2023-05-07 18:55 | 23266800 | 6463 | 4.054987 | 17.41163 | 25.75872 | 1.532368 | 21.42432 | 272.3203 | 17994.89 | 32.14889 | 163.6212 | 7726.652 | 78.42716 | 2296.44 | 229.3159 | 229.3159 | 228.51 | 228.5097 | 1.7101 | 0.4194287 | 0.419193 | 184.2326 | 0.4135487 | 0.4161028 | 287.6017 | 213.8003 | 1207.619 | 189.5421 | 162.4379 | 171.8368 | 159.3621 | 156.6487 | 2.921482 | 13.8797 | 48 | 24.43256 | 47.85671
2023-05-07 19:55 | 23270400 | 6464 | 4.039767 | 17.73279 | 26.19194 | 1.399194 | 21.38911 | 274.075 | 18031.66 | 32.35349 | 167.7028 | 7761.306 | 78.77856 | 2301.172 | 229.295 | 229.295 | 228.5017 | 228.5022 | 1.787711 | 0.4174594 | 0.4172117 | 181.9572 | 0.4112528 | 0.4137908 | 290.3389 | 211.8339 | 1206.823 | 198.5458 | 172.2883 | 189.8733 | 172.84 | 165.3186 | 2.8527 | 13.21833 | 48.0375 | 24.40078 | 48.52258
2023-05-07 20:55 | 23274000 | 6465 | 4.078546 | 17.57887 | 26.34994 | 1.308747 | 21.18794 | 274.156 | 18216.3 | 32.36234 | 167.5515 | 7769.393 | 78.86056 | 2305.535 | 229.3201 | 229.3201 | 228.5423 | 228.5432 | 1.910292 | 0.4195624 | 0.4193234 | 183.5864 | 0.4129067 | 0.415429 | 290.2061 | 211.1267 | 1211.734 | 205.1045 | 171.6267 | 194.9819 | 167.3304 | 166.6694 | 2.880262 | 12.90872 | 48.5 | 24.27443 | 48.70652
2023-05-07 21:55 | 23277600 | 6466 | 4.044824 | 17.50839 | 26.19525 | 1.275444 | 21.15878 | 274.1806 | 18061.39 | 32.37075 | 164.2528 | 7763.025 | 78.79597 | 2292.053 | 229.3014 | 229.3014 | 228.5033 | 228.5031 | 1.908178 | 0.4197589 | 0.4195606 | 184.4611 | 0.4137622 | 0.4162828 | 287.3194 | 210.6403 | 1197.048 | 180.8339 | 158.3125 | 177.9919 | 163.4925 | 157.5025 | 2.90295 | 12.71453 | 48.5 | 25.37081 | 48.52397
2023-05-07 22:55 | 23281200 | 6467 | 4.021097 | 18.03536 | 26.0471 | 1.036212 | 21.37666 | 274.4485 | 17962.64 | 32.40018 | 170.156 | 7762.73 | 78.79318 | 2300.513 | 229.3095 | 229.3095 | 228.4844 | 228.4841 | 1.797248 | 0.4147972 | 0.4145877 | 179.1468 | 0.408456 | 0.4109565 | 292.3175 | 209.5978 | 1207.179 | 176.2036 | 146.8716 | 159.285 | 155.9961 | 149.1131 | 2.796265 | 12.50118 | 48.5 | 24.67769 | 48.35596
2023-05-07 23:55 | 23284800 | 6468 | 4.051534 | 17.72573 | 26.40981 | 0.9922222 | 21.56867 | 272.7778 | 17993.18 | 32.19977 | 165.9 | 7720.281 | 78.36253 | 2300.192 | 229.3347 | 229.3347 | 228.5267 | 228.5269 | 1.648717 | 0.4164419 | 0.4161892 | 181.3319 | 0.4106669 | 0.4131758 | 289.5222 | 208.5392 | 1206.616 | 179.1789 | 152.6625 | 165.0592 | 151.9053 | 151.3972 | 2.867678 | 12.35229 | 48.5 | 24.50972 | 48.25683
2023-05-08 00:55 | 23288400 | 6469 | 3.893239 | 16.16527 | 24.5551 | 1.10195 | 20.3968 | 261.39 | 16532.75 | 30.85557 | 133.3872 | 7380.635 | 74.91482 | 2251 | 229.2928 | 229.2928 | 228.4866 | 228.4869 | 1.612262 | 0.4285061 | 0.4282652 | 190.3786 | 0.419671 | 0.4222036 | 265.0084 | 210.4747 | 1173.114 | 182.9064 | 167.0418 | 167.7334 | 160.888 | 154.6008 | 3.295365 | 12.08784 | 47.57103 | 24.22329 | 47.92855
2023-05-08 01:55 | 23292000 | 6470 | 3.802514 | 16.80167 | 25.10914 | 1.007583 | 21.43156 | 263.4361 | 16252.49 | 31.09672 | 133.9417 | 7412.517 | 75.23842 | 2232.408 | 229.2856 | 229.2856 | 228.4853 | 228.4856 | 1.648872 | 0.4222119 | 0.4219908 | 184.4242 | 0.4137094 | 0.4162217 | 264.7583 | 209.6917 | 1143.941 | 210.4825 | 175.0133 | 198.8769 | 182.4597 | 171.8247 | 3.137844 | 12.02232 | 46.75833 | 23.526 | 46.94864
2023-05-08 02:55 | 23295600 | 6471 | 3.898476 | 17.11644 | 25.28639 | 1.123222 | 20.89881 | 264.7889 | 16767.99 | 31.25944 | 145.2222 | 7459.281 | 75.71342 | 2271.392 | 229.3036 | 229.3036 | 228.4753 | 228.475 | 1.672722 | 0.4167278 | 0.4165222 | 182.2047 | 0.4115083 | 0.4140233 | 275.0444 | 207.9664 | 1175.879 | 210.9647 | 194.5528 | 205.6958 | 196.5061 | 178.8019 | 3.058567 | 11.8178 | 46.6 | 23.55842 | 46.89739
2023-05-08 03:55 | 23299200 | 6472 | 3.936168 | 17.33196 | 25.68568 | 1.092869 | 20.90866 | 265.8969 | 17009.61 | 31.38816 | 151.7437 | 7499.033 | 76.1166 | 2288.942 | 229.2903 | 229.2903 | 228.4811 | 228.4805 | 1.688499 | 0.4159694 | 0.4157579 | 180.6802 | 0.4099705 | 0.4124955 | 280.5515 | 207.2641 | 1196.696 | 199.6515 | 170.0318 | 187.9685 | 171.4816 | 164.5493 | 2.997908 | 11.90888 | 47 | 23.85599 | 47.03398
2023-05-08 04:55 | 23302800 | 6473 | 4.009456 | 17.26454 | 25.92825 | 0.9676111 | 21.14297 | 265.8389 | 17338.66 | 31.37977 | 152.8639 | 7511.564 | 76.24361 | 2296.028 | 229.2811 | 229.2811 | 228.4819 | 228.4814 | 1.600883 | 0.4162775 | 0.4160872 | 181.2661 | 0.4105475 | 0.4130653 | 281.6056 | 207.0981 | 1203.542 | 177.9161 | 167.5961 | 170.3297 | 159.5158 | 155.6053 | 3.001303 | 11.85347 | 47.41389 | 24.39258 | 47.22669
2023-05-08 05:55 | 23306400 | 6474 | 3.995909 | 16.9693 | 25.63911 | 0.9138997 | 21.48435 | 264.9415 | 17218.1 | 31.27585 | 149.39 | 7484.646 | 75.97067 | 2293.855 | 229.2897 | 229.2897 | 228.476 | 228.4758 | 1.522925 | 0.4198721 | 0.4196872 | 183.8604 | 0.4131501 | 0.4156786 | 278.8607 | 207.478 | 1204.107 | 184.5646 | 163.2532 | 172.9925 | 168.8345 | 155.5822 | 3.075794 | 11.67915 | 47.52228 | 24.06538 | 47.5339
2023-05-08 06:55 | 23310000 | 6475 | 4.022059 | 16.88631 | 26.10808 | 0.8723056 | 21.43539 | 266.4778 | 17436.41 | 31.45537 | 151.2806 | 7524.814 | 76.37833 | 2303.214 | 229.2669 | 229.2669 | 228.4472 | 228.4467 | 1.560144 | 0.4211822 | 0.4209925 | 185.8114 | 0.4150778 | 0.4176111 | 279.8139 | 208.2042 | 1204.386 | 193.7786 | 163.2647 | 182.0639 | 175.0072 | 162.4694 | 3.089492 | 11.66215 | 47.08333 | 23.38294 | 47.362
2023-05-08 07:55 | 23313600 | 6476 | 4.015139 | 17.0519 | 26.3015 | 0.9535097 | 21.23975 | 268.1922 | 17518.6 | 31.66103 | 154.3983 | 7576.159 | 76.89947 | 2299.072 | 229.2975 | 229.2975 | 228.4747 | 228.4747 | 1.63027 | 0.420993 | 0.4207671 | 185.2474 | 0.4145448 | 0.4170744 | 281.7577 | 208.2928 | 1204.336 | 190.5092 | 164.985 | 176.9409 | 168.8228 | 155.4075 | 3.042485 | 11.64845 | 47.76045 | 23.90295 | 47.23323
2023-05-08 08:55 | 23317200 | 6477 | 4.1081905 | 17.32509 | 25.78694 | 1.022722 | 21.45678 | 268.9611 | 18000.525 | 31.75224 | 158.3278 | 7611.364 | 77.25667 | 2312.203 | 229.2636 | 229.2636 | 228.455 | 228.4556 | 1.711731 | 0.4181472 | 0.4178989 | 182.7936 | 0.4120575 | 0.4145906 | 284.925 | 207.5078 | 1208.617 | 180.4719 | 152.5808 | 171.2811 | 156.5606 | 151.3994 | 2.966431 | 11.82021 | 47.51389 | 23.793 | 47.578
2023-05-08 09:55 | 23320800 | 6478 | 4.048257 | 17.64559 | 25.7505 | 1.110334 | 21.24997 | 273.0111 | 17992.66 | 32.2303 | 165.3259 | 7719.496 | 78.35448 | 2308.766 | 229.2741 | 229.2741 | 228.4446 | 228.4448 | 1.742465 | 0.4189571 | 0.4187357 | 182.1847 | 0.4114591 | 0.4139975 | 288.9053 | 207.4045 | 1209.594 | 182.2496 | 159.3312 | 176.7699 | 173.6435 | 157.7253 | 2.884117 | 12.18139 | 48 | 24.43465 | 47.83242
2023-05-08 10:55 | 23324400 | 6479 | 4.080932 | 18.18908 | 25.76184 | 1.085989 | 21.51228 | 270.7354 | 18008.06 | 31.9615 | 166.0251 | 7688.474 | 78.03955 | 2294.008 | 229.2421 | 229.2421 | 228.4549 | 228.4552 | 1.777125 | 0.4116591 | 0.4114432 | 175.2978 | 0.4045396 | 0.4070546 | 290.6045 | 204.5337 | 1209.425 | 170.8045 | 148.0763 | 160.5624 | 151.6682 | 146.1864 | 2.763808 | 13.56674 | 48.49721 | 24.27159 | 48.26056
2023-05-08 11:55 | 23328000 | 6480 | 4.12243025 | 17.25087 | 25.83131 | 1.156639 | 21.68911 | 268.2917 | 18037.36 | 31.67355 | 157.3083 | 7630.781 | 77.45375 | 2292.131 | 229.2969 | 229.2969 | 228.4833 | 228.4833 | 1.830928 | 0.4187228 | 0.4185089 | 183.1683 | 0.4124647 | 0.41502 | 284.1528 | 205.5406 | 1209.819 | 187.2375 | 165.2231 | 184.2814 | 179.7683 | 161.2197 | 2.962456 | 13.58585 | 48.575 | 24.55242 | 48.6
2023-05-08 12:55 | 23331600 | 6481 | 4.121853 | 17.58518 | 24.39905 | 1.060891 | 20.39203 | 267.3593 | 17970.89 | 31.56396 | 158.1003 | 7599.298 | 77.13454 | 2294.883 | 229.2652 | 229.2652 | 228.4546 | 228.4543 | 1.847557 | 0.4143669 | 0.414154 | 179.0298 | 0.4082953 | 0.4108421 | 285.351 | 205.624 | 1208.941 | 183.5735 | 153.8382 | 176.8471 | 162.9752 | 153.7031 | 2.896499 | 13.40042 | 48.16295 | 24.42028 | 48.47279
2023-05-08 13:55 | 23335200 | 6482 | 3.918407 | 16.74736 | 25.41333 | 1.283444 | 21.33297 | 263.3944 | 16788.725 | 31.09137 | 145.95 | 7460.819 | 75.72889 | 2272.058 | 229.2619 | 229.2619 | 228.4347 | 228.4347 | 1.813669 | 0.4229542 | 0.4227322 | 185.2336 | 0.4144958 | 0.4170725 | 276.2833 | 207.8706 | 1207.568 | 160.5431 | 148.3503 | 159.9803 | 150.5886 | 144.8175 | 3.122481 | 13.36687 | 48.14861 | 24.08314 | 48.202
2023-05-08 14:55 | 23338800 | 6483 | 3.915296 | 17.34526 | 24.84114 | 1.237222 | 21.45989 | 264.1028 | 16826.84 | 31.17534 | 149.1306 | 7471.078 | 75.83289 | 2268.639 | 228.4411 | 228.4411 | 227.5942 | 227.5942 | 1.772839 | 0.4138328 | 0.4136828 | 179.4417 | 0.4078828 | 0.4104447 | 278.5944 | 207.4803 | 1189.953 | 199.8733 | 171.1642 | 179.6775 | 174.0933 | 162.7236 | 2.988511 | 13.50685 | 47.04167 | 24.09778 | 47.752
2023-05-08 15:55 | 23342400 | 6484 | 4.120956 | 17.99036 | 25.30539 | 1.201167 | 21.44489 | 267.6167 | 17987.93 | 31.59432 | 160.0083 | 7606.036 | 77.20236 | 2296.794 | 229.285 | 229.285 | 228.4519 | 228.4519 | 1.619403 | 0.4110197 | 0.4108769 | 175.0522 | 0.4043369 | 0.4069042 | 286.9083 | 205.1706 | 1206.023 | 193.6261 | 165.1814 | 183.8633 | 169.4028 | 161.5211 | 2.810447 | 13.80787 | 47.52361 | 24.04058 | 47.27556
2023-05-08 16:55 | 23346000 | 6485 | 4.117514 | 17.48347 | 25.76504 | 1.252702 | 21.43526 | 267.8329 | 17989.67 | 31.61697 | 157.3621 | 7623.039 | 77.37565 | 2287.992 | 229.3031 | 229.3031 | 228.4749 | 228.4749 | 1.628655 | 0.4156875 | 0.4155465 | 180.4089 | 0.4097128 | 0.4123031 | 284.3036 | 204.4368 | 1205.089 | 188.271 | 172.2563 | 178.4897 | 164.8164 | 159.1078 | 2.910457 | 14.3795 | 48 | 24.15526 | 47.77847
2023-05-08 17:55 | 23349600 | 6486 | 4.13856225 | 17.21527 | 25.38839 | 1.292778 | 21.56194 | 266.7667 | 18021.98 | 31.49535 | 154.3806 | 7608.611 | 77.22861 | 2283.289 | 229.2708 | 229.2708 | 228.4494 | 228.4494 | 1.610581 | 0.4184253 | 0.4182917 | 182.6625 | 0.4119333 | 0.4145228 | 282.1111 | 205.8292 | 1206.924 | 174.2294 | 152.6992 | 165.2692 | 151.5456 | 148.6886 | 2.967003 | 14.88231 | 48.29583 | 24.35597 | 48.21528
2023-05-08 18:55 | 23353200 | 6487 | 4.125175 | 17.38621 | 25.16702 | 1.250864 | 21.91075 | 266.7827 | 17960.69 | 31.48954 | 155.7493 | 7607.513 | 77.21791 | 2283.331 | 229.2981 | 229.2981 | 228.4677 | 228.4674 | 1.573577 | 0.4161323 | 0.4160078 | 180.6699 | 0.4099671 | 0.4125443 | 283.3482 | 206.3295 | 1207.203 | 173.3365 | 157.3109 | 160.1599 | 154.2089 | 150.2192 | 2.92566 | 15.24011 | 48 | 24.52465 | 48.37769
2023-05-08 19:55 | 23356800 | 6488 | 4.131612 | 17.46347 | 25.23014 | 1.211111 | 21.9675 | 267.0806 | 18010.4 | 31.52706 | 156.4167 | 7622.731 | 77.37208 | 2276.622 | 229.3175 | 229.3175 | 228.4494 | 228.4494 | 1.540342 | 0.415665 | 0.4155425 | 179.9492 | 0.4092669 | 0.4118594 | 283.8139 | 206.3461 | 1206.692 | 187.96 | 163.9775 | 178.8267 | 163.0389 | 158.3556 | 2.901025 | 15.10725 | 48.81111 | 24.11086 | 48.44361
2023-05-08 20:55 | 23360400 | 6489 | 4.131787 | 17.34134 | 26.37542 | 1.334083 | 21.60761 | 267.0194 | 18006.225 | 31.52325 | 155.8639 | 7619.494 | 77.33917 | 2276.6 | 229.3344 | 229.3344 | 228.4839 | 228.4836 | 1.52985 | 0.4166014 | 0.4164664 | 181.2736 | 0.4106083 | 0.4132328 | 283.3528 | 206.5039 | 1206.945 | 205.2958 | 180.7028 | 199.3622 | 184.1742 | 171.0906 | 2.931136 | 14.81308 | 49 | 24.76328 | 48.92694
2023-05-08 21:55 | 23364000 | 6490 | 4.125575 | 17.85437 | 26.23669 | 1.437103 | 21.02939 | 267.3092 | 17993.46 | 31.55429 | 159.0641 | 7622.719 | 77.37231 | 2277.66 | 229.2708 | 229.2708 | 228.4435 | 228.4437 | 1.548019 | 0.4119496 | 0.411817 | 176.1805 | 0.4054515 | 0.4080315 | 286.1476 | 205.6006 | 1206.762 | 196.1033 | 172.9552 | 185.9671 | 170.9067 | 163.415 | 2.822827 | 14.61373 | 49 | 25.0154 | 49.10593
2023-05-08 22:55 | 23367600 | 6491 | 4.118962 | 17.39319 | 26.18808 | 1.421111 | 21.17994 | 267.6694 | 17986.7 | 31.59614 | 157.1306 | 7630.792 | 77.45414 | 2278.814 | 229.3044 | 229.3044 | 228.4661 | 228.4658 | 1.512394 | 0.4164728 | 0.4163403 | 181.1828 | 0.4104872 | 0.4130739 | 284.2333 | 205.9356 | 1207.711 | 181.4875 | 161.9383 | 181.7275 | 164.5358 | 157.9681 | 2.921172 | 14.58475 | 49 | 24.51794 | 49.04181
2023-05-08 23:55 | 23371200 | 6492 | 4.138879 | 17.74224 | 25.64304 | 1.445376 | 21.52231 | 266.9164 | 18026.28 | 31.50723 | 158.3955 | 7611.646 | 77.25981 | 2280.078 | 229.2799 | 229.2799 | 228.4379 | 228.4382 | 1.507446 | 0.4123134 | 0.4121864 | 177.0624 | 0.4063426 | 0.4089125 | 285.8022 | 205.9237 | 1208.123 | 173.9936 | 155.1755 | 166.4474 | 151.317 | 150.5588 | 2.848379 | 14.43634 | 49 | 25.16724 | 49.01212
2023-05-09 00:55 | 23374800 | 6493 | 4.143495 | 17.654275 | 25.62278 | 1.213389 | 21.89031 | 266.6611 | 18029.1 | 31.47942 | 157.7583 | 7601.972 | 77.16128 | 2282.781 | 229.3047 | 229.3047 | 228.4519 | 228.4519 | 1.662761 | 0.4131258 | 0.4129933 | 177.8297 | 0.4071344 | 0.4097061 | 285.3389 | 205.7014 | 1209.368 | 194.0781 | 161.8269 | 177.3733 | 164.6406 | 159.6161 | 2.870897 | 14.14198 | 49 | 25.38886 | 49.05819
2023-05-09 01:55 | 23378400 | 6494 | 4.141605 | 17.57033 | 24.00025 | 1.181421 | 19.96418 | 265.805 | 17962.34 | 31.37977 | 156.4373 | 7577.24 | 76.91058 | 2281.142 | 229.3276 | 229.3276 | 228.4649 | 228.4652 | 1.617546 | 0.4124331 | 0.4122983 | 177.9925 | 0.4073201 | 0.4099003 | 284.6546 | 205.9783 | 1208.577 | 198.2454 | 172.9861 | 189.3975 | 169.1925 | 164.8543 | 2.890095 | 14.0192 | 49 | 25.08602 | 49.12407
2023-05-09 02:55 | 23382000 | 6495 | 4.147136 | 17.39584 | 25.38444 | 1.414611 | 21.27414 | 265.7889 | 17984.4 | 31.37636 | 154.5944 | 7575.775 | 76.89556 | 2281.467 | 229.3161 | 229.3161 | 228.4686 | 228.4686 | 1.542014 | 0.4151997 | 0.4150631 | 179.9083 | 0.4092242 | 0.4118044 | 282.9556 | 206.4569 | 1207.817 | 210.6231 | 190.1128 | 205.3906 | 187.6172 | 176.6325 | 2.931089 | 13.90703 | 49 | 25.10508 | 49.09958
2023-05-09 03:55 | 23385600 | 6496 | 4.149852 | 17.60724 | 25.79515 | 1.427326 | 21.14195 | 266.0891 | 18015.72 | 31.41109 | 156.4429 | 7582.446 | 76.96312 | 2283.922 | 229.3251 | 229.3251 | 228.4735 | 228.4735 | 1.47271 | 0.4133758 | 0.4132493 | 177.8942 | 0.4072189 | 0.4097939 | 284.493 | 206.1331 | 1208.992 | 206.3518 | 187.9056 | 200.9986 | 177.3184 | 172.7655 | 2.884877 | 13.78992 | 49 | 25.14613 | 49.14638
2023-05-09 04:55 | 23389200 | 6497 | 4.133794 | 17.94968 | 25.67886 | 1.522083 | 21.22867 | 266.7972 | 17989.94 | 31.49521 | 159.2361 | 7598.375 | 77.12528 | 2283.722 | 229.2864 | 229.2864 | 228.4667 | 228.4661 | 1.483956 | 0.4105239 | 0.4103931 | 174.9281 | 0.4042144 | 0.4067769 | 286.6917 | 205.4747 | 1208.219 | 198.8928 | 170.4433 | 181.0336 | 169.9919 | 163.4292 | 2.812689 | 13.74357 | 49 | 24.59664 | 49.22917
2023-05-09 05:56 | 23392800 | 6498 | 4.128331 | 18.3278 | 25.89724 | 1.485181 | 21.2363 | 267.3343 | 18000.02 | 31.55803 | 162.8886 | 7610.496 | 77.24819 | 2284.552 | 229.1724 | 229.1724 | 228.4487 | 228.4482 | 1.468396 | 0.4061721 | 0.406049 | 171.7156 | 0.400888 | 0.403444 | 289.6769 | 204.3852 | 1207.927 | 205.2259 | 184.2969 | 194.2989 | 178.8253 | 169.4852 | 2.73739 | 13.65503 | 49 | 24.63897 | 49.05
2023-05-09 06:55 | 23396400 | 6499 | 4.127547 | 18.50644 | 26.30942 | 1.521 | 21.07392 | 267.8278 | 18031.66 | 31.61712 | 164.4556 | 7626.428 | 77.40936 | 2284.197 | 228.9153 | 228.9153 | 228.4617 | 228.4617 | 1.428183 | 0.4052408 | 0.4051178 | 170.8547 | 0.39977 | 0.4023328 | 290.7639 | 203.3997 | 1207.812 | 206.9283 | 178.59 | 196.4242 | 182.0308 | 171.8553 | 2.706258 | 13.84254 | 49 | 24.86014 | 49.05806
2023-05-09 07:55 | 23400000 | 6500 | 4.136156 | 18.20686 | 26.15279 | 1.480975 | 21.06783 | 268.4735 | 18115.82 | 31.68974 | 163.7772 | 7649.292 | 77.64156 | 2283.231 | 228.8226 | 228.8226 | 228.4546 | 228.4543 | 1.547309 | 0.4078145 | 0.4076805 | 173.9588 | 0.4027811 | 0.4053602 | 289.7716 | 203.7111 | 1207.092 | 199.8103 | 165.4212 | 182.1435 | 182.395 | 167.2376 | 2.752175 | 14.19959 | 49 | 24.71958 | 49.04994
2023-05-09 08:55 | 23403600 | 6501 | 4.119899 | 17.94044 | 25.90022 | 1.399359 | 21.36256 | 267.8719 | 18001.9 | 31.62117 | 161.234 | 7630.379 | 77.44983 | 2285.184 | 229.2571 | 229.2571 | 228.4599 | 228.4593 | 1.668825 | 0.4113663 | 0.4112304 | 175.868 | 0.4051251 | 0.407722 | 287.8357 | 204.4769 | 1210.28 | 189.3435 | 167.034 | 190.951 | 174.7702 | 165.4448 | 2.812393 | 14.26886 | 48.80919 | 24.47964 | 48.8756
2023-05-09 09:55 | 23407200 | 6502 | 4.122023 | 17.9189 | 25.78942 | 1.358833 | 21.45453 | 267.8389 | 18014.43 | 31.61726 | 159.675 | 7637.6 | 77.52328 | 2281.942 | 229.2897 | 229.2897 | 228.4661 | 228.4658 | 1.743089 | 0.4139444 | 0.4138069 | 175.9883 | 0.4052769 | 0.4079125 | 286.3722 | 205.185 | 1210.599 | 201.7133 | 172.4672 | 193.2075 | 173.1292 | 168.8822 | 2.810411 | 14.78168 | 48.86667 | 24.89281 | 48.908
2023-05-09 10:55 | 23410800 | 6503 | 4.094648 | 17.46745 | 25.71822 | 1.474875 | 21.28802 | 269.6045 | 18006.86 | 31.82821 | 160.8691 | 7688.435 | 78.03866 | 2276.195 | 229.3404 | 229.3404 | 228.4891 | 228.4891 | 1.859897 | 0.4174426 | 0.4172802 | 181.6641 | 0.4110042 | 0.413639 | 286.4178 | 206.0889 | 1211.21 | 205.6891 | 174.5067 | 200.3089 | 176.4852 | 170.8538 | 2.894435 | 14.81017 | 49.60306 | 25.19997 | 49.39153
2023-05-09 11:55 | 23414400 | 6504 | 4.082685 | 17.58333 | 26.03803 | 1.407917 | 21.27386 | 270.4361 | 18006.28 | 31.92531 | 163.0139 | 7713.669 | 78.29539 | 2271.3 | 229.2972 | 229.2972 | 228.44 | 228.44 | 1.843872 | 0.4164792 | 0.4162964 | 181.0281 | 0.410325 | 0.4129317 | 287.9778 | 207.6256 | 1211.742 | 181.3267 | 160.8578 | 176.8408 | 164.7703 | 159.5778 | 2.864842 | 14.72656 | 50.25972 | 24.92553 | 49.48453
2023-05-09 12:55 | 23418000 | 6505 | 4.097687 | 17.24847 | 25.43783 | 1.530613 | 21.56719 | 268.9499 | 17979.4 | 31.74953 | 158.5655 | 7687.376 | 78.02836 | 2259.22 | 229.3482 | 229.3482 | 228.4705 | 228.4705 | 1.794435 | 0.4188833 | 0.4186944 | 183.5412 | 0.4128886 | 0.4155237 | 284.7911 | 209.146 | 1210.251 | 193.637 | 158.5359 | 174.9014 | 167.7125 | 161.8042 | 2.933596 | 15.03704 | 51 | 26.16237 | 50.05114
2023-05-09 13:55 | 23421600 | 6506 | 4.122086 | 17.12049 | 23.63192 | 1.412972 | 20.71994 | 268.2306 | 18042.61 | 31.663575 | 155.875 | 7670.778 | 77.85992 | 2257.7 | 229.3522 | 229.3522 | 228.4669 | 228.4669 | 1.819681 | 0.4203289 | 0.4201631 | 184.4092 | 0.4137617 | 0.4163972 | 282.6778 | 209.5194 | 1207.519 | 181.3444 | 154.6 | 169.1089 | 160.4706 | 156.5311 | 2.96245 | 14.97359 | 51 | 25.99156 | 51.11575
2023-05-09 14:55 | 23425200 | 6507 | 4.134377 | 17.28347 | 24.56602 | 1.678942 | 21.97967 | 267.6351 | 18062.38 | 31.5967 | 156.6657 | 7659.666 | 77.74699 | 2257.68 | 229.3019 | 229.3019 | 228.4613 | 228.4613 | 1.933273 | 0.4177794 | 0.4176156 | 182.2889 | 0.4115908 | 0.4142156 | 283.7604 | 208.9281 | 1208.812 | 163.5097 | 135.6446 | 146.9705 | 144.8554 | 140.5337 | 2.925251 | 15.12673 | 51 | 25.93284 | 51.14212
2023-05-09 15:55 | 23428800 | 6508 | 4.119386 | 16.93455 | 24.94853 | 1.414889 | 21.93164 | 266.8639 | 17940.24 | 31.50444 | 153.375 | 7635.158 | 77.49817 | 2255.858 | 229.2953 | 229.2953 | 228.4469 | 228.4467 | 1.792233 | 0.4210586 | 0.4209008 | 185.5664 | 0.4148617 | 0.4174989 | 281.1806 | 209.6108 | 1209.059 | 202.8681 | 173.8314 | 191.9869 | 169.3869 | 166.5794 | 3.009214 | 15.04265 | 51 | 25.61983 | 50.94111
2023-05-09 16:55 | 23432400 | 6509 | 4.126428 | 17.27284 | 25.23425 | 1.369278 | 21.74978 | 267.0722 | 17985.94 | 31.52691 | 156.0556 | 7642.7 | 77.57492 | 2256.447 | 229.3158 | 229.3158 | 228.46 | 228.4592 | 1.668564 | 0.4173569 | 0.4172033 | 182.025 | 0.4113411 | 0.4139594 | 283.4833 | 209.5089 | 1209.4 | 198.1442 | 181.3042 | 192.7739 | 174.0058 | 168.7489 | 2.931508 | 15.13659 | 51 | 25.88675 | 50.91053
2023-05-09 17:55 | 23436000 | 6510 | 4.102207 | 16.64372 | 25.66011 | 1.371922 | 21.53994 | 266.2841 | 17825.64 | 31.43584 | 150.6825 | 7620.37 | 77.34811 | 2248.46 | 229.2989 | 229.2989 | 228.4777 | 228.4777 | 1.510953 | 0.4225942 | 0.4224292 | 188.3747 | 0.4176744 | 0.420334 | 278.9192 | 210.156 | 1204.714 | 187.8983 | 158.9042 | 188.9326 | 165.39 | 160.2811 | 3.077081 | 15.28148 | 51 | 25.75822 | 51.22203
2023-05-09 18:55 | 23439600 | 6511 | 3.88416 | 16.72597 | 25.4795 | 1.270222 | 21.52286 | 266.0333 | 16814.05 | 31.40754 | 141.3139 | 7583.506 | 76.97425 | 2191.019 | 229.3736 | 229.3736 | 228.48 | 228.48 | 1.528161 | 0.4217686 | 0.4215547 | 187.2606 | 0.4166342 | 0.4192789 | 270.2167 | 211.0431 | 1157.4 | 228.3936 | 192.7161 | 215.6142 | 209.3472 | 188.8319 | 3.081194 | 15.532225 | 51 | 25.46436 | 51.18617
2023-05-09 19:55 | 23443200 | 6512 | 3.958073 | 16.64917 | 25.25461 | 1.328222 | 21.33353 | 266.0861 | 17152.84 | 31.41142 | 140.425 | 7595.142 | 77.09211 | 2196.172 | 229.3372 | 229.3372 | 228.4525 | 228.4525 | 1.489197 | 0.4232006 | 0.4229508 | 188.1711 | 0.4175086 | 0.4201397 | 269.3944 | 211.0872 | 1156.784 | 214.3867 | 180.6697 | 203.4467 | 181.0081 | 174.5933 | 3.091931 | 15.48449 | 51 | 25.58603 | 50.946
2023-05-09 20:55 | 23446800 | 6513 | 4.032593 | 16.41367 | 25.59401 | 1.371003 | 21.42552 | 266.3148 | 17507.9 | 31.43703 | 137.7047 | 7612.54 | 77.26905 | 2195.897 | 229.2905 | 229.2905 | 228.4649 | 228.4649 | 1.392462 | 0.4263872 | 0.4261292 | 191.0816 | 0.4203719 | 0.4230167 | 266.6212 | 211.1513 | 1149.453 | 209.9518 | 188.7223 | 200.7097 | 180.6451 | 179.0674 | 3.14034 | 15.47729 | 51 | 25.3132 | 50.81925
2023-05-09 21:55 | 23450400 | 6514 | 4.011985 | 17.20986 | 25.42351 | 1.471365 | 21.35089 | 267.8886 | 17517.49 | 31.62474 | 146.4373 | 7652.153 | 77.67075 | 2207.011 | 229.3351 | 229.3351 | 228.4588 | 228.4585 | 1.463011 | 0.4191557 | 0.418929 | 183.2373 | 0.4125724 | 0.4152022 | 274.156 | 209.3017 | 1161.034 | 182.9437 | 175.7292 | 184.2025 | 166.7276 | 163.2992 | 2.950187 | 15.49998 | 51 | 25.24852 | 50.93067
2023-05-09 22:55 | 23454000 | 6515 | 3.998823 | 17.43313 | 25.55269 | 1.488528 | 21.35578 | 268.6389 | 17506.75 | 31.712025 | 157.9889 | 7672.772 | 77.88022 | 2241.6 | 229.2853 | 229.2853 | 228.45 | 228.45 | 1.542978 | 0.4165956 | 0.4163583 | 181.3719 | 0.4106569 | 0.4132561 | 284.3611 | 208.0061 | 1203.159 | 193.4478 | 168.0775 | 182.1308 | 166.2414 | 164.1011 | 2.897353 | 15.70255 | 51 | 25.53794 | 50.84889
2023-05-09 23:55 | 23457600 | 6516 | 4.004743 | 17.57192 | 25.75028 | 1.46 | 21.56872 | 268.8444 | 17546.54 | 31.73617 | 158.575 | 7678.458 | 77.93778 | 2243.933 | 229.2919 | 229.2919 | 228.4786 | 228.4789 | 1.639139 | 0.4169161 | 0.4167042 | 180.1961 | 0.4094878 | 0.4120864 | 284.7028 | 207.9383 | 1204.645 | 189.4892 | 163.0569 | 175.6628 | 161.8586 | 159.9047 | 2.87075 | 15.65337 | 51 | 25.69086 | 51.062
2023-05-10 00:55 | 23461200 | 6517 | 3.964891 | 17.79396 | 25.24616 | 1.350418 | 21.78014 | 270.6546 | 17480.68 | 31.94926 | 161.4763 | 7722.632 | 78.38632 | 2235.44 | 229.2744 | 229.2744 | 228.4571 | 228.4568 | 1.761114 | 0.4139719 | 0.413788 | 179.0786 | 0.4083529 | 0.4109526 | 286.312 | 206.6694 | 1194.902 | 175.0724 | 153.1432 | 164.544 | 150.9978 | 152.3663 | 2.819635 | 15.79605 | 51 | 25.98474 | 51.02
2023-05-10 01:55 | 23464800 | 6518 | 3.987097 | 17.65114 | 24.28542 | 1.359306 | 21.17861 | 269.9444 | 17542.22 | 31.86816 | 161.3722 | 7712.017 | 78.27878 | 2242.422 | 229.2597 | 229.2597 | 228.4553 | 228.4556 | 1.757692 | 0.4155603 | 0.4154081 | 180.1175 | 0.4093772 | 0.4119858 | 286.6417 | 207.1478 | 1204.981 | 189.1272 | 159.1728 | 158.7533 | 149.6067 | 153.4167 | 2.846619 | 16.1003 | 51 | 25.57908 | 51.036
2023-05-10 02:55 | 23468400 | 6519 | 3.975038 | 17.5281 | 25.08928 | 1.441643 | 21.44187 | 269.5209 | 17457.85 | 31.81535 | 160.3064 | 7699.819 | 78.15482 | 2242.228 | 229.2582 | 229.2582 | 228.4331 | 228.4334 | 1.703504 | 0.4172142 | 0.4170799 | 181.2616 | 0.4105206 | 0.4131365 | 285.8078 | 207.6276 | 1207.675 | 187.2783 | 166.4535 | 186.5212 | 164.4588 | 161.1465 | 2.879033 | 16.21957 | 51 | 25.15028 | 51.00025
2023-05-10 03:55 | 23472000 | 6520 | 3.988296 | 17.29456 | 25.42692 | 1.48175 | 21.47569 | 269.3667 | 17509.78 | 31.79712 | 159.5917 | 7697.511 | 78.13139 | 2243.481 | 229.3244 | 229.3244 | 228.49 | 228.49 | 1.610861 | 0.4176361 | 0.4174989 | 183.1325 | 0.4124564 | 0.4150847 | 285.4139 | 207.3206 | 1208.179 | 182.5961 | 165.0439 | 175.3942 | 161.2669 | 158.8844 | 2.916447 | 16.200375 | 51 | 25.06114 | 50.898
2023-05-10 04:55 | 23475600 | 6521 | 3.979308 | 17.56181 | 25.50407 | 1.535627 | 21.4893 | 269.5042 | 17478.98 | 31.81251 | 160.7688 | 7704.919 | 78.20635 | 2238.641 | 229.2702 | 229.2702 | 228.466 | 228.466 | 1.620175 | 0.4156786 | 0.4155315 | 180.807 | 0.4100769 | 0.4127106 | 286.2173 | 206.9788 | 1205.516 | 200.6538 | 176.9894 | 191.2323 | 170.0192 | 166.9799 | 2.866242 | 16.57047 | 51 | 24.94145 | 50.78042
2023-05-10 05:55 | 23479200 | 6522 | 3.977887 | 17.77071 | 25.5785 | 1.626 | 21.28472 | 269.6333 | 17482.52 | 31.82941 | 162.3778 | 7708.897 | 78.24683 | 2239.969 | 229.3147 | 229.3147 | 228.4381 | 228.4381 | 1.576906 | 0.4139683 | 0.4138106 | 178.5953 | 0.4079103 | 0.4105172 | 287.6306 | 206.6094 | 1207.108 | 188.0003 | 170.8656 | 182.7478 | 171.2708 | 165.0194 | 2.819369 | 16.59828 | 51 | 25.00692 | 50.84847
2023-05-10 06:55 | 23482800 | 6523 | 3.996846 | 17.61665 | 25.40206 | 1.554847 | 21.21148 | 268.4819 | 17498.48 | 31.69134 | 159.571 | 7688.131 | 78.03593 | 2235.142 | 229.329 | 229.329 | 228.4877 | 228.4869 | 1.482638 | 0.414849 | 0.4146894 | 179.4351 | 0.4087641 | 0.4113886 | 285.6713 | 206.9905 | 1206.103 | 191.1852 | 176.2766 | 194.3922 | 166.9025 | 164.9482 | 2.84937 | 17.14095 | 51 | 24.99964 | 51.02864
2023-05-10 07:55 | 23486400 | 6524 | 3.993405 | 17.82002 | 25.36133 | 1.510278 | 21.33403 | 269.0833 | 17521.23 | 31.76435 | 161.9389 | 7701.161 | 78.16814 | 2234.897 | 229.3089 | 229.3089 | 228.4525 | 228.4528 | 1.445317 | 0.4118083 | 0.4116364 | 177.6528 | 0.4069617 | 0.4095778 | 287.4833 | 206.6197 | 1203.281 | 190.1603 | 160.7897 | 175.9781 | 163.8864 | 159.5303 | 2.804486 | 16.92331 | 51 | 25.42292 | 50.91917
2023-05-10 08:55 | 23490000 | 6525 | 3.997184 | 17.99656 | 25.82908 | 1.571003 | 21.39306 | 269.2786 | 17554.42 | 31.78902 | 163.312 | 7711.382 | 78.27217 | 2236.783 | 229.3251 | 229.3251 | 228.4635 | 228.4632 | 1.684691 | 0.4115292 | 0.4113705 | 176.1802 | 0.405505 | 0.4081019 | 288.5292 | 206.3944 | 1206.648 | 164.9348 | 156.395 | 160.8641 | 146.0231 | 148.7549 | 2.769719 | 17.2046 | 51 | 25.24435 | 51.08008
2023-05-10 09:55 | 23493600 | 6526 | 3.991874 | 17.61674 | 25.49128 | 1.622833 | 21.59972 | 268.2389 | 17458.35 | 31.66186 | 159.275 | 7678.592 | 77.93928 | 2236.286 | 229.3375 | 229.3375 | 228.4447 | 228.4444 | 1.650278 | 0.4150494 | 0.4148844 | 179.1831 | 0.4085211 | 0.4111236 | 285.5611 | 207.5108 | 1207.486 | 186.7278 | 166.3669 | 193.7939 | 170.9481 | 162.8811 | 2.850514 | 16.995675 | 51 | 26.00242 | 51.20492
2023-05-10 10:55 | 23497200 | 6527 | 4.00463 | 17.753175 | 25.36592 | 1.636639 | 21.337 | 268.3639 | 17525.74 | 31.68049 | 160.6444 | 7681.672 | 77.97078 | 2238.719 | 229.4053 | 229.4053 | 228.4847 | 228.4847 | 1.722375 | 0.4132303 | 0.4130656 | 177.8492 | 0.4072544 | 0.4098578 | 286.7194 | 207.4658 | 1207.345 | 202.4117 | 169.1406 | 192.8228 | 182.9069 | 171.0269 | 2.822231 | 16.76949 | 51 | 25.6545 | 51.328
2023-05-10 11:55 | 23500800 | 6528 | 4.1239455 | 17.75689 | 25.59081 | 1.6155 | 21.36156 | 268.975 | 18121.04 | 31.75339 | 160.6611 | 7718.808 | 78.34767 | 2247.667 | 229.2978 | 229.2978 | 228.4603 | 228.4608 | 1.886317 | 0.4149569 | 0.4147897 | 178.3403 | 0.4076381 | 0.4102411 | 286.3944 | 207.3464 | 1207.12 | 185.9664 | 159.43 | 182.0067 | 170.2631 | 161.7939 | 2.807406 | 16.89059 | 51 | 25.77142 | 51.108
2023-05-10 12:55 | 23504400 | 6529 | 4.011469 | 16.99042 | 25.38983 | 1.669415 | 21.53752 | 267.6936 | 17517.86 | 31.60324 | 154.1337 | 7670.571 | 77.85758 | 2232.1 | 229.3387 | 229.3387 | 228.4847 | 228.4847 | 1.871423 | 0.4206897 | 0.4205312 | 185.6281 | 0.4149663 | 0.4176078 | 281.1226 | 208.7805 | 1203.011 | 204.0903 | 178.3223 | 185.7749 | 182.1546 | 171.4535 | 2.988175 | 17.15442 | 51 | 25.89198 | 51.02198
2023-05-10 13:55 | 23508000 | 6530 | 3.96196 | 16.65647 | 25.263 | 1.661 | 21.27225 | 264.6806 | 17099.02 | 31.246425 | 140.6583 | 7574.364 | 76.88142 | 2203.25 | 229.3378 | 229.3378 | 228.4958 | 228.4956 | 1.772533 | 0.4224069 | 0.4222694 | 187.1603 | 0.4164981 | 0.4191519 | 270.0306 | 209.795 | 1165.655 | 221.8433 | 200.9653 | 222.1981 | 201.5011 | 186.9925 | 3.08485 | 17.58104 | 49.56944 | 24.85661 | 50.05542
2023-05-10 14:55 | 23511600 | 6531 | 3.956975 | 16.63148 | 24.61485 | 1.569944 | 19.54323 | 267.0669 | 17233.31 | 31.52926 | 145.1281 | 7655.017 | 77.69939 | 2206.253 | 229.3253 | 229.3253 | 228.4783 | 228.4783 | 1.70517 | 0.4273955 | 0.4272443 | 188.7978 | 0.4181228 | 0.4207638 | 273.1421 | 210.3955 | 1183.122 | 202.2267 | 183.4604 | 201.6972 | 181.6799 | 173.0663 | 3.061618 | 17.84703 | 50.99164 | 25.24844 | 49.58663
2023-05-10 15:55 | 23515200 | 6532 | 3.911149 | 17.22782 | 25.90875 | 1.774111 | 20.57131 | 266.9306 | 17013.53 | 31.50909 | 152.1611 | 7646.789 | 77.61631 | 2218.339 | 229.3892 | 229.3892 | 228.5419 | 228.5417 | 1.703939 | 0.4219547 | 0.4217981 | 182.2636 | 0.4116528 | 0.4142681 | 279.6667 | 210.0517 | 1203.775 | 205.5297 | 187.1019 | 202.6589 | 188.3822 | 176.0897 | 2.932836 | 18.10339 | 51 | 25.08142 | 51.01208
2023-05-10 16:55 | 23518800 | 6533 | 3.899898 | 17.8131 | 25.60694 | 1.721226 | 20.79864 | 267.3036 | 16987.7 | 31.55743 | 156.2702 | 7656.042 | 77.70989 | 2222.276 | 229.3758 | 229.3758 | 228.5273 | 228.5273 | 1.6371 | 0.4180086 | 0.4178521 | 176.6139 | 0.4059897 | 0.4085641 | 283.2006 | 208.8922 | 1208.531 | 210.2451 | 186.5836 | 205.5741 | 189.7786 | 176.695 | 2.812153 | 18.10394 | 51 | 25.63624 | 51.08214
2023-05-10 17:55 | 23522400 | 6534 | 3.90904 | 17.62453 | 25.63475 | 1.656778 | 20.89422 | 267.0222 | 17009.25 | 31.52224 | 155.7167 | 7647.003 | 77.61861 | 2224.764 | 229.3778 | 229.3778 | 228.5172 | 228.5172 | 1.542886 | 0.4185194 | 0.4183686 | 178.3125 | 0.4076903 | 0.4102633 | 282.8917 | 207.9833 | 1210.062 | 208.2331 | 186.9894 | 207.4081 | 191.1714 | 177.1928 | 2.852539 | 17.926 | 51 | 25.76789 | 51.11972
2023-05-10 18:56 | 23526000 | 6535 | 3.908715 | 17.63328 | 25.82378 | 1.540667 | 20.91664 | 267.0639 | 17009.52 | 31.527125 | 156.0889 | 7646.956 | 77.61786 | 2225.619 | 229.3994 | 229.3994 | 228.5222 | 228.5217 | 1.613097 | 0.4182992 | 0.4181344 | 178.32 | 0.4077203 | 0.4102939 | 283.1556 | 207.7856 | 1210.464 | 181.2875 | 159.8831 | 177.8383 | 160.3431 | 158.3761 | 2.853683 | 17.84131 | 51 | 25.49928 | 51.1325
2023-05-10 19:56 | 23529600 | 6536 | 3.891044 | 17.44204 | 25.54042 | 1.403 | 21.72169 | 268.3194 | 16998.65 | 31.67135 | 159.8028 | 7665.789 | 77.80933 | 2233.111 | 229.3964 | 229.3964 | 228.5406 | 228.5406 | 1.665178 | 0.4163819 | 0.4162306 | 181.2758 | 0.4106719 | 0.413265 | 285.925 | 208.1911 | 1212.665 | 164.3356 | 147.3792 | 160.3628 | 156.0408 | 149.1658 | 2.902747 | 17.05895 | 51 | 25.71392 | 51.21583
2023-05-10 20:56 | 23533200 | 6537 | 3.879001 | 17.37634 | 25.62515 | 1.339081 | 21.88267 | 269.1365 | 16991.43 | 31.76911 | 159.532 | 7678.365 | 77.93663 | 2234.599 | 229.3521 | 229.3521 | 228.5231 | 228.5231 | 1.692939 | 0.4179281 | 0.4177989 | 182.4106 | 0.4117627 | 0.4143618 | 285.3593 | 207.9827 | 1209.744 | 171.3624 | 149.3312 | 164.2571 | 153.9237 | 148.4031 | 2.915964 | 16.50719 | 51 | 25.10953 | 51.00632
2023-05-10 21:56 | 23536800 | 6538 | 3.903205 | 17.56904 | 25.74989 | 1.561944 | 21.58514 | 267.7556 | 17016.97 | 31.60937 | 159.3417 | 7646.233 | 77.61053 | 2235.017 | 229.3644 | 229.3644 | 228.5206 | 228.5208 | 1.687425 | 0.4148425 | 0.41473 | 179.4453 | 0.4088092 | 0.4113967 | 285.9333 | 207.0817 | 1211.376 | 163.6669 | 152.9614 | 150.6517 | 143.6994 | 143.8781 | 2.8758 | 16.53232 | 51 | 25.49133 | 50.8225
2023-05-10 22:56 | 23540400 | 6539 | 3.930545 | 17.48268 | 25.51114 | 1.481671 | 21.58022 | 265.1866 | 16975.12 | 31.30515 | 155.2117 | 7576.465 | 76.90259 | 2233.128 | 229.3635 | 229.3635 | 228.5231 | 228.5228 | 1.644448 | 0.413724 | 0.4135568 | 178.5641 | 0.4079284 | 0.4105117 | 283.5822 | 205.3613 | 1210.114 | 168.6627 | 159.3786 | 161.6075 | 151.1763 | 146.6072 | 2.902755 | 16.17293 | 51 | 25.25774 | 50.98251
2023-05-10 23:56 | 23544000 | 6540 | 3.940304 | 17.52374 | 25.07814 | 1.52025 | 21.51819 | 265.375 | 17030.21 | 31.32857 | 154.8778 | 7580.233 | 76.94039 | 2233.647 | 229.3814 | 229.3814 | 228.5269 | 228.5269 | 1.674947 | 0.4141117 | 0.4138817 | 178.3172 | 0.4076972 | 0.4102756 | 283.2 | 205.5422 | 1207.917 | 178.1489 | 155.7464 | 169.6786 | 149.695 | 148.8961 | 2.895892 | 15.95688 | 51 | 24.40186 | 51.08819
2023-05-11 00:56 | 23547600 | 6541 | 3.912266 | 18.11102 | 25.43294 | 1.553639 | 21.48317 | 267.2361 | 17018.92 | 31.54441 | 160.8722 | 7624.378 | 77.38908 | 2235.817 | 229.4061 | 229.4061 | 228.5367 | 228.5372 | 1.752986 | 0.4098628 | 0.4096494 | 173.6706 | 0.4030767 | 0.4056439 | 287.6333 | 204.5853 | 1208.534 | 161.8558 | 143.6364 | 147.8542 | 137.9478 | 139.5867 | 2.773178 | 15.92331 | 51 | 25.74569 | 51.19894
2023-05-11 01:56 | 23551200 | 6542 | 3.904057 | 17.79819 | 25.4261 | 1.56117 | 21.49811 | 266.9694 | 16962.28 | 31.51208 | 158.9582 | 7613.028 | 77.27407 | 2236.318 | 229.3669 | 229.3669 | 228.5323 | 228.5323 | 1.852905 | 0.4122373 | 0.4120042 | 176.5713 | 0.4059376 | 0.4085145 | 286.0864 | 204.3777 | 1209.032 | 191.6524 | 168.746 | 180.5942 | 162.9699 | 158.5022 | 2.83829 | 15.72954 | 51 | 26.02535 | 51.25961
2023-05-11 02:56 | 23554800 | 6543 | 3.920343 | 17.40071 | 24.56086 | 1.675571 | 20.41223 | 266.7382 | 17022.71 | 31.48827 | 156.7214 | 7607.852 | 77.22111 | 2239.446 | 229.3593 | 229.3593 | 228.5292 | 228.5292 | 1.847671 | 0.4158994 | 0.4156359 | 180.463 | 0.4098217 | 0.4124067 | 284.2228 | 204.7713 | 1210.723 | 184.9267 | 163.4777 | 166.2499 | 161.1276 | 156.2234 | 2.921376 | 15.56502 | 51 | 25.76747 | 50.67089
2023-05-11 03:56 | 23558400 | 6544 | 3.911315 | 17.14142 | 25.21647 | 1.661722 | 21.1265 | 266.7972 | 16980.19 | 31.49443 | 155.0083 | 7600.878 | 77.15014 | 2241.967 | 229.3853 | 229.3853 | 228.5278 | 228.5283 | 1.832361 | 0.4189208 | 0.4186089 | 183.2325 | 0.4126181 | 0.4152164 | 282.7139 | 205.1328 | 1210.853 | 177.2414 | 169.0553 | 182.7922 | 165.625 | 157.0539 | 2.984508 | 15.06912 | 51 | 24.84997 | 50.28472
2023-05-11 04:56 | 23562000 | 6545 | 3.900039 | 17.67615 | 25.06649 | 1.433008 | 21.42805 | 267.6657 | 16982.4 | 31.59381 | 159.5153 | 7622.368 | 77.36838 | 2243.209 | 229.4131 | 229.4131 | 228.537 | 228.537 | 1.788671 | 0.4142259 | 0.4139312 | 178.212 | 0.4076253 | 0.4102028 | 286.3315 | 205.2437 | 1211.81 | 173.8983 | 163.4103 | 172.3797 | 167.9287 | 155.7744 | 2.866825 | 15.12697 | 51 | 10.5085 | 50.93866
2023-05-11 05:56 | 23565600 | 6546 | 3.91036 | 17.81799 | 25.47661 | 1.193111 | 21.53578 | 267.475 | 17020.57 | 31.57276 | 160.2833 | 7622.422 | 77.36886 | 2242.544 | 229.4089 | 229.4089 | 228.5242 | 228.5239 | 1.709711 | 0.412605 | 0.4122786 | 176.6608 | 0.4060694 | 0.4086494 | 287.1111 | 204.8133 | 1212.069 | 163.9425 | 148.5217 | 157.5022 | 155.3342 | 145.9539 | 2.835153 | 15.35016 | 51 | 25.0835 | 51.02792
2023-05-11 06:56 | 23569200 | 6547 | 3.900344 | 17.87617 | 25.60928 | 1.432028 | 21.50889 | 267.2806 | 16962.41 | 31.55244 | 160.4056 | 7614.233 | 77.28547 | 2242.039 | 229.4594 | 229.4594 | 228.5314 | 228.5311 | 1.64415 | 0.41173 | 0.4114122 | 175.8631 | 0.4053228 | 0.4078919 | 287.3139 | 204.7583 | 1211.703 | 168.8142 | 148.9419 | 171.1786 | 152.9203 | 150.3311 | 2.824544 | 15.20189 | 51 | 25.65061 | 51.07083
2023-05-11 07:56 | 23572800 | 6548 | 3.91439 | 17.57377 | 25.39468 | 1.41429 | 21.71357 | 266.8802 | 17004.28 | 31.50882 | 158.0251 | 7608.084 | 77.22387 | 2240.359 | 229.4231 | 229.4231 | 228.5393 | 228.5396 | 1.598426 | 0.414022 | 0.4137011 | 178.7638 | 0.4081855 | 0.4107613 | 285.3482 | 205.4669 | 1210.116 | 175.9738 | 161.156 | 166.5153 | 153.9735 | 151.5872 | 2.887404 | 15.31546 | 51 | 26.03685 | 51.1112
2023-05-11 08:56 | 23576400 | 6549 | 3.907161 | 18.06016 | 25.06225 | 1.468028 | 21.70375 | 267.1639 | 16986.36 | 31.5365 | 160.4167 | 7614.064 | 77.28406 | 2238.511 | 229.3897 | 229.3897 | 228.5292 | 228.5292 | 1.5696 | 0.4103069 | 0.4099878 | 174.1289 | 0.4035192 | 0.4060861 | 287.35 | 205.2228 | 1208.452 | 180.7819 | 161.3175 | 164.1817 | 155.6358 | 153.0244 | 2.788556 | 15.37504 | 51 | 26.01369 | 51.05622
2023-05-11 09:56 | 23580000 | 6550 | 3.923848 | 17.81604 | 25.16472 | 1.473333 | 21.47397 | 266.6167 | 17026.12 | 31.4713 | 158.8528 | 7598.481 | 77.12594 | 2240.617 | 229.3683 | 229.3683 | 228.5114 | 228.5114 | 1.681075 | 0.4111325 | 0.4108064 | 175.8378 | 0.4052058 | 0.4077806 | 286.3389 | 205.2903 | 1209.018 | 177.0864 | 167.1022 | 170.5489 | 167.1717 | 155.9878 | 2.8308 | 15.12954 | 51 | 25.88178 | 51.06775
2023-05-11 10:56 | 23583600 | 6551 | 3.92154 | 18.2315 | 25.15961 | 1.549582 | 21.37632 | 266.5766 | 17014.69 | 31.47203 | 161.0446 | 7598.337 | 77.12448 | 2240.833 | 229.3967 | 229.3967 | 228.537 | 228.537 | 1.644075 | 0.4082554 | 0.4079337 | 172.2872 | 0.4016836 | 0.4042387 | 288.2006 | 205.0841 | 1209.608 | 179.0563 | 168.524 | 178.8075 | 160.7526 | 157.1354 | 2.761955 | 15.14038 | 51 | 26.06159 | 51.07033
2023-05-11 11:56 | 23587200 | 6552 | 3.921822 | 17.58076 | 25.39144 | 1.496639 | 21.39678 | 266.2806 | 16995.81 | 31.43456 | 156.9944 | 7587.522 | 77.01497 | 2241.092 | 229.3592 | 229.3592 | 228.4933 | 228.4936 | 1.635439 | 0.4133844 | 0.4130572 | 178.025 | 0.4073839 | 0.4099542 | 284.8056 | 206.3611 | 1209.339 | 177.0756 | 166.9844 | 167.7694 | 163.6511 | 155.8372 | 2.883122 | 14.96474 | 51 | 25.77572 | 51.07142
2023-05-11 12:56 | 23590800 | 6553 | 3.937972 | 17.47894 | 25.23657 | 1.347187 | 21.62758 | 266.1866 | 17051.53 | 31.421 | 156.0975 | 7570.604 | 76.84281 | 2248.705 | 229.2978 | 229.2978 | 228.4423 | 228.4423 | 1.822752 | 0.4143914 | 0.4140501 | 179.2524 | 0.4085493 | 0.4111189 | 284.1281 | 206.7919 | 1209.142 | 183.6203 | 172.4515 | 172.1284 | 152.4955 | 156.7908 | 2.920657 | 13.80527 | 51 | 26.21139 | 51.11947
2023-05-11 13:56 | 23594400 | 6554 | 3.934228 | 17.54367 | 25.15836 | 1.573306 | 21.51722 | 265.8972 | 17018.025 | 31.3894 | 155.8667 | 7564.111 | 76.77731 | 2248.194 | 229.3617 | 229.3617 | 228.4789 | 228.4789 | 1.880158 | 0.4142558 | 0.4139325 | 178.3561 | 0.4077175 | 0.4102847 | 284.1333 | 207.4228 | 1210.066 | 194.5478 | 165.9556 | 173.0689 | 161.7911 | 160.7914 | 2.906717 | 13.8931 | 51 | 27.11872 | 51.348
2023-05-11 14:56 | 23598000 | 6555 | 3.914714 | 17.86594 | 25.16379 | 1.513064 | 21.42565 | 266.6908 | 16979.9 | 31.48286 | 158.9415 | 7582.877 | 76.96774 | 2247.401 | 229.2836 | 229.2836 | 228.4677 | 228.4682 | 1.864967 | 0.4113649 | 0.4110387 | 175.7136 | 0.4049969 | 0.407549 | 286.4373 | 206.329 | 1209.381 | 191.7064 | 168.8822 | 186.6437 | 165.5187 | 162.2409 | 2.838599 | 13.93867 | 51 | 26.50334 | 51.29479
2023-05-11 15:56 | 23601600 | 6556 | 3.908686 | 17.99991 | 24.36281 | 1.432786 | 20.07304 | 266.9164 | 16974.03 | 31.50872 | 159.844 | 7600.669 | 77.14808 | 2241.223 | 229.2805 | 229.2805 | 228.4607 | 228.4602 | 1.715382 | 0.4105209 | 0.4101975 | 174.7042 | 0.4039844 | 0.4065343 | 286.9777 | 205.4315 | 1208.509 | 177.3223 | 154.371 | 172.3451 | 160.5774 | 153.9769 | 2.807513 | 14.85937 | 51 | 25.79716 | 51.13201
2023-05-11 16:56 | 23605200 | 6557 | 3.914726 | 17.7755 | 25.27864 | 1.618278 | 21.12967 | 266.8139 | 16996.29 | 31.4969 | 159.4611 | 7600.708 | 77.1485 | 2243.236 | 229.2794 | 229.2794 | 228.455 | 228.4553 | 1.655611 | 0.4117589 | 0.4114372 | 176.6856 | 0.4059653 | 0.4085389 | 286.75 | 207.1386 | 1211.452 | 170.0272 | 154.1556 | 161.2686 | 150.8953 | 149.2933 | 2.847358 | 14.98589 | 51 | 25.79858 | 51.32217
2023-05-11 17:56 | 23608800 | 6558 | 3.910466 | 17.911 | 24.93774 | 1.480557 | 21.57688 | 267.3677 | 17008.58 | 31.56433 | 160.6267 | 7607.351 | 77.21604 | 2248.448 | 229.2618 | 229.2618 | 228.4426 | 228.4423 | 1.665526 | 0.4118641 | 0.4115571 | 175.7292 | 0.4049914 | 0.4075632 | 287.5292 | 208.1097 | 1212.784 | 160.883 | 143.11 | 155.9142 | 149.11 | 143.817 | 2.823292 | 14.42 | 51 | 25.28827 | 51.23426
2023-05-11 18:56 | 23612400 | 6559 | 3.909507 | 17.83363 | 24.99444 | 1.474694 | 21.71253 | 267.5917 | 17013.75 | 31.58912 | 159.7694 | 7606.431 | 77.20689 | 2248.15 | 229.2997 | 229.2997 | 228.4758 | 228.4764 | 1.735467 | 0.4123811 | 0.4121078 | 176.6978 | 0.4059969 | 0.4085731 | 286.7083 | 208.0569 | 1208.777 | 163.1019 | 153.7039 | 160.4331 | 152.6422 | 147.1186 | 2.844361 | 13.96169 | 51 | 25.74597 | 50.94617
2023-05-11 19:56 | 23616000 | 6560 | 3.951087 | 17.62573 | 25.05234 | 1.304735 | 21.73284 | 267.9136 | 17223.26 | 31.63026 | 157.5655 | 7615.844 | 77.30214 | 2250.362 | 229.2721 | 229.2721 | 228.4557 | 228.4557 | 1.808142 | 0.4152014 | 0.4149209 | 178.8883 | 0.4081604 | 0.4107351 | 284.5794 | 208.2538 | 1203.957 | 188.9468 | 175.0039 | 186.4613 | 168.0663 | 162.0975 | 2.882557 | 13.51539 | 51 | 25.75312 | 51.07942
2023-05-11 20:56 | 23619600 | 6561 | 3.934478 | 17.47129 | 25.29617 | 1.371861 | 21.72969 | 268.1972 | 17159.8 | 31.66016 | 156.6194 | 7615.369 | 77.29761 | 2251.142 | 229.3386 | 229.3386 | 228.4919 | 228.4917 | 1.812961 | 0.4172492 | 0.4169656 | 180.7364 | 0.4100756 | 0.4126486 | 283.6444 | 208.4169 | 1203.458 | 169.9894 | 163.9033 | 164.4239 | 156.3228 | 152.1492 | 2.922353 | 13.19511 | 51 | 26.06894 | 51.43833
2023-05-11 21:56 | 23623200 | 6562 | 3.964916 | 17.64108 | 25.27724 | 1.323872 | 21.67983 | 267.922 | 17279.38 | 31.62664 | 157.5209 | 7608.858 | 77.23092 | 2255.872 | 229.2646 | 229.2646 | 228.4471 | 228.4479 | 1.692086 | 0.4155231 | 0.4152359 | 178.7763 | 0.4080407 | 0.4106084 | 284.6128 | 207.9312 | 1205.224 | 199.5724 | 174.2613 | 187.2808 | 169.4159 | 163.7953 | 2.885017 | 12.92647 | 51 | 26.16242 | 51.2722
2023-05-11 22:56 | 23626800 | 6563 | 3.96731725 | 17.63271 | 25.296 | 1.251639 | 21.05681 | 269.7444 | 17405.7 | 31.8426 | 160.3361 | 7653.925 | 77.68894 | 2261.875 | 229.2961 | 229.2961 | 228.4781 | 228.4789 | 1.673333 | 0.4166492 | 0.4163619 | 180.4403 | 0.4097364 | 0.4123081 | 286.1556 | 207.9542 | 1206.099 | 192.0669 | 176.0469 | 183.3506 | 175.3792 | 164.3603 | 2.892664 | 12.64461 | 51 | 25.6875 | 51.21294
2023-05-11 23:56 | 23630400 | 6564 | 3.851613 | 16.99878 | 25.78125 | 1.332778 | 21.07214 | 267.7444 | 16748.22 | 31.60508 | 148.8889 | 7574.439 | 76.88222 | 2235.144 | 229.2447 | 229.2447 | 228.4478 | 228.4478 | 1.667378 | 0.4205342 | 0.420205 | 185.5581 | 0.4148028 | 0.4173933 | 276.7806 | 208.6725 | 1179.25 | 181.3628 | 180.9617 | 181.5433 | 164.9122 | 159.2978 | 3.049386 | 12.55912 | 50.25833 | 25.28933 | 50.87133
2023-05-12 00:56 | 23634000 | 6565 | 3.701984 | 17.26039 | 25.14955 | 1.410836 | 21.06237 | 267.2841 | 16033.66 | 31.55276 | 144.117 | 7535.618 | 76.48774 | 2204.318 | 229.2432 | 229.2432 | 228.4738 | 228.4741 | 1.743657 | 0.4178345 | 0.4175337 | 182.3292 | 0.4115724 | 0.4141451 | 272.6017 | 207.8362 | 1152.577 | 196.2524 | 172.9471 | 184.8914 | 170.8947 | 164.6585 | 3.006747 | 12.46136 | 50 | 25.151 | 50.24719
2023-05-12 01:56 | 23637600 | 6566 | 3.77395 | 17.35238 | 25.0915 | 1.24156 | 21.62727 | 269.7298 | 16512.06 | 31.83985 | 151.3343 | 7610.189 | 77.24471 | 2228.836 | 229.2627 | 229.2627 | 228.4889 | 228.4886 | 1.787203 | 0.4183279 | 0.4180482 | 182.9969 | 0.4122596 | 0.4148331 | 278.1281 | 207.7794 | 1169.738 | 165.171 | 159.2312 | 168.6142 | 151.1262 | 150.9543 | 2.970618 | 12.38765 | 50 | 25.1395 | 49.92167
2023-05-12 02:56 | 23641200 | 6567 | 3.816688 | 16.71583 | 25.44558 | 1.277444 | 21.66247 | 270.0444 | 16724.41 | 31.87423 | 151.0528 | 7622.331 | 77.36789 | 2246.792 | 229.2439 | 229.2439 | 228.4489 | 228.4489 | 1.722131 | 0.4255083 | 0.4252192 | 190.2481 | 0.4194917 | 0.4220839 | 277.7194 | 208.9606 | 1185.726 | 188.5769 | 158.8947 | 172.4133 | 159.8189 | 157.0917 | 3.114867 | 12.22953 | 50 | 25.44092 | 50.00467
2023-05-12 03:56 | 23644800 | 6568 | 3.640426 | 17.00636 | 24.04423 | 1.320808 | 20.09777 | 269.351 | 15877.43 | 31.7984 | 155.156 | 7578.875 | 76.92696 | 2243.351 | 229.2819 | 229.2819 | 228.4657 | 228.466 | 1.726284 | 0.4220003 | 0.4216744 | 186.5604 | 0.4158415 | 0.4184084 | 281.7911 | 209.2721 | 1200.719 | 169.1359 | 162.0554 | 168.4677 | 160.356 | 152.5811 | 3.069036 | 12.08987 | 50.30641 | 24.92744 | 49.88967
2023-05-12 04:56 | 23648400 | 6569 | 3.9008415 | 17.5853 | 24.92464 | 1.505111 | 21.14389 | 267.925 | 16974.84 | 31.62362 | 158.2417 | 7585.106 | 76.99025 | 2259.944 | 229.2397 | 229.2397 | 228.4358 | 228.4358 | 1.626033 | 0.4154594 | 0.4151242 | 179.6311 | 0.4088708 | 0.4114144 | 285.4111 | 207.345 | 1209.087 | 181.5039 | 157.1997 | 173.3444 | 159.04 | 153.9819 | 2.917794 | 11.99491 | 51 | 25.69275 | 50.3745
2023-05-12 05:56 | 23652000 | 6570 | 3.930267 | 17.80682 | 25.67423 | 1.396045 | 21.11053 | 266.0864 | 16994.63 | 31.41138 | 157.5822 | 7540.103 | 76.53334 | 2259.866 | 229.2708 | 229.2708 | 228.4694 | 228.4699 | 1.610056 | 0.411576 | 0.411249 | 176.0164 | 0.4052877 | 0.407834 | 285.7326 | 205.4543 | 1209.608 | 189.6485 | 175.3908 | 187.4607 | 178.2992 | 162.1262 | 2.872719 | 11.86365 | 51 | 24.66719 | 51.1078
2023-05-12 06:56 | 23655600 | 6571 | 3.930545 | 18.04973 | 25.83694 | 1.405722 | 20.97425 | 266.7833 | 17041.58 | 31.49361 | 160.0028 | 7559.978 | 76.73511 | 2260.331 | 229.2881 | 229.2881 | 228.4828 | 228.4831 | 1.804786 | 0.4093997 | 0.4090839 | 173.9758 | 0.4032642 | 0.4058211 | 287.6306 | 205.1669 | 1209.227 | 177.8189 | 162.9497 | 179.0575 | 158.5053 | 155.1422 | 2.817181 | 11.95891 | 51 | 26.06506 | 51.09
2023-05-12 07:56 | 23659200 | 6572 | 3.910715 | 17.71128 | 25.71364 | 1.445111 | 21.08989 | 267.2472 | 16981.08 | 31.54833 | 158.4694 | 7570.358 | 76.84078 | 2259.1 | 229.2197 | 229.2197 | 228.4281 | 228.4278 | 1.938653 | 0.4131436 | 0.4128183 | 177.5011 | 0.4067211 | 0.4092819 | 285.95 | 205.5678 | 1209.034 | 193.5917 | 165.9444 | 182.7194 | 175.7217 | 161.8958 | 2.882075 | 12.04708 | 51 | 25.8205 | 50.93892
2023-05-12 08:56 | 23662800 | 6573 | 3.92021 | 17.86908 | 25.3605 | 1.464457 | 21.37858 | 266.8691 | 17002.74 | 31.50412 | 158.6435 | 7565.994 | 76.79616 | 2257.538 | 229.2883 | 229.2883 | 228.4992 | 228.4989 | 1.7721 | 0.4120694 | 0.4117418 | 175.9883 | 0.4052766 | 0.4078306 | 286.2646 | 206.1251 | 1209.289 | 165.8139 | 150.5657 | 157.0448 | 150.1813 | 146.0825 | 2.855487 | 12.3419 | 51 | 26.36206 | 51.05577
2023-05-12 09:56 | 23666400 | 6574 | 3.927561 | 17.65084 | 25.41375 | 1.408722 | 21.61983 | 266.7972 | 17031.45 | 31.49713 | 157.5833 | 7563.756 | 76.77372 | 2259.361 | 229.2264 | 229.2264 | 228.4425 | 228.4428 | 1.837925 | 0.4138503 | 0.4135181 | 178.0092 | 0.4072353 | 0.4097994 | 285.3333 | 207.7983 | 1210.056 | 185.4006 | 159.2094 | 171.9406 | 159.5086 | 154.4122 | 2.897989 | 12.20983 | 51 | 26.09011 | 51.35217
2023-05-12 10:56 | 23670000 | 6575 | 3.931649 | 17.16813 | 25.21778 | 1.459806 | 21.26125 | 266.0556 | 17005.39 | 31.411 | 154.1972 | 7546.489 | 76.59803 | 2258.075 | 229.2639 | 229.2639 | 228.4653 | 228.4653 | 1.947475 | 0.4172167 | 0.4169486 | 182.2544 | 0.4115181 | 0.4141139 | 282.6972 | 211.3411 | 1210.458 | 196.2578 | 176.6089 | 186.8942 | 178.3833 | 165.7517 | 2.996772 | 12.30835 | 51 | 25.82572 | 51.05533
2023-05-12 11:56 | 23673600 | 6576 | 3.94526 | 17.9573 | 25.10189 | 1.377131 | 21.211 | 264.7214 | 16977.72 | 31.24918 | 156.8774 | 7511.596 | 76.24393 | 2256.699 | 229.2825 | 229.2825 | 228.4546 | 228.4543 | 1.93637 | 0.4092671 | 0.4089691 | 173.7964 | 0.4030786 | 0.4056337 | 285.766 | 213.3017 | 1210.676 | 177.7883 | 162.1989 | 170.4072 | 156.6359 | 152.7507 | 2.846911 | 12.27122 | 51 | 25.19816 | 51.05276
2023-05-12 12:56 | 23677200 | 6577 | 3.9840485 | 17.3213 | 25.10714 | 1.544083 | 21.18433 | 262.4361 | 17006.77 | 30.98003 | 149.8528 | 7457.103 | 75.69072 | 2254.1 | 229.3483 | 229.3483 | 228.4914 | 228.4914 | 1.846342 | 0.4137789 | 0.4134586 | 178.2819 | 0.4076303 | 0.4102006 | 280.5806 | 214.4269 | 1209.566 | 175.9228 | 162.1797 | 162.3803 | 153.5464 | 150.8106 | 2.976442 | 12.28514 | 51 | 25.25967 | 51.07122
2023-05-12 13:56 | 23680800 | 6578 | 3.948564 | 17.57087 | 24.95841 | 1.555822 | 21.34794 | 264.6295 | 16991.47 | 31.23837 | 154.2006 | 7515.616 | 76.28496 | 2253.376 | 229.2989 | 229.2989 | 228.4443 | 228.444 | 1.793471 | 0.4129148 | 0.4125724 | 177.2577 | 0.4065565 | 0.4091153 | 283.3565 | 216.373 | 1209.526 | 173.8446 | 161.2565 | 166.8401 | 157.7864 | 153.7788 | 2.914694 | 12.69388 | 51 | 25.83259 | 50.99724
2023-05-12 14:56 | 23684400 | 6579 | 3.92035 | 17.53539 | 24.92503 | 1.513778 | 21.43967 | 266.5111 | 16986.21 | 31.46053 | 157.1278 | 7565.361 | 76.78958 | 2253.192 | 229.3922 | 229.3922 | 228.4731 | 228.4733 | 1.798017 | 0.4134886 | 0.4131108 | 178.5108 | 0.4079028 | 0.4104511 | 285.0722 | 217.32 | 1209.425 | 168.3672 | 150.1467 | 154.7628 | 145.2167 | 145.9117 | 2.908094 | 12.98194 | 51 | 26.01492 | 50.99933
2023-05-12 15:56 | 23688000 | 6580 | 3.9132135 | 18.02789 | 23.67819 | 1.451333 | 20.65264 | 267.5111 | 17016.14 | 31.57519 | 160.4306 | 7592.944 | 77.06994 | 2253.358 | 229.3017 | 229.3017 | 228.4239 | 228.4239 | 1.838731 | 0.4113122 | 0.4109325 | 174.8186 | 0.4041206 | 0.4066364 | 287.4139 | 217.1836 | 1209.529 | 163.245 | 148.5961 | 149.1839 | 146.6128 | 143.25 | 2.816222 | 13.19116 | 51 | 25.829 | 51.05356
2023-05-12 16:56 | 23691600 | 6581 | 3.901038 | 18.25126 | 24.75226 | 1.362089 | 21.13981 | 268.3538 | 17011.09 | 31.67894 | 163.4262 | 7605.142 | 77.19365 | 2259.078 | 229.3652 | 229.3652 | 228.4841 | 228.4841 | 1.802897 | 0.4092652 | 0.4089056 | 173.0618 | 0.4024267 | 0.4049265 | 289.6992 | 216.5604 | 1210.738 | 158.8181 | 139.4685 | 151.7841 | 141.2967 | 139.1928 | 2.772136 | 12.52996 | 51 | 25.58362 | 50.95579
2023-05-12 17:56 | 23695200 | 6582 | 3.921719 | 17.91931 | 25.24703 | 1.31675 | 21.5285 | 267.0139 | 17017.14 | 31.52326 | 160.3722 | 7572.344 | 76.86064 | 2257.233 | 229.3269 | 229.3269 | 228.4494 | 228.4492 | 1.9019 | 0.4110008 | 0.4106533 | 175.3717 | 0.4046986 | 0.4072036 | 287.775 | 215.7014 | 1213.306 | 180.1794 | 155.9508 | 164.9367 | 153.0253 | 149.6836 | 2.839083 | 12.1083 | 51.54167 | 25.96375 | 51.38033
2023-05-12 18:56 | 23698800 | 6583 | 3.962705 | 17.58538 | 25.19688 | 1.425487 | 21.6073 | 263.6045 | 16981.71 | 31.11686 | 154.0919 | 7487.563 | 76.00039 | 2251.741 | 229.3134 | 229.3134 | 228.4507 | 228.4507 | 1.90351 | 0.4116518 | 0.4112961 | 176.3396 | 0.4056532 | 0.4081585 | 283.9666 | 214.1365 | 1214.757 | 180.6331 | 156.8663 | 170.337 | 156.9206 | 153.178 | 2.91393 | 11.82658 | 52 | 26.71148 | 52.11526
2023-05-12 19:56 | 23702400 | 6584 | 3.965337 | 16.99313 | 25.20008 | 1.382722 | 21.62186 | 264.3556 | 17042.28 | 31.20979 | 151 | 7503.986 | 76.16686 | 2255.297 | 229.345 | 229.345 | 228.475 | 228.4753 | 1.931467 | 0.4186131 | 0.4182617 | 182.9206 | 0.412265 | 0.4147764 | 280.7278 | 214.4994 | 1213.496 | 172.2111 | 151.9256 | 159.2356 | 160.7769 | 149.4653 | 3.041328 | 11.55457 | 51.87778 | 26.48639 | 52.08822
2023-05-12 20:56 | 23706000 | 6585 | 3.915444 | 17.60367 | 25.16208 | 1.224528 | 21.85917 | 267.0306 | 16987.83 | 31.52045 | 158.6667 | 7573.306 | 76.87039 | 2255.414 | 229.2858 | 229.2858 | 228.4553 | 228.4556 | 1.986469 | 0.4144639 | 0.4141178 | 178.4892 | 0.4077747 | 0.4102697 | 286.2389 | 214.1536 | 1215.554 | 168.3944 | 150.5475 | 159.6108 | 152.8175 | 147.1144 | 2.902081 | 12.0385 | 51.90694 | 26.22892 | 52.07931
2023-05-12 21:56 | 23709600 | 6586 | 3.894143 | 17.54316 | 25.51577 | 1.18117 | 21.74593 | 268.2953 | 16974.79 | 31.67054 | 159.3398 | 7609.599 | 77.23891 | 2254.535 | 229.3334 | 229.3334 | 228.4794 | 228.4799 | 1.848189 | 0.4170253 | 0.4166886 | 179.9958 | 0.409329 | 0.4118373 | 286.0947 | 214.4195 | 1214.904 | 173.4479 | 161.6142 | 166.5162 | 161.2747 | 153.4426 | 2.9109 | 12.58535 | 51.70891 | 25.67072 | 51.82588
2023-05-12 22:56 | 23713200 | 6587 | 3.866996 | 17.50124 | 25.31142 | 1.173722 | 21.81272 | 270.3889 | 16984.15 | 31.91795 | 161.5694 | 7665.858 | 77.81044 | 2251.747 | 229.3058 | 229.3058 | 228.445 | 228.445 | 1.704711 | 0.4185433 | 0.4182192 | 181.82 | 0.4111261 | 0.4136667 | 287.0056 | 214.5131 | 1212.445 | 173.3122 | 161.2142 | 159.6086 | 146.2972 | 148.4981 | 2.911536 | 12.84972 | 51.83333 | 26.31719 | 51.78731
2023-05-12 23:56 | 23716800 | 6588 | 3.887523 | 17.37013 | 24.98916 | 1.145097 | 21.94006 | 268.9053 | 16982.93 | 31.74597 | 160.0891 | 7624.451 | 77.38989 | 2252.783 | 229.3538 | 229.3538 | 228.4432 | 228.4432 | 1.62539 | 0.417076 | 0.4167515 | 182.222 | 0.411576 | 0.4141078 | 286.4095 | 214.5713 | 1213.438 | 173.1969 | 164.0763 | 164.3139 | 156.3214 | 153.8281 | 2.948178 | 12.31808 | 52 | 26.16671 | 52.15925
2023-05-13 00:56 | 23720400 | 6589 | 3.909938 | 17.46944 | 24.91089 | 1.20925 | 21.89403 | 267.7639 | 17011.08 | 31.607375 | 159.0528 | 7597.003 | 77.11114 | 2251.736 | 229.3789 | 229.3789 | 228.4553 | 228.4553 | 1.581656 | 0.415235 | 0.4149003 | 180.29 | 0.4096689 | 0.4122006 | 286.1583 | 214.6519 | 1213.19 | 177.7467 | 154.9006 | 175.0025 | 151.5775 | 151.1819 | 2.925875 | 12.34259 | 52 | 25.80697 | 51.8925
2023-05-13 01:56 | 23724000 | 6590 | 3.927184 | 17.25559 | 25.0829 | 1.274986 | 22.0251 | 265.9833 | 16984.29 | 31.40028 | 155.3175 | 7562.131 | 76.75735 | 2246.638 | 229.3813 | 229.3813 | 228.4521 | 228.4521 | 1.580674 | 0.4167816 | 0.416417 | 181.4228 | 0.4108045 | 0.4133354 | 283.624 | 213.1162 | 1214.137 | 185.4565 | 168.0156 | 179.3755 | 174.2053 | 162.3599 | 2.972774 | 12.97856 | 52 | 26.13526 | 51.82563
2023-05-13 02:56 | 23727600 | 6591 | 3.915429 | 17.560275 | 25.19003 | 1.442667 | 21.86475 | 267.4806 | 17025.82 | 31.57505 | 158.3361 | 7594.456 | 77.08531 | 2255.556 | 229.3808 | 229.3808 | 228.4753 | 228.475 | 1.617936 | 0.4163008 | 0.41597 | 179.4353 | 0.4088156 | 0.4113425 | 285.5222 | 211.5722 | 1214.193 | 184.1506 | 158.3408 | 173.7731 | 171.5936 | 158.0728 | 2.911397 | 13.12732 | 51.225 | 26.29553 | 51.75417
2023-05-13 03:54 | 23731200 | 6592 | 3.920202 | 17.15361 | 25.19721 | 1.359377 | 21.66389 | 266.7448 | 17002.77 | 31.48544 | 155.8605 | 7587.104 | 77.01045 | 2242.763 | 229.3501 | 229.3501 | 228.4484 | 228.4484 | 1.635605 | 0.4172668 | 0.4169323 | 182.9344 | 0.4122852 | 0.4148309 | 283.7033 | 211.0591 | 1211.919 | 189.7923 | 173.2288 | 186.2822 | 170.678 | 164.1418 | 2.987288 | 13.47109 | 52 | 26.43255 | 51.537
2023-05-13 04:51 | 23734800 | 6593 | 3.917143 | 17.15719 | 24.64924 | 1.369099 | 20.83096 | 266.6919 | 16984.78 | 31.480625 | 155.5436 | 7583.218 | 76.97093 | 2242.311 | 229.3608 | 229.3608 | 228.4503 | 228.45 | 1.593503 | 0.4170169 | 0.4166869 | 182.7299 | 0.4120907 | 0.4146381 | 283.5 | 210.1494 | 1210.517 | 178.4985 | 174.3128 | 177.0166 | 163.3015 | 158.6299 | 2.984762 | 13.30125 | 52 | 26.35134 | 52.24907
2023-05-13 05:50 | 23738400 | 6594 | 3.92543 | 17.07963 | 25.28689 | 1.419889 | 21.67131 | 266.4556 | 17006.575 | 31.45348 | 154.8222 | 7575.778 | 76.8955 | 2244.25 | 229.3519 | 229.3519 | 228.4689 | 228.4692 | 1.607767 | 0.4179133 | 0.4175753 | 183.5286 | 0.4128808 | 0.4154333 | 282.9528 | 210.0844 | 1211.36 | 180.5264 | 163.6986 | 168.5025 | 159.8739 | 156.2794 | 3.006503 | 13.11757 | 52 | 26.16233 | 52.16822
2023-05-13 06:50 | 23742000 | 6595 | 3.928138 | 17.09799 | 24.9151 | 1.419443 | 21.78 | 266.4095 | 17019.84 | 31.45144 | 152.6462 | 7571.967 | 76.85713 | 2245.574 | 229.3429 | 229.3429 | 228.4499 | 228.4499 | 1.648521 | 0.419266 | 0.4189396 | 183.824 | 0.4131666 | 0.4157075 | 280.8273 | 210.9011 | 1203.819 | 195.7485 | 167.6412 | 172.5042 | 163.7006 | 161.6955 | 3.018772 | 13.5096 | 51.01393 | 25.53755 | 51.63529
2023-05-13 07:50 | 23745600 | 6596 | 3.930292 | 17.27514 | 24.97922 | 1.38766 | 21.90981 | 266.195 | 17015.72 | 31.42166 | 151.0808 | 7574.175 | 76.87914 | 2224.694 | 229.346 | 229.346 | 228.4705 | 228.4705 | 1.669474 | 0.4155983 | 0.4153231 | 181.0315 | 0.4103774 | 0.412929 | 279.6462 | 209.7078 | 1189.388 | 166.3513 | 153.5451 | 167.0217 | 154.9875 | 150.1045 | 2.953805 | 13.57373 | 51.82591 | 25.93245 | 51.46953
2023-05-13 08:50 | 23749200 | 6597 | 3.933801 | 17.06323 | 25.19431 | 1.395778 | 21.92642 | 265.7556 | 17009.06 | 31.37424 | 152.3083 | 7571.678 | 76.85383 | 2233.975 | 229.3844 | 229.3844 | 228.4847 | 228.4847 | 1.646139 | 0.4186089 | 0.4183367 | 183.3069 | 0.4126911 | 0.4152525 | 280.8778 | 210.38 | 1206.2575 | 181.7764 | 157.9947 | 174.2861 | 172.6406 | 157.2028 | 3.005858 | 14.00821 | 52 | 26.48756 | 52.00044
2023-05-13 09:50 | 23752800 | 6598 | 3.923335 | 17.13028 | 25.10446 | 1.399304 | 21.93908 | 265.9777 | 16974.27 | 31.39734 | 153.2674 | 7576.604 | 76.90409 | 2236.591 | 229.2969 | 229.2969 | 228.4251 | 228.4248 | 1.646763 | 0.4191621 | 0.4188786 | 182.8092 | 0.4121061 | 0.4146646 | 281.6128 | 211.4209 | 1210.478 | 182.9733 | 171.7343 | 181.029 | 165.6518 | 159.8228 | 2.991713 | 14.10465 | 52 | 26.29462 | 52.08691
2023-05-13 10:50 | 23756400 | 6599 | 3.925851 | 17.07759 | 25.01226 | 1.386852 | 21.59128 | 266.4234 | 17016.17 | 31.44833 | 154.4791 | 7591.886 | 77.05891 | 2236.097 | 229.4253 | 229.4253 | 228.495 | 228.495 | 1.637451 | 0.4181624 | 0.4178448 | 183.4808 | 0.4129061 | 0.4154638 | 282.5794 | 211.6632 | 1210.361 | 183.2961 | 164.4181 | 170.6669 | 156.9529 | 158.0766 | 2.995786 | 14.34403 | 52 | 25.84905 | 51.98106
2023-05-13 11:50 | 23760000 | 6600 | 3.919901 | 17.06193 | 25.29019 | 1.541167 | 21.69817 | 266.6472 | 17003.82 | 31.47702 | 154.1861 | 7597.094 | 77.11169 | 2235.425 | 229.3125 | 229.3125 | 228.4461 | 228.4458 | 1.683436 | 0.4191461 | 0.4188228 | 183.9719 | 0.4132844 | 0.4158592 | 282.0861 | 211.8575 | 1209.338 | 197.6939 | 175.3267 | 186.0847 | 169.5856 | 167.0128 | 3.001653 | 14.32375 | 52 | 26.55917 | 51.84325
2023-05-13 12:50 | 23763600 | 6601 | 3.918119 | 16.86072 | 25.28228 | 1.474429 | 21.70418 | 266.6267 | 17000.18 | 31.47544 | 153.0975 | 7605.404 | 77.19596 | 2231.749 | 229.3515 | 229.3515 | 228.439 | 228.4393 | 1.681652 | 0.4211802 | 0.4208476 | 186.1265 | 0.4154786 | 0.4180616 | 281.078 | 212.205 | 1209.607 | 198.1524 | 180.0588 | 195.6908 | 177.6476 | 170.6223 | 3.042106 | 14.95518 | 52 | 26.07838 | 52.04226
2023-05-13 13:50 | 23767200 | 6602 | 3.931433 | 17.20904 | 25.23617 | 1.593611 | 21.68794 | 266.1 | 17031.01 | 31.41308 | 154.5889 | 7599.153 | 77.13297 | 2230.308 | 229.3836 | 229.3836 | 228.4897 | 228.49 | 1.693861 | 0.4176353 | 0.4172997 | 181.9664 | 0.4113503 | 0.4139119 | 282.675 | 212.5611 | 1210.871 | 174.5106 | 148.1778 | 165.7647 | 158.2064 | 151.7319 | 2.959103 | 15.37185 | 52 | 25.95308 | 52.033
2023-05-13 14:50 | 23770800 | 6603 | 3.920412 | 17.25038 | 25.38097 | 1.611783 | 21.63078 | 266.5543 | 17005.06 | 31.4684 | 156.0557 | 7601.808 | 77.16022 | 2235.173 | 229.3582 | 229.3582 | 228.4231 | 228.4234 | 1.807942 | 0.4169983 | 0.4166694 | 181.8501 | 0.4112084 | 0.4137702 | 283.805 | 211.6735 | 1212.493 | 178.7092 | 157.5036 | 167.3799 | 162.1624 | 155.939 | 2.955752 | 14.79543 | 52 | 24.18992 | 51.96532
2023-05-13 15:50 | 23774400 | 6604 | 3.92006 | 17.31972 | 25.12357 | 1.526769 | 21.80426 | 266.4178 | 16997.33 | 31.45018 | 155.6045 | 7603.331 | 77.1754 | 2229.571 | 229.344 | 229.344 | 228.4549 | 228.4554 | 1.839604 | 0.4162167 | 0.4158919 | 181.107 | 0.4104515 | 0.4130106 | 283.4039 | 210.7989 | 1209.064 | 186.0975 | 174.1786 | 168.0571 | 163.6705 | 158.8549 | 2.938596 | 15.20219 | 52 | 26.8283 | 52
2023-05-13 16:50 | 23778000 | 6605 | 3.904915 | 17.55019 | 24.55372 | 1.480583 | 21.06469 | 267.0167 | 16969.9 | 31.51997 | 158.1556 | 7623.622 | 77.38125 | 2226.606 | 229.3378 | 229.3378 | 228.4539 | 228.4542 | 1.767936 | 0.4137181 | 0.4133911 | 179.0147 | 0.4083525 | 0.4109039 | 285.3583 | 210.5086 | 1208.835 | 189.1236 | 162.3106 | 171.5714 | 159.7781 | 159.3875 | 2.881769 | 15.68155 | 52 | 26.3765 | 52.00611
2023-05-13 17:50 | 23781600 | 6606 | 3.920162 | 17.38903 | 24.82276 | 1.626212 | 21.52106 | 266.6295 | 17016.17 | 31.47641 | 156.5042 | 7616.134 | 77.30507 | 2228.067 | 229.3398 | 229.3398 | 228.4752 | 228.4755 | 1.743226 | 0.4157326 | 0.4154145 | 180.4072 | 0.4097474 | 0.4122933 | 284.1142 | 210.2635 | 1210.149 | 196.7939 | 179.1574 | 186.7033 | 175.3323 | 168.5727 | 2.914838 | 15.68441 | 52 | 26.22404 | 52.02
2023-05-13 18:50 | 23785200 | 6607 | 3.925251 | 16.914825 | 24.78386 | 1.651139 | 21.76258 | 266.1583 | 17008.15 | 31.41684 | 153.2444 | 7601.986 | 77.16156 | 2230.689 | 229.3278 | 229.3278 | 228.4731 | 228.4728 | 1.808542 | 0.4201564 | 0.419845 | 185.2047 | 0.4145322 | 0.4171083 | 281.3444 | 211.1067 | 1211.054 | 195.8661 | 177.9253 | 187.8642 | 171.1417 | 168.3358 | 3.024139 | 15.780675 | 51.69722 | 26.04661 | 52.06583
2023-05-13 19:50 | 23788800 | 6608 | 3.903232 | 17.65623 | 24.8915 | 1.550139 | 21.99666 | 267.3036 | 16982.79 | 31.55387 | 159.3649 | 7625.699 | 77.40214 | 2237.008 | 229.3393 | 229.3393 | 228.4652 | 228.4649 | 1.727657 | 0.4132897 | 0.4129869 | 178.1006 | 0.4074396 | 0.409995 | 286.2674 | 210.2903 | 1210.842 | 182.4212 | 166.5933 | 176.8131 | 166.4337 | 160.8189 | 2.861407 | 15.96904 | 51 | 25.65334 | 51.86334
2023-05-13 20:50 | 23792400 | 6609 | 3.89665 | 17.61312 | 25.30097 | 1.373667 | 21.97519 | 267.5222 | 16967.03 | 31.57861 | 159.5333 | 7633.686 | 77.48361 | 2234.142 | 229.3189 | 229.3189 | 228.4572 | 228.4569 | 1.719806 | 0.4137069 | 0.4133892 | 178.7536 | 0.4080731 | 0.4106397 | 286.2806 | 209.4917 | 1210.873 | 190.4206 | 164.7264 | 178.2197 | 163.1578 | 161.7181 | 2.869589 | 16.05995 | 51.22778 | 25.95814 | 51.11722
2023-05-13 21:50 | 23796000 | 6610 | 3.909344 | 17.2111 | 25.45794 | 1.297861 | 21.895 | 266.9778 | 16991.19 | 31.51409 | 155.4694 | 7629.914 | 77.44522 | 2225.811 | 229.3397 | 229.3397 | 228.4592 | 228.4592 | 1.679069 | 0.4189778 | 0.4186586 | 182.5478 | 0.4118875 | 0.41446 | 282.8528 | 210.6761 | 1211.105 | 206.4314 | 179.4961 | 196.5269 | 181.8586 | 173.7814 | 2.950647 | 16.17643 | 52 | 26.58333 | 51.32861
2023-05-13 22:50 | 23799600 | 6611 | 3.910686 | 17.07668 | 25.14256 | 1.336407 | 21.78173 | 267.0947 | 17007.03 | 31.53019 | 155.624 | 7635.32 | 77.49972 | 2225.44 | 229.3376 | 229.3376 | 228.466 | 228.466 | 1.627384 | 0.4190025 | 0.4186869 | 184.1655 | 0.4135033 | 0.4160802 | 282.9805 | 210.5855 | 1210.987 | 194.1827 | 174.1226 | 201.7518 | 172.2933 | 168.9897 | 2.980646 | 16.28527 | 52 | 26.33384 | 52.06947
2023-05-13 23:50 | 23803200 | 6612 | 3.90793 | 17.26383 | 25.08641 | 1.402173 | 21.81097 | 267.2702 | 17004.78 | 31.55116 | 157.4485 | 7638.131 | 77.52813 | 2226.85 | 229.3504 | 229.3504 | 228.4543 | 228.454 | 1.626942 | 0.4166791 | 0.4163694 | 182.1872 | 0.4115376 | 0.4141175 | 284.5571 | 210.0184 | 1211.743 | 197.4939 | 171.2958 | 183.4925 | 184.2847 | 167.8513 | 2.937677 | 16.17943 | 52 | 26.56195 | 52.14178
2023-05-14 00:50 | 23806800 | 6613 | 3.80047725 | 16.90857 | 24.97522 | 1.384111 | 22.07003 | 266.7167 | 16477.09 | 31.48527 | 150.3417 | 7603.572 | 77.17806 | 2204.208 | 229.3308 | 229.3308 | 228.4522 | 228.4522 | 1.797336 | 0.4208375 | 0.4205233 | 185.6622 | 0.4149931 | 0.4175967 | 278.3306 | 211.1244 | 1193.824 | 191.2347 | 156.2267 | 179.3292 | 171.5828 | 161.1558 | 3.032808 | 15.97091 | 52 | 26.31347 | 52.11817
2023-05-14 01:50 | 23810400 | 6614 | 3.775092 | 16.99867 | 24.99382 | 1.466379 | 22.03691 | 265.1838 | 16267.62 | 31.30478 | 145.571 | 7556.245 | 76.69721 | 2192.836 | 229.346 | 229.346 | 228.4685 | 228.4685 | 1.777136 | 0.4204825 | 0.4201694 | 183.6312 | 0.4129774 | 0.4155713 | 274.6574 | 211.1262 | 1181.813 | 205.0758 | 183.8936 | 192.3663 | 183.515 | 174.4933 | 3.022716 | 16.04899 | 51.60167 | 25.92939 | 51.91103
2023-05-14 02:49 | 23814000 | 6615 | 3.875589 | 17.22102 | 25.03081 | 1.577577 | 21.72936 | 265.7409 | 16758.49 | 31.3685 | 147.8663 | 7580.616 | 76.94465 | 2208.808 | 229.2836 | 229.2836 | 228.4786 | 228.4786 | 1.715588 | 0.4187217 | 0.4184131 | 181.7944 | 0.4110786 | 0.4136652 | 276.5265 | 209.7811 | 1183.755 | 231.2201 | 207.7886 | 222.454 | 201.0354 | 189.9557 | 2.967022 | 16.051 | 51 | 25.91568 | 51.31292
2023-05-14 03:49 | 23817600 | 6616 | 3.917155 | 16.88746 | 25.22969 | 1.678417 | 21.63372 | 266.8306 | 17017.7 | 31.49927 | 149.1472 | 7616.319 | 77.307 | 2214.614 | 229.2839 | 229.2839 | 228.4547 | 228.4547 | 1.700475 | 0.4198761 | 0.4195753 | 186.0144 | 0.4152986 | 0.4178992 | 277.1194 | 209.9842 | 1184.347 | 239.3039 | 214.7811 | 238.4569 | 201.1156 | 198.3314 | 3.030594 | 16.02604 | 51 | 25.70931 | 51.244
2023-05-14 04:49 | 23821200 | 6617 | 3.904122 | 17.21428 | 25.16894 | 1.611142 | 21.4276 | 267.7911 | 17015.18 | 31.60747 | 152.3426 | 7636.616 | 77.51279 | 2216.496 | 229.3214 | 229.3214 | 228.461 | 228.461 | 1.800942 | 0.417063 | 0.4167694 | 183.0872 | 0.4124089 | 0.415 | 279.6435 | 209.6106 | 1184.567 | 233.134 | 206.8799 | 214.4666 | 199.3075 | 189.8242 | 2.956911 | 15.86844 | 51 | 25.91003 | 51.21195
2023-05-14 05:49 | 23824800 | 6618 | 3.906094 | 17.26054 | 23.67067 | 1.431309 | 19.70638 | 267.4847 | 17005.52 | 31.57509 | 152.1866 | 7631.097 | 77.45696 | 2212.88 | 229.2635 | 229.2635 | 228.4529 | 228.4526 | 1.793886 | 0.4163883 | 0.4161042 | 182.3593 | 0.4116226 | 0.4142125 | 279.6657 | 208.8284 | 1184.364 | 212.4738 | 196.5011 | 209.524 | 186.6972 | 181.4487 | 2.944014 | 15.71095 | 51.39833 | 26.31919 | 51.35479
2023-05-14 06:49 | 23828400 | 6619 | 3.912677 | 17.23183 | 25.49039 | 1.65925 | 21.53056 | 266.9861 | 17004.33 | 31.517575 | 150.9889 | 7623.536 | 77.38011 | 2212.081 | 229.2956 | 229.2956 | 228.4556 | 228.4558 | 1.743228 | 0.4188539 | 0.4185786 | 182.4358 | 0.4117317 | 0.4143136 | 278.825 | 209.2892 | 1189.473 | 205.8361 | 183.2042 | 195.8706 | 183.9653 | 174.6706 | 2.951722 | 15.7225 | 51.85833 | 26.25108 | 51.955
2023-05-14 07:49 | 23832000 | 6620 | 3.90295 | 16.88997 | 25.39811 | 1.602535 | 21.65365 | 267.5376 | 16995.35 | 31.58194 | 153.39 | 7639.011 | 77.53758 | 2223.618 | 229.3019 | 229.3019 | 228.4618 | 228.4618 | 1.790008 | 0.4219621 | 0.4216858 | 186.6136 | 0.4159153 | 0.4185114 | 280.7187 | 209.4203 | 1205.13 | 192.3944 | 172.4485 | 194.1331 | 170.1841 | 166.4267 | 3.028866 | 15.80616 | 52 | 25.29237 | 52.15521
2023-05-14 08:49 | 23835600 | 6621 | 3.913193 | 17.05718 | 25.18314 | 1.703917 | 21.66258 | 266.7861 | 16992.91 | 31.49274 | 154.0694 | 7617.825 | 77.32233 | 2225.689 | 229.2936 | 229.2936 | 228.4356 | 228.4358 | 1.854325 | 0.4192072 | 0.4189367 | 184.0694 | 0.4133631 | 0.4159506 | 281.7556 | 209.9156 | 1207.0875 | 188.3403 | 168.0075 | 177.1144 | 172.5806 | 163.6264 | 2.989378 | 15.61598 | 52 | 25.9415 | 51.88644
2023-05-14 09:49 | 23839200 | 6622 | 3.927821 | 17.23882 | 25.13582 | 1.703593 | 21.81643 | 265.8747 | 17003.7 | 31.38904 | 154.1198 | 7597.201 | 77.11306 | 2227.134 | 229.3487 | 229.3487 | 228.4674 | 228.4677 | 1.908407 | 0.4174457 | 0.4171799 | 181.4496 | 0.4107983 | 0.413378 | 282.3036 | 210.5875 | 1209.953 | 184.5095 | 171.9387 | 173.5747 | 163.1972 | 159.0524 | 2.948869 | 15.66155 | 52 | 26.18674 | 52.19058
2023-05-14 10:49 | 23842800 | 6623 | 3.94840675 | 17.15624 | 25.21603 | 1.700778 | 21.67661 | 264.075 | 16980.54 | 31.17354 | 151.8028 | 7551.972 | 76.65364 | 2225.067 | 229.38 | 229.38 | 228.4806 | 228.4811 | 1.881539 | 0.4161217 | 0.41586 | 181.0886 | 0.4104689 | 0.4130353 | 281.1111 | 210.9903 | 1210.194 | 199.6275 | 180.1261 | 179.7306 | 173.0342 | 168.2433 | 2.972097 | 15.69009 | 52 | 26.41369 | 51.99783
2023-05-14 11:49 | 23846400 | 6624 | 3.963246 | 17.10156 | 25.26342 | 1.712722 | 21.51325 | 263.4778 | 17004.89 | 31.10091 | 150.5861 | 7532.447 | 76.45583 | 2227.144 | 229.3219 | 229.3219 | 228.4561 | 228.4558 | 1.754811 | 0.4163203 | 0.4160522 | 181.27 | 0.4105928 | 0.4131783 | 280.3806 | 212.0372 | 1210.198 | 216.9794 | 195.2075 | 204.9417 | 188.4156 | 179.1358 | 2.98835 | 15.31176 | 52 | 25.81753 | 52.09944
2023-05-14 12:49 | 23850000 | 6625 | 3.977798 | 17.24904 | 25.05451 | 1.83337 | 21.24546 | 262.6685 | 17017.34 | 31.0077 | 150.5153 | 7510.181 | 76.22983 | 2227.588 | 229.3524 | 229.3524 | 228.4426 | 228.4426 | 1.721487 | 0.4139571 | 0.4136702 | 179.2546 | 0.4086081 | 0.4111866 | 280.7577 | 212.7323 | 1209.654 | 224.4334 | 190.5972 | 216.4805 | 199.6557 | 183.9574 | 2.962365 | 15.06525 | 52 | 26.24398 | 52.19529
2023-05-14 13:49 | 23853600 | 6626 | 3.96817 | 17.40096 | 25.11889 | 1.960975 | 21.02117 | 262.7967 | 16971.4 | 31.02043 | 151 | 7496.273 | 76.08833 | 2233.643 | 229.3813 | 229.3813 | 228.4599 | 228.4599 | 1.74266 | 0.4131992 | 0.4128543 | 177.6618 | 0.4070432 | 0.4095939 | 281.2869 | 214.8309 | 1209.635 | 210.1134 | 183.6404 | 197.7738 | 184.1053 | 174.6588 | 2.937825 | 13.95777 | 52 | 26.3834 | 52.08404
2023-05-14 14:49 | 23857200 | 6627 | 3.947105 | 17.574875 | 25.25528 | 1.802556 | 21.36658 | 264.7694 | 17000.01 | 31.25471 | 154.8222 | 7539.511 | 76.52756 | 2238.558 | 229.3775 | 229.3775 | 228.4619 | 228.4619 | 1.661189 | 0.4125289 | 0.4121553 | 177.2886 | 0.4066653 | 0.4092017 | 283.7667 | 215.2517 | 1209.354 | 218.6769 | 183.555 | 208.8422 | 193.5792 | 178.7761 | 2.901647 | 13.49695 | 52 | 26.12278 | 52.097
2023-05-14 15:49 | 23860800 | 6628 | 3.9633 | 17.13526 | 25.30969 | 1.854206 | 21.1507 | 263.6574 | 16994.88 | 31.12409 | 150.4791 | 7499.772 | 76.12409 | 2243.237 | 229.2933 | 229.2933 | 228.4552 | 228.4552 | 1.677855 | 0.416451 | 0.4160696 | 181.2958 | 0.4105889 | 0.4131309 | 280.493 | 214.9409 | 1209.653 | 216.2919 | 195.7301 | 222.7799 | 195.6928 | 183.3092 | 3.011234 | 12.5753 | 52 | 26.57802 | 52.12721
2023-05-14 16:49 | 23864400 | 6629 | 3.970924 | 17.53862 | 25.23181 | 1.685097 | 21.43437 | 263.3955 | 17010.91 | 31.09181 | 153.1866 | 7492.958 | 76.0546 | 2244.822 | 229.305 | 229.305 | 228.4641 | 228.4641 | 1.689864 | 0.4116329 | 0.4112646 | 176.8421 | 0.4061476 | 0.4086769 | 283.1281 | 216.0557 | 1211.255 | 199.3554 | 174.4538 | 192.8992 | 180.9627 | 171.0159 | 2.92156 | 12.52875 | 52 | 25.91084 | 52.04409
2023-05-14 17:49 | 23868000 | 6630 | 3.966822 | 17.30681 | 23.55633 | 1.677972 | 19.61489 | 263.5667 | 17008.04 | 31.11457 | 151.9861 | 7502.647 | 76.15297 | 2242.414 | 229.3156 | 229.3156 | 228.4539 | 228.4542 | 1.684678 | 0.4141311 | 0.41375 | 179.31 | 0.4086253 | 0.4111428 | 281.9111 | 216.1972 | 1210.8925 | 219.3183 | 194.3025 | 215.4036 | 193.2314 | 183.0542 | 2.967408 | 12.90304 | 52 | 26.12675 | 52.03
2023-05-14 18:49 | 23871600 | 6631 | 3.948952 | 17.54539 | 24.96596 | 1.783343 | 21.1824 | 264.6184 | 17000.84 | 31.2391 | 155.1727 | 7537.565 | 76.50788 | 2240.256 | 229.368 | 229.368 | 228.4772 | 228.4772 | 1.596142 | 0.4125747 | 0.4121958 | 177.5245 | 0.4068933 | 0.4093981 | 284.1142 | 215.4382 | 1212.181 | 211.3462 | 184.5981 | 194.1323 | 185.5103 | 175.3655 | 2.907613 | 13.58992 | 52 | 26.17061 | 52.03
2023-05-14 19:49 | 23875200 | 6632 | 3.9305935 | 17.714 | 25.04911 | 1.653889 | 21.45897 | 265.8417 | 16995.63 | 31.37974 | 158.6583 | 7569.242 | 76.82944 | 2243.558 | 229.3364 | 229.3364 | 228.4306 | 228.4306 | 1.536447 | 0.41176 | 0.4113731 | 176.5867 | 0.4059233 | 0.4084206 | 286.65 | 215.1886 | 1216.237 | 205.3072 | 181.3356 | 199.0483 | 177.7706 | 172.8011 | 2.867239 | 13.78137 | 52 | 25.97575 | 52.09539
2023-05-14 20:49 | 23878800 | 6633 | 3.930535 | 17.51762 | 25.22312 | 1.648997 | 21.67253 | 265.9916 | 17005.67 | 31.39861 | 158.6574 | 7574.008 | 76.87752 | 2246.788 | 229.3969 | 229.3969 | 228.4958 | 228.4958 | 1.492574 | 0.4134861 | 0.4130928 | 178.6538 | 0.408051 | 0.4105738 | 286.5738 | 214.807 | 1220.03 | 188.9326 | 172.812 | 194.5507 | 176.9359 | 168.3156 | 2.907081 | 13.82509 | 52 | 26.24588 | 52.20827
2023-05-14 21:49 | 23882400 | 6634 | 3.918759 | 17.29568 | 25.39603 | 1.634194 | 21.61433 | 266.3444 | 16985.27 | 31.44039 | 156.2056 | 7599.603 | 77.13731 | 2233.233 | 229.3339 | 229.3339 | 228.4494 | 228.4494 | 1.502439 | 0.4163156 | 0.4159164 | 181.1844 | 0.4105181 | 0.4130725 | 284.0139 | 215.0286 | 1213.031 | 199.0247 | 180.3119 | 196.56 | 175.1258 | 169.6994 | 2.942017 | 15.10166 | 52 | 26.11064 | 52.11594
2023-05-14 22:49 | 23886000 | 6635 | 3.926623 | 17.26731 | 25.30719 | 1.726435 | 21.69713 | 266.9582 | 17062.1 | 31.51383 | 156.1142 | 7618.933 | 77.33329 | 2232.368 | 229.3994 | 229.3994 | 228.4663 | 228.4666 | 1.600632 | 0.4176565 | 0.4172579 | 181.9409 | 0.4113398 | 0.4138811 | 283.571 | 215.0095 | 1210.575 | 205.0721 | 179.1599 | 199.8175 | 186.5546 | 176.5989 | 2.946671 | 15.2038 | 52 | 26.12281 | 52.10616
2023-05-14 23:49 | 23889600 | 6636 | 3.91282275 | 17.07984 | 25.24856 | 1.653639 | 21.79378 | 266.9722 | 17003.84 | 31.51493 | 154.9583 | 7624.458 | 77.38942 | 2224.933 | 229.3122 | 229.3122 | 228.4389 | 228.4389 | 1.749942 | 0.4182242 | 0.4178272 | 183.9617 | 0.4132739 | 0.4158411 | 282.475 | 214.2853 | 1206.661 | 188.2128 | 164.6203 | 182.6817 | 169.4042 | 162.6631 | 2.983003 | 15.73646 | 52 | 25.85833 | 51.99
2023-05-15 00:49 | 23893200 | 6637 | 3.908223 | 17.22569 | 25.09119 | 1.804 | 21.56447 | 267.3556 | 17008.09 | 31.55926 | 155.6889 | 7630.742 | 77.45336 | 2229.178 | 229.3431 | 229.3431 | 228.4575 | 228.4575 | 1.880806 | 0.4176522 | 0.4172661 | 182.7108 | 0.4120539 | 0.4146311 | 282.9444 | 213.9678 | 1205.216 | 212.6978 | 194.8881 | 204.5336 | 199.8847 | 182.3067 | 2.953853 | 15.93401 | 51.37778 | 26.04281 | 51.604
2023-05-15 01:49 | 23896800 | 6638 | 3.903837 | 17.66769 | 25.18816 | 1.705237 | 21.63276 | 267.4847 | 16997.86 | 31.57598 | 158.3955 | 7633.028 | 77.47655 | 2233.284 | 229.3526 | 229.3526 | 228.4579 | 228.4577 | 1.82822 | 0.4146872 | 0.4143036 | 178.227 | 0.4075799 | 0.4101245 | 285.2563 | 213.0128 | 1208.284 | 184.5217 | 173.0365 | 180.1543 | 168.5423 | 163.8432 | 2.860295 | 16.00113 | 51.18106 | 25.81663 | 51.21479
2023-05-15 02:49 | 23900400 | 6639 | 3.900083 | 17.30853 | 25.48514 | 1.787611 | 21.61417 | 267.4056 | 16973.94 | 31.56544 | 156.3056 | 7626.519 | 77.41047 | 2235.386 | 229.3214 | 229.3214 | 228.4789 | 228.4792 | 1.742478 | 0.4178275 | 0.41744 | 181.8547 | 0.4111761 | 0.4137303 | 283.4694 | 212.3464 | 1208.362 | 217.5081 | 192.395 | 203.305 | 186.8083 | 179.4725 | 2.937911 | 15.87224 | 51.00694 | 25.92806 | 51.47
2023-05-15 03:49 | 23904000 | 6640 | 3.894396 | 17.40203 | 25.50319 | 1.800056 | 21.59981 | 268.3667 | 17011.9 | 31.6812 | 158.3111 | 7657.136 | 77.72175 | 2232.536 | 229.3153 | 229.3153 | 228.4569 | 228.4564 | 1.77895 | 0.4170717 | 0.4166853 | 181.5342 | 0.4108494 | 0.4133958 | 284.6972 | 211.1225 | 1207.348 | 202.2739 | 174.9403 | 189.0556 | 187.2422 | 171.6975 | 2.911386 | 16.10271 | 51.21806 | 25.20683 | 50.987
2023-05-15 04:49 | 23907600 | 6641 | 3.89171 | 17.41824 | 25.01422 | 1.814611 | 21.83889 | 268.7222 | 17021.11 | 31.72279 | 159.2639 | 7663.239 | 77.78311 | 2235.911 | 229.3031 | 229.3031 | 228.4506 | 228.4506 | 1.7824 | 0.4167886 | 0.4163992 | 181.6094 | 0.4109122 | 0.4134861 | 285.3583 | 210.5611 | 1207.967 | 184.3478 | 175.7536 | 188.4211 | 169.6517 | 164.7531 | 2.909092 | 16.03348 | 51.01806 | 25.88786 | 50.98836
2023-05-15 05:49 | 23911200 | 6642 | 3.880084 | 17.55466 | 24.2237 | 1.631058 | 21.08354 | 269.156 | 16994.8 | 31.7727 | 160.078 | 7678.292 | 77.9361 | 2230.763 | 229.3092 | 229.3092 | 228.4825 | 228.4825 | 1.833237 | 0.4167905 | 0.4164175 | 180.4646 | 0.4097744 | 0.4123426 | 285.8969 | 209.9379 | 1208.427 | 179.8279 | 177.5359 | 172.1485 | 170.0301 | 162.1086 | 2.87532 | 16.08026 | 51.54178 | 26.03301 | 51.45334
2023-05-15 06:49 | 23914800 | 6643 | 3.88337 | 17.27618 | 25.06236 | 1.479556 | 21.66192 | 269.1917 | 17011.91 | 31.77681 | 158.4889 | 7680.789 | 77.96164 | 2229.736 | 229.2706 | 229.2706 | 228.4619 | 228.4619 | 1.800203 | 0.4193892 | 0.4190367 | 183.4669 | 0.4127375 | 0.4152933 | 284.4528 | 210.0558 | 1208.208 | 198.3861 | 177.0869 | 196.0017 | 175.0275 | 169.4558 | 2.934819 | 16.07441 | 51.66389 | 25.92142 | 51.71578
2023-05-15 07:49 | 23918400 | 6644 | 3.869846 | 17.12976 | 25.07694 | 1.705042 | 21.76454 | 269.6045 | 16976.18 | 31.82254 | 159.0474 | 7694.504 | 78.10036 | 2226.666 | 229.3178 | 229.3178 | 228.4365 | 228.4359 | 1.827398 | 0.4199515 | 0.4196003 | 185.256 | 0.4145744 | 0.4171162 | 284.6964 | 211.4838 | 1209.147 | 205.5251 | 183.7482 | 201.1153 | 182.1568 | 173.9774 | 2.963975 | 16.30903 | 51.88858 | 26.25964 | 51.7683
2023-05-15 08:49 | 23922000 | 6645 | 3.892762 | 17.16866 | 24.83294 | 1.698278 | 21.66439 | 268.8889 | 17040.39 | 31.74181 | 158.425 | 7683.025 | 77.98425 | 2223.444 | 229.3106 | 229.3106 | 228.4506 | 228.4506 | 1.822561 | 0.4184622 | 0.4181108 | 184.3286 | 0.4136392 | 0.4161956 | 284.4667 | 212.5808 | 1207.27 | 200.1056 | 179.1433 | 199.04 | 179.2903 | 171.2739 | 2.951964 | 16.4633 | 52 | 25.95606 | 52.011
2023-05-15 09:49 | 23925600 | 6646 | 3.907415 | 17.12896 | 24.88744 | 1.648468 | 21.49173 | 267.5348 | 17013.71 | 31.5832 | 154.9582 | 7635.858 | 77.50521 | 2225.487 | 229.3217 | 229.3217 | 228.4652 | 228.4649 | 1.925145 | 0.4192657 | 0.4188827 | 183.9387 | 0.4132607 | 0.4158465 | 282.1783 | 215.4866 | 1204.839 | 200.2008 | 181.5855 | 206.5136 | 193.5741 | 176.5468 | 2.975557 | 15.50965 | 52 | 26.06295 | 52.01106
2023-05-15 10:49 | 23929200 | 6647 | 4.005695 | 17.20624 | 24.73454 | 1.681031 | 21.38833 | 267.3036 | 17453.13 | 31.55892 | 155.1337 | 7647.535 | 77.62401 | 2230.206 | 229.3529 | 229.3529 | 228.4446 | 228.4451 | 1.950593 | 0.417834 | 0.4174267 | 182.788 | 0.4121412 | 0.4147019 | 282.4624 | 219.3334 | 1203.391 | 191.2379 | 171.8797 | 190.2939 | 176.0398 | 165.2955 | 2.944312 | 15.6403 | 52 | 26.1095 | 52.06894
2023-05-15 11:49 | 23932800 | 6648 | 4.030242 | 16.97214 | 24.64019 | 1.571444 | 21.54719 | 266.3667 | 17497.43 | 31.444925 | 152.0972 | 7617.556 | 77.31944 | 2232.469 | 229.3542 | 229.3542 | 228.4567 | 228.4564 | 1.876033 | 0.4196722 | 0.4192603 | 184.6969 | 0.4140514 | 0.4166222 | 280.2139 | 221.9006 | 1202.267 | 199.9367 | 170.2381 | 194.5875 | 177.2075 | 168.7919 | 3.003881 | 15.07406 | 52 | 26.17703 | 51.988
2023-05-15 12:49 | 23936400 | 6649 | 4.014303 | 16.91399 | 24.85831 | 1.587611 | 21.316 | 267.6306 | 17501.77 | 31.59283 | 153.2806 | 7640.736 | 77.55483 | 2236.444 | 229.3589 | 229.3589 | 228.4572 | 228.4567 | 1.918233 | 0.4209875 | 0.4205597 | 186.2817 | 0.4156406 | 0.4182056 | 280.7278 | 224.5036 | 1201.522 | 193.8053 | 171.9217 | 190.0053 | 178.9725 | 168.6819 | 3.021819 | 14.51613 | 52 | 26.15169 | 51.834
2023-05-15 13:49 | 23940000 | 6650 | 4.027672 | 17.20921 | 25.26518 | 1.644123 | 21.36114 | 266.6797 | 17504.66 | 31.48243 | 154.0808 | 7621.861 | 77.36362 | 2234.953 | 229.3702 | 229.3702 | 228.4685 | 228.4685 | 1.883058 | 0.4173947 | 0.416956 | 182.3549 | 0.4117253 | 0.4142861 | 281.8942 | 225.4961 | 1202.799 | 189.1056 | 161.315 | 187.4432 | 171.1429 | 163.2747 | 2.95227 | 14.80587 | 52 | 26.57552 | 51.9939
2023-05-15 14:49 | 23943600 | 6651 | 4.036006 | 17.10332 | 25.25156 | 1.577417 | 21.42139 | 265.65 | 17480.1 | 31.36172 | 152.0889 | 7603.317 | 77.17494 | 2229.669 | 229.3581 | 229.3581 | 228.4397 | 228.4392 | 1.844264 | 0.4176308 | 0.4171736 | 182.8331 | 0.4121908 | 0.4147519 | 280.5722 | 225.83 | 1201.921 | 209.5725 | 183.3936 | 199.0967 | 190.6914 | 177.0322 | 2.975042 | 15.34419 | 52 | 26.04172 | 51.946
2023-05-15 15:49 | 23947200 | 6652 | 4.0266 | 17.36652 | 25.12841 | 1.807159 | 21.1856 | 266.4011 | 17484.44 | 31.44748 | 154.8747 | 7620.295 | 77.3473 | 2231.513 | 229.4036 | 229.4036 | 228.4833 | 228.483 | 1.719616 | 0.4151471 | 0.4146928 | 180.3379 | 0.4097421 | 0.4122972 | 282.7994 | 224.8409 | 1202.695 | 210.5019 | 175.7783 | 211.2195 | 185.734 | 175.3468 | 2.91144 | 15.26696 | 52 | 26.33262 | 52.03602
2023-05-15 16:49 | 23950800 | 6653 | 4.023889 | 17.16783 | 25.10978 | 1.706278 | 21.48142 | 266.3583 | 17468.14 | 31.44087 | 153.3361 | 7618.422 | 77.32842 | 2230.314 | 229.385 | 229.3853 | 228.4494 | 228.4494 | 1.63625 | 0.4174025 | 0.4169175 | 182.5881 | 0.4119733 | 0.4145308 | 281.3778 | 224.1842 | 1201.705 | 189.0947 | 163.8531 | 180.0789 | 169.3581 | 163.2828 | 2.960303 | 15.271675 | 52 | 26.04361 | 52.224
2023-05-15 17:49 | 23954400 | 6654 | 4.016874 | 17.52925 | 24.9444 | 1.69337 | 21.56975 | 267.3733 | 17505.84 | 31.56313 | 156.7214 | 7648.134 | 77.63003 | 2230.323 | 229.3719 | 229.3719 | 228.4485 | 228.4487 | 1.455209 | 0.4146465 | 0.4141671 | 179.4423 | 0.4088136 | 0.411366 | 283.8997 | 223.551 | 1201.387 | 207.0588 | 186.0735 | 200.876 | 181.5691 | 174.7741 | 2.875685 | 15.48847 | 52 | 25.73501 | 52.53674
2023-05-15 18:49 | 23958000 | 6655 | 4.009373 | 17.88702 | 23.63703 | 1.626361 | 20.14689 | 267.3611 | 17473.775 | 31.562025 | 159.3333 | 7651.328 | 77.66231 | 2228.936 | 229.3853 | 229.3853 | 228.4636 | 228.4631 | 1.423539 | 0.4108378 | 0.4103672 | 175.7706 | 0.4051558 | 0.4076856 | 286.1833 | 222.1642 | 1202.705 | 202.8061 | 179.1675 | 192.3239 | 181.7856 | 172.6881 | 2.798472 | 15.81494 | 52 | 25.71128 | 52.275
2023-05-15 19:49 | 23961600 | 6656 | 4.024685 | 17.36281 | 25.50908 | 1.857667 | 21.12072 | 266.4472 | 17485.65 | 31.45332 | 154.7167 | 7631.9 | 77.46561 | 2226.542 | 229.3856 | 229.3856 | 228.4831 | 228.4831 | 1.377867 | 0.4156675 | 0.4151628 | 180.5942 | 0.4099794 | 0.4125444 | 282.475 | 222.3644 | 1202.081 | 221.2253 | 187.4211 | 199.5386 | 187.3869 | 179.9989 | 2.909553 | 16.016075 | 52 | 26.15394 | 52.14578
2023-05-15 20:50 | 23965200 | 6657 | 4.025235 | 17.29873 | 25.60114 | 1.835639 | 21.17106 | 266.9111 | 17522.77 | 31.51063 | 155.0889 | 7650.072 | 77.64936 | 2224.958 | 229.3531 | 229.3531 | 228.4628 | 228.4625 | 1.410897 | 0.4163919 | 0.4158961 | 181.6425 | 0.410995 | 0.4135547 | 282.5139 | 222.735 | 1201.564 | 207.6353 | 183.2625 | 202.1436 | 174.4486 | 174.7239 | 2.919494 | 16.37552 | 52 | 25.94081 | 52.09
2023-05-15 21:50 | 23968800 | 6658 | 3.921988 | 17.47259 | 25.64409 | 1.851755 | 21.25223 | 267.6379 | 17099.12 | 31.59193 | 156.5487 | 7662.008 | 77.77078 | 2213.866 | 229.3719 | 229.3719 | 228.4652 | 228.4652 | 1.62561 | 0.4157908 | 0.4153097 | 180.3304 | 0.4097025 | 0.4122532 | 283.3844 | 221.8387 | 1200.418 | 205.3312 | 177.078 | 185.2401 | 167.4933 | 168.8674 | 2.885429 | 17.05625 | 52 | 26.0107 | 51.99588
2023-05-15 22:49 | 23972400 | 6659 | 3.892593 | 17.70172 | 25.50256 | 1.856685 | 21.28387 | 268.5794 | 17032.85 | 31.70848 | 161.1476 | 7694.306 | 78.09844 | 2215.345 | 229.3337 | 229.3337 | 228.4315 | 228.4309 | 1.699426 | 0.4137331 | 0.4132643 | 178.6089 | 0.4079432 | 0.4104822 | 286.9359 | 220.9187 | 1207.658 | 213.7916 | 175.3017 | 204.0095 | 188.4262 | 176.8655 | 2.829033 | 17.79407 | 52 | 26.24738 | 51.84318
2023-05-15 23:49 | 23976000 | 6660 | 3.877846 | 17.82045 | 25.50142 | 1.794222 | 21.60519 | 269.125 | 16998.52 | 31.76886 | 161.8194 | 7707.789 | 78.23544 | 2211.347 | 229.3719 | 229.3719 | 228.4694 | 228.4689 | 1.751025 | 0.4128189 | 0.4123586 | 177.6822 | 0.4070542 | 0.4095967 | 287.2639 | 220.1822 | 1204.0275 | 192.355 | 173.4872 | 191.8986 | 180.3867 | 170.4328 | 2.802164 | 17.94011 | 52 | 26.13931 | 52.02633
2023-05-16 00:49 | 23979600 | 6661 | 3.883358 | 17.667 | 25.64097 | 1.846407 | 21.60602 | 269.0251 | 17018.64 | 31.75803 | 161.2786 | 7707.582 | 78.23368 | 2212.833 | 229.3596 | 229.3596 | 228.4618 | 228.4624 | 1.843418 | 0.4142479 | 0.4137964 | 179.1903 | 0.4085487 | 0.4110958 | 286.7967 | 219.7554 | 1206.236 | 206.9259 | 180.3086 | 198.1788 | 182.4454 | 174.7089 | 2.83266 | 18.04517 | 52 | 26.92847 | 52.12504
2023-05-16 01:50 | 23983200 | 6662 | 3.871406 | 17.70019 | 25.44011 | 1.809083 | 21.73056 | 269.4083 | 16985.1 | 31.80112 | 161.7806 | 7713.494 | 78.2935 | 2213.789 | 229.35 | 229.35 | 228.4658 | 228.4658 | 1.862183 | 0.4145822 | 0.41414 | 179.1142 | 0.408465 | 0.41102 | 287.0722 | 219.9736 | 1206.605 | 197.2569 | 183.8603 | 185.0858 | 167.4053 | 168.8953 | 2.827158 | 17.90403 | 52 | 26.38689 | 52.14183
2023-05-16 02:50 | 23986800 | 6663 | 3.886142 | 17.52449 | 25.25267 | 1.777187 | 21.6585 | 268.5237 | 16998.79 | 31.6991 | 160.1421 | 7692.936 | 78.08485 | 2215.047 | 229.3552 | 229.3552 | 228.4518 | 228.4515 | 1.75473 | 0.4156231 | 0.4151914 | 180.3585 | 0.4097145 | 0.4122682 | 286.0139 | 219.3153 | 1208.982 | 195.7755 | 176.8563 | 185.9201 | 169.1287 | 167.3451 | 2.865978 | 17.92668 | 52 | 26.27125 | 52.07267
2023-05-16 03:50 | 23990400 | 6664 | 3.89056275 | 17.69689 | 25.19142 | 1.799 | 21.67772 | 268.2083 | 16998.13 | 31.65976 | 160.5417 | 7684.4 | 77.99803 | 2214.728 | 229.3861 | 229.3861 | 228.4817 | 228.4814 | 1.751997 | 0.4139222 | 0.4134919 | 178.2969 | 0.4076828 | 0.4102306 | 286.5611 | 218.5178 | 1208.801 | 204.635 | 174.9375 | 195.0156 | 179.5094 | 172.9722 | 2.829222 | 17.90231 | 52 | 26.20719 | 52.01303
2023-05-16 04:50 | 23994000 | 6665 | 3.885581 | 17.573 | 25.42347 | 1.723639 | 21.75486 | 268.3389 | 16984.17 | 31.67711 | 159.9306 | 7687.261 | 78.02697 | 2215.586 | 229.3714 | 229.3714 | 228.4717 | 228.4717 | 1.702517 | 0.4156339 | 0.4152081 | 179.6856 | 0.4090569 | 0.4116131 | 285.9639 | 218.1064 | 1209.775 | 193.2128 | 176.6533 | 181.3689 | 166.9319 | 164.4764 | 2.855519 | 17.88391 | 52 | 26.69078 | 52.02908
2023-05-16 05:50 | 23997600 | 6666 | 3.873712 | 17.63265 | 25.33125 | 1.67376 | 21.71011 | 269.0724 | 16979.18 | 31.76674 | 161.585 | 7708.591 | 78.24368 | 2215.265 | 229.3454 | 229.3454 | 228.4568 | 228.4571 | 1.632337 | 0.4152786 | 0.414854 | 179.5543 | 0.4088997 | 0.4114571 | 287.0334 | 217.9604 | 1210.075 | 209.2259 | 184.6967 | 202.9914 | 177.1554 | 175.1741 | 2.838858 | 18.08096 | 52 | 26.49315 | 52.07125
2023-05-16 06:50 | 24001200 | 6667 | 3.887561 | 17.37822 | 24.69869 | 1.421056 | 20.26281 | 268.9472 | 17032.88 | 31.7503 | 159.1806 | 7704.694 | 78.20419 | 2215.219 | 229.3267 | 229.3267 | 228.4428 | 228.4428 | 1.712547 | 0.4180522 | 0.4176228 | 182.1783 | 0.411505 | 0.4140592 | 284.9639 | 217.4556 | 1208.01 | 192.2497 | 167.4978 | 175.5756 | 161.2922 | 161.1339 | 2.894617 | 17.91674 | 52 | 26.84569 | 52.17753
2023-05-16 07:50 | 24004800 | 6668 | 3.873722 | 17.16826 | 25.31953 | 1.481333 | 21.15689 | 269.2639 | 16985.91 | 31.78111 | 157.4583 | 7710.425 | 78.26233 | 2211.375 | 229.3642 | 229.3642 | 228.4675 | 228.4669 | 1.7933 | 0.4203628 | 0.4199456 | 184.6194 | 0.4139836 | 0.4165539 | 283.2417 | 216.7347 | 1204.473 | 216.15 | 176.1247 | 198.0428 | 183.9464 | 175.7219 | 2.94145 | 17.98431 | 52 | 26.06403 | 52.30394
2023-05-16 08:50 | 24008400 | 6669 | 3.842024 | 17.34036 | 25.42006 | 1.793454 | 21.45992 | 268.3343 | 16785.49 | 31.67613 | 158.5933 | 7682.354 | 77.97738 | 2209.833 | 229.3677 | 229.3677 | 228.4713 | 228.4713 | 1.824655 | 0.4170287 | 0.4166139 | 182.0323 | 0.4114006 | 0.4139585 | 284.7632 | 217.193 | 1207.75 | 184.0543 | 171.4811 | 178.615 | 174.3457 | 163.9309 | 2.906142 | 18.0354 | 52 | 26.21694 | 52.21106
2023-05-16 09:50 | 24012000 | 6670 | 3.849056 | 17.15676 | 25.40992 | 1.726083 | 21.64511 | 268.4694 | 16833.39 | 31.69461 | 157.7111 | 7694.733 | 78.10275 | 2209.214 | 229.3125 | 229.3125 | 228.4297 | 228.4303 | 1.804767 | 0.4198175 | 0.4194014 | 184.3347 | 0.4136467 | 0.4162203 | 283.7972 | 217.0047 | 1209.575 | 203.4881 | 176.2631 | 193.0328 | 174.7767 | 170.0175 | 2.9459 | 18.53257 | 52 | 26.34386 | 52.04514
2023-05-16 10:50 | 24015600 | 6671 | 3.760606 | 17.49863 | 25.07134 | 1.80493 | 21.34783 | 265.3343 | 16241.16 | 31.32376 | 155.8078 | 7598.691 | 77.12783 | 2196.033 | 229.3499 | 229.3499 | 228.4446 | 228.4446 | 1.731301 | 0.4137557 | 0.4133535 | 178.4861 | 0.4078359 | 0.4104 | 283.766 | 217.8136 | 1209.549 | 200.505 | 191.1719 | 201.1329 | 190.3682 | 176.9632 | 2.888003 | 18.65923 | 52 | 25.91666 | 52.06786
2023-05-16 11:50 | 24019200 | 6672 | 3.841166 | 17.30523 | 25.19017 | 1.944917 | 21.27619 | 264.6083 | 16565.42 | 31.23535 | 153.7639 | 7597.558 | 77.11606 | 2198.461 | 229.3906 | 229.3906 | 228.4847 | 228.4847 | 1.628861 | 0.4154508 | 0.4150425 | 179.9467 | 0.4093375 | 0.4118961 | 282.2111 | 219.3786 | 1210.494 | 203.1781 | 185.3603 | 207.3103 | 182.1197 | 176.155 | 2.919306 | 19.118375 | 52 | 26.39183 | 52.04606
2023-05-16 12:49 | 24022800 | 6673 | 3.942243 | 17.07057 | 25.23621 | 1.811448 | 21.32783 | 264.1783 | 16991.25 | 31.18409 | 152.2228 | 7607.22 | 77.2149 | 2204.691 | 229.3705 | 229.3705 | 228.4446 | 228.4443 | 1.568334 | 0.4178504 | 0.4174265 | 182.0482 | 0.4114184 | 0.414 | 281 | 221.0552 | 1213.359 | 203.9123 | 180.6276 | 203.276 | 184.4577 | 177.3382 | 2.955852 | 19.55234 | 52 | 26.12474 | 52.05699
2023-05-16 13:49 | 24026400 | 6674 | 3.951615 | 17.44965 | 25.01217 | 1.877083 | 21.56178 | 263.8917 | 17017.79 | 31.15234 | 154.85 | 7603.511 | 77.17708 | 2205.431 | 229.4036 | 229.4036 | 228.4642 | 228.4639 | 1.600406 | 0.4133322 | 0.4129081 | 178.0203 | 0.4074233 | 0.4100044 | 283.5111 | 221.7278 | 1215.106 | 173.8125 | 157.6403 | 167.1919 | 157.2611 | 155.0025 | 2.875919 | 19.70218 | 52 | 26.08339 | 52.08633
2023-05-16 14:49 | 24030000 | 6675 | 3.918027 | 17.24373 | 25.1878 | 1.874262 | 21.71173 | 265.4401 | 16967.37 | 31.33559 | 155.1978 | 7644.9 | 77.59719 | 2201.774 | 229.4373 | 229.4373 | 228.5028 | 228.5028 | 1.579981 | 0.4163983 | 0.4159649 | 181.1627 | 0.4106 | 0.4131947 | 282.9694 | 223.4047 | 1212.409 | 198.7379 | 169.6903 | 185.271 | 176.0613 | 166.4025 | 2.913994 | 20.04291 | 52 | 26.3268 | 52.20309
2023-05-16 15:49 | 24033600 | 6676 | 3.954287 | 16.75264 | 25.39272 | 1.873778 | 21.48889 | 264.0417 | 17042.57 | 31.1697 | 148.225 | 7612.867 | 77.27203 | 2198.394 | 229.3869 | 229.3869 | 228.46 | 228.46 | 1.573517 | 0.4228589 | 0.4224161 | 185.4061 | 0.4147933 | 0.4174142 | 277.2861 | 225.3683 | 1208.659 | 210.5186 | 189.0892 | 198.5467 | 184.1353 | 174.4514 | 3.022061 | 20.05966 | 52 | 26.06525 | 52.214
2023-05-16 16:49 | 24037200 | 6677 | 3.865389 | 16.66742 | 25.60507 | 1.879861 | 21.46019 | 263.2841 | 16592.13 | 31.08095 | 148.7883 | 7576.588 | 76.90382 | 2194.125 | 229.4267 | 229.4267 | 228.4869 | 228.4864 | 1.708928 | 0.4207916 | 0.4203538 | 185.8855 | 0.4153117 | 0.4179443 | 278.2396 | 225.7847 | 1211.858 | 215.756 | 196.6136 | 207.949 | 178.8262 | 177.1721 | 3.057967 | 19.89142 | 52 | 26.26886 | 52.06903
2023-05-16 17:49 | 24040800 | 6678 | 3.700179 | 16.56407 | 25.90944 | 1.789972 | 21.33414 | 263.5778 | 15866.62 | 31.11014 | 147.5361 | 7563.606 | 76.77178 | 2178.742 | 229.4042 | 229.4042 | 228.4833 | 228.4836 | 1.767244 | 0.4232944 | 0.4228514 | 187.4136 | 0.4168172 | 0.419445 | 276.8417 | 225.7828 | 1210.0675 | 209.4872 | 185.3625 | 203.8372 | 176.5133 | 172.7853 | 3.099936 | 20.30959 | 52 | 26.24183 | 52.102
2023-05-16 18:49 | 24044400 | 6679 | 3.719131 | 17.07745 | 25.50627 | 1.793955 | 21.06109 | 264.3426 | 15997.14 | 31.20407 | 152.4067 | 7589.231 | 77.03173 | 2182.175 | 229.4298 | 229.4298 | 228.5031 | 228.5028 | 1.738167 | 0.4175836 | 0.4171443 | 182.1635 | 0.411593 | 0.4141833 | 280.961 | 224.5153 | 1211.426 | 203.112 | 182.315 | 200.2939 | 180.5017 | 171.2078 | 2.971136 | 20.41635 | 52 | 25.86836 | 52.04577
2023-05-16 19:49 | 24048000 | 6680 | 3.586208 | 17.01358 | 24.60633 | 1.571972 | 20.03214 | 260.3083 | 15166.425 | 30.72933 | 147.1056 | 7463.356 | 75.75436 | 2164.325 | 229.4261 | 229.4261 | 228.4983 | 228.4983 | 1.734272 | 0.4152294 | 0.4147944 | 180.1358 | 0.4095619 | 0.4121428 | 278.1361 | 222.7611 | 1212.417 | 217.9475 | 193.9436 | 209.6033 | 188.9442 | 177.1028 | 3.013292 | 20.58709 | 52 | 25.82781 | 51.99231
2023-05-16 20:50 | 24051600 | 6681 | 3.558949 | 16.89221 | 25.76061 | 1.918333 | 21.09628 | 259.5417 | 15001.12 | 30.64202 | 145.475 | 7439.992 | 75.51756 | 2159.864 | 229.3853 | 229.3853 | 228.4742 | 228.4747 | 1.672594 | 0.4156781 | 0.4152306 | 180.8606 | 0.4102458 | 0.4128325 | 276.9667 | 221.8256 | 1211.609 | 226.6472 | 196.3756 | 220.4814 | 192.1711 | 182.89 | 3.044711 | 20.63781 | 52 | 25.8 | 52.19283
2023-05-16 21:50 | 24055200 | 6682 | 3.555151 | 17.01431 | 25.39353 | 2.012 | 21.15328 | 260.4 | 15032.13 | 30.73989 | 146.7861 | 7461.581 | 75.73653 | 2161.017 | 229.3983 | 229.3983 | 228.4819 | 228.4822 | 1.769903 | 0.4156369 | 0.41519 | 180.235 | 0.4096331 | 0.4122117 | 277.8 | 221.9461 | 1211.275 | 222.0906 | 189.6097 | 212.4375 | 193.8097 | 180.7017 | 3.01685 | 20.63527 | 52 | 25.986 | 51.94239
2023-05-16 22:50 | 24058800 | 6683 | 3.544106 | 17.39798 | 25.36354 | 2.01585 | 21.29086 | 260.7772 | 15003.77 | 30.78286 | 149.8357 | 7468.955 | 75.81134 | 2161.167 | 229.3972 | 229.3972 | 228.4836 | 228.4836 | 1.796891 | 0.411322 | 0.4108877 | 176.3415 | 0.4057382 | 0.4083173 | 280.4624 | 221.0471 | 1211.108 | 202.8203 | 192.0145 | 213.1981 | 194.4819 | 176.3582 | 2.928167 | 20.5826 | 52 | 25.64334 | 51.9732
2023-05-16 23:49 | 24062400 | 6684 | 3.572259 | 16.8562 | 25.26549 | 2.016518 | 21.19485 | 258.493 | 14996.16 | 30.51705 | 143.2423 | 7409.331 | 75.20616 | 2160.599 | 229.4256 | 229.4256 | 228.5036 | 228.5039 | 1.892042 | 0.4165173 | 0.4160741 | 180.5139 | 0.4099398 | 0.4125253 | 275.4123 | 221.093 | 1211.725 | 220.4437 | 200.3618 | 228.2613 | 206.0382 | 187.7702 | 3.059345 | 20.31911 | 52 | 25.78638 | 51.91326
2023-05-17 00:49 | 24066000 | 6685 | 3.769455 | 16.56038 | 25.08111 | 2.211278 | 21.07736 | 257.2778 | 15794.83 | 30.37394 | 140.1917 | 7405.575 | 75.16772 | 2173.142 | 229.3939 | 229.3939 | 228.4842 | 228.4842 | 1.793194 | 0.4184131 | 0.4179756 | 182.9742 | 0.4123694 | 0.4149636 | 273.1361 | 221.1472 | 1211.679 | 244.5303 | 221.8133 | 248.5497 | 219.0714 | 202.3006 | 3.115792 | 20.28927 | 51.93056 | 26.13044 | 52.133
2023-05-17 01:49 | 24069600 | 6686 | 4.012319 | 17.01352 | 25.2112 | 2.081671 | 21.30749 | 259.2618 | 16995.65 | 30.60732 | 145.2786 | 7484.967 | 75.97393 | 2205.357 | 229.4075 | 229.4075 | 228.5089 | 228.5086 | 1.563794 | 0.4151454 | 0.4147084 | 179.4599 | 0.4088682 | 0.4114515 | 276.9861 | 219.5471 | 1211.799 | 235.0008 | 214.0175 | 234.9279 | 208.7855 | 193.8747 | 2.984501 | 20.14754 | 51 | 25.48769 | 51.84518
2023-05-17 02:49 | 24073200 | 6687 | 4.02448 | 17.05924 | 25.11084 | 2.146908 | 21.24663 | 259.1226 | 17036.94 | 30.58937 | 145.3788 | 7481.967 | 75.94351 | 2204.365 | 229.4045 | 229.4045 | 228.4869 | 228.4872 | 1.609212 | 0.4145852 | 0.4141501 | 178.7738 | 0.4081783 | 0.410756 | 277.2061 | 218.9334 | 1212.272 | 226.7365 | 207.7682 | 222.5279 | 203.4435 | 190.3426 | 2.971351 | 19.85036 | 51.35933 | 26.08772 | 51.35373
2023-05-17 03:49 | 24076800 | 6688 | 4.063177 | 16.981025 | 25.28036 | 2.177972 | 21.42403 | 260.0472 | 17272.67 | 30.70006 | 146.3667 | 7517.117 | 76.30025 | 2203.639 | 229.4 | 229.4 | 228.4944 | 228.4942 | 1.732061 | 0.4156131 | 0.4151725 | 180.2067 | 0.4096072 | 0.4121911 | 277.6806 | 219.0933 | 1212.5 | 227.0178 | 201.9392 | 222.2156 | 202.6594 | 190.9833 | 2.977811 | 19.69225 | 52 | 26.55189 | 51.89917
2023-05-17 04:49 | 24080400 | 6689 | 4.113695 | 16.80308 | 25.61058 | 2.037493 | 21.26448 | 261.7242 | 17610.96 | 30.89779 | 147.1671 | 7565.457 | 76.79106 | 2214.813 | 229.3911 | 229.3911 | 228.4708 | 228.471 | 1.862568 | 0.4191446 | 0.4187114 | 183.4089 | 0.4128 | 0.4153883 | 277.5153 | 220.0003 | 1212.121 | 263.5852 | 230.7574 | 258.5487 | 237.0905 | 220.0978 | 3.013181 | 19.60414 | 51.61838 | 26.54504 | 51.82983
2023-05-17 05:49 | 24084000 | 6690 | 3.970575 | 17.2088 | 25.65475 | 2.093167 | 21.02233 | 261.7833 | 16967 | 30.90358 | 149.2028 | 7539.711 | 76.52967 | 2210.272 | 229.4078 | 229.4078 | 228.5033 | 228.5025 | 1.7422 | 0.4155689 | 0.4151331 | 179.1083 | 0.4085161 | 0.4110936 | 279.4472 | 219.6564 | 1211.947 | 230.5358 | 205.265 | 224.4531 | 196.2769 | 191.2814 | 2.940081 | 19.66821 | 51 | 26.00228 | 51.128
2023-05-17 06:49 | 24087600 | 6691 | 3.96708 | 17.38183 | 25.46702 | 2.019777 | 21.30986 | 262.6128 | 17006.97 | 31.00285 | 152.1727 | 7563.206 | 76.76808 | 2211.056 | 229.417 | 229.417 | 228.512 | 228.512 | 1.703552 | 0.412778 | 0.4123457 | 177.6565 | 0.4070735 | 0.4096443 | 281.8078 | 218.9844 | 1211.801 | 216.3866 | 188.2234 | 205.4733 | 192.3763 | 180.8111 | 2.892933 | 19.75551 | 51 | 25.82727 | 51.02106
2023-05-17 07:49 | 24091200 | 6692 | 3.965474 | 17.43029 | 23.93031 | 1.881111 | 20.01572 | 262.3389 | 16981.56 | 30.9693 | 152 | 7556.414 | 76.69917 | 2210 | 229.3667 | 229.3667 | 228.4656 | 228.465 | 1.718669 | 0.4124725 | 0.4120328 | 177.1289 | 0.4064958 | 0.4090728 | 281.7028 | 218.97 | 1211.93 | 222.5308 | 195.84 | 214.1511 | 205.7942 | 187.6375 | 2.886911 | 19.8411 | 51 | 25.86858 | 51.078
2023-05-17 08:49 | 24094800 | 6693 | 3.94894075 | 17.11749 | 25.36386 | 1.976 | 21.18625 | 263.9167 | 17010.19 | 31.15226 | 152.6528 | 7602.519 | 77.16725 | 2208.55 | 229.4064 | 229.4064 | 228.5094 | 228.5094 | 1.656367 | 0.4161958 | 0.4157542 | 181.3661 | 0.4107728 | 0.4133606 | 281.4556 | 219.8708 | 1212.5625 | 203.2022 | 188.07 | 210.5672 | 194.4383 | 179.5119 | 2.944642 | 20.235325 | 51.14722 | 25.76769 | 51.188
2023-05-17 09:49 | 24098400 | 6694 | 3.757272 | 16.4547 | 25.17312 | 1.88273 | 21.44777 | 261.6964 | 16011.25 | 30.89111 | 144.0167 | 7518.825 | 76.31774 | 2182.524 | 229.4011 | 229.4011 | 228.483 | 228.4836 | 1.624591 | 0.4220967 | 0.4216501 | 186.9557 | 0.4163574 | 0.418968 | 274.5404 | 222.1423 | 1205.091 | 234.6994 | 208.1908 | 218.4799 | 206.7783 | 192.6315 | 3.118763 | 20.70587 | 51.02786 | 25.22485 | 51.00797
2023-05-17 10:49 | 24102000 | 6695 | 3.860944 | 17.17564 | 24.61897 | 2.13925 | 21.19597 | 263.5222 | 16593.24 | 31.1078 | 150.8111 | 7586 | 76.99889 | 2193.703 | 229.4361 | 229.4361 | 228.5044 | 228.5044 | 1.607367 | 0.4163606 | 0.4159272 | 180.9364 | 0.4103728 | 0.4129731 | 279.7778 | 222.6178 | 1205.925 | 215.0061 | 186.9733 | 212.5786 | 194.4528 | 178.0614 | 2.950986 | 20.85405 | 51 | 25.93625 | 51.055
2023-05-17 11:49 | 24105600 | 6696 | 3.923985 | 17.25351 | 24.8695 | 2.028917 | 21.07767 | 265.2417 | 16987.62 | 31.30985 | 153.8056 | 7643.606 | 77.58389 | 2200.364 | 229.4453 | 229.4453 | 228.4994 | 228.4994 | 1.544033 | 0.4161253 | 0.415685 | 180.7767 | 0.4102222 | 0.4128339 | 281.7 | 224.0333 | 1206.379 | 210.6239 | 180.6336 | 202.8669 | 184.7931 | 174.8986 | 2.906606 | 20.87595 | 51.14722 | 25.89075 | 51.194
2023-05-17 12:49 | 24109200 | 6697 | 3.940105 | 17.02809 | 25.05919 | 1.982591 | 20.95273 | 264.2674 | 16998.75 | 31.19619 | 151.4429 | 7621.365 | 77.3583 | 2196.128 | 229.4348 | 229.4348 | 228.4933 | 228.4939 | 1.487114 | 0.4167501 | 0.4163128 | 182.315 | 0.4117499 | 0.4144017 | 280.1393 | 225.5755 | 1205.348 | 214.2975 | 193.3579 | 212.8616 | 200.0056 | 184.4181 | 2.951162 | 20.73011 | 51.5 | 25.94953 | 51.23033
2023-05-17 13:49 | 24112800 | 6698 | 3.925826 | 17.02884 | 25.17281 | 2.073389 | 20.868 | 265.1806 | 16988.89 | 31.30042 | 151.8694 | 7641.478 | 77.56225 | 2199.35 | 229.4628 | 229.4628 | 228.5272 | 228.5272 | 1.504158 | 0.4196617 | 0.4192308 | 183.1597 | 0.4126228 | 0.4152794 | 279.9889 | 227.7967 | 1207.622 | 210.4253 | 202.1822 | 213.945 | 191.4089 | 183.8683 | 2.957311 | 20.61934 | 51.5 | 25.81828 | 51.474
2023-05-17 14:49 | 24116400 | 6699 | 3.929017 | 17.24503 | 25.13961 | 2.061811 | 20.98855 | 265.9192 | 17050.38 | 31.39161 | 154.5794 | 7658.827 | 77.73847 | 2202.652 | 229.4755 | 229.4755 | 228.5318 | 228.532 | 1.53807 | 0.4172501 | 0.4168167 | 181.556 | 0.4110318 | 0.4136889 | 282.1031 | 228.2972 | 1207.467 | 221.6253 | 201.6691 | 214.4474 | 196.6089 | 187.0568 | 2.914256 | 20.33815 | 51.5 | 25.71975 | 51.44114
2023-05-17 15:49 | 24120000 | 6700 | 3.82788525 | 16.86969 | 24.80367 | 2.021861 | 21.01136 | 263.7139 | 16452.53 | 31.12956 | 147.8056 | 7584.644 | 76.98539 | 2182.067 | 229.4442 | 229.4442 | 228.5236 | 228.5231 | 1.687764 | 0.4187433 | 0.4183339 | 183.9603 | 0.413405 | 0.4160747 | 277.0139 | 229.1672 | 1197.469 | 230.9322 | 201.4442 | 222.6642 | 195.5011 | 190.0811 | 3.011728 | 20.42865 | 51.5 | 25.56628 | 51.476
2023-05-17 16:49 | 24123600 | 6701 | 3.739064 | 17.10158 | 25.00106 | 2.099916 | 20.76014 | 263.3287 | 16027.09 | 31.08545 | 146.0028 | 7560.577 | 76.74106 | 2164.716 | 229.4359 | 229.4359 | 228.5359 | 228.5359 | 1.687153 | 0.4162554 | 0.4158259 | 181.2123 | 0.4106479 | 0.4133109 | 275.5265 | 228.4607 | 1184.521 | 240.9724 | 196.7802 | 220.6212 | 207.8691 | 193.3156 | 2.970145 | 20.46674 | 51.41086 | 25.78036 | 51.41838
2023-05-17 17:49 | 24127200 | 6702 | 3.874469 | 17.57566 | 25.37989 | 1.976435 | 20.71947 | 265.5209 | 16779.07 | 31.34581 | 151.8301 | 7637.864 | 77.52588 | 2182.624 | 229.4248 | 229.4248 | 228.5153 | 228.5153 | 1.621571 | 0.4126769 | 0.4121474 | 177.7635 | 0.4071886 | 0.4098763 | 279.8273 | 226.4482 | 1184.569 | 231.0265 | 192.1677 | 217.9674 | 194.6231 | 187.768 | 2.848206 | 20.52646 | 51 | 25.67816 | 51.58056
2023-05-17 18:49 | 24130800 | 6703 | 3.917033 | 17.58355 | 25.91356 | 1.756333 | 20.83508 | 266.0639 | 17006.94 | 31.40611 | 152.1389 | 7661.358 | 77.76431 | 2185.672 | 229.4194 | 229.4194 | 228.5444 | 228.5444 | 1.540219 | 0.4140211 | 0.4134953 | 178.3247 | 0.407745 | 0.4104283 | 279.7361 | 226.0981 | 1184.905 | 253.2831 | 227.1806 | 247.2656 | 230.5383 | 209.6861 | 2.84615 | 20.746 | 51 | 25.80517 | 51.174
2023-05-17 19:49 | 24134400 | 6704 | 3.921626 | 17.89162 | 24.89081 | 1.29925 | 20.18489 | 266.2306 | 17041.57 | 31.42638 | 158.8278 | 7670.958 | 77.86197 | 2201.872 | 229.3869 | 229.3869 | 228.5114 | 228.5111 | 1.729478 | 0.4105706 | 0.4100497 | 175.1114 | 0.4044986 | 0.4071647 | 285.7417 | 224.8372 | 1205.512 | 231.1133 | 208.7914 | 223.8125 | 210.7586 | 195.9583 | 2.773058 | 21.04449 | 51 | 25.78033 | 51.132
2023-05-17 20:49 | 24138000 | 6705 | 3.922909 | 17.48982 | 25.7583 | 1.520251 | 21.09677 | 265.5376 | 17004.6 | 31.34405 | 155.0891 | 7654.933 | 77.69914 | 2198.808 | 229.417 | 229.4167 | 228.5337 | 228.5334 | 1.756476 | 0.4143827 | 0.4138671 | 178.6292 | 0.4080465 | 0.4107123 | 282.7159 | 225.4677 | 1204.68 | 212.5298 | 199.4953 | 204.0766 | 182.6298 | 182.5301 | 2.854418 | 21.23083 | 51 | 25.5307 | 51.07056
2023-05-17 21:49 | 24141600 | 6706 | 3.902748 | 17.37532 | 25.59361 | 1.536194 | 21.45983 | 266.8028 | 16995.32 | 31.49626 | 156.4917 | 7689.519 | 78.04983 | 2197.433 | 229.4233 | 229.4231 | 228.5119 | 228.5117 | 1.793267 | 0.4157414 | 0.4152169 | 180.6994 | 0.4101228 | 0.4128089 | 283.3028 | 225.2133 | 1204.373 | 196.4958 | 175.3069 | 198.0083 | 173.7683 | 171.5103 | 2.875194 | 21.34469 | 51.14583 | 25.68444 | 50.688
2023-05-17 22:49 | 24145200 | 6707 | 3.895371 | 16.93884 | 25.50217 | 1.640529 | 21.8261 | 265.2591 | 16866.67 | 31.31575 | 153.0752 | 7657.476 | 77.72476 | 2190.875 | 229.4006 | 229.4006 | 228.5373 | 228.5373 | 1.815354 | 0.4198259 | 0.4193058 | 184.4485 | 0.4138487 | 0.4165326 | 280.9387 | 224.1351 | 1212.101 | 205.6181 | 175.2184 | 187.8053 | 175.5627 | 170.1838 | 2.9731 | 21.52324 | 51.99164 | 26.09446 | 51.14582
2023-05-17 23:44 | 24148800 | 6708 | 3.734745 | 16.82865 | 25.46524 | 1.694728 | 21.91854 | 263.534 | 16025.72 | 31.10609 | 148.8639 | 7581.776 | 76.9565 | 2172.15 | 229.417 | 229.417 | 228.565 | 228.565 | 1.806299 | 0.4195299 | 0.4190095 | 184.5707 | 0.4139871 | 0.4166578 | 277.949 | 224.5384 | 1205.326 | 198.4395 | 179.3058 | 194.3143 | 180.8707 | 169.9827 | 3.027088 | 21.42138 | 51.84354 | 29.21395 | 52.21
2023-05-18 00:38 | 24152400 | 6709 | 3.728073 | 16.64481 | 25.17739 | 1.884444 | 21.78139 | 263.0056 | 15966.38 | 31.04752 | 146.9361 | 7570.261 | 76.83919 | 2167.472 | 229.3692 | 229.3692 | 228.5236 | 228.5236 | 1.686311 | 0.4209714 | 0.4204519 | 186.1247 | 0.4154942 | 0.4181567 | 276.4389 | 224.3161 | 1204.087 | 213.13 | 182.7622 | 205.8522 | 183.1256 | 176.8189 | 3.066061 | 21.52156 | 52 | 25.84367 | 51.7825
2023-05-18 01:38 | 24156000 | 6710 | 3.929016 | 16.51567 | 25.09153 | 2.054847 | 21.47518 | 263.195 | 16888.21 | 31.07149 | 145.9109 | 7606.68 | 77.20911 | 2181.83 | 229.3591 | 229.3591 | 228.5217 | 228.5217 | 1.635109 | 0.4230156 | 0.4224969 | 187.6655 | 0.4170256 | 0.4196969 | 275.3816 | 223.866 | 1203.263 | 235.4582 | 220.7223 | 232.0201 | 210.7716 | 199.6262 | 3.073585 | 21.5055 | 52 | 26.06465 | 52.16011
2023-05-18 02:38 | 24159600 | 6711 | 3.965955 | 16.93597 | 25.54114 | 2.13675 | 21.44556 | 262.8722 | 17030.89 | 31.0313 | 148.1361 | 7600.944 | 77.15092 | 2185.233 | 229.3933 | 229.3933 | 228.5372 | 228.5369 | 1.624356 | 0.4181592 | 0.4176453 | 182.6878 | 0.4120811 | 0.4147353 | 277.6917 | 222.4258 | 1203.838 | 223.9403 | 195.6569 | 213.2422 | 196.5758 | 186.5072 | 2.972714 | 21.35451 | 52 | 25.81925 | 51.97058
2023-05-18 03:39 | 24163200 | 6712 | 3.875934 | 16.29033 | 25.41067 | 2.135028 | 21.42228 | 261.9889 | 16566.075 | 30.92625 | 143.1472 | 7561.328 | 76.74906 | 2177.853 | 229.4072 | 229.4072 | 228.5269 | 228.5272 | 1.708525 | 0.4246917 | 0.4241742 | 189.3761 | 0.4187833 | 0.4214506 | 273.4056 | 223.6044 | 1204.1325 | 226.5639 | 190.6433 | 203.2644 | 185.6961 | 181.6194 | 3.141961 | 21.23553 | 52 | 26.23625 | 51.72181
2023-05-18 04:38 | 24166800 | 6713 | 3.746058 | 16.78994 | 24.91351 | 2.046825 | 21.50738 | 263.2061 | 16057.57 | 31.07016 | 147.5181 | 7575.262 | 76.89039 | 2170.354 | 229.4476 | 229.4476 | 228.5468 | 228.5462 | 1.833326 | 0.4202123 | 0.4197097 | 184.4632 | 0.4139109 | 0.4165546 | 276.9805 | 222.3476 | 1204.022 | 213.7978 | 185.1237 | 202.0173 | 190.278 | 180.5379 | 3.028056 | 21.31011 | 52 | 26.15265 | 52.02298
2023-05-18 05:38 | 24170400 | 6714 | 3.952333 | 16.86687 | 25.20947 | 2.077694 | 21.40811 | 262.9583 | 16970.77 | 31.03925 | 147.3167 | 7595.878 | 77.09967 | 2186.278 | 229.3689 | 229.3689 | 228.5239 | 228.5242 | 1.951008 | 0.4196822 | 0.4191797 | 183.4744 | 0.4128439 | 0.4154775 | 276.9139 | 220.8797 | 1203.733 | 198.2025 | 183.4069 | 193.0164 | 174.5986 | 172.8089 | 2.992161 | 21.00748 | 52 | 25.53897 | 52.00225
2023-05-18 06:38 | 24174000 | 6715 | 3.945875 | 16.88958 | 25.071 | 2.134345 | 21.67454 | 263.1031 | 16953.66 | 31.0583 | 147.7019 | 7602.128 | 77.1632 | 2185.819 | 229.3705 | 229.3705 | 228.5404 | 228.5398 | 1.953451 | 0.4198117 | 0.419324 | 183.2409 | 0.4126114 | 0.4152666 | 277.1727 | 220.0142 | 1204.772 | 235.6844 | 199.8145 | 209.4599 | 204.8738 | 191.2521 | 2.9821 | 21.21509 | 52 | 25.81911 | 52.1815
2023-05-18 07:38 | 24177600 | 6716 | 3.95541 | 16.91547 | 25.10864 | 2.135722 | 21.57886 | 263.5944 | 17026.58 | 31.11638 | 149.2944 | 7613.583 | 77.27953 | 2190.086 | 229.4075 | 229.4075 | 228.5483 | 228.5483 | 1.8482 | 0.4188853 | 0.4183975 | 183.2642 | 0.4126719 | 0.4153144 | 278.4528 | 219.8936 | 1206.19 | 242.9508 | 193.1956 | 214.2564 | 203.4075 | 190.3817 | 2.975608 | 20.97891 | 52 | 26.0245 | 51.80569
2023-05-18 08:38 | 24181200 | 6717 | 3.941216 | 16.93372 | 23.01744 | 1.94337 | 19.51298 | 265.117 | 17061.18 | 31.2966 | 151.6017 | 7654.24 | 77.69223 | 2189.864 | 229.3379 | 229.3379 | 228.5081 | 228.5084 | 1.870967 | 0.4189791 | 0.418488 | 184.3632 | 0.4137006 | 0.4163515 | 279.7131 | 220.61 | 1204.35 | 239.0287 | 210.0192 | 221.7468 | 218.3916 | 198.8429 | 2.971744 | 21.08787 | 52 | 26.64649 | 52.26894
2023-05-18 09:38 | 24184800 | 6718 | 3.992214 | 17.09439 | 24.90017 | 2.150889 | 20.82775 | 267.9111 | 17477.86 | 31.628125 | 155.6556 | 7739.592 | 78.55858 | 2197.858 | 229.3828 | 229.3828 | 228.5117 | 228.5117 | 1.890853 | 0.4199658 | 0.4194744 | 184.2903 | 0.4136731 | 0.4163361 | 281.9861 | 220.9528 | 1203.637 | 224.1756 | 196.46 | 205.3614 | 195.4458 | 187.1925 | 2.91445 | 21.191175 | 52 | 26.10864 | 52.152
2023-05-18 10:38 | 24188400 | 6719 | 4.00294375 | 17.04948 | 24.91325 | 2.08975 | 21.19114 | 267.175 | 17479.59 | 31.54064 | 154.5972 | 7721.639 | 78.37597 | 2196.331 | 229.39 | 229.39 | 228.5478 | 228.5475 | 1.8793 | 0.4193167 | 0.4188286 | 184.415 | 0.4138056 | 0.4164628 | 281.4 | 222.5519 | 1202.76 | 231.2111 | 205.6464 | 217.4133 | 197.4253 | 192.5514 | 2.928422 | 21.21568 | 52 | 26.38169 | 52.44014
2023-05-18 11:38 | 24192000 | 6720 | 4.00853 | 17.05825 | 25.0039 | 2.069109 | 20.96131 | 267.1504 | 17485.72 | 31.53604 | 153.4735 | 7694.499 | 78.10067 | 2205.189 | 229.3727 | 229.3727 | 228.5407 | 228.5404 | 1.957237 | 0.4195805 | 0.419105 | 184.3838 | 0.4137574 | 0.4164178 | 280.61 | 224.6362 | 1199.542 | 226.9694 | 208.6903 | 218.5443 | 196.9579 | 191.4462 | 2.946198 | 19.30934 | 52 | 26.22671 | 52.19777
2023-05-18 12:39 | 24195600 | 6721 | 4.024939 | 16.87388 | 24.90156 | 1.806472 | 20.82903 | 266.1222 | 17462.05 | 31.41609 | 150.9333 | 7609.489 | 77.23767 | 2235.564 | 229.3344 | 229.3344 | 228.5292 | 228.5292 | 1.946128 | 0.4202761 | 0.4198081 | 185.5806 | 0.414915 | 0.4175603 | 279.2917 | 224.7464 | 1200.174 | 209.5792 | 192.3597 | 212.8094 | 207.1692 | 185.9408 | 3.025572 | 15.60854 | 51.11944 | 25.33306 | 51.88556
2023-05-18 13:40 | 24199200 | 6722 | 4.045349 | 17.07192 | 25.05017 | 1.7475 | 20.88578 | 267.175 | 17643.41 | 31.53974 | 153.3667 | 7679.056 | 77.94408 | 2218.114 | 229.365 | 229.365 | 228.5322 | 228.5322 | 1.868164 | 0.4200217 | 0.419555 | 184.3589 | 0.4137239 | 0.4163436 | 280.6556 | 226.4553 | 1200.719 | 243.1222 | 201.9533 | 228.7478 | 224.3503 | 199.4239 | 2.955983 | 17.74518 | 52 | 26.12439 | 51.17733
2023-05-18 14:40 | 24202800 | 6723 | 4.06153 | 16.74264 | 25.42295 | 1.87688 | 20.7463 | 267.4568 | 17744.94 | 31.57355 | 151.4067 | 7701.273 | 78.16925 | 2213.535 | 229.3864 | 229.3864 | 228.5393 | 228.539 | 1.791175 | 0.423805 | 0.4233053 | 188.0727 | 0.4174596 | 0.4201181 | 278.61 | 228.7827 | 1199.096 | 233.3582 | 199.695 | 219.3443 | 207.0212 | 194.3685 | 3.017674 | 18.58777 | 52 | 25.99733 | 52.12387
2023-05-18 15:40 | 24206400 | 6724 | 4.063996 | 17.13923 | 25.73961 | 1.845738 | 20.86376 | 267.6017 | 17767.23 | 31.58749 | 153.5571 | 7710.362 | 78.26164 | 2212.187 | 229.3944 | 229.3944 | 228.5446 | 228.5448 | 1.71454 | 0.4208192 | 0.4203226 | 183.729 | 0.413124 | 0.4157916 | 280.454 | 228.8939 | 1199.741 | 240.7515 | 201.0755 | 222.073 | 200.5986 | 193.1554 | 2.922443 | 18.97618 | 52 | 25.93253 | 52.45914
2023-05-18 16:40 | 24210000 | 6725 | 4.076602 | 17.32516 | 25.78217 | 2.017 | 20.96272 | 266.9833 | 17787.81 | 31.51841 | 155.1944 | 7698.506 | 78.14139 | 2213.225 | 229.3911 | 229.3911 | 228.5336 | 228.5333 | 1.545797 | 0.4171733 | 0.4166725 | 181.4408 | 0.4108322 | 0.4135061 | 282.2944 | 227.3944 | 1202.215 | 235.3167 | 209.5394 | 224.8142 | 203.8328 | 193.9944 | 2.883803 | 19.115625 | 52 | 26.26325 | 51.89533
2023-05-18 17:40 | 24213600 | 6726 | 4.071106 | 17.03742 | 25.89953 | 1.918189 | 21.04599 | 267.2201 | 17776.1 | 31.54261 | 154.6741 | 7702.749 | 78.18437 | 2215.992 | 229.3766 | 229.3766 | 228.5139 | 228.5142 | 1.437568 | 0.4196992 | 0.4191733 | 184.5827 | 0.4139591 | 0.4166178 | 281.7493 | 227.2212 | 1205.255 | 228.4103 | 194.0708 | 219.4513 | 203.1836 | 188.6953 | 2.94463 | 19.0844 | 52 | 26.20097 | 52.12596
2023-05-18 18:40 | 24217200 | 6727 | 4.072737 | 17.49781 | 25.79072 | 1.794639 | 21.37606 | 267.9 | 17829.08 | 31.625275 | 159.3639 | 7722.631 | 78.38617 | 2218.325 | 229.3758 | 229.3758 | 228.5281 | 228.5278 | 1.511364 | 0.4152131 | 0.4147119 | 180.1772 | 0.4095531 | 0.4122022 | 285.5722 | 225.5219 | 1208.86 | 210.2447 | 184.9567 | 199.1272 | 187.9283 | 177.6497 | 2.842333 | 18.93416 | 52.30139 | 26.84642 | 51.97192
2023-05-18 19:40 | 24220800 | 6728 | 3.983798 | 17.51851 | 25.28136 | 1.815333 | 21.44478 | 264.7917 | 17211.88 | 31.257 | 154.2083 | 7625.083 | 77.39631 | 2198.539 | 229.4008 | 229.4008 | 228.5522 | 228.5522 | 1.66455 | 0.4134575 | 0.4129583 | 177.9542 | 0.4073553 | 0.4099981 | 282.6139 | 224.0525 | 1205.685 | 239.6056 | 201.5717 | 218.22 | 203.6692 | 193.4164 | 2.859392 | 18.50994 | 53 | 26.48156 | 52.73075
2023-05-18 20:40 | 24224400 | 6729 | 4.006204 | 17.60764 | 24.47298 | 1.611588 | 20.22162 | 266.922 | 17450.92 | 31.50775 | 155.3148 | 7683.245 | 77.98643 | 2203.855 | 229.3816 | 229.3816 | 228.5331 | 228.5331 | 1.568362 | 0.4171042 | 0.4165797 | 178.4348 | 0.4078164 | 0.4104287 | 282.507 | 223.7479 | 1203.74 | 214.9058 | 198.2883 | 207.1304 | 199.173 | 184.866 | 2.83229 | 18.32948 | 53 | 26.77747 | 53.20579
2023-05-18 21:40 | 24228000 | 6730 | 4.000295 | 17.25167 | 25.66944 | 1.66575 | 21.14414 | 268.4889 | 17527.33 | 31.697825 | 157.375 | 7723.531 | 78.39528 | 2210.511 | 229.3856 | 229.3856 | 228.5217 | 228.5217 | 1.47335 | 0.4196839 | 0.4191864 | 183.2831 | 0.4126683 | 0.4152983 | 283.5389 | 224.7597 | 1207.39 | 239.0722 | 210.8881 | 226.3094 | 203.5517 | 195.9439 | 2.905581 | 18.17947 | 53 | 26.73675 | 53.12567
2023-05-18 22:40 | 24231600 | 6731 | 3.984258 | 17.44321 | 26.12661 | 1.698667 | 21.04164 | 269.1 | 17486.46 | 31.76682 | 160.9611 | 7728.528 | 78.44589 | 2216.872 | 229.3681 | 229.3681 | 228.5447 | 228.5444 | 1.501381 | 0.4165253 | 0.4160294 | 181.6297 | 0.4109972 | 0.4136164 | 286.5056 | 224.0736 | 1210.852 | 226.0908 | 203.4919 | 226.4944 | 205.6383 | 192.6658 | 2.867853 | 17.59684 | 53 | 27.08656 | 53.16708
2023-05-18 23:40 | 24235200 | 6732 | 3.975338 | 17.14086 | 25.98125 | 1.778802 | 21.07265 | 264.6574 | 17156.59 | 31.24665 | 153.0446 | 7602.858 | 77.17011 | 2208.624 | 229.3421 | 229.3421 | 228.5214 | 228.5214 | 1.485117 | 0.4164114 | 0.4159209 | 181.893 | 0.4112354 | 0.4138499 | 281.649 | 223.4529 | 1209.338 | 231.4086 | 191.8482 | 212.1167 | 193.2861 | 185.5554 | 2.956365 | 17.17582 | 53 | 27.03635 | 53.18869
2023-05-19 00:40 | 24238800 | 6733 | 3.649383 | 16.67975 | 25.17031 | 1.854972 | 21.00853 | 260.8722 | 15456.45 | 30.79748 | 142.7972 | 7448.522 | 75.60403 | 2175.419 | 229.3439 | 229.3439 | 228.5306 | 228.5308 | 1.713467 | 0.4204206 | 0.4199319 | 184.3411 | 0.4136856 | 0.4162725 | 274.0861 | 223.6231 | 1202.017 | 243.0506 | 221.6414 | 236.0019 | 217.4203 | 203.455 | 3.113744 | 17.31957 | 52.51111 | 26.35019 | 52.90275
2023-05-19 01:40 | 24242400 | 6734 | 3.890459 | 17.04077 | 24.89212 | 1.779276 | 21.25774 | 265.1783 | 16797.91 | 31.30181 | 149.8412 | 7586.749 | 77.00705 | 2210.081 | 229.3359 | 229.3359 | 228.5281 | 228.5281 | 1.873086 | 0.4205089 | 0.4200228 | 183.3507 | 0.4126872 | 0.4152666 | 278.546 | 222.1348 | 1202.13 | 225.2223 | 200.8203 | 212.849 | 196.7738 | 188.4563 | 2.995808 | 16.73652 | 52 | 26.1132 | 51.96421
2023-05-19 02:40 | 24246000 | 6735 | 3.980083 | 17.10764 | 25.15577 | 1.791783 | 21.42967 | 269.6546 | 17487.57 | 31.83042 | 153.3816 | 7709.501 | 78.2529 | 2213.958 | 229.3591 | 229.3591 | 228.5401 | 228.5398 | 1.798162 | 0.420473 | 0.4199897 | 185.6131 | 0.4149719 | 0.4175755 | 279.585 | 221.3203 | 1183.059 | 216.6398 | 188.1153 | 203.1134 | 191.1382 | 184.9877 | 2.96139 | 15.9432 | 52 | 26.03237 | 52.03886
2023-05-19 03:40 | 24249600 | 6736 | 3.989753 | 17.12629 | 25.56039 | 1.70351 | 21.53047 | 269.4958 | 17522.08 | 31.81081 | 156.4011 | 7712.443 | 78.28253 | 2223.306 | 229.3471 | 229.3471 | 228.5359 | 228.5365 | 1.725643 | 0.4210822 | 0.4205833 | 185.3022 | 0.4146496 | 0.4172448 | 282.429 | 221.5822 | 1200.463 | 204.8128 | 180.8474 | 186.8504 | 174.1599 | 173.4276 | 2.952752 | 16.01236 | 52.52646 | 26.11777 | 52.02989
2023-05-19 04:40 | 24253200 | 6737 | 3.841745 | 16.69677 | 25.45139 | 1.655889 | 21.62283 | 267.1472 | 16693.24 | 31.53267 | 151.4667 | 7620.022 | 77.34475 | 2216.683 | 229.3219 | 229.3219 | 228.5206 | 228.5208 | 1.696997 | 0.4236961 | 0.4232058 | 188.3414 | 0.4176633 | 0.4202778 | 279.2028 | 222.1942 | 1203.769 | 218.6886 | 190.2236 | 206.5764 | 192.3847 | 184.2328 | 3.077356 | 15.91088 | 52 | 26.15167 | 52.34722
2023-05-19 05:40 | 24256800 | 6738 | 3.574691 | 16.68317 | 25.12251 | 1.700279 | 21.3993 | 266.6295 | 15453.64 | 31.47575 | 148.0947 | 7583.398 | 76.97265 | 2175.27 | 229.3136 | 229.3136 | 228.5123 | 228.5117 | 1.635482 | 0.4231816 | 0.4226958 | 188.227 | 0.4175404 | 0.4201755 | 276.1532 | 220.3064 | 1188.847 | 225.9663 | 189.7994 | 213.4666 | 195.471 | 186.1284 | 3.100682 | 17.02906 | 52.2117 | 26.13791 | 52.15928
2023-05-19 06:40 | 24260400 | 6739 | 3.836155 | 17.11799 | 25.473 | 1.944583 | 21.644 | 271.2417 | 16942.77 | 32.01855 | 158.5167 | 7774.858 | 78.91611 | 2193.047 | 229.3367 | 229.3367 | 228.5472 | 228.5472 | 1.499581 | 0.4217128 | 0.4212783 | 186.6406 | 0.4159769 | 0.4185919 | 283.1167 | 213.6247 | 1196.454 | 225.0567 | 192.8875 | 222.9519 | 188.5781 | 185.7069 | 2.939256 | 18.47254 | 53 | 26.651 | 53.02139
2023-05-19 07:40 | 24264000 | 6740 | 3.865834 | 17.05566 | 25.44033 | 1.824485 | 21.71705 | 269.7911 | 16993.73 | 31.84873 | 158.0724 | 7747.136 | 78.63499 | 2198.83 | 229.3568 | 229.3568 | 228.5471 | 228.5471 | 1.431852 | 0.422188 | 0.4217763 | 186.256 | 0.4156125 | 0.4182111 | 283.3983 | 215.0563 | 1207.235 | 212.8075 | 191.766 | 209.6944 | 195.0677 | 183.1334 | 2.949635 | 18.91499 | 53 | 26.56407 | 53.03696
2023-05-19 08:40 | 24267600 | 6741 | 3.808545 | 17.39316 | 25.25606 | 1.841778 | 21.75378 | 270.9139 | 16798.49 | 31.97736 | 161.6417 | 7769.797 | 78.86519 | 2193.447 | 229.35 | 229.35 | 228.5275 | 228.5272 | 1.491636 | 0.4184964 | 0.4181072 | 183.3453 | 0.4126953 | 0.4152917 | 286.0222 | 215.8981 | 1204.357 | 212.1631 | 194.7003 | 193.7933 | 182.5131 | 178.7167 | 2.876194 | 19.080275 | 53 | 26.40914 | 53.04806
2023-05-19 09:40 | 24271200 | 6742 | 3.781611 | 17.26358 | 20.0865 | 1.463889 | 17.04036 | 270.7361 | 16663.85 | 31.95802 | 160.4028 | 7762.592 | 78.79158 | 2191.619 | 229.3325 | 229.3325 | 228.4994 | 228.4986 | 1.581478 | 0.4205403 | 0.4201439 | 184.5758 | 0.4139086 | 0.4164975 | 284.9417 | 217.3958 | 1205.639 | 211.1697 | 175.8483 | 194.4586 | 177.4269 | 175.3694 | 2.905583 | 19.18665 | 53 | 26.75992 | 52.88194
2023-05-19 10:40 | 24274800 | 6743 | 3.814835 | 17.32567 | 24.57295 | 1.885599 | 20.83552 | 270.8942 | 16830.4 | 31.97961 | 161.1922 | 7773.652 | 78.90393 | 2192.674 | 229.3763 | 229.3763 | 228.5521 | 228.5518 | 1.617518 | 0.4191613 | 0.4187462 | 184.071 | 0.4134476 | 0.4160955 | 285.61 | 218.0833 | 1204.038 | 219.5933 | 189.2936 | 205.6365 | 177.8123 | 179.0437 | 2.888518 | 19.24607 | 53 | 26.74292 | 53.08836
2023-05-19 11:40 | 24278400 | 6744 | 3.898125 | 17.45668 | 24.63625 | 1.891306 | 21.16833 | 270.1694 | 17172.54 | 31.89241 | 161.0694 | 7770.819 | 78.87511 | 2197.428 | 229.3425 | 229.3425 | 228.5258 | 228.5256 | 1.830094 | 0.4180883 | 0.41766 | 182.1869 | 0.4115286 | 0.4141458 | 285.8222 | 219.7569 | 1206.108 | 216.7142 | 189 | 210.6567 | 187.2767 | 181.4556 | 2.852006 | 19.51441 | 53 | 26.61389 | 53.13306
2023-05-19 12:40 | 24282000 | 6745 | 3.91963 | 17.554 | 24.83978 | 1.882173 | 21.2944 | 266.039 | 17012.65 | 31.40282 | 156.8134 | 7677.404 | 77.92747 | 2183.134 | 229.3426 | 229.3426 | 228.5345 | 228.5345 | 1.872493 | 0.4139103 | 0.4134869 | 178.4465 | 0.4077886 | 0.4104017 | 284.0975 | 222.0713 | 1208.019 | 217.1883 | 191.3805 | 210.0326 | 194.3231 | 183.2014 | 2.835359 | 20.26289 | 53.48607 | 27.30368 | 53.15964
2023-05-19 13:40 | 24285600 | 6746 | 3.92017 | 17.27269 | 25.04925 | 1.980444 | 21.14697 | 265.4222 | 16979.13 | 31.33221 | 154.3917 | 7664.664 | 77.79764 | 2181.022 | 229.3419 | 229.3419 | 228.5142 | 228.5142 | 1.864964 | 0.4164333 | 0.4160006 | 181.0339 | 0.4103761 | 0.4130486 | 282.2083 | 223.5375 | 1208.669 | 227.5356 | 198.0047 | 234.0031 | 191.6058 | 191.2994 | 2.896761 | 20.48619 | 53.5 | 27.84389 | 53.58167
2023-05-19 14:40 | 24289200 | 6747 | 3.897524 | 17.13935 | 24.98574 | 2.053872 | 21.14735 | 267.0084 | 16977.56 | 31.5197 | 155.8468 | 7705.12 | 78.20875 | 2182.262 | 229.3674 | 229.3674 | 228.5267 | 228.5273 | 1.796259 | 0.4187543 | 0.41831 | 183.4292 | 0.4127967 | 0.4154844 | 282.6769 | 224.2618 | 1208.811 | 202.1777 | 181.8591 | 199.1086 | 185.9279 | 177.1209 | 2.920017 | 20.56359 | 53.5 | 27.30323 | 53.53279
2023-05-19 15:40 | 24292800 | 6748 | 3.920239 | 16.91164 | 25.12544 | 1.881778 | 21.53903 | 265.7333 | 17004.14 | 31.37319 | 152.1528 | 7677.781 | 77.93122 | 2178.031 | 229.3547 | 229.3547 | 228.5111 | 228.5111 | 1.706139 | 0.4203467 | 0.4198833 | 184.945 | 0.4142997 | 0.4169667 | 279.9889 | 225.3575 | 1206.163 | 204.3839 | 168.2489 | 190.6569 | 177.4744 | 171.1681 | 2.967947 | 20.75586 | 53.5 | 26.73167 | 53.55694
2023-05-19 16:40 | 24296400 | 6749 | 3.951628 | 16.60511 | 25.04197 | 1.996278 | 21.61689 | 262.35 | 16924.85 | 30.97104 | 145.5333 | 7584.725 | 76.98672 | 2173.928 | 229.3836 | 229.3836 | 228.5492 | 228.5492 | 1.621931 | 0.4210767 | 0.4206128 | 186.1483 | 0.4155317 | 0.4182047 | 275.6139 | 225.5567 | 1203.896 | 182.8536 | 163.1956 | 166.7103 | 162.3789 | 158.9522 | 3.056708 | 20.33313 | 53.5 | 26.90217 | 53.59717
2023-05-19 17:40 | 24300000 | 6750 | 3.766484 | 16.77439 | 24.97916 | 2.067242 | 21.79348 | 259.9721 | 15941.19 | 30.68844 | 143.7103 | 7488.822 | 76.01312 | 2157.733 | 229.371 | 229.371 | 228.5189 | 228.5189 | 1.531393 | 0.4175443 | 0.4170891 | 182.4448 | 0.4118159 | 0.4144671 | 275.1671 | 225.0276 | 1204.965 | 209.5357 | 183.3053 | 192.5468 | 179.7696 | 172.5368 | 3.043337 | 20.11149 | 53.5 | 26.99627 | 53.59563
2023-05-19 18:40 | 24303600 | 6751 | 3.81733 | 16.84168 | 24.84514 | 2.096361 | 21.66478 | 257.4361 | 16008.69 | 30.38848 | 140.6139 | 7426.247 | 75.37786 | 2155.589 | 229.3836 | 229.3836 | 228.5431 | 228.5433 | 1.453572 | 0.4150908 | 0.4146364 | 180.0986 | 0.4094822 | 0.4121383 | 273.4722 | 221.7022 | 1203.407 | 205.5553 | 181.87 | 200.8661 | 187.8642 | 176.9217 | 3.037533 | 19.96201 | 53.5 | 27.27803 | 53.6815
2023-05-19 19:40 | 24307200 | 6752 | 3.842838 | 16.50647 | 25.02577 | 2.065404 | 21.68616 | 258.4067 | 16177.13 | 30.50162 | 138.6156 | 7442.49 | 75.54265 | 2164.407 | 229.3351 | 229.3351 | 228.5128 | 228.5128 | 1.512343 | 0.4199262 | 0.4194671 | 184.4404 | 0.4137755 | 0.4164228 | 271.0808 | 222.1772 | 1198.74 | 213.6173 | 206.0153 | 216.1195 | 194.3284 | 184.6535 | 3.119443 | 19.3095 | 53.01532 | 27.01563 | 53.50072
2023-05-19 20:40 | 24310800 | 6753 | 3.87336625 | 16.83081 | 25.12 | 1.968972 | 21.79322 | 260.3389 | 16431.62 | 30.73044 | 143.9056 | 7491.086 | 76.03594 | 2181.156 | 229.3669 | 229.3669 | 228.5456 | 228.5458 | 1.589033 | 0.4176117 | 0.4171542 | 182.2361 | 0.4116028 | 0.4142258 | 275.2722 | 221.6414 | 1203.736 | 218.0233 | 197.0764 | 223.5547 | 208.8636 | 187.8964 | 3.037731 | 19.00629 | 52.58056 | 26.51592 | 52.67811
2023-05-19 21:40 | 24314400 | 6754 | 3.874208 | 16.98839 | 23.5935 | 1.633722 | 20.00328 | 261.6222 | 16518.75 | 30.88474 | 146.6361 | 7529.283 | 76.42392 | 2182.272 | 229.3578 | 229.3578 | 228.5131 | 228.5133 | 1.650072 | 0.4168906 | 0.4164425 | 181.3794 | 0.4107372 | 0.4133744 | 277.1694 | 220.1647 | 1204.391 | 212.6656 | 183.0594 | 198.0981 | 185.7644 | 176.5314 | 2.993442 | 19.132825 | 52.72222 | 26.43419 | 52.54556
2023-05-19 22:40 | 24318000 | 6755 | 3.91646 | 16.6805 | 24.81187 | 1.999248 | 21.33724 | 261.5014 | 16698.86 | 30.868 | 144.7577 | 7533.22 | 76.46337 | 2182.908 | 229.3577 | 229.3577 | 228.5304 | 228.5304 | 1.758657 | 0.4199808 | 0.419517 | 184.5223 | 0.4138805 | 0.416512 | 275.4568 | 220.4284 | 1204.964 | 217.5699 | 192.3577 | 202.3638 | 192.8058 | 179.5351 | 3.056513 | 18.99821 | 53.05014 | 26.9429 | 53.20017
2023-05-19 23:40 | 24321600 | 6756 | 3.9706295 | 16.66266 | 25.13667 | 1.856806 | 21.78042 | 262.4583 | 17005.56 | 30.98214 | 146.0944 | 7572.756 | 76.86508 | 2183.936 | 229.3533 | 229.3533 | 228.5186 | 228.5194 | 1.767875 | 0.420495 | 0.4200372 | 185.5297 | 0.4148825 | 0.4175189 | 276.1917 | 220.1717 | 1204.998 | 212.3497 | 201.8311 | 213.22 | 195.8928 | 184.1486 | 3.051069 | 19.06449 | 53.5 | 26.75756 | 53.11389
2023-05-20 00:40 | 24325200 | 6757 | 3.959966 | 16.85357 | 25.34667 | 1.804361 | 21.69547 | 263.1944 | 17002.95 | 31.06748 | 147.8833 | 7588.519 | 77.02492 | 2186.922 | 229.3572 | 229.3572 | 228.5228 | 228.5228 | 1.784542 | 0.4200333 | 0.4195678 | 183.8622 | 0.4132192 | 0.4158494 | 277.5667 | 218.8722 | 1206.662 | 218.3319 | 207.4819 | 211.4419 | 191.8606 | 186.7553 | 3.005433 | 18.91876 | 53.5 | 26.74931 | 53.70239
2023-05-20 01:40 | 24328800 | 6758 | 3.858346 | 16.61102 | 25.21838 | 1.976017 | 21.57331 | 261.7187 | 16450.78 | 30.89297 | 145.3844 | 7532.546 | 76.45669 | 2176.933 | 229.3468 | 229.3468 | 228.5446 | 228.5446 | 1.677655 | 0.4202033 | 0.4197421 | 185.6838 | 0.4150301 | 0.4176708 | 275.9415 | 219.1532 | 1206.924 | 236.5407 | 211.9579 | 233.4025 | 204.8582 | 196.1306 | 3.082766 | 18.87944 | 53.5 | 27.00485 | 53.85669
2023-05-20 02:40 | 24332400 | 6759 | 3.963219 | 17.21896 | 25.40717 | 2.016222 | 21.30344 | 263.0861 | 17011.79 | 31.05742 | 150.675 | 7586.433 | 77.00394 | 2186.881 | 229.3464 | 229.3464 | 228.5258 | 228.5258 | 1.665025 | 0.4148 | 0.4143522 | 179.8417 | 0.4091883 | 0.4118156 | 280.1889 | 217.4186 | 1206.394 | 232.96 | 203.5519 | 223.1283 | 211.795 | 194.6986 | 2.922372 | 18.89649 | 53.5 | 26.45036 | 53.63056
2023-05-20 03:40 | 24336000 | 6760 | 3.971812 | 17.06756 | 25.65656 | 2.098 | 21.17008 | 262.7639 | 17033.21 | 31.0198 | 149.5806 | 7584.528 | 76.98472 | 2186.089 | 229.3517 | 229.3517 | 228.5319 | 228.5317 | 1.726253 | 0.4164411 | 0.4159933 | 181.3153 | 0.4106683 | 0.4133203 | 279.3333 | 216.9103 | 1208.273 | 225.7514 | 184.4269 | 206.7206 | 197.4117 | 185.6486 | 2.954681 | 19.28383 | 53.5 | 27.08678 | 53.51153
2023-05-20 04:40 | 24339600 | 6761 | 3.956252 | 17.14806 | 25.61638 | 2.067354 | 21.33396 | 262.8774 | 16972.18 | 31.03137 | 150.5014 | 7589.877 | 77.03889 | 2183.624 | 229.3591 | 229.3591 | 228.5409 | 228.5409 | 1.746061 | 0.4155485 | 0.4150964 | 180.5407 | 0.4098992 | 0.4125368 | 280.0752 | 216.7621 | 1208.994 | 219.5568 | 191.8925 | 211.8504 | 199.1989 | 186.4267 | 2.935131 | 19.65309 | 53.5 | 26.37265 | 53.78047
2023-05-20 05:40 | 24343200 | 6762 | 3.9723195 | 16.96034 | 25.49544 | 1.972472 | 21.49783 | 262.1222 | 16997.88 | 30.93976 | 148.3556 | 7576.606 | 76.90408 | 2180.897 | 229.3292 | 229.3292 | 228.5069 | 228.5069 | 1.638797 | 0.4170725 | 0.4166081 | 181.9953 | 0.4113244 | 0.4139639 | 278.4222 | 217.4742 | 1208.88 | 213.7492 | 191.9542 | 199.71 | 187.6681 | 180.7525 | 2.974122 | 20.02181 | 53.5 | 26.54025 | 53.61147
2023-05-20 06:40 | 24346800 | 6763 | 4.000088 | 16.76887 | 25.48208 | 2.071583 | 21.46322 | 260.5111 | 17018.52 | 30.7513 | 145.3972 | 7538.953 | 76.52203 | 2179.839 | 229.3628 | 229.3628 | 228.5508 | 228.5506 | 1.61425 | 0.4180014 | 0.4175356 | 183.0047 | 0.4123675 | 0.4150483 | 276.4139 | 217.5594 | 1209.859 | 236.1183 | 214.0772 | 233.295 | 208.2017 | 196.6156 | 3.021908 | 20.116325 | 53.5 | 26.58928 | 53.59939
2023-05-20 07:40 | 24350400 | 6764 | 4.001879 | 17.13365 | 25.36394 | 2.132472 | 21.57036 | 260.1444 | 17008.34 | 30.71012 | 147.2167 | 7535.381 | 76.48569 | 2177.969 | 229.3258 | 229.3258 | 228.5306 | 228.5308 | 1.687436 | 0.4141408 | 0.41368 | 178.8386 | 0.4081647 | 0.4108197 | 278.325 | 217.2383 | 1211.226 | 232.2922 | 190.6561 | 222.0997 | 199.5522 | 190.3522 | 2.934986 | 20.52584 | 53.5 | 26.66589 | 53.4875
2023-05-20 08:40 | 24354000 | 6765 | 3.985673 | 16.84303 | 25.03295 | 2.148412 | 21.41198 | 260.9471 | 16990.88 | 30.80365 | 146.2201 | 7558.802 | 76.7232 | 2174.747 | 229.3635 | 229.3635 | 228.5265 | 228.5262 | 1.739237 | 0.4172362 | 0.4167794 | 182.3961 | 0.4117593 | 0.4144301 | 276.9415 | 218.5214 | 1208.083 | 245.9961 | 219.4387 | 238.0228 | 226.412 | 206.5173 | 2.994657 | 20.9226 | 53.37883 | 26.86476 | 53.42772
2023-05-20 09:40 | 24357600 | 6766 | 3.862834 | 17.163575 | 24.74828 | 2.05425 | 20.88336 | 263.75 | 16619.56 | 31.13528 | 151.9806 | 7613.242 | 77.27556 | 2177.789 | 229.3906 | 229.3906 | 228.5086 | 228.5086 | 1.831958 | 0.4166117 | 0.4161558 | 180.7847 | 0.410175 | 0.4128639 | 280.85 | 221.0989 | 1211.331 | 205.1836 | 186.2522 | 203.1203 | 189.9169 | 178.9806 | 2.925147 | 20.99823 | 53 | 26.40986 | 52.8635
2023-05-20 10:40 | 24361200 | 6767 | 3.969484 | 16.98436 | 22.16483 | 2.258056 | 18.76242 | 263.2028 | 17070.65 | 31.0739 | 151 | 7620.336 | 77.34758 | 2184.133 | 229.4469 | 229.4469 | 228.54 | 228.54 | 1.860086 | 0.4177514 | 0.4172969 | 182.4442 | 0.4118917 | 0.4146467 | 280.1472 | 222.2133 | 1213.608 | 209.45 | 191.1019 | 197.9483 | 184.5778 | 177.2822 | 2.956814 | 21.30962 | 53.03611 | 26.24669 | 52.96444
2023-05-20 11:40 | 24364800 | 6768 | 3.919457 | 16.30199 | 24.73905 | 2.101532 | 21.00128 | 260.2061 | 16655.4 | 30.71718 | 140.8162 | 7542.139 | 76.55401 | 2158.136 | 229.4167 | 229.4167 | 228.5201 | 228.5195 | 1.768766 | 0.4235228 | 0.4230474 | 187.8735 | 0.4172905 | 0.4200841 | 272.0139 | 224.8393 | 1203.607 | 225.8153 | 209.3791 | 229.7574 | 207.1666 | 190.7162 | 3.123872 | 21.81197 | 53.5 | 26.74014 | 53.11203
2023-05-20 12:40 | 24368400 | 6769 | 3.988551 | 17.12225 | 24.53788 | 2.197047 | 21.09981 | 261.1031 | 17023.86 | 30.82259 | 147.5877 | 7580.323 | 76.9417 | 2164.735 | 229.4685 | 229.4685 | 228.5462 | 228.546 | 1.72605 | 0.4145028 | 0.4140337 | 179.4588 | 0.4089273 | 0.4117805 | 277.9916 | 223.5521 | 1205.013 | 225.6139 | 192.6058 | 215.0791 | 205.7744 | 188.2008 | 2.920936 | 22.06043 | 53.5 | 26.64833 | 53.28529
2023-05-20 13:40 | 24372000 | 6770 | 3.986043 | 16.95926 | 24.72265 | 2.129554 | 21.0471 | 261.0362 | 17007.54 | 30.81688 | 147.6267 | 7576.039 | 76.89797 | 2170.323 | 229.4443 | 229.4443 | 228.5084 | 228.5078 | 1.673872 | 0.4162788 | 0.4158045 | 181.1003 | 0.4105446 | 0.413551 | 278.0641 | 225.9265 | 1210.712 | 229.3412 | 198.2267 | 219.7259 | 208.7451 | 193.51 | 2.958128 | 21.87614 | 53.5 | 26.35201 | 53.85786
2023-05-20 14:40 | 24375600 | 6771 | 3.93777525 | 16.97216 | 25.13806 | 2.114444 | 20.91756 | 263.7889 | 16968.47 | 31.14125 | 151.3583 | 7644.592 | 77.59372 | 2172.242 | 229.4794 | 229.4794 | 228.5533 | 228.5536 | 1.634994 | 0.4180672 | 0.4175747 | 182.8817 | 0.4123617 | 0.4153083 | 280.0861 | 226.9786 | 1211.134 | 222.4069 | 198.8561 | 221.3808 | 200.8022 | 191.8503 | 2.949567 | 21.98977 | 53.5 | 26.436 | 53.6445
2023-05-20 15:40 | 24379200 | 6772 | 3.943612 | 16.77046 | 25.11301 | 2.103315 | 21.06521 | 264.5655 | 17039.91 | 31.23212 | 150.5265 | 7658.616 | 77.73657 | 2175.267 | 229.4507 | 229.4507 | 228.5273 | 228.527 | 1.643702 | 0.4206086 | 0.4201053 | 185.5916 | 0.4150423 | 0.4179014 | 279.0306 | 227.4813 | 1208.441 | 221.6446 | 208.3744 | 211.9387 | 196.5833 | 190.2972 | 2.995774 | 21.42951 | 53.5 | 27.15529 | 53.21167
2023-05-20 16:40 | 24382800 | 6773 | 3.9253125 | 16.62362 | 24.91669 | 2.045306 | 21.07917 | 259.9639 | 16652.13 | 30.68423 | 138.4556 | 7512.506 | 76.25339 | 2156.422 | 229.4369 | 229.4369 | 228.5289 | 228.5289 | 1.732619 | 0.4205769 | 0.4200728 | 184.3344 | 0.4137714 | 0.4165883 | 269.9556 | 228.0806 | 1185.335 | 245.8575 | 209.7194 | 233.8453 | 212.5325 | 201.7694 | 3.070689 | 20.560475 | 52.87778 | 26.51419 | 53.37603
2023-05-20 17:40 | 24386400 | 6774 | 3.927928 | 16.82641 | 24.88936 | 2.098357 | 21.12281 | 261.6908 | 16782.48 | 30.88882 | 143.3036 | 7577.819 | 76.9163 | 2154.056 | 229.4256 | 229.4256 | 228.5184 | 228.5184 | 1.846017 | 0.4189231 | 0.4184187 | 183.0008 | 0.4124262 | 0.4152404 | 273.7298 | 226.5916 | 1191.633 | 212.4128 | 204.2103 | 217.2226 | 190.3638 | 186.6432 | 2.995755 | 21.47329 | 53.47214 | 27.15538 | 52.7373
2023-05-20 18:40 | 24390000 | 6775 | 3.948358 | 17.002625 | 25.24822 | 2.035833 | 21.46989 | 263.9389 | 17020.89 | 31.15914 | 148.0028 | 7633.769 | 77.48394 | 2171.031 | 229.4519 | 229.4519 | 228.5422 | 228.5419 | 1.813097 | 0.4181925 | 0.4176842 | 182.7844 | 0.4122369 | 0.4149878 | 276.9611 | 225.5361 | 1193.735 | 240.9069 | 211.5358 | 242.6214 | 204.4333 | 200.3147 | 2.954983 | 21.371775 | 52.64361 | 26.381 | 53.377
2023-05-20 19:40 | 24393600 | 6776 | 3.940953 | 16.977 | 25.60123 | 2.095014 | 21.41582 | 264.0724 | 17001.25 | 31.17389 | 150.0864 | 7654.106 | 77.69064 | 2166.078 | 229.4148 | 229.4148 | 228.5039 | 228.5047 | 1.781724 | 0.4185092 | 0.4179981 | 183.0593 | 0.4124744 | 0.4152081 | 278.7549 | 224.6273 | 1203.64 | 225.3866 | 206.9716 | 219.0741 | 196.0462 | 192.3708 | 2.946401 | 22.09576 | 53.5 | 27.12485 | 52.66649
2023-05-20 20:40 | 24397200 | 6777 | 3.935644 | 16.67056 | 25.55969 | 2.120836 | 21.34939 | 264.0641 | 16978.76 | 31.1729 | 149.3983 | 7656.145 | 77.7112 | 2170.677 | 229.4203 | 229.4203 | 228.5231 | 228.5231 | 1.667905 | 0.4224209 | 0.4218791 | 186.4838 | 0.4159045 | 0.4186357 | 278.0864 | 225.2947 | 1211.058 | 216.9485 | 195.4579 | 214.549 | 199.517 | 186.5228 | 3.016231 | 22.31065 | 53.5 | 27.04097 | 53.52365
2023-05-20 21:40 | 24400800 | 6778 | 3.932437 | 16.86946 | 25.57103 | 2.216028 | 21.30119 | 264.8167 | 17007.64 | 31.25837 | 152.025 | 7670.069 | 77.85267 | 2175.55 | 229.4103 | 229.4103 | 228.5317 | 228.5311 | 1.6237 | 0.42047 | 0.4199292 | 184.7853 | 0.4141953 | 0.4169136 | 280.2389 | 224.9119 | 1212.864 | 227.5586 | 199.7078 | 218.6119 | 194.9181 | 188.8656 | 2.971122 | 21.94938 | 53.5 | 26.77461 | 53.31478
2023-05-20 22:40 | 24404400 | 6779 | 3.946264 | 16.8669 | 23.78273 | 1.923565 | 19.87591 | 263.8774 | 17009.48 | 31.15206 | 151.3036 | 7643.242 | 77.58028 | 2176.869 | 229.422 | 229.422 | 228.5217 | 228.5217 | 1.624479 | 0.4190468 | 0.418527 | 184.195 | 0.4136167 | 0.4163281 | 280.0836 | 223.8866 | 1213.062 | 199.2646 | 184.4836 | 208.3942 | 183.8337 | 174.3563 | 2.977131 | 21.61459 | 53.5 | 27.36833 | 53.66538
2023-05-20 23:40 | 24408000 | 6780 | 3.942959 | 16.66506 | 25.06603 | 2.128583 | 21.36378 | 262.5389 | 16909.125 | 30.99267 | 145.6611 | 7608.35 | 77.22594 | 2166.442 | 229.4519 | 229.4519 | 228.5439 | 228.5433 | 1.766917 | 0.4224156 | 0.4219047 | 185.4539 | 0.4149058 | 0.4176197 | 275.4083 | 223.6197 | 1205.416 | 240.91 | 195.7847 | 226.4375 | 205.8072 | 194.9186 | 3.027381 | 21.77679 | 53.5 | 26.933 | 53.52883
2023-05-21 00:40 | 24411600 | 6781 | 4.091148 | 16.98764 | 25.16772 | 2.223816 | 21.33538 | 262.7242 | 17596.38 | 31.01597 | 148.7549 | 7639.841 | 77.54574 | 2175.78 | 229.424 | 229.424 | 228.5231 | 228.5228 | 1.830075 | 0.4172415 | 0.4167256 | 182.0482 | 0.4114716 | 0.4141875 | 278.2173 | 221.7348 | 1204.756 | 212.2616 | 195.5111 | 217.812 | 197.0086 | 185.3875 | 2.934978 | 21.99876 | 53.5 | 26.89735 | 53.56696
2023-05-21 01:40 | 24415200 | 6782 | 4.129507 | 16.73152 | 25.12633 | 2.135889 | 21.71533 | 262.5861 | 17758.33 | 30.99593 | 146.9694 | 7639.917 | 77.54661 | 2179.15 | 229.4225 | 229.4225 | 228.5192 | 228.5192 | 1.681222 | 0.4200733 | 0.4195608 | 184.7411 | 0.4141636 | 0.4168719 | 276.6417 | 221.2997 | 1205.21 | 222.7353 | 189.7175 | 206.3711 | 190.8875 | 183.8397 | 2.991278 | 21.906925 | 53.5 | 26.66803 | 53.50472
2023-05-21 02:40 | 24418800 | 6783 | 4.131304 | 16.74019 | 25.12084 | 2.08649 | 21.76217 | 263.1198 | 17803.42 | 31.0602 | 148.0669 | 7653.981 | 77.68933 | 2180.384 | 229.439 | 229.439 | 228.5393 | 228.5393 | 1.652401 | 0.4195507 | 0.419046 | 185.0905 | 0.4145298 | 0.417249 | 277.3649 | 220.9777 | 1204.559 | 202.9563 | 194.4351 | 205.5777 | 187.9981 | 180.029 | 2.989462 | 21.82349 | 53.5 | 26.57969 | 53.56827
2023-05-21 03:40 | 24422400 | 6784 | 4.091731 | 16.59786 | 25.06975 | 2.164083 | 21.59178 | 262.7222 | 17594.58 | 31.01122 | 146.4528 | 7636.456 | 77.51144 | 2177.058 | 229.4222 | 229.4222 | 228.5217 | 228.5211 | 1.544894 | 0.4212922 | 0.4207925 | 186.3375 | 0.4157597 | 0.4184692 | 276.0944 | 221.7931 | 1205.115 | 243.0103 | 216.7825 | 232.1539 | 205.9547 | 198.7931 | 3.026361 | 21.82527 | 53.5 | 26.12022 | 53.45914
2023-05-21 04:40 | 24426000 | 6785 | 4.158794 | 16.72794 | 25.48515 | 2.183705 | 21.36666 | 264.1643 | 17999.28 | 31.18309 | 149.3036 | 7687.997 | 78.03496 | 2186.214 | 229.4479 | 229.4479 | 228.5142 | 228.5142 | 1.509685 | 0.4215092 | 0.4210156 | 185.8716 | 0.4153189 | 0.4180223 | 277.9721 | 221.546 | 1207.379 | 206.0499 | 193.2323 | 208.1396 | 191.0281 | 184.6518 | 2.983114 | 21.93255 | 53.5 | 26.37819 | 53.49178
2023-05-21 05:40 | 24429600 | 6786 | 4.160412 | 16.55313 | 25.75689 | 2.205889 | 21.35169 | 264.225 | 18010.875 | 31.188975 | 147.7778 | 7690.514 | 78.06006 | 2185.736 | 229.4769 | 229.4769 | 228.5644 | 228.5644 | 1.509542 | 0.4241481 | 0.4236511 | 187.9339 | 0.4174114 | 0.4201311 | 276.5361 | 222.0189 | 1207.048 | 217.8625 | 210.6381 | 220.1583 | 199.5742 | 188.5506 | 3.024039 | 22.00012 | 53.5 | 27.02653 | 53.12678
2023-05-21 06:40 | 24433200 | 6787 | 4.150107 | 16.818 | 25.55735 | 2.119721 | 21.49975 | 264.8106 | 18005.29 | 31.25918 | 151.2228 | 7707.028 | 78.22769 | 2186 | 229.4323 | 229.4323 | 228.5212 | 228.5212 | 1.557326 | 0.4200992 | 0.4196072 | 185.3153 | 0.4147474 | 0.417478 | 279.4596 | 221.3248 | 1207.744 | 223.8582 | 193.5281 | 206.6279 | 188.5223 | 183.754 | 2.958306 | 22.13774 | 53.5 | 26.53844 | 53.71159
2023-05-21 07:40 | 24436800 | 6788 | 4.144637 | 17.29887 | 25.56414 | 2.138556 | 21.75297 | 265.2306 | 18011.14 | 31.31077 | 153.9389 | 7719.761 | 78.35706 | 2185.894 | 229.3919 | 229.3919 | 228.4897 | 228.49 | 1.659142 | 0.4168658 | 0.4163836 | 180.4456 | 0.4098375 | 0.4125686 | 281.6694 | 220.7817 | 1207.848 | 209.3131 | 184.7219 | 197.6847 | 183.2711 | 176.6811 | 2.850503 | 22.25669 | 53.5 | 26.86114 | 53.74822
2023-05-21 08:40 | 24440400 | 6789 | 4.109041 | 17.03043 | 25.48688 | 2.168329 | 21.61791 | 267.624 | 18009.32 | 31.59252 | 155.8106 | 7782.125 | 78.99019 | 2186.318 | 229.4635 | 229.4635 | 228.5557 | 228.556 | 1.753097 | 0.4205582 | 0.4200791 | 184.9329 | 0.4143964 | 0.4171585 | 282.1058 | 222.0674 | 1207.365 | 220.2039 | 190.2485 | 203.9256 | 184.8156 | 181.7641 | 2.902599 | 22.47643 | 53.5 | 27.0712 | 53.57593
2023-05-21 09:40 | 24444000 | 6790 | 4.118045 | 17.16742 | 25.50856 | 2.051917 | 21.52942 | 267.1444 | 18019.57 | 31.5375 | 156.1056 | 7770.103 | 78.86789 | 2186.161 | 229.4194 | 229.4194 | 228.515 | 228.515 | 1.808133 | 0.4185469 | 0.4180814 | 183.1422 | 0.4125619 | 0.4153728 | 282.6056 | 223.4239 | 1207.025 | 190.6794 | 176.8908 | 190.4525 | 173.3928 | 169.0161 | 2.873819 | 22.41814 | 53.5 | 26.31667 | 53.62522
2023-05-21 10:40 | 24447600 | 6791 | 4.13687575 | 16.93825 | 24.31617 | 2.043056 | 20.37219 | 265.5444 | 17996.79 | 31.34765 | 152.5056 | 7727.342 | 78.43394 | 2184.578 | 229.4586 | 229.4586 | 228.5433 | 228.5425 | 1.878444 | 0.4196667 | 0.4191808 | 184.5194 | 0.4139783 | 0.4168258 | 280.2083 | 224.1344 | 1206.385 | 225.3506 | 190.4864 | 212.4917 | 198.6194 | 184.0719 | 2.929244 | 22.27274 | 53.5 | 27.07606 | 53.47631
2023-05-21 11:40 | 24451200 | 6792 | 4.147705 | 17.14333 | 25.1332 | 2.231086 | 20.97574 | 264.8078 | 17995.09 | 31.26247 | 152.2786 | 7705.983 | 78.21735 | 2184.972 | 229.4281 | 229.4281 | 228.5081 | 228.5081 | 1.795855 | 0.4176964 | 0.4172214 | 181.7942 | 0.4112228 | 0.4141875 | 280.4206 | 225.1393 | 1205.98 | 201.6724 | 179.2616 | 205.6908 | 188.3476 | 175.4521 | 2.88737 | 22.03825 | 53.5 | 25.95652 | 54.0573
2023-05-21 12:40 | 24454800 | 6793 | 4.174948 | 17.01694 | 25.34442 | 2.080694 | 21.28781 | 263.1083 | 18001.79 | 31.06411 | 150.1222 | 7659.269 | 77.74306 | 2188.308 | 229.4656 | 229.4656 | 228.5322 | 228.5325 | 1.743497 | 0.4174758 | 0.4170064 | 182.0469 | 0.4115131 | 0.4145206 | 279.325 | 226.6367 | 1209.051 | 202.1814 | 184.2192 | 199.0831 | 178.6364 | 174.5939 | 2.923228 | 21.66378 | 53.5 | 27.06622 | 53.51883
2023-05-21 13:40 | 24458400 | 6794 | 4.189033 | 17.08696 | 25.40525 | 2.1 | 21.25019 | 262.1722 | 17998.06 | 30.95191 | 149.3028 | 7631.283 | 77.45953 | 2190.2 | 229.445 | 229.445 | 228.5069 | 228.5069 | 1.701175 | 0.4164339 | 0.4159731 | 180.5869 | 0.4100317 | 0.4131433 | 279.1 | 227.8342 | 1210.273 | 208.2728 | 185.0714 | 207.4894 | 184.6528 | 177.4586 | 2.911028 | 21.35107 | 53.5 | 27.08789 | 53.55233
2023-05-21 14:40 | 24462000 | 6795 | 4.189948 | 16.99475 | 25.4871 | 2.115543 | 21.19825 | 262.0557 | 17995.97 | 30.93609 | 148.6379 | 7632.1 | 77.4673 | 2188.028 | 229.4772 | 229.4772 | 228.5398 | 228.5393 | 1.680318 | 0.4172733 | 0.4168022 | 181.5042 | 0.4109816 | 0.4141448 | 278.4735 | 228.6312 | 1210.107 | 216.5485 | 194.095 | 216.6373 | 190.2156 | 182.563 | 2.929844 | 21.65938 | 53.5 | 27.01936 | 53.3437
2023-05-21 15:40 | 24465600 | 6796 | 4.184214 | 17.02104 | 25.56147 | 2.090917 | 21.14658 | 262.7167 | 18010.54 | 31.01167 | 149.0083 | 7644.064 | 77.58869 | 2189.508 | 229.4572 | 229.4572 | 228.5214 | 228.5217 | 1.777028 | 0.4177589 | 0.4172728 | 181.6081 | 0.411065 | 0.4142247 | 278.6 | 229.8394 | 1208.4725 | 210.8597 | 185.3047 | 206.8892 | 192.3967 | 180.7653 | 2.923711 | 21.33588 | 53.5 | 27.46125 | 52.89489
2023-05-21 16:40 | 24469200 | 6797 | 4.178083 | 17.04503 | 25.50189 | 2.109139 | 21.30375 | 262.8583 | 17997.66 | 31.02938 | 150.7389 | 7653.667 | 77.68628 | 2189.9 | 229.4506 | 229.4506 | 228.5142 | 228.5142 | 1.764686 | 0.4166253 | 0.4161392 | 181.3436 | 0.4107939 | 0.4139442 | 280.0833 | 229.2986 | 1212.318 | 210.5636 | 174.1778 | 197.9806 | 188.8622 | 176.2353 | 2.911369 | 21.79488 | 53.5 | 26.89008 | 53.80731
2023-05-21 17:40 | 24472800 | 6798 | 4.1724965 | 17.0932 | 25.33358 | 2.057889 | 21.60428 | 263.1028 | 17993.17 | 31.06058 | 150.6889 | 7665.017 | 77.80125 | 2185.014 | 229.4775 | 229.4775 | 228.5344 | 228.5344 | 1.618703 | 0.4164219 | 0.4159358 | 181.0811 | 0.4105586 | 0.4136192 | 279.8 | 228.5403 | 1208.844 | 210.0964 | 188.6244 | 201.7956 | 189.5439 | 180.1511 | 2.899389 | 22.15557 | 53.5 | 26.87619 | 53.5375
2023-05-21 18:40 | 24476400 | 6799 | 4.168833 | 17.11108 | 25.46084 | 2.111253 | 21.76033 | 263.5125 | 18005.52 | 31.1094 | 151.1365 | 7676.49 | 77.91794 | 2185.022 | 229.4613 | 229.4613 | 228.5058 | 228.5058 | 1.504802 | 0.4167685 | 0.4162855 | 181.1496 | 0.4106114 | 0.4135404 | 280.0111 | 227.8351 | 1208.6 | 217.5228 | 189.9201 | 205.3688 | 189.5081 | 181.6543 | 2.893203 | 22.21565 | 53.5 | 27.3729 | 53.45061
2023-05-21 19:40 | 24480000 | 6800 | 4.167154 | 17.12275 | 25.13022 | 2.073 | 22.00769 | 263.3111 | 17986.41 | 31.08393 | 150.7139 | 7676.186 | 77.91503 | 2181.692 | 229.5036 | 229.5036 | 228.545 | 228.5444 | 1.463392 | 0.4168453 | 0.4163528 | 181.0119 | 0.410515 | 0.4133544 | 279.7111 | 227.2022 | 1208.276 | 202.8611 | 179.8311 | 192.8094 | 181.4617 | 174.6903 | 2.891953 | 22.63602 | 53.5 | 27.06 | 53.6575
2023-05-21 20:40 | 24483600 | 6801 | 4.161707 | 17.26291 | 25.46075 | 2.156 | 21.95228 | 264.3361 | 18031.82 | 31.20353 | 154.0861 | 7704.342 | 78.20047 | 2186.081 | 229.4889 | 229.4889 | 228.5208 | 228.5206 | 1.597172 | 0.4155447 | 0.41505 | 180.1272 | 0.4096169 | 0.4124214 | 282.2444 | 226.5047 | 1212.166 | 218.7767 | 188.0378 | 208.3256 | 192.3947 | 181.2214 | 2.855431 | 22.73188 | 53.5 | 26.74817 | 53.551
2023-05-21 21:40 | 24487200 | 6802 | 4.154834 | 17.06793 | 25.53394 | 2.038278 | 22.15094 | 264.3694 | 18004.34 | 31.20849 | 152.2361 | 7706.536 | 78.22281 | 2182.364 | 229.4908 | 229.4908 | 228.5292 | 228.5297 | 1.786153 | 0.4179081 | 0.4174047 | 182.3206 | 0.4118108 | 0.4145883 | 280.4833 | 226.3864 | 1209.365 | 188.1825 | 176.3758 | 184.7264 | 168.3697 | 167.9442 | 2.899253 | 22.89127 | 53.5 | 27.32611 | 53.68375
2023-05-21 22:40 | 24490800 | 6803 | 4.173645 | 16.94153 | 25.44719 | 1.823259 | 22.13903 | 263.2423 | 18008.18 | 31.07665 | 150.6602 | 7670.234 | 77.85435 | 2186.967 | 229.4682 | 229.4682 | 228.5292 | 228.5295 | 1.841526 | 0.4177638 | 0.4172666 | 182.744 | 0.4122123 | 0.4149788 | 279.7326 | 225.6997 | 1211.47 | 197.878 | 179.5983 | 187.7864 | 175.9468 | 170.4234 | 2.929596 | 22.25384 | 53.5 | 26.73994 | 53.71939
2023-05-21 23:40 | 24494400 | 6804 | 4.199927 | 16.63635 | 24.35119 | 1.77125 | 20.49081 | 261.1611 | 17979.14 | 30.83152 | 145.1528 | 7607.458 | 77.21722 | 2185.783 | 229.4464 | 229.4464 | 228.5128 | 228.5128 | 1.792436 | 0.4197822 | 0.4192836 | 184.6778 | 0.4141239 | 0.4168625 | 275.75 | 224.4142 | 1207.644 | 208.5378 | 189.2431 | 208.3781 | 180.7556 | 178.0244 | 3.011031 | 21.50831 | 53.5 | 27.44661 | 53.5305
2023-05-22 00:40 | 24498000 | 6805 | 4.18161375 | 16.71934 | 25.64564 | 1.750028 | 21.60181 | 262.65 | 17991.05 | 31.0036 | 147.3667 | 7636.931 | 77.51608 | 2189.578 | 229.4431 | 229.4431 | 228.5108 | 228.5111 | 1.683167 | 0.4197381 | 0.4192433 | 184.8686 | 0.4143122 | 0.4170264 | 277.0806 | 224.2947 | 1206.424 | 215.1558 | 186.1117 | 219.4333 | 190.7925 | 182.7772 | 2.995783 | 20.97739 | 53.5 | 26.32519 | 53.73403
2023-05-22 01:40 | 24501600 | 6806 | 4.172461 | 16.74694 | 25.35354 | 1.97337 | 21.66056 | 263.3983 | 17999.53 | 31.09415 | 148.3426 | 7652.741 | 77.67694 | 2192.808 | 229.4596 | 229.4596 | 228.5306 | 228.5309 | 1.55832 | 0.4206033 | 0.4201075 | 185.1354 | 0.4145947 | 0.4172922 | 277.6156 | 223.7616 | 1207.385 | 200.0772 | 169.5783 | 195.2513 | 178.4206 | 169.5103 | 2.991117 | 20.72076 | 53.5 | 26.84281 | 53.55089
2023-05-22 02:40 | 24505200 | 6807 | 4.174102 | 16.45348 | 25.45194 | 1.955222 | 21.8725 | 263.3083 | 18000.35 | 31.08269 | 146.6444 | 7650.297 | 77.65208 | 2193.156 | 229.4511 | 229.4511 | 228.5228 | 228.5222 | 1.516689 | 0.4234394 | 0.4229394 | 188.2953 | 0.4177469 | 0.4204503 | 276.1028 | 224.0067 | 1207.832 | 217.4994 | 190.3464 | 202.1756 | 185.8633 | 179.5992 | 3.0581 | 20.712025 | 53.5 | 26.72514 | 53.37125
2023-05-22 03:40 | 24508800 | 6808 | 4.171573 | 16.74466 | 25.35992 | 2.009582 | 21.61889 | 263.6769 | 18015.96 | 31.12798 | 147.7577 | 7662.12 | 77.77142 | 2192.529 | 229.427 | 229.427 | 228.5084 | 228.5081 | 1.511546 | 0.4224585 | 0.4219557 | 185.4125 | 0.4148398 | 0.4175387 | 276.9666 | 223.3557 | 1207.317 | 205.5131 | 180.0763 | 203.1936 | 174.9641 | 174.6568 | 2.990426 | 20.84756 | 53.5 | 26.69131 | 53.53231
2023-05-22 04:40 | 24512400 | 6809 | 4.169308 | 16.63444 | 25.53342 | 2.061833 | 21.69953 | 263.9056 | 18020.83 | 31.15224 | 148.8861 | 7668.944 | 77.84131 | 2193.558 | 229.4408 | 229.4408 | 228.5236 | 228.5231 | 1.729903 | 0.4217019 | 0.4211981 | 186.74 | 0.4161808 | 0.41889 | 277.8806 | 223.2067 | 1209.04 | 202.8289 | 184.0333 | 194.7778 | 179.6947 | 173.95 | 3.013028 | 20.96073 | 53.5 | 26.98872 | 53.24014
2023-05-22 05:40 | 24516000 | 6810 | 4.159726 | 16.6393 | 25.38251 | 2.141588 | 21.83401 | 264.2284 | 18002.12 | 31.19331 | 149.0501 | 7679.373 | 77.94708 | 2191.212 | 229.4148 | 229.4148 | 228.5045 | 228.5042 | 1.886287 | 0.421878 | 0.4213903 | 186.8663 | 0.4162805 | 0.4189936 | 277.8747 | 222.9563 | 1207.477 | 219.0875 | 196.4772 | 209.3357 | 196.5783 | 185.3897 | 3.008292 | 21.14095 | 53.5 | 27.1049 | 53.71894
2023-05-22 06:41 | 24519600 | 6811 | 4.13640525 | 17.08653 | 25.74711 | 2.052639 | 21.71167 | 263.5306 | 17845.26 | 31.10778 | 151.4278 | 7653.206 | 77.68186 | 2190.375 | 229.4472 | 229.4472 | 228.55 | 228.55 | 1.703875 | 0.4163444 | 0.4158617 | 181.7625 | 0.4112097 | 0.4139219 | 280.3778 | 221.2908 | 1208.863 | 202.5528 | 180.2286 | 200.3125 | 182.7986 | 175.3522 | 2.922689 | 20.93456 | 53.5 | 26.74728 | 53.61833
2023-05-22 07:41 | 24523200 | 6812 | 4.1882 | 16.83325 | 25.67919 | 2.041528 | 21.599 | 262.0639 | 17984.51 | 30.93908 | 148.0139 | 7624.061 | 77.38572 | 2191.694 | 229.4486 | 229.4486 | 228.5253 | 228.5256 | 1.579628 | 0.4181128 | 0.4176033 | 182.9514 | 0.4124008 | 0.4150894 | 278.075 | 220.6144 | 1210.256 | 190.1178 | 168.0986 | 181.7522 | 170.9586 | 162.2808 | 2.962644 | 21.05294 | 53.5 | 26.78194 | 53.69556
2023-05-22 08:41 | 24526800 | 6813 | 4.121009 | 16.69347 | 25.45398 | 1.83922 | 22.03666 | 263.1643 | 17757.04 | 31.06796 | 147.2702 | 7648.604 | 77.63471 | 2180.49 | 229.4379 | 229.4379 | 228.5084 | 228.5081 | 1.479178 | 0.4203448 | 0.4198365 | 185.646 | 0.4150838 | 0.4178 | 276.7019 | 221.807 | 1202.78 | 195.4189 | 186.5565 | 205.3552 | 178.4318 | 171.139 | 3.004318 | 21.43754 | 53.5 | 26.2851 | 53.58145
2023-05-22 09:41 | 24530400 | 6814 | 4.13399 | 17.16449 | 25.03411 | 2.055028 | 21.53178 | 264.3139 | 17894.68 | 31.20283 | 152.0944 | 7684.564 | 77.99989 | 2183.608 | 229.4489 | 229.4489 | 228.5172 | 228.5169 | 1.453533 | 0.4156769 | 0.4151806 | 181.0847 | 0.4105336 | 0.4132617 | 280.5694 | 221.8894 | 1203.942 | 218.4483 | 183.3175 | 203.8228 | 192.3783 | 180.6033 | 2.886075 | 21.64133 | 53.5 | 26.82897 | 53.66639
2023-05-22 10:41 | 24534000 | 6815 | 4.188581 | 16.851775 | 25.221 | 1.97375 | 21.42067 | 262.6417 | 18030.15 | 31.00613 | 148.3417 | 7648.111 | 77.62986 | 2187.328 | 229.4417 | 229.4417 | 228.5203 | 228.52 | 1.597275 | 0.4188283 | 0.4183336 | 183.4831 | 0.4129247 | 0.4156889 | 277.8917 | 223.4744 | 1207.929 | 218.8792 | 184.5633 | 205.7431 | 190.1956 | 180.7528 | 2.960036 | 21.66361 | 53.5 | 27.11519 | 53.49528
2023-05-22 11:41 | 24537600 | 6816 | 4.170077 | 16.85267 | 23.43908 | 1.799749 | 19.86911 | 263.4624 | 18001.17 | 31.10454 | 149.4624 | 7665.231 | 77.80326 | 2189.05 | 229.4474 | 229.4474 | 228.5323 | 228.5323 | 1.733103 | 0.4192128 | 0.4187295 | 183.9813 | 0.4134273 | 0.4162284 | 278.5961 | 224.8142 | 1208.234 | 216.4053 | 189.8749 | 203.7078 | 195.485 | 182.6234 | 2.958167 | 21.47803 | 53.5 | 26.29613 | 53.59379
2023-05-22 12:41 | 24541200 | 6817 | 4.096989 | 17.2113 | 25.32464 | 2.052944 | 21.45028 | 268.9194 | 18020.06 | 31.74356 | 158.3111 | 7784.492 | 79.01419 | 2199.767 | 229.3575 | 229.3575 | 228.5364 | 228.5367 | 1.7834 | 0.4192919 | 0.4187969 | 183.9442 | 0.4133017 | 0.4159778 | 283.9278 | 216.4111 | 1206.26 | 192.8403 | 169.1169 | 196.1797 | 178.6322 | 168.7842 | 2.879061 | 20.32499 | 53.5 | 26.80394 | 53.684
2023-05-22 13:41 | 24544800 | 6818 | 4.101658 | 17.08139 | 26.21173 | 1.763426 | 21.72532 | 269.7242 | 18092.52 | 31.83915 | 157.7577 | 7800.836 | 79.17978 | 2202.708 | 229.3482 | 229.3482 | 228.5318 | 228.532 | 1.841749 | 0.4216368 | 0.4212292 | 185.8981 | 0.4152454 | 0.417873 | 283.0919 | 215.7404 | 1204.299 | 189.5301 | 173.9655 | 190.8454 | 173.3357 | 165.9187 | 2.907788 | 19.87726 | 53.5 | 26.48513 | 53.62365
2023-05-22 14:41 | 24548400 | 6819 | 4.091909 | 17.13131 | 26.26131 | 1.669917 | 21.46606 | 269.3028 | 18004.71 | 31.787725 | 157.1611 | 7767.136 | 78.83803 | 2209.261 | 229.3297 | 229.3297 | 228.5064 | 228.5064 | 1.767994 | 0.4210103 | 0.4206447 | 185.1214 | 0.4144514 | 0.4170669 | 282.9028 | 216.6842 | 1203.997 | 189.9331 | 175.8375 | 191.1817 | 177.7472 | 167.7881 | 2.914408 | 18.45675 | 53.5 | 26.18494 | 52.97847
2023-05-22 15:41 | 24552000 | 6820 | 3.99853 | 16.87452 | 26.01763 | 1.707382 | 21.61727 | 267.4123 | 17442.69 | 31.56874 | 153.6518 | 7681.109 | 77.96479 | 2210.747 | 229.3772 | 229.3772 | 228.5409 | 228.5409 | 1.691819 | 0.4224649 | 0.4221008 | 186.7331 | 0.4161103 | 0.4187326 | 280.8384 | 216.8549 | 1207.585 | 213.946 | 180.9164 | 203.4201 | 184.5543 | 174.1735 | 3.004643 | 16.93001 | 53.5 | 26.28942 | 53.57387
2023-05-22 16:41 | 24555600 | 6821 | 3.941477 | 16.75623 | 25.56464 | 1.606889 | 21.78197 | 264.9611 | 17005.46 | 31.2781 | 149.9806 | 7587.714 | 77.01636 | 2210.753 | 229.3244 | 229.3244 | 228.51 | 228.5097 | 1.665992 | 0.4217294 | 0.4213878 | 186.4108 | 0.4157353 | 0.4183394 | 278.9583 | 215.0383 | 1209.1825 | 213.2433 | 184.4803 | 206.2497 | 184.1894 | 173.8022 | 3.060008 | 15.626625 | 53.5 | 26.37047 | 53.53847
2023-05-22 17:41 | 24559200 | 6822 | 3.912289 | 16.95966 | 25.45667 | 1.525111 | 21.93936 | 267.0333 | 16994.125 | 31.52153 | 153.325 | 7622.806 | 77.37303 | 2218.328 | 229.3508 | 229.3508 | 228.5344 | 228.5342 | 1.572208 | 0.4215036 | 0.4211361 | 185.5031 | 0.4148547 | 0.4174439 | 281.0389 | 214.3333 | 1208.102 | 203.2153 | 175.8244 | 198.5653 | 172.6542 | 167.8561 | 3.016792 | 14.52806 | 53.5 | 26.74664 | 53.51444
2023-05-22 18:41 | 24562800 | 6823 | 3.884833 | 17.09495 | 25.98964 | 1.268329 | 21.78914 | 269.3092 | 17007.71 | 31.79234 | 157.1281 | 7669.624 | 77.84797 | 2224.253 | 229.3248 | 229.3248 | 228.512 | 228.5117 | 1.602719 | 0.4211557 | 0.4207838 | 185.5903 | 0.4149148 | 0.4175036 | 283.4457 | 213.49 | 1207.045 | 205.2175 | 179.1109 | 197.1585 | 176.8318 | 167.8418 | 2.986989 | 13.81342 | 53.5 | 26.22599 | 53.45964
2023-05-22 19:41 | 24566400 | 6824 | 3.988082 | 17.048475 | 26.15267 | 1.212972 | 21.61 | 262.0917 | 17009.79 | 30.941 | 148.1056 | 7486.703 | 75.99139 | 2223.969 | 229.3208 | 229.3208 | 228.5183 | 228.5178 | 1.663383 | 0.416985 | 0.4166558 | 180.9844 | 0.4103056 | 0.4128825 | 278.8889 | 210.8692 | 1211.956 | 192.0733 | 159.1031 | 171.0464 | 151.7181 | 154.9228 | 3.013564 | 13.33788 | 53.5 | 23.98075 | 53.53911
2023-05-22 20:41 | 24570000 | 6825 | 4.029952 | 16.40422 | 26.10092 | 1.481722 | 21.79392 | 259.0806 | 16998.13 | 30.583175 | 140.1194 | 7406.228 | 75.17497 | 2220.633 | 229.3219 | 229.3219 | 228.5322 | 228.5325 | 1.738786 | 0.4210561 | 0.420795 | 186.0275 | 0.4153497 | 0.4179397 | 272.9611 | 210.1983 | 1208.785 | 206.7044 | 174.9078 | 188.7444 | 167.4728 | 163.7294 | 3.178933 | 12.89953 | 53.5 | 26.74475 | 53.19025
2023-05-22 21:41 | 24573600 | 6826 | 4.039728 | 16.3827 | 25.64944 | 1.413705 | 21.94111 | 258.6017 | 17009.45 | 30.52916 | 139.6741 | 7392.602 | 75.03613 | 2224.287 | 229.2986 | 229.2986 | 228.5284 | 228.5287 | 1.741772 | 0.4214646 | 0.4212643 | 185.9362 | 0.4152348 | 0.4178312 | 272.7883 | 209.9362 | 1211.916 | 196.7942 | 160.5708 | 192.0482 | 159.5565 | 160.2794 | 3.186663 | 12.6795 | 53.5 | 26.83142 | 53.6466
2023-05-22 22:41 | 24577200 | 6827 | 4.030317 | 16.29372 | 25.21092 | 1.355 | 21.92297 | 259.075 | 16996.04 | 30.58424 | 139.9444 | 7401.103 | 75.12289 | 2225.408 | 229.2986 | 229.2986 | 228.5169 | 228.5169 | 1.82395 | 0.4223967 | 0.422115 | 187.355 | 0.4166536 | 0.4192761 | 272.8028 | 209.3919 | 1211.683 | 179.7369 | 158.0056 | 178.4325 | 150.1722 | 152.0356 | 3.212408 | 12.50277 | 53.5 | 26.21983 | 53.52475
2023-05-22 23:41 | 24580800 | 6828 | 3.904991 | 15.91485 | 25.238 | 1.387861 | 21.88242 | 257.8806 | 16362.53 | 30.44393 | 134.3444 | 7347.175 | 74.57517 | 2209.189 | 229.3142 | 229.3142 | 228.5381 | 228.5381 | 1.836206 | 0.4266267 | 0.4263322 | 190.8006 | 0.4201147 | 0.4227494 | 268.0389 | 210.915 | 1204.356 | 184.4539 | 157.0561 | 188.9061 | 157.5989 | 155.1736 | 3.328089 | 12.25103 | 53.5 | 26.87553 | 53.55158
2023-05-23 00:41 | 24584400 | 6829 | 3.933881 | 16.56137 | 20.18526 | 1.085682 | 17.08694 | 264.3343 | 16898.17 | 31.20313 | 146.9304 | 7516.582 | 76.29462 | 2232.774 | 229.3485 | 229.3485 | 228.5343 | 228.5343 | 1.873905 | 0.4237724 | 0.4234869 | 187.9607 | 0.4173092 | 0.4199295 | 276.7967 | 210.2646 | 1207.378 | 193.9883 | 172.6499 | 195.2446 | 176.0635 | 162.5741 | 3.142571 | 12.16442 | 53.00418 | 26.55953 | 53.57111
2023-05-23 01:41 | 24588000 | 6830 | 3.830704 | 16.56616 | 24.89403 | 1.283028 | 21.28764 | 265.3861 | 16500.02 | 31.33141 | 148.4972 | 7531.497 | 76.44611 | 2224.664 | 229.3431 | 229.3431 | 228.5283 | 228.5283 | 1.748103 | 0.4245217 | 0.4242833 | 188.7469 | 0.41809 | 0.4207314 | 277.7333 | 210.2325 | 1208.476 | 202.1669 | 170.9603 | 198.2122 | 169.6517 | 164.6339 | 3.148461 | 11.964825 | 53.5 | 26.86772 | 53.64289
2023-05-23 02:41 | 24591600 | 6831 | 3.763061 | 16.16429 | 24.94756 | 1.295667 | 21.49242 | 257.8694 | 15733.62 | 30.440925 | 133.2472 | 7304.647 | 74.14369 | 2203.136 | 228.5333 | 228.5333 | 227.7292 | 227.7294 | 1.737186 | 0.4225817 | 0.4224006 | 188.2364 | 0.41677 | 0.4194194 | 266.8222 | 210.5842 | 1186.177 | 225.9822 | 196.275 | 226.9619 | 199.7647 | 185.3136 | 3.299519 | 11.85048 | 51.84167 | 25.83414 | 53.38456
2023-05-23 03:41 | 24595200 | 6832 | 3.828948 | 17.02991 | 24.75549 | 1.271114 | 21.49914 | 263.4903 | 16370.97 | 31.10436 | 148.0613 | 7476.518 | 75.88816 | 2218.691 | 228.8847 | 228.8847 | 228.0847 | 228.0847 | 1.705123 | 0.4174855 | 0.4172758 | 182.2398 | 0.4111242 | 0.4137532 | 278.3148 | 208.5721 | 1202.409 | 200.2482 | 177.656 | 191.7251 | 167.3799 | 164.8602 | 3.043471 | 11.86896 | 53.24373 | 26.76468 | 51.97758
2023-05-23 04:41 | 24598800 | 6833 | 3.950127 | 16.89911 | 25.10675 | 1.317056 | 21.605 | 265.0472 | 17019.5 | 31.28946 | 150.4306 | 7531.881 | 76.45014 | 2240.242 | 229.3169 | 229.3169 | 228.51 | 228.5097 | 1.813967 | 0.4195242 | 0.4193114 | 184.47 | 0.4137861 | 0.4164333 | 279.8306 | 208.09 | 1207.752 | 236.8717 | 194.6581 | 220.9744 | 199.2464 | 184.8056 | 3.054425 | 11.85526 | 52.74167 | 26.16128 | 53.28956
2023-05-23 05:41 | 24602400 | 6834 | 3.951787 | 17.09273 | 25.48108 | 1.26525 | 21.25597 | 264.6889 | 17002.33 | 31.24508 | 150.775 | 7529.172 | 76.42269 | 2232.008 | 229.3528 | 229.3528 | 228.5456 | 228.5461 | 1.904342 | 0.4179381 | 0.4177231 | 182.3194 | 0.4116719 | 0.4143094 | 280.2694 | 208.0431 | 1207.475 | 221.8508 | 181.7808 | 211.2303 | 188.9728 | 178.3686 | 3.012311 | 11.89828 | 53.44444 | 26.31669 | 52.44833
2023-05-23 06:41 | 24606000 | 6835 | 4.065113 | 16.7552 | 25.77872 | 1.235833 | 21.3145 | 257.0417 | 17009.61 | 30.34375 | 138.5222 | 7337.322 | 74.47514 | 2230.533 | 229.3144 | 229.3144 | 228.5053 | 228.505 | 1.979758 | 0.4175003 | 0.4172897 | 180.9789 | 0.4102931 | 0.4129494 | 272.4556 | 207.0425 | 1207.286 | 213.1614 | 181.3494 | 214.3444 | 179.0958 | 173.7517 | 3.121622 | 11.88462 | 52.82222 | 26.61 | 52.891
2023-05-23 07:41 | 24609600 | 6836 | 4.074415 | 16.5319 | 25.74242 | 1.230111 | 21.41864 | 256.0641 | 16986.56 | 30.22589 | 136.7214 | 7317.777 | 74.27708 | 2222.142 | 229.3557 | 229.3557 | 228.5526 | 228.5521 | 1.939357 | 0.4168448 | 0.4166181 | 182.1724 | 0.4115281 | 0.4142162 | 271.3621 | 206.7797 | 1205.922 | 208.6237 | 175.6836 | 213.0925 | 178.5284 | 170.8802 | 3.157404 | 11.94819 | 53.34401 | 26.66008 | 52.77078
2023-05-23 08:41 | 24613200 | 6837 | 4.05550975 | 17.31943 | 25.443 | 1.243278 | 21.69019 | 261.4222 | 17258.23 | 30.857225 | 148.6722 | 7460.672 | 75.72683 | 2234.022 | 229.3053 | 229.3053 | 228.5069 | 228.5069 | 1.878061 | 0.4131656 | 0.4129186 | 177.7167 | 0.4070225 | 0.4097006 | 280.0111 | 205.9264 | 1210.916 | 189.5589 | 165.1172 | 198.8936 | 171.7108 | 162.2078 | 2.961192 | 12.0754 | 53.5 | 26.58986 | 53.66542
2023-05-23 09:41 | 24616800 | 6838 | 4.087462 | 17.27564 | 25.86292 | 1.308886 | 21.90201 | 262.5181 | 17480.15 | 30.99175 | 149.5376 | 7501.276 | 76.13922 | 2235.76 | 230.4766 | 230.4763 | 229.6922 | 229.6922 | 1.674214 | 0.4150571 | 0.4146164 | 179.0727 | 0.409549 | 0.4122379 | 280.1978 | 205.5735 | 1210.227 | 209.129 | 175.1708 | 192.7192 | 175.3811 | 167.5315 | 2.973852 | 12.46864 | 53.5 | 26.39175 | 53.53836
2023-05-23 10:41 | 24620400 | 6839 | 4.112779 | 16.82429 | 26.04797 | 1.294111 | 21.57181 | 261.4083 | 17512.15 | 30.85509 | 143.0972 | 7474.181 | 75.86433 | 2234.528 | 231.1917 | 231.1917 | 230.4275 | 230.4272 | 1.610475 | 0.4231181 | 0.4228256 | 183.2094 | 0.4144003 | 0.4171161 | 274.5472 | 208.9344 | 1209.6475 | 225.6633 | 190.3456 | 224.1419 | 192.6731 | 181.0378 | 3.089411 | 12.47303 | 53.5 | 26.31219 | 53.53667
2023-05-23 11:41 | 24624000 | 6840 | 4.012637 | 16.91566 | 25.67942 | 1.310613 | 21.61376 | 263.5292 | 17206.65 | 31.1088 | 147.9582 | 7513.443 | 76.2629 | 2233.022 | 231.1588 | 231.1588 | 230.3947 | 230.3947 | 1.54629 | 0.4202666 | 0.4199641 | 183.5103 | 0.4146694 | 0.4173947 | 278.2117 | 208.7493 | 1209.483 | 200.6418 | 172.7889 | 198.8794 | 179.0928 | 167.4384 | 3.06534 | 12.26384 | 53.5 | 26.78769 | 53.5815
2023-05-23 12:41 | 24627600 | 6841 | 4.005675 | 17.27328 | 20.77725 | 0.8704167 | 17.47294 | 262.8083 | 17131.48 | 31.02608 | 148.2389 | 7496.833 | 76.09444 | 2230.464 | 231.2153 | 231.2153 | 230.4464 | 230.4464 | 1.571678 | 0.41801 | 0.4177139 | 179.1611 | 0.4103767 | 0.41308 | 278.8222 | 208.6494 | 1210.332 | 193.3044 | 169.7861 | 193.8475 | 166.8967 | 163.2067 | 2.984278 | 12.48563 | 53.5 | 26.49361 | 53.62167
2023-05-23 13:41 | 24631200 | 6842 | 4.144576 | 17.23714 | 25.43928 | 0.8331389 | 20.83161 | 262.6972 | 17753.54 | 31.01288 | 148.4306 | 7517.244 | 76.30144 | 2238.867 | 231.1944 | 231.1944 | 230.4061 | 230.4061 | 1.618642 | 0.4171256 | 0.4168297 | 179.4658 | 0.4106592 | 0.4133778 | 279.0556 | 208.9378 | 1209.624 | 200.0175 | 171.8911 | 184.8467 | 164.7247 | 162.8183 | 2.976897 | 12.63629 | 53.5 | 26.90167 | 53.53
2023-05-23 14:41 | 24634800 | 6843 | 4.220539 | 16.90785 | 25.26373 | 1.187632 | 21.43072 | 261.2591 | 17995.6 | 30.84113 | 145.0808 | 7492.006 | 76.04529 | 2241.217 | 231.2387 | 231.2387 | 230.4345 | 230.4348 | 1.562309 | 0.4192799 | 0.4190281 | 182.0267 | 0.4132655 | 0.4160128 | 276.5543 | 209.5805 | 1210.67 | 171.1468 | 155.361 | 165.9635 | 147.249 | 146.5039 | 3.050763 | 12.78698 | 53.5 | 27.32911 | 53.52833
2023-05-23 15:42 | 24638400 | 6844 | 4.202965 | 16.67851 | 25.32897 | 1.146028 | 21.90906 | 262.6306 | 18011.95 | 31.00035 | 144.9139 | 7527.689 | 76.40786 | 2240.806 | 231.2506 | 231.2506 | 230.4306 | 230.4303 | 1.656761 | 0.4231572 | 0.4229331 | 185.4122 | 0.4166625 | 0.4194178 | 275.6972 | 211.3269 | 1209.475 | 159.4511 | 141.7644 | 154.1156 | 138.035 | 139.6828 | 3.098403 | 12.95536 | 53.5 | 26.69856 | 53.48781
2023-05-23 16:42 | 24642000 | 6845 | 4.109189 | 16.78509 | 25.27056 | 1.065432 | 22.28089 | 261.5989 | 17524.67 | 30.8822 | 144.1003 | 7486.986 | 75.99468 | 2230.961 | 231.2078 | 231.2078 | 230.4039 | 230.4042 | 1.767774 | 0.4213663 | 0.4211318 | 183.6006 | 0.4148081 | 0.4175421 | 275.4039 | 211.4354 | 1208.484 | 153.3487 | 138.1485 | 142.5164 | 133.9978 | 135.1279 | 3.088588 | 12.97879 | 53.5 | 26.7139 | 53.36008
2023-05-23 17:42 | 24645600 | 6846 | 3.96263 | 16.00726 | 25.10336 | 1.069611 | 22.31558 | 259.5917 | 16773.26 | 30.6435 | 138.1556 | 7413.306 | 75.24561 | 2215.444 | 231.1392 | 231.1392 | 230.3539 | 230.3536 | 1.789225 | 0.4281992 | 0.4279672 | 190.9458 | 0.422085 | 0.4248253 | 269.8528 | 212.7019 | 1209.164 | 174.635 | 145.0725 | 164.9403 | 150.7619 | 144.1219 | 3.330769 | 13.04458 | 53.5 | 26.29653 | 53.50483
2023-05-23 18:42 | 24649200 | 6847 | 3.63021 | 14.68708 | 25.20861 | 1.189944 | 22.07159 | 239.3928 | 16898.13 | 28.25722 | 1313.292 | 6920.474 | 70.24448 | 2167.543 | 231.2033 | 231.2033 | 230.4064 | 230.4067 | 1.849262 | 0.4236618 | 0.4168418 | 190.2869 | 0.42149 | 0.4242214 | 142.4485 | 212.8671 | 1208.109 | 198.9735 | 174.1889 | 190.0794 | 174.693 | 163.2072 | 9.669448 | 12.82965 | 53.5 | 26.83981 | 53.4868
2023-05-23 19:42 | 24652800 | 6848 | 3.973704 | 17.07745 | 25.28711 | 1.303806 | 21.75347 | 262.9528 | 17000.52 | 31.04388 | 148.2556 | 7501.989 | 76.14686 | 2224.228 | 231.2306 | 231.2306 | 230.4153 | 230.4161 | 1.909014 | 0.4179128 | 0.41774 | 181.55 | 0.4127803 | 0.4154908 | 278.6861 | 210.6408 | 1208.276 | 183.0664 | 165.7117 | 179.0586 | 162.8767 | 155.6014 | 3.034117 | 12.91786 | 53.5 | 26.59047 | 53.53356
2023-05-23 20:42 | 24656400 | 6849 | 3.975974 | 17.21759 | 25.52228 | 1.295611 | 21.75569 | 263.3583 | 17035.73 | 31.08576 | 149.5972 | 7514.625 | 76.27492 | 2224.136 | 231.2628 | 231.2628 | 230.4531 | 230.4531 | 1.922081 | 0.4165356 | 0.4163625 | 179.9747 | 0.4112372 | 0.4139453 | 279.7639 | 209.9156 | 1208.526 | 199.2917 | 178.2906 | 194.5706 | 177.2744 | 165.8278 | 2.990172 | 13.12053 | 53.5 | 26.22883 | 53.63961
2023-05-23 21:42 | 24660000 | 6850 | 4.152936 | 17.65166 | 25.58447 | 1.366278 | 21.58767 | 265.7444 | 18001.43 | 31.37041 | 155.5056 | 7607.489 | 77.21736 | 2241.753 | 231.1981 | 231.1981 | 230.3956 | 230.395 | 1.868222 | 0.4137897 | 0.4136206 | 177.2597 | 0.4084581 | 0.4111589 | 283.9167 | 209.4275 | 1209.001 | 190.5558 | 178.8428 | 199.51 | 171.9978 | 166.13 | 2.871989 | 13.2108 | 53.5 | 26.73267 | 53.77833
2023-05-23 22:42 | 24663600 | 6851 | 4.154218 | 17.49973 | 25.41596 | 1.221086 | 21.82359 | 265.5543 | 17995.07 | 31.35125 | 154.0975 | 7601.499 | 77.15635 | 2243.797 | 231.2362 | 231.2362 | 230.4365 | 230.4362 | 1.892008 | 0.4163476 | 0.4161727 | 178.7524 | 0.4099889 | 0.4126936 | 282.7326 | 209.7379 | 1210.839 | 190.3972 | 158.0267 | 177.3616 | 165.6699 | 155.3471 | 2.90732 | 13.07772 | 53.5 | 26.4007 | 53.52827
2023-05-23 23:42 | 24667200 | 6852 | 4.143605 | 17.4958 | 25.43769 | 1.267889 | 22.17586 | 266.2611 | 17997.41 | 31.432175 | 154.7 | 7625.311 | 77.39836 | 2240.861 | 231.2114 | 231.2114 | 230.4097 | 230.4097 | 1.806628 | 0.4170872 | 0.4169214 | 179.2003 | 0.4104119 | 0.4131097 | 282.8583 | 208.9044 | 1210.122 | 161.4242 | 135.8433 | 156.7889 | 145.48 | 141.7181 | 2.900442 | 13.58349 | 53.5 | 26.9765 | 53.53206
2023-05-24 00:42 | 24670800 | 6853 | 4.136489 | 17.51473 | 23.35708 | 1.184389 | 20.77167 | 266.4111 | 17979.53 | 31.45255 | 154.8944 | 7633.55 | 77.48142 | 2238.258 | 231.2228 | 231.2228 | 230.4167 | 230.4167 | 1.798028 | 0.4171825 | 0.4170203 | 179.2486 | 0.4104714 | 0.4131647 | 282.9111 | 208.7961 | 1209.57 | 181.9308 | 158.3228 | 171.7914 | 159.1711 | 152.7956 | 2.896997 | 13.916875 | 53.5 | 26.73764 | 53.58125
2023-05-24 01:42 | 24674400 | 6854 | 4.127701 | 16.874675 | 25.25617 | 1.171722 | 21.38744 | 265.2583 | 17859.12 | 31.31493 | 149.7139 | 7598.464 | 77.12575 | 2237.547 | 231.2128 | 231.2128 | 230.4242 | 230.4239 | 1.773886 | 0.4231586 | 0.4229886 | 185.2758 | 0.4164883 | 0.4192128 | 278.7389 | 209.4175 | 1210.989 | 187.7053 | 164.0189 | 178.2633 | 156.2383 | 153.0958 | 3.045514 | 13.73744 | 53.5 | 26.58853 | 53.54525
2023-05-24 02:42 | 24678000 | 6855 | 3.987855 | 17.49388 | 25.66808 | 1.234123 | 22.06936 | 264.6156 | 17181.54 | 31.23808 | 152.766 | 7555.159 | 76.68649 | 2227.641 | 231.2351 | 231.2354 | 230.4365 | 230.4362 | 1.70188 | 0.4157526 | 0.4155805 | 178.229 | 0.4094641 | 0.4121624 | 281.9721 | 209.4164 | 1210.692 | 193.9156 | 161.5953 | 188.2312 | 159.1368 | 151.7476 | 2.926733 | 13.42047 | 53.5 | 26.66415 | 53.53546
2023-05-24 03:42 | 24681600 | 6856 | 3.674678 | 17.75218 | 25.42544 | 1.251917 | 22.19922 | 257.0944 | 15308.36 | 30.34765 | 144.7083 | 7302.664 | 74.12367 | 2193.558 | 231.2133 | 231.2133 | 230.4097 | 230.4097 | 1.708681 | 0.4081747 | 0.4080225 | 170.5469 | 0.4017603 | 0.4044267 | 278.5028 | 207.6158 | 1213.328 | 172.0378 | 147.2933 | 174.0975 | 152.0392 | 145.1369 | 2.931778 | 13.07794 | 53.5 | 27.01181 | 53.40961
2023-05-24 04:42 | 24685200 | 6857 | 3.619196 | 17.072925 | 24.99003 | 1.314694 | 22.11933 | 255.7611 | 14987.975 | 30.19234 | 139.9556 | 7261.242 | 73.70308 | 2189.031 | 231.2511 | 231.2511 | 230.4411 | 230.4411 | 1.690269 | 0.4141908 | 0.41403 | 176.5258 | 0.4077772 | 0.4104842 | 274.5417 | 207.7072 | 1216.981 | 201.8633 | 169.9369 | 203.3975 | 171.5361 | 163.5003 | 3.09365 | 13.20024 | 53.5 | 27.18425 | 53.5685
2023-05-24 05:42 | 24688800 | 6858 | 3.653322 | 17.74005 | 25.78978 | 1.407326 | 21.5295 | 253.39 | 15002.29 | 29.91719 | 141.0446 | 7212.73 | 73.21053 | 2183.474 | 231.1866 | 231.1866 | 230.4061 | 230.4058 | 1.664437 | 0.4055379 | 0.4053872 | 168.2758 | 0.3994624 | 0.402129 | 276.8134 | 205.3911 | 1217.864 | 263.9582 | 211.6384 | 260.3986 | 227.9017 | 186.7702 | 2.943967 | 13.81198 | 53.5 | 27.5861 | 53.45972
2023-05-24 06:42 | 24692400 | 6859 | 3.683235 | 17.30987 | 25.70633 | 1.575222 | 21.17681 | 250.9778 | 14985.59 | 29.62747 | 135.9306 | 7149.625 | 72.57022 | 2183.636 | 231.1572 | 231.1572 | 230.3947 | 230.395 | 1.675064 | 0.4078878 | 0.4077631 | 170.7189 | 0.4018764 | 0.4045567 | 273.125 | 204.3675 | 1219.226 | 225.1503 | 198.8067 | 233.7308 | 207.7292 | 179.2975 | 3.041814 | 13.75728 | 53.30833 | 26.55178 | 53.63075
2023-05-24 07:42 | 24696000 | 6860 | 3.742752 | 16.21655 | 25.90156 | 1.594206 | 21.05123 | 247.8552 | 15048.47 | 29.25543 | 125.8189 | 7059.273 | 71.65326 | 2193.46 | 228.6958 | 228.6958 | 227.8903 | 227.8903 | 1.743738 | 0.4158788 | 0.4157401 | 180.1086 | 0.4088047 | 0.4115242 | 264.2646 | 205.8925 | 1211.898 | 270.5627 | 222.373 | 243.7766 | 219.8983 | 183.961 | 3.304348 | 13.90573 | 51.47075 | 26.20582 | 53.11515
2023-05-24 08:42 | 24699600 | 6861 | 3.7896 | 16.73853 | 26.23136 | 1.442702 | 21.17953 | 244.1031 | 15020.14 | 28.81888 | 124.2061 | 6964 | 70.68657 | 2189.496 | 226.3326 | 226.3326 | 225.5167 | 225.5164 | 1.764811 | 0.405883 | 0.4057443 | 171.9916 | 0.3983242 | 0.4010156 | 264.6574 | 203.4117 | 1207.428 | 187.4501 | 161.8808 | 185.3064 | 179.6008 | 155.6969 | 3.16468 | 13.95642 | 51 | 25.77409 | 51.08864
2023-05-24 09:42 | 24703200 | 6862 | 3.759774 | 16.32512 | 24.91128 | 1.471056 | 21.74531 | 245.6944 | 14992.21 | 29.0012 | 122.8833 | 7001.15 | 71.06269 | 2181.917 | 226.3111 | 226.3111 | 225.4769 | 225.4772 | 1.739783 | 0.4090878 | 0.4089131 | 177.2767 | 0.4035869 | 0.4062933 | 262.3278 | 203.5281 | 1194.562 | 237.495 | 186.5864 | 239.6528 | 224.7992 | 188.7719 | 3.258619 | 14.19764 | 50.69722 | 25.34875 | 51.00772
2023-05-24 10:42 | 24706800 | 6863 | 3.518238 | 16.08996 | 24.33465 | 1.448691 | 21.57164 | 250.6852 | 14263.59 | 29.58959 | 107.0028 | 7078.462 | 71.84794 | 2097.682 | 226.5468 | 226.5468 | 225.6579 | 225.6582 | 1.706047 | 0.4151189 | 0.4149357 | 183.588 | 0.4101345 | 0.4128738 | 242.2981 | 206.0699 | 1071.653 | 271.1694 | 240.4162 | 263.49 | 260.5819 | 221.5404 | 3.352596 | 14.49032 | 48.14485 | 24.52747 | 50.00379
2023-05-24 11:42 | 24710400 | 6864 | 3.206302 | 16.25128 | 23.80881 | 1.407139 | 21.14214 | 254.7639 | 13162.89 | 30.07613 | 107.825 | 7142.997 | 72.50292 | 2066.428 | 227.3214 | 227.3214 | 226.4539 | 226.4542 | 1.807172 | 0.4175289 | 0.4173386 | 184.7183 | 0.41204 | 0.4148022 | 241.2889 | 209.0258 | 1050.066 | 256.1428 | 209.3292 | 237.2481 | 250.7572 | 207.6217 | 3.330992 | 14.65536 | 48 | 24.16219 | 48.03928
2023-05-24 12:42 | 24714000 | 6865 | 3.265618 | 16.29276 | 23.4773 | 1.392173 | 21.07655 | 253.6797 | 13360.72 | 29.94668 | 110.3343 | 7123.997 | 72.30972 | 2080.206 | 226.3708 | 226.3708 | 225.5117 | 225.5114 | 1.786097 | 0.4137014 | 0.4135128 | 183.1515 | 0.4095223 | 0.4122635 | 244.6435 | 207.8953 | 1064.676 | 223.1279 | 194.6975 | 219.2708 | 198.5482 | 186.4421 | 3.29705 | 14.74649 | 48 | 25.11632 | 48.16964
2023-05-24 13:42 | 24717600 | 6866 | 3.432705 | 16.43031 | 19.11433 | 0.8124722 | 17.05047 | 256.9361 | 14258.85 | 30.33091 | 116.8139 | 7246.194 | 73.55025 | 2105.072 | 227.4692 | 227.4692 | 226.6431 | 226.6428 | 1.787519 | 0.4170911 | 0.4168967 | 184.16 | 0.4116289 | 0.4143828 | 250.0139 | 210.2764 | 1085.211 | 253.7856 | 206.8269 | 251.695 | 218.3622 | 202.73 | 3.238408 | 15.05164 | 48.84722 | 25.40539 | 48.28189
2023-05-24 14:42 | 24721200 | 6867 | 3.189376 | 15.70006 | 23.34944 | 1.17649 | 20.69744 | 252.4986 | 12990.36 | 29.80783 | 106.3844 | 7091.571 | 71.98072 | 2076.365 | 228.3777 | 228.3783 | 227.5568 | 227.5571 | 1.846136 | 0.4251312 | 0.4249234 | 189.4799 | 0.4178585 | 0.4206362 | 240.6518 | 214.3708 | 1077.676 | 239.0362 | 185.1304 | 249.8822 | 205.1643 | 194.4799 | 3.495017 | 15.1084 | 48.4624 | 24.8261 | 48.89421
2023-05-24 15:42 | 24724800 | 6868 | 3.281899 | 16.626275 | 23.71414 | 1.54675 | 20.74978 | 255.7861 | 13549.51 | 30.19419 | 124.4583 | 7190.933 | 72.9895 | 2138.558 | 228.3356 | 228.3356 | 227.4886 | 227.4892 | 1.890278 | 0.4152497 | 0.4150511 | 181.0664 | 0.4094019 | 0.412145 | 258.55 | 213.2186 | 1132.854 | 205.1511 | 177.2433 | 211.4056 | 191.0225 | 174.7758 | 3.219592 | 15.44529 | 48 | 25.01531 | 48.09656
2023-05-24 16:42 | 24728400 | 6869 | 3.452665 | 16.52449 | 23.92514 | 1.628028 | 20.61325 | 259.7833 | 14506.97 | 30.66618 | 133.1722 | 7323.569 | 74.33544 | 2181.928 | 228.3481 | 228.3481 | 227.4847 | 227.485 | 1.920161 | 0.4201892 | 0.4199864 | 185.0906 | 0.4134386 | 0.4161981 | 265.4528 | 213.9031 | 1161.836 | 213.4783 | 168.7267 | 212.2222 | 184.9897 | 172.2439 | 3.210361 | 15.58462 | 48 | 24.37333 | 48.0695
2023-05-24 17:42 | 24732000 | 6870 | 3.384818 | 16.24708 | 23.90758 | 1.530585 | 21.179 | 259.546 | 14205.6 | 30.64079 | 131.4596 | 7305.694 | 74.15409 | 2178.696 | 228.3253 | 228.3253 | 227.4602 | 227.4604 | 1.917376 | 0.4224153 | 0.4221997 | 188.1301 | 0.4164554 | 0.4192334 | 263.7688 | 214.8084 | 1159.812 | 224.3632 | 201.9448 | 233.2794 | 201.8719 | 189.6942 | 3.295577 | 15.73859 | 47.54596 | 24.26749 | 47.84557
2023-05-24 18:42 | 24735600 | 6871 | 3.151689 | 16.18443 | 24.12819 | 1.416111 | 21.24703 | 255.025 | 12973.8 | 30.10319 | 125.5694 | 7140.661 | 72.47911 | 2163.825 | 225.2719 | 225.2719 | 224.3758 | 224.3764 | 1.917953 | 0.4183453 | 0.4181317 | 185.3022 | 0.4105739 | 0.4132811 | 260.1083 | 215.1017 | 1154.416 | 253.1928 | 235.3831 | 246.3342 | 233.4667 | 211.3775 | 3.327839 | 15.97239 | 46 | 23.11058 | 47.0135
2023-05-24 19:42 | 24739200 | 6872 | 3.293232 | 16.1282 | 23.67053 | 1.565766 | 21.19384 | 261.5961 | 13907.62 | 30.87942 | 133.2479 | 7346.24 | 74.56571 | 2175.279 | 226.4696 | 226.4696 | 225.5184 | 225.5184 | 1.892343 | 0.4231259 | 0.4229162 | 190.8574 | 0.4173276 | 0.4200635 | 264.6128 | 215.0972 | 1155.454 | 282.271 | 216.5245 | 241.9602 | 238.5827 | 214.4563 | 3.302986 | 16.18197 | 47 | 23.97312 | 47.04554
2023-05-24 20:42 | 24742800 | 6873 | 2.957518 | 16.11727 | 24.64969 | 1.463 | 20.79631 | 256.3556 | 12189.31 | 30.2605 | 126.6139 | 7154.172 | 72.61536 | 2146.036 | 223.8708 | 223.8708 | 222.9506 | 222.9506 | 1.914342 | 0.4204025 | 0.4201928 | 187.4983 | 0.4113694 | 0.4140658 | 260.4778 | 215.8308 | 1154.026 | 262.745 | 203.9603 | 218.1128 | 239.13 | 205.2208 | 3.351975 | 16.2203 | 46.44722 | 23.75072 | 47.09072
2023-05-24 21:42 | 24746400 | 6874 | 3.132108 | 16.10802 | 25.45564 | 1.319333 | 20.95656 | 257.45 | 12989.83 | 30.3913 | 128.2583 | 7215.561 | 73.23928 | 2153.658 | 224.3936 | 224.3936 | 223.5156 | 223.5156 | 1.924392 | 0.4201389 | 0.4199203 | 188.1689 | 0.4125622 | 0.4152825 | 261.5972 | 214.4539 | 1153.762 | 181.5147 | 190.4469 | 192.2825 | 173.7489 | 166.9717 | 3.322222 | 16.35707 | 47 | 23.81972 | 46.96925
2023-05-24 22:42 | 24750000 | 6875 | 2.899452 | 15.34171 | 25.47549 | 1.073538 | 21.83967 | 253.337 | 11868.7 | 29.90775 | 118.7047 | 7070.627 | 71.7685 | 2137.883 | 224.2953 | 224.2953 | 223.4251 | 223.4251 | 1.878039 | 0.4279744 | 0.4277529 | 194.2841 | 0.4185797 | 0.4213331 | 253.585 | 215.7774 | 1153.32 | 210.8368 | 199.2872 | 208.9694 | 203.2903 | 184.4955 | 3.594666 | 16.50833 | 46.1532 | 23.60242 | 47.07727
2023-05-24 23:42 | 24753600 | 6876 | 0.02746903 | 15.18342 | 24.019 | 0.9648056 | 20.26194 | 239.5222 | 102.6722 | 28.27342 | 98.33889 | 6090.464 | 61.81933 | 2117.358 | 201.3686 | 201.3686 | 200.4889 | 200.4886 | 1.984456 | 0.3963417 | 0.3961511 | 186.1192 | 0.3874875 | 0.3900933 | 237.4528 | 219.7056 | 1055.294 | 277.8961 | 262.5047 | 279.2272 | 250.4392 | 243.3656 | 4.057728 | 16.58693 | 20.43056 | 13.58636 | 44.15875
2023-05-25 00:42 | 24757200 | 6877 | 0.5365343 | 16.34297 | 22.69089 | 1.52275 | 17.92975 | 236.8917 | 1994.778 | 27.96579 | 107.0028 | 6212.611 | 63.05931 | 2026.956 | 201.9528 | 201.9528 | 201.0814 | 201.0811 | 2.011864 | 0.3774344 | 0.3772578 | 170.6939 | 0.3726472 | 0.3751825 | 249.175 | 211.0694 | 1083.024 | 259.1164 | 232.9953 | 266.9319 | 231.9103 | 217.3653 | 3.506664 | 16.73265 | 33.30556 | 17.31356 | 30.89025
2023-05-25 01:42 | 24760800 | 6878 | 1.470202 | 16.36319 | 21.99825 | 1.809889 | 16.38131 | 244.3889 | 5666.553 | 28.85039 | 113.3556 | 6541.239 | 66.39472 | 2084.447 | 205.3844 | 205.3844 | 204.535 | 204.5353 | 2.018514 | 0.3884144 | 0.3882225 | 176.2483 | 0.3816325 | 0.3842019 | 252.2361 | 209.745 | 1087.844 | 287.9881 | 251.3875 | 297.2933 | 253.8808 | 239.6367 | 3.395344 | 17.00071 | 35 | 18.36911 | 35.05244
2023-05-25 02:42 | 24764400 | 6879 | 1.776029 | 17.46537 | 23.93719 | 1.505265 | 17.98206 | 257.6825 | 7256.298 | 30.42043 | 134.9136 | 6929.663 | 70.33721 | 2133.276 | 211.4596 | 211.4596 | 210.6198 | 210.6198 | 2.028841 | 0.3892237 | 0.389039 | 173.4602 | 0.3849201 | 0.3875162 | 268.1003 | 209.6067 | 1101.349 | 276.9379 | 240.5086 | 279.3089 | 263.3334 | 232.1276 | 3.071565 | 17.5201 | 35 | 18.06582 | 35.09421
2023-05-25 03:42 | 24768000 | 6880 | 1.914826 | 17.38506 | 24.19981 | 1.657799 | 18.23802 | 263.6518 | 8003.173 | 31.12063 | 140.532 | 7099.407 | 72.06045 | 2164.153 | 218.2148 | 218.2148 | 217.4214 | 217.4214 | 2.021969 | 0.401378 | 0.4011975 | 178.5819 | 0.3967969 | 0.3994457 | 270.5682 | 212.5758 | 1116.054 | 235.4412 | 216.5248 | 263.144 | 225.0206 | 217.8061 | 3.129201 | 17.36851 | 35 | 18.61465 | 35.02702
2023-05-25 04:42 | 24771600 | 6881 | 1.971236 | 16.63351 | 23.89311 | 1.261583 | 19.66975 | 264.5028 | 8272.844 | 31.22257 | 135.0611 | 7129.667 | 72.36764 | 2168.986 | 221.3111 | 221.3111 | 220.4653 | 220.465 | 2.003892 | 0.4139719 | 0.4137744 | 187.3894 | 0.4087011 | 0.4114239 | 264.7528 | 216.2747 | 1115.713 | 240.1186 | 211.1014 | 229.85 | 218.4931 | 215.1156 | 3.33905 | 17.35623 | 35 | 18.01242 | 35.10025
2023-05-25 05:42 | 24775200 | 6882 | 1.911965 | 16.22321 | 23.08044 | 1.494167 | 19.54858 | 262.0694 | 7942.378 | 30.93489 | 118.95 | 7071.467 | 71.77658 | 2093.7 | 221.3228 | 221.3228 | 220.4892 | 220.4886 | 2.024397 | 0.4156194 | 0.4154089 | 190.1022 | 0.4114253 | 0.4141636 | 249.6361 | 217.9661 | 1053.0325 | 312.6486 | 261.3528 | 297.6422 | 284.7839 | 259.2975 | 3.450089 | 17.24786 | 36.55556 | 18.469 | 35.63489
2023-05-25 06:42 | 24778800 | 6883 | 1.762678 | 16.45185 | 23.68994 | 1.837744 | 18.40072 | 258.6212 | 7213.206 | 30.52926 | 109.0084 | 6952.117 | 70.56485 | 2055.136 | 221.3323 | 221.3323 | 220.4886 | 220.4889 | 2.013738 | 0.4108872 | 0.4106855 | 185.3318 | 0.4066638 | 0.4093797 | 240.5404 | 216.988 | 1009.827 | 315.0666 | 283.3075 | 317.3359 | 303.9791 | 290.4501 | 3.438259 | 17.45777 | 35.20334 | 17.96195 | 36.87552
2023-05-25 07:42 | 24782400 | 6884 | 1.745585 | 17.39824 | 24.50331 | 2.341222 | 17.58497 | 259.7389 | 7172.828 | 30.6597 | 114.2361 | 6978.833 | 70.83628 | 2053.836 | 221.2903 | 221.2903 | 220.4628 | 220.4633 | 2.022797 | 0.4008814 | 0.4006972 | 175.5983 | 0.3968889 | 0.39956 | 245.8222 | 215.0058 | 1006.815 | 336.2078 | 253.9386 | 313.0631 | 294.8569 | 273.1961 | 3.183272 | 17.6724 | 35 | 17.96428 | 35.22244
2023-05-25 08:42 | 24786000 | 6885 | 2.79715 | 17.66038 | 25.47226 | 2.085682 | 17.9066 | 261.9526 | 11806.86 | 30.92353 | 123.1142 | 7192.304 | 73.00301 | 2156.212 | 221.2822 | 221.2822 | 220.4788 | 220.4786 | 2.041329 | 0.4009003 | 0.4007142 | 174.785 | 0.3960671 | 0.398734 | 254.0139 | 211.6398 | 1038.303 | 305.1443 | 252.9641 | 290.4574 | 291.9487 | 253.7315 | 3.006585 | 17.71279 | 35 | 17.65287 | 35.26217
2023-05-25 09:42 | 24789600 | 6886 | 3.894291 | 17.09512 | 26.33067 | 1.76425 | 19.13958 | 267.9972 | 17005.53 | 31.63624 | 124.2 | 7525.642 | 76.38667 | 2234.281 | 224.9114 | 224.9114 | 224.0628 | 224.0628 | 1.931922 | 0.41413 | 0.4139231 | 184.4872 | 0.4093983 | 0.4121303 | 252.15 | 211.5614 | 1032.86 | 276.4314 | 234.3381 | 270.9694 | 256.4733 | 235.2347 | 3.018517 | 18.23912 | 35 | 17.92997 | 35.15333
2023-05-25 10:42 | 24793200 | 6887 | 3.85883 | 16.92782 | 26.05061 | 1.586908 | 19.77259 | 266.8969 | 16779.7 | 31.50659 | 130.4123 | 7529.064 | 76.42148 | 2233.412 | 226.3451 | 226.3451 | 225.4852 | 225.4855 | 1.951852 | 0.4170624 | 0.4168348 | 185.6886 | 0.412034 | 0.4147738 | 258.7688 | 213.6552 | 1080.391 | 238.7652 | 232.4457 | 243.9774 | 231.9343 | 223.0955 | 3.056983 | 18.70636 | 38.40111 | 19.06543 | 35.56125
2023-05-25 11:42 | 24796800 | 6888 | 3.51977225 | 16.55154 | 25.58592 | 1.863222 | 19.35933 | 262.9861 | 15013.52 | 31.04485 | 112.525 | 7399.417 | 75.10561 | 2122.653 | 226.3528 | 226.3528 | 225.4856 | 225.4858 | 1.968781 | 0.4187164 | 0.4185108 | 186.885 | 0.4132381 | 0.4159736 | 242.1306 | 217.1433 | 1016.691 | 283.2778 | 268.5747 | 302.0217 | 309.9828 | 265.2831 | 3.173211 | 18.98119 | 40.92778 | 20.98056 | 38.602
2023-05-25 12:42 | 24800400 | 6889 | 3.740765 | 17.37 | 25.90563 | 2.062173 | 18.97008 | 264.2284 | 16092.18 | 31.19066 | 118.4847 | 7472.376 | 75.84596 | 2146.933 | 226.3822 | 226.3822 | 225.5164 | 225.5167 | 1.961621 | 0.4111532 | 0.4109515 | 179.3253 | 0.4057078 | 0.4084033 | 247.727 | 219.1836 | 1020.564 | 274.1507 | 254.5418 | 300.2072 | 260.0866 | 240.8209 | 2.962886 | 20.02262 | 40 | 20.38159 | 41.11003
2023-05-25 13:42 | 24804000 | 6890 | 3.959795 | 16.85326 | 25.65069 | 1.811917 | 19.50278 | 262.7667 | 16993.88 | 31.01999 | 130.9111 | 7497.894 | 76.10494 | 2209.464 | 226.36 | 226.36 | 225.4642 | 225.4647 | 1.890306 | 0.4146733 | 0.4145025 | 183.2661 | 0.4096264 | 0.4123467 | 261.125 | 220.4208 | 1108.077 | 251.5408 | 219.7639 | 252.9767 | 233.1417 | 212.1417 | 3.025372 | 21.02365 | 41.83333 | 21.005 | 40.42333
2023-05-25 14:42 | 24807600 | 6891 | 3.98331 | 16.60287 | 24.34936 | 1.823844 | 18.36047 | 261.2563 | 16997.94 | 30.8391 | 130.2089 | 7457.148 | 75.69142 | 2219.192 | 226.4465 | 226.4465 | 225.537 | 225.537 | 1.819267 | 0.4161529 | 0.415971 | 185.173 | 0.4116195 | 0.4143897 | 261.2089 | 222.1646 | 1120.359 | 277.8546 | 246.3755 | 280.0836 | 268.8727 | 232.5022 | 3.096543 | 20.69382 | 42 | 21.54627 | 42.17674
2023-05-25 15:42 | 24811200 | 6892 | 3.931143 | 16.732 | 25.83855 | 1.921978 | 19.37914 | 261.8663 | 16795.52 | 30.91019 | 125.805 | 7454.733 | 75.6671 | 2194.407 | 226.3721 | 226.3721 | 225.476 | 225.4758 | 1.811638 | 0.4153175 | 0.4151203 | 184.2396 | 0.4106117 | 0.4134343 | 256.532 | 222.9799 | 1089.727 | 270.1964 | 232.7669 | 264.7986 | 252.6092 | 226.4655 | 3.077978 | 19.8238 | 42.13928 | 21.15145 | 42.26315
2023-05-25 16:42 | 24814800 | 6893 | 4.087371 | 16.43102 | 26.11347 | 1.970583 | 19.90931 | 262.4944 | 17542.675 | 30.98528 | 126.4556 | 7512.086 | 76.24903 | 2194.236 | 226.3822 | 226.3822 | 225.4892 | 225.4892 | 1.674828 | 0.4184611 | 0.4182589 | 187.8689 | 0.4142508 | 0.4170239 | 256.8694 | 223.1564 | 1096.773 | 267.8889 | 254.6619 | 272.9283 | 252.0869 | 236.805 | 3.114544 | 19.72834 | 44 | 21.88606 | 42.45444
2023-05-25 17:42 | 24818400 | 6894 | 4.055484 | 16.61007 | 26.23844 | 2.054708 | 19.61047 | 258.3955 | 17127.29 | 30.50445 | 124.1476 | 7396.975 | 75.08078 | 2191.986 | 226.4 | 226.4 | 225.5103 | 225.51 | 1.580657 | 0.414256 | 0.4140423 | 183.0813 | 0.4094816 | 0.412246 | 256.4958 | 222.6443 | 1105.159 | 299.4474 | 271.2794 | 304.312 | 274.6677 | 244.5571 | 3.09376 | 19.72725 | 44 | 22.07189 | 44.12947
2023-05-25 18:42 | 24822000 | 6895 | 4.116207 | 16.6024 | 26.53919 | 2.086889 | 19.89917 | 261.5 | 17615.48 | 30.86669 | 127.6444 | 7510.769 | 76.23589 | 2185.164 | 226.5903 | 226.5903 | 225.71 | 225.7097 | 1.517822 | 0.4164231 | 0.4162106 | 185.3983 | 0.4119886 | 0.4147267 | 258.5278 | 222.4925 | 1105.412 | 298.2364 | 249.0075 | 303.6692 | 280.5206 | 244.8636 | 3.065319 | 20.42138 | 45.25 | 22.63147 | 44.44444
2023-05-25 19:42 | 24825600 | 6896 | 3.797168 | 16.87516 | 26.84593 | 2.219972 | 19.81003 | 261.468 | 16178.7 | 30.86698 | 130.2284 | 7474.691 | 75.86916 | 2154.908 | 226.4072 | 226.4072 | 225.5078 | 225.5075 | 1.475574 | 0.4128546 | 0.4126616 | 182.3786 | 0.4087858 | 0.4115214 | 261.0418 | 222.2081 | 1109.274 | 265.5139 | 235.7677 | 260.1262 | 244.5181 | 223.1727 | 3.024357 | 20.87363 | 46 | 23.12805 | 46.12649
2023-05-25 20:42 | 24829200 | 6897 | 3.964769 | 16.59564 | 26.60322 | 2.281722 | 19.84831 | 262.7528 | 17015.47 | 31.01946 | 135.5861 | 7552.261 | 76.65686 | 2182.022 | 226.3817 | 226.3817 | 225.4922 | 225.4922 | 1.690853 | 0.4192097 | 0.4190292 | 186.3833 | 0.4127656 | 0.4154803 | 265.7056 | 222.045 | 1144.321 | 267.3853 | 239.6283 | 278.0972 | 247.6639 | 226.7925 | 3.055364 | 21.0511 | 47.54444 | 24.11497 | 46.446
2023-05-25 21:42 | 24832800 | 6898 | 3.932177 | 16.63219 | 26.57162 | 2.231671 | 20.17532 | 265.0696 | 17014.82 | 31.28835 | 143.1866 | 7612.301 | 77.26607 | 2201.928 | 226.3886 | 226.3886 | 225.478 | 225.478 | 1.771022 | 0.4214056 | 0.4212446 | 187.5318 | 0.4139203 | 0.416583 | 271.9136 | 222.3318 | 1170.967 | 257.0003 | 233.5733 | 263.0379 | 241.2591 | 222.5944 | 3.03871 | 20.98893 | 48 | 24.36922 | 48.03351
2023-05-25 22:42 | 24836400 | 6899 | 3.922949 | 16.33613 | 26.72264 | 2.171194 | 20.20639 | 265.4667 | 17000.73 | 31.33733 | 147.5167 | 7624.831 | 77.39375 | 2217.792 | 226.4122 | 226.4122 | 225.4867 | 225.4867 | 1.791736 | 0.4220528 | 0.4218994 | 191.1411 | 0.4175539 | 0.4202317 | 275.7639 | 221.2564 | 1191.19 | 294.4614 | 241.1661 | 282.0686 | 258.9797 | 236.3581 | 3.105786 | 21.19167 | 48 | 24.29464 | 48.04467
2023-05-25 23:42 | 24840000 | 6900 | 3.803314 | 16.20405 | 26.71607 | 2.128468 | 19.83696 | 263.7939 | 16350 | 31.13821 | 142.8969 | 7551.802 | 76.65214 | 2206.657 | 226.3869 | 226.3869 | 225.5003 | 225.5 | 1.702552 | 0.4221591 | 0.4220142 | 191.3769 | 0.4177638 | 0.4204565 | 272.2646 | 221.2231 | 1182.619 | 311.2877 | 256.7446 | 293.7705 | 265.6331 | 247.7671 | 3.160223 | 20.98495 | 47.35097 | 24.19543 | 47.86557
2023-05-26 00:42 | 24843600 | 6901 | 3.90107 | 16.9774 | 26.63604 | 2.119304 | 19.59596 | 265.4847 | 16899.45 | 31.33643 | 143.8106 | 7600.571 | 77.14696 | 2207.145 | 226.3655 | 226.3655 | 225.4805 | 225.4802 | 1.597738 | 0.4158123 | 0.4156663 | 184.0579 | 0.4104231 | 0.4130994 | 272.2953 | 219.5454 | 1155.499 | 296.9805 | 255.5056 | 289.6783 | 266.856 | 243.4852 | 2.973805 | 21.0531 | 46 | 23.27398 | 46.9961
2023-05-26 01:42 | 24847200 | 6902 | 3.920142 | 16.8754 | 26.73275 | 1.9255 | 19.99836 | 265.5 | 16988.42 | 31.34165 | 151.7861 | 7603.85 | 77.18008 | 2246.031 | 226.4031 | 226.4031 | 225.4969 | 225.4969 | 1.431078 | 0.4176725 | 0.4175383 | 185.1869 | 0.4115897 | 0.4142581 | 279.7111 | 219.3494 | 1199.552 | 244.8292 | 216.5289 | 239.22 | 228.4864 | 207.8722 | 2.995758 | 20.98463 | 46 | 23.21722 | 46.22375
2023-05-26 02:42 | 24850800 | 6903 | 3.921854 | 16.45259 | 24.71691 | 1.721755 | 19.31758 | 265.7604 | 17010.84 | 31.3723 | 149.5599 | 7607.816 | 77.22089 | 2248.053 | 226.3794 | 226.3794 | 225.4808 | 225.4811 | 1.531702 | 0.4222967 | 0.4221649 | 190.2532 | 0.416632 | 0.4193061 | 277.5989 | 219.4864 | 1199.738 | 238.593 | 220.0072 | 226.8604 | 202.6866 | 197.9585 | 3.099281 | 20.75526 | 46 | 23.03454 | 45.84599
2023-05-26 03:42 | 24854400 | 6904 | 3.922044 | 16.15941 | 25.57308 | 1.649028 | 21.36128 | 265.6861 | 17007.67 | 31.36594 | 147.65 | 7609.919 | 77.24217 | 2244.136 | 226.3617 | 226.3617 | 225.4767 | 225.4767 | 1.434061 | 0.4257778 | 0.4256397 | 193.4911 | 0.4198531 | 0.4225319 | 275.8222 | 220.1386 | 1200.73 | 239.5047 | 191.1867 | 222.9278 | 188.8144 | 181.6597 | 3.164692 | 20.65522 | 46.525 | 23.06244 | 46.18025
2023-05-26 04:42 | 24858000 | 6905 | 3.912157 | 16.4532 | 25.78539 | 1.705611 | 21.44447 | 266.3778 | 17005.41 | 31.44627 | 151.1167 | 7629.658 | 77.44244 | 2243.731 | 226.3981 | 226.3981 | 225.4872 | 225.4878 | 1.558814 | 0.4228464 | 0.4227144 | 190.5508 | 0.4169486 | 0.4196192 | 278.7111 | 219.5392 | 1203.868 | 250.0278 | 204.9789 | 242.1986 | 216.3764 | 191.0008 | 3.089967 | 20.60477 | 46.90833 | 23.40869 | 46.20889
2023-05-26 05:42 | 24861600 | 6906 | 3.917179 | 16.29177 | 25.82139 | 1.869387 | 21.18875 | 266.1783 | 17013.51 | 31.42053 | 149.5766 | 7632.649 | 77.4729 | 2234.047 | 226.3852 | 226.3852 | 225.4861 | 225.4864 | 1.609769 | 0.424951 | 0.4248125 | 192.2398 | 0.4186251 | 0.4213231 | 277.3983 | 219.5755 | 1204.142 | 225.7864 | 191.7067 | 219.5864 | 200.156 | 180.6708 | 3.122735 | 20.47258 | 47.97214 | 24.06721 | 47.21462
2023-05-26 06:42 | 24865200 | 6907 | 3.922606 | 16.53583 | 25.82606 | 1.983028 | 20.90881 | 265.7389 | 17012.91 | 31.37011 | 151.0472 | 7625.156 | 77.39667 | 2232.636 | 226.4122 | 226.4122 | 225.4917 | 225.4917 | 1.713406 | 0.4214194 | 0.4212889 | 189.0911 | 0.4155036 | 0.4182028 | 278.9556 | 219.7639 | 1204.729 | 232.3086 | 205.9444 | 219.7686 | 212.2086 | 195.1175 | 3.062478 | 20.68113 | 48 | 24.39642 | 48.286
2023-05-26 07:42 | 24868800 | 6908 | 3.924687 | 16.58716 | 25.48417 | 1.985889 | 20.84669 | 265.3028 | 16994.16 | 31.31715 | 151.4889 | 7614.336 | 77.28667 | 2233.842 | 226.4014 | 226.4014 | 225.4928 | 225.4925 | 1.727086 | 0.4201867 | 0.4200586 | 188.0786 | 0.4144797 | 0.4171617 | 279.6139 | 219.8817 | 1207.458 | 227.2603 | 197.7847 | 214.4044 | 201.6719 | 188.1639 | 3.047803 | 20.75118 | 48 | 24.45267 | 48.344
2023-05-26 08:42 | 24872400 | 6909 | 3.73056 | 16.56872 | 25.20524 | 1.949777 | 20.71462 | 264.5181 | 16065.95 | 31.22787 | 150.2089 | 7567.031 | 76.80677 | 2215.805 | 226.407 | 226.407 | 225.5111 | 225.5114 | 1.629348 | 0.4198624 | 0.4197407 | 187.9875 | 0.4143942 | 0.4170866 | 278.7716 | 222.1323 | 1205.989 | 227.8045 | 201.4131 | 228.9774 | 225.5872 | 184.3724 | 3.079635 | 20.99003 | 48 | 24.12206 | 48.24682
2023-05-26 09:42 | 24876000 | 6910 | 3.937112 | 17.14499 | 25.16967 | 2.05075 | 20.95936 | 264.4806 | 17001.67 | 31.22354 | 153.6111 | 7599.583 | 77.13756 | 2230.044 | 226.3719 | 226.3719 | 225.4717 | 225.4717 | 1.507528 | 0.4143689 | 0.4142467 | 181.6233 | 0.4079953 | 0.4107319 | 281.925 | 222.0506 | 1207.287 | 229.3422 | 205.5106 | 228.4586 | 219.6806 | 186.1689 | 2.924475 | 20.98201 | 48.17222 | 24.68078 | 48.13644
2023-05-26 10:42 | 24879600 | 6911 | 3.952146 | 17.11664 | 25.15806 | 1.974556 | 21.21214 | 264.15 | 17045.03 | 31.18014 | 151.9194 | 7598.344 | 77.1245 | 2223.228 | 228.4194 | 228.4194 | 227.5175 | 227.5175 | 1.540439 | 0.4163281 | 0.4161781 | 181.6278 | 0.4100472 | 0.4128367 | 280.575 | 223.2975 | 1207.9175 | 235.435 | 202.8036 | 224.0975 | 220.3125 | 187.8611 | 2.944272 | 20.88161 | 49 | 24.66928 | 48.30236
2023-05-26 11:42 | 24883200 | 6912 | 4.015604 | 16.80147 | 24.97627 | 2.041643 | 21.0788 | 262.6908 | 17240.62 | 31.00977 | 148.4986 | 7569.418 | 76.8307 | 2225.903 | 228.4426 | 228.4426 | 227.5354 | 227.5354 | 1.563568 | 0.4183992 | 0.4182295 | 184.0178 | 0.412461 | 0.415232 | 278.1448 | 225.061 | 1208.921 | 247.7554 | 210.254 | 254.0501 | 230.1114 | 197.0017 | 3.013624 | 20.89523 | 49 | 25.00546 | 49.12287
2023-05-26 12:42 | 24886800 | 6913 | 4.174507 | 16.58519 | 25.20072 | 2.067111 | 21.08436 | 263.35 | 18016.3 | 31.0894 | 148.0972 | 7626.022 | 77.40547 | 2232.447 | 228.4642 | 228.4642 | 227.5408 | 227.5408 | 1.561175 | 0.4211553 | 0.4209678 | 186.9308 | 0.4153953 | 0.4181556 | 277.2917 | 223.5947 | 1208.312 | 221.8144 | 194.1872 | 224.9836 | 206.05 | 182.7031 | 3.036547 | 21.87713 | 49 | 24.43944 | 49.08278
2023-05-26 13:42 | 24890400 | 6914 | 3.612958 | 17.45186 | 25.47503 | 1.982389 | 21.65806 | 252.7194 | 14947.38 | 29.83234 | 140.2583 | 7251.147 | 73.6005 | 2171.947 | 226.6403 | 226.6403 | 225.6894 | 225.6889 | 1.588442 | 0.4034678 | 0.4032964 | 170.4908 | 0.3971308 | 0.3998067 | 275.2389 | 220.3 | 1208.236 | 261.0406 | 211.6914 | 221.0367 | 235.2844 | 214.5481 | 2.9245 | 21.50244 | 49 | 24.22825 | 49.04267
2023-05-26 14:42 | 24894000 | 6915 | 4.207527 | 16.74754 | 24.16688 | 1.960696 | 19.92961 | 260.9889 | 18003.03 | 30.80956 | 146.1198 | 7566.983 | 76.80616 | 2229.602 | 228.473 | 228.473 | 227.5496 | 227.5496 | 1.642763 | 0.4177106 | 0.41751 | 183.4086 | 0.4118816 | 0.4145897 | 276.7075 | 220.8833 | 1208.71 | 179.8638 | 155.9579 | 169.4357 | 163.634 | 158.2 | 3.003153 | 21.80852 | 49.14206 | 24.41713 | 48.99914
2023-05-26 15:42 | 24897600 | 6916 | 4.223428 | 16.63549 | 25.66432 | 2.057382 | 21.09437 | 260.0028 | 18001.84 | 30.69504 | 143.9304 | 7541.423 | 76.54688 | 2224.072 | 228.4359 | 228.4359 | 227.5148 | 227.5148 | 1.625705 | 0.4184741 | 0.4182747 | 183.9432 | 0.4123788 | 0.415134 | 275.2173 | 224.6393 | 1208.499 | 230.8337 | 205.0329 | 211.4017 | 196.7025 | 189.3409 | 3.03105 | 21.10809 | 50 | 25.09655 | 49.17089
2023-05-26 16:42 | 24901200 | 6917 | 4.220397 | 16.55679 | 25.49158 | 2.000639 | 21.21867 | 260.175 | 18000.56 | 30.71589 | 144.7389 | 7546.1 | 76.59431 | 2226.081 | 228.4847 | 228.4847 | 227.5414 | 227.5417 | 1.685464 | 0.4185211 | 0.4183244 | 185.0286 | 0.4135133 | 0.4162569 | 275.8694 | 224.0147 | 1210.9 | 238.3392 | 198.1958 | 213.4603 | 197.3486 | 189.3947 | 3.052092 | 21.13238 | 50 | 25.14672 | 50.15917
2023-05-26 17:42 | 24904800 | 6918 | 4.028142 | 16.62397 | 26.00969 | 1.833944 | 21.38633 | 258.825 | 17046.975 | 30.55526 | 141.1222 | 7471.181 | 75.83425 | 2208.233 | 228.505 | 228.505 | 227.5506 | 227.5508 | 1.628478 | 0.4186631 | 0.4184664 | 183.3828 | 0.4118881 | 0.4146286 | 273.1583 | 224.3233 | 1204.433 | 246.3736 | 204.5769 | 228 | 218.7819 | 199.3333 | 3.071811 | 20.55911 | 49.91389 | 24.93472 | 50.10267
2023-05-26 18:42 | 24908400 | 6919 | 3.406042 | 17.29781 | 25.8578 | 1.877242 | 21.06627 | 257.4457 | 14208.16 | 30.39019 | 140.6908 | 7330.393 | 74.40499 | 2158.058 | 228.4638 | 228.4638 | 227.5265 | 227.5262 | 1.684568 | 0.4100749 | 0.409905 | 175.2167 | 0.4036805 | 0.4063886 | 273.5014 | 224.6201 | 1189.87 | 230.424 | 191.6201 | 210.5822 | 199.295 | 189.5251 | 2.99071 | 20.51986 | 49 | 24.99334 | 49.91429
2023-05-26 19:42 | 24912000 | 6920 | 3.360219 | 17.44016 | 25.51875 | 1.819583 | 20.44731 | 258.4472 | 14058.46 | 30.50748 | 144.8944 | 7343.192 | 74.53467 | 2171.556 | 228.4825 | 228.4825 | 227.5533 | 227.5531 | 1.724308 | 0.4101797 | 0.4099958 | 174.3858 | 0.4028678 | 0.4055222 | 277.1528 | 222.9572 | 1203.947 | 256.0711 | 220.3603 | 249.0019 | 222.7375 | 207.8922 | 2.963608 | 20.009325 | 49 | 24.96506 | 49.18433
2023-05-26 20:42 | 24915600 | 6921 | 3.620886 | 16.98176 | 25.35942 | 1.660222 | 20.92606 | 259.5694 | 15269.975 | 30.64202 | 145.9639 | 7410.553 | 75.21842 | 2200.667 | 228.5069 | 228.5069 | 227.5669 | 227.5667 | 1.623989 | 0.41472 | 0.4145392 | 179.9703 | 0.4084764 | 0.4111108 | 277.5389 | 221.3639 | 1212.5325 | 217.0369 | 193.5025 | 212.3967 | 195.3067 | 185.4125 | 3.038503 | 19.83771 | 49 | 24.49225 | 49.092
2023-05-26 21:43 | 24919200 | 6922 | 3.620172 | 16.67113 | 25.56292 | 1.514611 | 21.46386 | 260.0583 | 15303.75 | 30.70008 | 138.625 | 7419.603 | 75.31044 | 2189.6 | 228.4494 | 228.4494 | 227.5203 | 227.52 | 1.635733 | 0.4195356 | 0.4193553 | 183.6164 | 0.4120653 | 0.4146914 | 270.0639 | 222.0789 | 1183.506 | 230.8297 | 202.1583 | 224.9211 | 198.5386 | 193.2903 | 3.110069 | 20.71203 | 47.28611 | 23.76464 | 48.79583
2023-05-26 22:42 | 24922800 | 6923 | 3.914142 | 16.51709 | 25.44373 | 1.686713 | 21.54504 | 263.0251 | 16805.33 | 31.0498 | 142.376 | 7548.579 | 76.61972 | 2216.928 | 228.4911 | 228.4911 | 227.5758 | 227.5755 | 1.728624 | 0.4217245 | 0.4215752 | 187.4721 | 0.415963 | 0.4186206 | 272.1448 | 220.4989 | 1184.332 | 217.3866 | 191.8858 | 215.315 | 198.6716 | 188.1139 | 3.102014 | 21.21667 | 47 | 24.20097 | 47.15214
2023-05-26 23:42 | 24926400 | 6924 | 4.111518 | 16.53471 | 25.67611 | 1.589778 | 21.73975 | 263.9111 | 17758.24 | 31.15385 | 141.225 | 7596.019 | 77.10122 | 2232.936 | 228.3831 | 228.3831 | 227.4925 | 227.4925 | 1.552078 | 0.4243633 | 0.4242272 | 187.8744 | 0.4162569 | 0.4189114 | 270.5972 | 220.29 | 1178.609 | 198.27 | 172.02 | 193.5875 | 178.6294 | 171.7983 | 3.076075 | 20.8915 | 46.70833 | 23.53578 | 47.35117
2023-05-27 00:43 | 24930000 | 6925 | 4.124495 | 16.78895 | 25.72228 | 1.470056 | 21.49833 | 264.5778 | 17857.59 | 31.23184 | 143.2083 | 7608.733 | 77.23006 | 2231.567 | 228.4231 | 228.4231 | 227.5542 | 227.5536 | 1.531583 | 0.4195803 | 0.4194522 | 185.57 | 0.4139928 | 0.4166553 | 272.1861 | 219.3936 | 1170.083 | 205.8214 | 178.3264 | 203.4344 | 180.7614 | 173.4528 | 3.019475 | 20.44952 | 46.60278 | 22.86553 | 46.2545
2023-05-27 01:43 | 24933600 | 6926 | 4.14719 | 16.84265 | 25.91337 | 1.783036 | 21.41287 | 264.8969 | 17982.88 | 31.27062 | 148.805 | 7631.29 | 77.45872 | 2245.15 | 228.4694 | 228.4694 | 227.5788 | 227.5791 | 1.47039 | 0.4200855 | 0.4199538 | 184.9967 | 0.4134663 | 0.4161326 | 277.3482 | 218.3738 | 1197.487 | 193.8585 | 167.1359 | 186.0292 | 173.9404 | 167.8772 | 2.991334 | 20.36598 | 47.81058 | 24.0144 | 47.4473
2023-05-27 02:43 | 24937200 | 6927 | 4.145397 | 16.828775 | 25.60258 | 1.660028 | 21.57069 | 265.1556 | 17992.95 | 31.3019 | 151.5889 | 7641.492 | 77.56294 | 2252.333 | 228.4181 | 228.4181 | 227.5392 | 227.5386 | 1.324344 | 0.4202358 | 0.4201131 | 185.54 | 0.4139581 | 0.4166133 | 279.7444 | 218.7153 | 1208.774 | 197.1864 | 168.0517 | 184.3694 | 165.8114 | 164.4861 | 2.996917 | 20.4835 | 48 | 23.75517 | 48.13789
2023-05-27 03:43 | 24940800 | 6928 | 4.146838 | 16.76348 | 23.29774 | 1.32844 | 19.32501 | 265.4095 | 18017.27 | 31.33118 | 151.8162 | 7653.047 | 77.68008 | 2248.947 | 228.4482 | 228.4482 | 227.5435 | 227.5435 | 1.243331 | 0.4206292 | 0.420512 | 186.3362 | 0.4147838 | 0.4174521 | 279.8496 | 218.6259 | 1209.096 | 199.7513 | 169.4181 | 178.0036 | 170.7788 | 167.0613 | 3.00571 | 20.55639 | 48.37604 | 23.87231 | 48.17841
2023-05-27 04:42 | 24944400 | 6929 | 4.146482 | 16.85062 | 25.24997 | 1.653036 | 21.43379 | 265.1699 | 17998.77 | 31.30086 | 151.805 | 7657.864 | 77.72891 | 2235.585 | 228.8072 | 228.8072 | 227.8961 | 227.8964 | 1.318231 | 0.4196758 | 0.4195613 | 185.1379 | 0.4139454 | 0.4166081 | 279.9749 | 217.9638 | 1208.596 | 202.2415 | 166.7262 | 193.4607 | 175.2187 | 168.6635 | 2.980883 | 20.58627 | 49.5961 | 24.87994 | 49.50398
2023-05-27 05:42 | 24948000 | 6930 | 4.014763 | 16.66716 | 25.28131 | 1.697194 | 21.54517 | 263.5278 | 17301.975 | 31.109475 | 148.0972 | 7592.192 | 77.06203 | 2222.617 | 229.4322 | 229.4322 | 228.5161 | 228.5167 | 1.352525 | 0.4214164 | 0.4213 | 186.2483 | 0.4156803 | 0.4183494 | 277.2278 | 218.3283 | 1207.668 | 200.3064 | 175.5539 | 199.0264 | 174.7208 | 173.3006 | 3.058606 | 20.42978 | 49.65 | 24.73583 | 50.04033
2023-05-27 06:42 | 24951600 | 6931 | 4.024707 | 16.84197 | 25.33159 | 1.699443 | 21.49471 | 262.0056 | 17242.91 | 30.93119 | 136.3482 | 7542.819 | 76.56084 | 2189.248 | 229.4354 | 229.4354 | 228.5212 | 228.5212 | 1.352387 | 0.4187084 | 0.4185964 | 183.0033 | 0.4124387 | 0.415105 | 266.8412 | 217.9607 | 1153.367 | 222.5538 | 196.6103 | 207.8167 | 203.1677 | 187.6379 | 3.019808 | 20.83235 | 48 | 23.7283 | 49.44031
2023-05-27 07:42 | 24955200 | 6932 | 4.173193 | 16.67576 | 25.02214 | 1.707083 | 21.58558 | 263.2 | 17992.19 | 31.06992 | 143.0139 | 7601.556 | 77.15678 | 2225.478 | 229.4147 | 229.4147 | 228.5206 | 228.5206 | 1.320989 | 0.4205775 | 0.4204639 | 185.7528 | 0.4151672 | 0.4178547 | 272.6417 | 216.8336 | 1183.125 | 182.585 | 164.4283 | 172.9 | 164.4072 | 160.9414 | 3.037222 | 21.12286 | 48 | 23.78072 | 48.119
2023-05-27 08:42 | 24958800 | 6933 | 4.16918475 | 16.41799 | 25.10903 | 1.695917 | 22.05233 | 263.6861 | 18014.96 | 31.12927 | 145.9361 | 7634.397 | 77.49067 | 2227.975 | 229.4656 | 229.4656 | 228.5533 | 228.5542 | 1.349214 | 0.4241494 | 0.4240464 | 188.9911 | 0.4184558 | 0.4211606 | 275.1111 | 216.3608 | 1203.483 | 199.7914 | 183.145 | 186.5714 | 184.8778 | 174.0003 | 3.083111 | 21.80208 | 49.10833 | 24.53414 | 48.26067
2023-05-27 09:42 | 24962400 | 6934 | 4.172955 | 16.55394 | 25.35864 | 1.789638 | 22.12145 | 263.3064 | 18011.74 | 31.08167 | 146.4039 | 7644.217 | 77.59028 | 2215.251 | 229.4206 | 229.4206 | 228.5114 | 228.5114 | 1.398981 | 0.4231248 | 0.4230253 | 187.2691 | 0.4166889 | 0.4193955 | 275.6574 | 216.715 | 1205.732 | 219.154 | 192.1891 | 209.2081 | 189.8008 | 185.1538 | 3.040822 | 22.65827 | 50 | 25.51565 | 49.2773
2023-05-27 10:43 | 24966000 | 6935 | 4.195119 | 16.461825 | 25.15119 | 1.882417 | 21.83611 | 261.7639 | 18005.76 | 30.90097 | 143.9361 | 7593.803 | 77.07844 | 2224.208 | 229.4794 | 229.4794 | 228.5542 | 228.5536 | 1.507514 | 0.4225658 | 0.422465 | 187.1622 | 0.4166422 | 0.4193667 | 274.1444 | 218.8753 | 1204.512 | 219.595 | 198.3925 | 220.7225 | 204.4392 | 194.7736 | 3.073306 | 22.43867 | 49.01944 | 25.19478 | 49.84583
2023-05-27 11:43 | 24969600 | 6936 | 4.189485 | 16.82164 | 25.05131 | 1.75688 | 21.82175 | 261.9972 | 17994.42 | 30.92944 | 147.1978 | 7595.663 | 77.0973 | 2229.125 | 229.4836 | 229.4836 | 228.5256 | 228.5259 | 1.493318 | 0.4186766 | 0.4185579 | 183.2596 | 0.4127421 | 0.4154933 | 277.1309 | 220.6933 | 1208.182 | 211.844 | 181.8513 | 205.2747 | 183.3123 | 180.7657 | 2.990513 | 22.17316 | 49 | 24.93627 | 49.08287
2023-05-27 12:42 | 24973200 | 6937 | 4.220824 | 16.53183 | 25.19097 | 1.73275 | 21.57856 | 260.1083 | 18002.96 | 30.70368 | 142.5667 | 7546.017 | 76.59353 | 2226.958 | 229.4739 | 229.4739 | 228.5183 | 228.5181 | 1.469997 | 0.4205361 | 0.4204089 | 185.1878 | 0.4146619 | 0.4173933 | 273.7361 | 221.6267 | 1206.078 | 215.0547 | 186.2131 | 216.2189 | 197.5922 | 186.3811 | 3.0652 | 22.00394 | 49 | 24.71978 | 49.12533
2023-05-27 13:43 | 24976800 | 6938 | 4.227267 | 16.68284 | 25.38245 | 1.736462 | 21.53499 | 259.5682 | 17997.3 | 30.64547 | 143.0362 | 7532.836 | 76.45969 | 2227.37 | 229.4864 | 229.4864 | 228.534 | 228.534 | 1.475312 | 0.4184786 | 0.4183429 | 183.1465 | 0.4126326 | 0.4154318 | 274.4485 | 222.6908 | 1206.783 | 227.9574 | 195.6446 | 211.7877 | 205.093 | 191.361 | 3.030997 | 21.94952 | 49 | 24.6863 | 49.10596
2023-05-27 14:43 | 24980400 | 6939 | 4.241441 | 16.67116 | 25.59883 | 1.723806 | 21.89844 | 258.9472 | 18014.88 | 30.56921 | 142.6083 | 7522.928 | 76.35919 | 2221.936 | 229.4767 | 229.4767 | 228.5383 | 228.5381 | 1.492036 | 0.4181867 | 0.4180414 | 182.8958 | 0.4123731 | 0.4151611 | 274.4278 | 222.1158 | 1209.492 | 218.5072 | 186.3511 | 202.2686 | 189.1392 | 182.3983 | 3.032608 | 21.79678 | 49.81389 | 25.12372 | 49.45483
2023-05-27 15:43 | 24984000 | 6940 | 4.212749 | 16.57506 | 23.89392 | 1.626472 | 19.93472 | 261.1806 | 18037.73 | 30.83358 | 144.2167 | 7577.592 | 76.91394 | 2220.331 | 229.4953 | 229.4953 | 228.5339 | 228.5336 | 1.559206 | 0.4203714 | 0.4202189 | 185.3306 | 0.4148256 | 0.4176433 | 274.8167 | 224.6658 | 1205.27 | 254.695 | 213.1981 | 226.8022 | 215.7708 | 202.6981 | 3.046172 | 21.53884 | 50 | 25.32467 | 50.06278
2023-05-27 16:43 | 24987600 | 6941 | 4.267548 | 16.98614 | 25.01081 | 1.857465 | 20.92312 | 262.6407 | 18371.81 | 31.00275 | 148.6156 | 7601.162 | 77.15337 | 2239.304 | 229.4529 | 229.4529 | 228.5145 | 228.5142 | 1.600396 | 0.4173011 | 0.417149 | 181.9922 | 0.4114451 | 0.4142131 | 278.4345 | 223.6861 | 1207.64 | 220.9747 | 177.5067 | 198.2162 | 191.0696 | 180.8022 | 2.959738 | 19.81207 | 50 | 24.90652 | 49.93359
2023-05-27 17:43 | 24991200 | 6942 | 4.188439 | 16.6754 | 25.47297 | 1.898083 | 21.33325 | 261.0806 | 17912.41 | 30.81899 | 145.8639 | 7553.072 | 76.66528 | 2235.253 | 229.4856 | 229.4858 | 228.5417 | 228.5419 | 1.624669 | 0.4208625 | 0.4207142 | 184.2917 | 0.4137778 | 0.4165392 | 276.5528 | 224.1317 | 1216.504 | 215.1389 | 176.8822 | 197.1719 | 193.8117 | 180.2403 | 3.0412 | 20.26616 | 50 | 25.08539 | 50.14886
2023-05-27 18:43 | 24994800 | 6943 | 3.853299 | 17.31153 | 25.40262 | 1.803426 | 21.66195 | 256.546 | 16128.24 | 30.28365 | 144.3203 | 7380.421 | 74.91245 | 2202.713 | 228.5969 | 228.5969 | 227.6412 | 227.6415 | 1.691546 | 0.4104897 | 0.4103474 | 174.4 | 0.4029978 | 0.4057354 | 277.5292 | 221.9398 | 1218.03 | 245.4696 | 209.1613 | 226.8916 | 216.7223 | 196.2471 | 2.94066 | 20.32157 | 50 | 24.77788 | 50.34922
2023-05-27 19:43 | 24998400 | 6944 | 3.654106 | 16.63661 | 25.39606 | 2.018167 | 21.19364 | 252.5722 | 15004.91 | 29.81509 | 137.5833 | 7245.369 | 73.54183 | 2179.178 | 226.4364 | 226.4364 | 225.4831 | 225.4831 | 1.673486 | 0.4105722 | 0.410435 | 178.6392 | 0.4050758 | 0.4077611 | 273.1056 | 219.5386 | 1217.7 | 273.5319 | 233.9186 | 257.8617 | 238.7139 | 221.475 | 3.106339 | 20.45919 | 50 | 25.47583 | 49.93233
2023-05-27 20:43 | 25002000 | 6945 | 3.587834 | 16.99821 | 25.65571 | 2.178162 | 20.80075 | 252.3175 | 14706.01 | 29.78453 | 139.1142 | 7228.487 | 73.37031 | 2173.836 | 226.427 | 226.427 | 225.4811 | 225.4811 | 1.602602 | 0.4070928 | 0.406956 | 174.7563 | 0.4011833 | 0.4038446 | 274.7019 | 219.1331 | 1217.614 | 268.3794 | 216.5 | 251.3604 | 234.2387 | 214.7008 | 3.032844 | 20.44727 | 50 | 25.40114 | 50.05426
2023-05-27 21:43 | 25005600 | 6946 | 3.456867 | 17.10214 | 25.25422 | 2.065639 | 21.31589 | 249.8028 | 13999.61 | 29.48683 | 136.5444 | 7141.283 | 72.48531 | 2159.361 | 226.4103 | 226.4103 | 225.4594 | 225.4594 | 1.677272 | 0.4040228 | 0.4038881 | 171.8861 | 0.3982967 | 0.4009314 | 273.5778 | 216.7122 | 1217.584 | 266.9981 | 218.5722 | 245.2278 | 231.9236 | 211.0236 | 3.030831 | 20.40176 | 50 | 25.35408 | 50.15433
2023-05-27 22:43 | 25009200 | 6947 | 3.39801 | 16.47379 | 25.13133 | 1.938028 | 21.17717 | 255.2306 | 14049.56 | 30.12859 | 138.7194 | 7272.428 | 73.81647 | 2168.778 | 226.4347 | 226.4347 | 225.4931 | 225.4931 | 1.702617 | 0.4149808 | 0.4148383 | 182.4103 | 0.4088444 | 0.4114961 | 272.8444 | 219.2628 | 1213.254 | 253.7853 | 211.6408 | 247.6164 | 232.3578 | 207.3789 | 3.170128 | 20.39649 | 49.43611 | 25.09294 | 49.96378
2023-05-27 23:43 | 25012800 | 6948 | 3.523974 | 16.44545 | 25.33483 | 1.951899 | 20.89349 | 262.0279 | 14987.31 | 30.93335 | 139.3911 | 7472.925 | 75.85159 | 2165.483 | 226.4453 | 226.4453 | 225.5031 | 225.5036 | 1.662525 | 0.4221651 | 0.4220369 | 187.5615 | 0.4140064 | 0.4166612 | 269.8994 | 221.8763 | 1178.966 | 296.2064 | 239.9355 | 277.9737 | 253.8539 | 229.0237 | 3.138039 | 20.64623 | 49 | 24.74712 | 49.22972
2023-05-28 00:43 | 25016400 | 6949 | 3.454115 | 16.27442 | 25.323 | 1.920444 | 20.72992 | 261.9889 | 14676.38 | 30.92657 | 136.4444 | 7463.914 | 75.76017 | 2146.194 | 226.4108 | 226.4108 | 225.4581 | 225.4581 | 1.467522 | 0.4221453 | 0.4220281 | 189.4256 | 0.4158372 | 0.4185167 | 266.9917 | 222.0558 | 1163.663 | 277.8269 | 234.1228 | 249.745 | 253.2381 | 222.3822 | 3.183953 | 20.874775 | 49 | 24.75156 | 49.06928
2023-05-28 01:43 | 25020000 | 6950 | 3.375132 | 16.28094 | 25.70831 | 2.009389 | 20.66872 | 259.9083 | 14216.72 | 30.68275 | 138.5778 | 7396.089 | 75.07153 | 2155.717 | 226.3947 | 226.3947 | 225.4833 | 225.4833 | 1.449456 | 0.4199142 | 0.4197997 | 187.9586 | 0.4143528 | 0.4170317 | 270.1361 | 221.5925 | 1186.003 | 270.2864 | 236.7814 | 267.24 | 249.2806 | 211.0969 | 3.201772 | 20.81341 | 49 | 24.48536 | 48.83444
2023-05-28 02:43 | 25023600 | 6951 | 2.886437 | 15.64252 | 25.08961 | 2.272618 | 20.15028 | 253.9889 | 11814.45 | 29.98288 | 127.3677 | 7158.097 | 72.6561 | 2118.933 | 225.1663 | 225.1663 | 224.2574 | 224.2574 | 1.615579 | 0.4233134 | 0.4231955 | 190.8334 | 0.4159992 | 0.4186838 | 261.9081 | 222.9574 | 1183.901 | 293.0574 | 244.1816 | 291.9281 | 256.066 | 226.2474 | 3.436554 | 20.98772 | 47.83287 | 23.90805 | 48.75875
2023-05-28 03:43 | 25027200 | 6952 | 2.139011 | 16.50342 | 25.12772 | 2.279694 | 19.44367 | 253.9472 | 8652.992 | 29.97814 | 123.0472 | 7040.375 | 71.46083 | 2016.911 | 216.3836 | 216.3836 | 215.4714 | 215.4711 | 1.697092 | 0.4064667 | 0.406345 | 181.0483 | 0.3974319 | 0.4000531 | 257.5833 | 222.7 | 1113.8375 | 304.8036 | 246.2125 | 304.5 | 271.2756 | 229.7225 | 3.212367 | 20.92172 | 47 | 23.42683 | 47.01744
2023-05-28 04:43 | 25030800 | 6953 | 2.345772 | 16.7475 | 22.79345 | 2.354318 | 17.50354 | 243.2201 | 9105.688 | 28.7113 | 121.0111 | 6790.362 | 68.9234 | 2048.404 | 216.3396 | 216.3396 | 215.4265 | 215.4265 | 1.788797 | 0.3946142 | 0.3945003 | 170.8365 | 0.387176 | 0.3897421 | 261.0306 | 218.3345 | 1161.404 | 313.1334 | 258.6345 | 321.5891 | 284.3538 | 245.9482 | 3.169568 | 20.99847 | 47 | 24.25916 | 47.05747
2023-05-28 05:43 | 25034400 | 6954 | 2.430467 | 16.08454 | 25.23661 | 2.876639 | 18.51494 | 233.625 | 9080.8 | 27.57887 | 114.8722 | 6550.008 | 66.48378 | 2069.017 | 216.0858 | 216.0858 | 215.1692 | 215.1692 | 1.765986 | 0.3920831 | 0.3919756 | 170.8494 | 0.3869356 | 0.3894961 | 259.4722 | 213.3117 | 1202.831 | 332.5017 | 266.4044 | 297.2706 | 290.3314 | 265.6186 | 3.367664 | 20.89226 | 47 | 23.98192 | 47.09
2023-05-28 06:43 | 25038000 | 6955 | 2.408439 | 16.04421 | 25.08975 | 3.142972 | 17.94453 | 233.875 | 9005.519 | 27.60782 | 111.5861 | 6554.961 | 66.53408 | 2044.644 | 213.3689 | 213.3689 | 212.4608 | 212.4606 | 1.750433 | 0.3910867 | 0.3909856 | 171.6142 | 0.3849836 | 0.3875492 | 255.5361 | 213.3222 | 1175.8525 | 337.8414 | 262.4283 | 307.2906 | 297.5089 | 274.9142 | 3.35325 | 21.01495 | 47 | 23.82947 | 47.08628
2023-05-28 07:43 | 25041600 | 6956 | 1.329722 | 15.65256 | 24.71404 | 3.144958 | 18.019 | 178.5655 | 4822.797 | 21.07665 | 77.56825 | 4827.942 | 49.00493 | 2173.886 | 143.3596 | 143.3596 | 142.3089 | 142.3097 | 1.729382 | 0.2803337 | 0.2802947 | 133.1521 | 0.2765117 | 0.2786487 | 236.5933 | 205.2772 | 1119.526 | 290.927 | 240.6967 | 261.4591 | 253.4772 | 241.6546 | 2.950958 | 20.94935 | 24.54039 | 21.06992 | 44.63958
2023-05-28 08:43 | 25045200 | 6957 | 0.03848294 | 3.116228 | 23.41428 | 1.799472 | 17.57092 | 5.327778 | 104.8194 | 0.627225 | 0.825 | 135.4833 | 1.375278 | 1748.689 | 0.9416667 | 0.9416667 | -0.3186111 | -0.3186111 | 1.843514 | 0.003663889 | 0.003846111 | 1.678611 | 0.002620556 | 0.004121944 | 21.59167 | 178.89 | 1108.941 | 206.9242 | 208.0953 | 192.7764 | 218.6706 | 203.1761 | 0.09428889 | 20.69329 | 0 | 0 | 27.55014
2023-05-28 09:43 | 25048800 | 6958 | 0 | 0 | 22.07618 | 0.2700836 | 16.91415 | 0 | 58.87187 | 0 | 0 | 2.008357 | 0.02036212 | 1627 | 0.4891365 | 0.4891365 | -0.7142061 | -0.7142061 | 1.808362 | -0.0009 | -0.0007008357 | -2.036769 | -0.001547632 | -8.607242e-05 | 0 | 168.8365 | 1067.186 | 183.2231 | 175.4554 | 173.1922 | 194.51 | 183.8543 | 0.003805014 | 20.36934 | 0 | 0 | 0
2023-05-28 10:42 | 25052400 | 6959 | 0 | 0 | 18.42237 | 0.04 | 15.30499 | 0 | 356.7521 | 0 | 0 | 12.19777 | 0.1237604 | 1627 | 0.5 | 0.5 | -0.7008357 | -0.7008357 | 1.853017 | -0.00095961 | -0.0007721448 | -4.799443 | -0.004299443 | -9.749304e-05 | 0 | 155.229 | 1056.722 | 165.1961 | 155.2727 | 154.9861 | 174.9507 | 165.6457 | 0.01009749 | 20.24649 | 0 | 0 | 0
2023-05-28 11:42 | 25056000 | 6960 | 0.01856411 | 15.12181 | 21.15242 | 1.554056 | 16.69989 | 171.8167 | 46.17222 | 20.282 | 61.43056 | 4262.022 | 43.26022 | 2225.242 | 132 | 132 | 131.0794 | 131.0789 | 1.983225 | 0.2648372 | 0.2647917 | 131.6756 | 0.2636753 | 0.2638042 | 208.875 | 149.5042 | 991.5428 | 285.8311 | 225.5428 | 275.8947 | 288.8547 | 265.6517 | 3.206156 | 20.30489 | 0 | 0 | 0
2023-05-28 12:42 | 25059600 | 6961 | 0.4597991 | 17.19167 | 21.26869 | 0.4984401 | 15.00499 | 259.1421 | 1908.56 | 30.59157 | 102.5794 | 6615.437 | 67.14769 | 2106.354 | 213.127 | 213.127 | 212.2384 | 212.2379 | 1.98656 | 0.3947733 | 0.3946337 | 178.0978 | 0.3912251 | 0.3914546 | 233 | 208.81 | 928.2925 | 278.2267 | 239.1869 | 254.6986 | 262.1396 | 251.354 | 3.459705 | 19.67332 | 14.06685 | 5.984624 | 3.594011
2023-05-28 13:42 | 25063200 | 6962 | 2.10125 | 16.98525 | 23.89928 | 1.517577 | 16.07663 | 265.727 | 8926.961 | 31.36861 | 110.3398 | 7201.033 | 73.09175 | 2055.365 | 226.0095 | 226.0095 | 225.0967 | 225.0967 | 1.936844 | 0.41151 | 0.4113323 | 183.8989 | 0.4099081 | 0.4101437 | 238.5989 | 205.5872 | 967.2306 | 279.3117 | 221.9429 | 240.6663 | 228.6858 | 215.912 | 3.251139 | 19.70238 | 33.6351 | 16.05067 | 22.48259
2023-05-28 14:42 | 25066800 | 6963 | 3.338046 | 16.83557 | 25.19778 | 1.999194 | 17.52361 | 270.2278 | 14603.525 | 31.89999 | 124.9472 | 7565.878 | 76.79539 | 2133.739 | 226.3869 | 226.3869 | 225.4492 | 225.4486 | 1.788678 | 0.4166967 | 0.4164758 | 188.5903 | 0.4149769 | 0.4152667 | 251.6944 | 204.2411 | 1026.337 | 359.1344 | 248.1089 | 282.1017 | 279.9436 | 258.7006 | 3.091486 | 19.70566 | 40 | 20.08581 | 35.49733
2023-05-28 15:42 | 25070400 | 6964 | 3.707364 | 16.7225 | 25.7012 | 2.101838 | 18.47011 | 272.3343 | 16422.55 | 32.14975 | 135.6992 | 7692.621 | 78.08167 | 2187.891 | 226.383 | 226.383 | 225.4574 | 225.4577 | 1.598549 | 0.4197304 | 0.4194914 | 191.4409 | 0.4178251 | 0.4181749 | 261.351 | 204.0284 | 1073.55 | 320.9329 | 248.8298 | 296.717 | 264.949 | 254.0752 | 3.064616 | 19.43445 | 41.69916 | 21.07822 | 40.74504
2023-05-28 16:42 | 25074000 | 6965 | 3.82098325 | 16.3837 | 22.15586 | 1.5385 | 16.35436 | 269.9083 | 16835.62 | 31.8614 | 127.575 | 7640.131 | 77.54872 | 2177.494 | 226.4289 | 226.4289 | 225.4775 | 225.4775 | 1.437342 | 0.4223722 | 0.4221206 | 193.9889 | 0.4204169 | 0.4208158 | 254.2778 | 203.4589 | 1054.98 | 314.6469 | 274.2614 | 304.5978 | 270.7767 | 262.6686 | 3.164619 | 18.79544 | 42 | 21.21686 | 42.17
2023-05-28 17:42 | 25077600 | 6966 | 1.848331 | 16.39656 | 24.09721 | 1.99766 | 18.37496 | 254.4262 | 7454.624 | 30.0359 | 107.532 | 6917.32 | 70.21187 | 2010.262 | 222.7986 | 222.7986 | 221.8421 | 221.8426 | 1.520045 | 0.4065345 | 0.4062777 | 182.4159 | 0.4052148 | 0.4056975 | 240.7632 | 205.017 | 1021.149 | 339.1903 | 270.8248 | 305.8953 | 292.0479 | 283.8866 | 3.411006 | 19.07218 | 39.4429 | 19.99231 | 41.57613
2023-05-28 18:42 | 25081200 | 6967 | 1.754439 | 16.66175 | 23.97833 | 2.057855 | 17.33638 | 261.4011 | 7265.568 | 30.85866 | 110.3677 | 7092.772 | 71.99287 | 1984.942 | 221.4646 | 221.4646 | 220.4891 | 220.4897 | 1.757685 | 0.4072939 | 0.407015 | 184.3799 | 0.4058451 | 0.4063373 | 240.5404 | 205.3947 | 987.2462 | 334.7981 | 254.7696 | 302.3295 | 281.8237 | 270.5226 | 3.300253 | 20.10604 | 39 | 19.68295 | 38.92802
2023-05-28 19:42 | 25084800 | 6968 | 1.877265 | 17.40765 | 24.85597 | 1.99925 | 17.92314 | 262.4722 | 7826.181 | 30.98302 | 115.7611 | 7162.722 | 72.70269 | 1987.861 | 221.4072 | 221.4072 | 220.4631 | 220.4631 | 1.840756 | 0.4007661 | 0.4005008 | 177.3169 | 0.3987236 | 0.3991511 | 245.6389 | 204.4172 | 992.1219 | 355.1833 | 266.1994 | 295.7372 | 296.7633 | 279.3403 | 3.086761 | 21.9775 | 39 | 19.88519 | 39.09458
2023-05-28 20:42 | 25088400 | 6969 | 2.513248 | 16.91725 | 24.93883 | 1.972869 | 18.53301 | 263.9694 | 10633.99 | 31.16312 | 123.5766 | 7311.727 | 74.21577 | 2056.524 | 221.3777 | 221.3777 | 220.4978 | 220.4983 | 1.812585 | 0.4071599 | 0.4068972 | 183.4131 | 0.4047905 | 0.4050939 | 253.1226 | 203.6727 | 1039.831 | 337.6426 | 284.1265 | 310.5877 | 281.1513 | 274.4153 | 3.110482 | 21.79737 | 40.85794 | 20.55231 | 39.43724
2023-05-28 21:42 | 25092000 | 6970 | 3.149125 | 16.80672 | 25.19067 | 2.027521 | 18.95256 | 267.0362 | 13596.74 | 31.52216 | 136.6936 | 7509.07 | 76.21894 | 2128.83 | 221.3563 | 221.3563 | 220.4975 | 220.4975 | 1.736396 | 0.4108334 | 0.4105702 | 187.01 | 0.408366 | 0.4086922 | 264.6212 | 203.2295 | 1093.542 | 331.1376 | 256.9783 | 311.3933 | 275.1334 | 266.7134 | 3.04966 | 21.74422 | 43.11142 | 21.88763 | 41.48655
2023-05-28 22:42 | 25095600 | 6971 | 3.445954 | 16.57626 | 25.652 | 2.009778 | 19.11233 | 268.2194 | 14990.42 | 31.66226 | 149.9222 | 7598.242 | 77.12356 | 2195.675 | 221.3633 | 221.3631 | 220.4853 | 220.4853 | 1.602928 | 0.4167594 | 0.4164967 | 190.5833 | 0.4119467 | 0.4122647 | 276.5611 | 202.6631 | 1165.196 | 261.2625 | 227.8814 | 254.955 | 236.6781 | 223.8289 | 3.063686 | 21.32236 | 45 | 22.39722 | 43.4875
2023-05-28 23:42 | 25099200 | 6972 | 3.475828 | 16.61467 | 25.39889 | 1.903092 | 19.5061 | 268.6741 | 15152.74 | 31.71486 | 136.5655 | 7615.638 | 77.30014 | 2136.897 | 221.4437 | 221.4437 | 220.5323 | 220.5323 | 1.455273 | 0.415276 | 0.4150058 | 190.5084 | 0.4119515 | 0.4122604 | 263.7019 | 203.1744 | 1092.174 | 269.5242 | 236.5479 | 248.2209 | 236.8053 | 225.9273 | 3.05207 | 21.38348 | 45 | 22.86635 | 45.14209
2023-05-29 00:42 | 25102800 | 6973 | 3.887186 | 16.77166 | 25.49228 | 1.729778 | 19.87778 | 270.2444 | 17145.4 | 31.89807 | 138.1417 | 7728.117 | 78.44178 | 2159.214 | 221.4008 | 221.4008 | 220.4919 | 220.4922 | 1.538094 | 0.4134022 | 0.4131458 | 189.6156 | 0.4110172 | 0.4113864 | 264.4556 | 201.27 | 1083.177 | 287.2928 | 249.1444 | 279.9764 | 248.0411 | 239.9161 | 2.957242 | 21.78792 | 45 | 22.82697 | 45.26156
2023-05-29 01:42 | 25106400 | 6974 | 4.074483 | 16.85128 | 26.41042 | 1.636462 | 20.35671 | 269.8774 | 17993.4 | 31.85831 | 147.0084 | 7747.643 | 78.63986 | 2213.78 | 221.3872 | 221.3872 | 220.476 | 220.476 | 1.599521 | 0.4147529 | 0.4145058 | 188.5189 | 0.4099064 | 0.4102827 | 272.9192 | 201.0713 | 1132.18 | 269.3019 | 217.7014 | 240.9607 | 220.5195 | 217.2401 | 2.922713 | 21.70721 | 45 | 23.46256 | 45.13
2023-05-29 02:42 | 25110000 | 6975 | 3.90314 | 16.44627 | 26.03183 | 1.573111 | 20.4195 | 267.6778 | 17053.78 | 31.59659 | 146.5889 | 7659.286 | 77.74308 | 2214.483 | 221.4206 | 221.4206 | 220.5119 | 220.5122 | 1.725839 | 0.4162378 | 0.4159889 | 191.7311 | 0.4131514 | 0.4134775 | 273.6667 | 201.1506 | 1151.742 | 243.35 | 210.9758 | 228.6306 | 208.8731 | 206.3861 | 3.047219 | 21.64097 | 45 | 23.13331 | 45.13
2023-05-29 03:42 | 25113600 | 6976 | 4.035327 | 16.41798 | 25.52722 | 1.602861 | 20.5185 | 268.2444 | 17705.51 | 31.66571 | 149.3 | 7699.25 | 78.14872 | 2230.283 | 221.4328 | 221.4328 | 220.5233 | 220.5233 | 1.659678 | 0.4159558 | 0.4157128 | 192.2642 | 0.4136967 | 0.4140025 | 275.9028 | 200.8644 | 1159.527 | 251.1142 | 207.4194 | 227.9494 | 208.5472 | 207.3358 | 3.030689 | 21.86144 | 45 | 23.17106 | 45.13533
2023-05-29 04:42 | 25117200 | 6977 | 4.091004 | 16.70684 | 23.44972 | 1.502089 | 18.64276 | 268.688 | 17992.93 | 31.71955 | 151.2117 | 7720.109 | 78.36039 | 2235.184 | 221.407 | 221.407 | 220.4877 | 220.4877 | 1.56966 | 0.4139485 | 0.4137106 | 189.2513 | 0.4106582 | 0.4109805 | 277.4429 | 200.3437 | 1159.406 | 253.8443 | 204.4228 | 220.9462 | 207.2933 | 201.1582 | 2.955206 | 21.82806 | 45 | 22.78593 | 45.13682
2023-05-29 05:42 | 25120800 | 6978 | 4.074141 | 16.89293 | 24.24028 | 1.410583 | 18.44939 | 270.1139 | 18008.86 | 31.88555 | 158.1667 | 7761.317 | 78.77908 | 2249.767 | 221.4619 | 221.4619 | 220.5203 | 220.5203 | 1.518664 | 0.4146333 | 0.4144014 | 188.1814 | 0.4096433 | 0.4098961 | 282.9139 | 200.5883 | 1181.675 | 230.3167 | 190.545 | 206.3903 | 195.7189 | 189.2869 | 2.908342 | 21.91006 | 45.48333 | 22.92792 | 45.03356
2023-05-29 06:42 | 25124400 | 6979 | 4.051785 | 16.54117 | 25.69964 | 1.75507 | 20.29772 | 271.3036 | 17984.53 | 32.02556 | 162.4067 | 7815.265 | 79.32655 | 2243.084 | 221.4602 | 221.4602 | 220.5064 | 220.5064 | 1.437507 | 0.4188084 | 0.4185922 | 193.0574 | 0.4145178 | 0.4147237 | 286.0919 | 201.4744 | 1203.85 | 249.9337 | 200.7281 | 224.6529 | 206.8908 | 198.7552 | 2.971148 | 22.0454 | 48 | 24.2407 | 45.57295
2023-05-29 07:42 | 25128000 | 6980 | 4.064764 | 16.04156 | 25.89817 | 1.862278 | 20.33761 | 269.2361 | 17910.06 | 31.78469 | 156.3583 | 7773.069 | 78.89836 | 2229.978 | 221.4811 | 221.4811 | 220.5042 | 220.5036 | 1.439614 | 0.4230872 | 0.4228781 | 197.6894 | 0.4191708 | 0.4193456 | 281.7583 | 202.4897 | 1204.442 | 253.99 | 212.9781 | 236.4061 | 213.9989 | 205.4978 | 3.094492 | 22.1414 | 49.05278 | 24.98472 | 48.02822
2023-05-29 08:42 | 25131600 | 6981 | 4.111096 | 16.60483 | 26.2875 | 1.805556 | 20.43253 | 270.1444 | 18039.91 | 31.89181 | 160.8861 | 7563.286 | 76.76906 | 2343.919 | 221.5175 | 221.5175 | 220.5444 | 220.5447 | 1.633342 | 0.4160744 | 0.4158558 | 191.5339 | 0.4130511 | 0.4132356 | 287.2528 | 201.9067 | 1208.259 | 254.1533 | 201.5867 | 219.4358 | 211.7297 | 201.9456 | 3.110992 | 5.959067 | 48 | 24.23053 | 48.06444
2023-05-29 09:42 | 25135200 | 6982 | 4.115514 | 16.4528 | 25.96142 | 1.810474 | 20.09864 | 270.1309 | 18005.6 | 31.8883 | 155.0557 | 7470.783 | 75.82967 | 2375.426 | 222.3323 | 222.3323 | 221.3418 | 221.3415 | 1.764262 | 0.4188819 | 0.4186674 | 193.2148 | 0.4155468 | 0.415729 | 282.7994 | 203.6964 | 1193.289 | 234.0777 | 207.8084 | 211.9735 | 222.5905 | 204.9011 | 3.220259 | 0 | 47.12256 | 23.55095 | 48.05072
2023-05-29 10:42 | 25138800 | 6983 | 4.130164 | 16.92151 | 26.09139 | 1.799639 | 20.33797 | 268.7889 | 17984.55 | 31.732 | 156.9056 | 7446.503 | 75.58358 | 2372.436 | 224.8808 | 224.8808 | 223.8675 | 223.8678 | 1.741614 | 0.4149067 | 0.4146733 | 186.9628 | 0.4118436 | 0.4121058 | 285.1528 | 203.8292 | 1201.382 | 236.6539 | 195.7706 | 209.0308 | 239.3303 | 207.0758 | 3.128769 | 0 | 47.98056 | 24.31481 | 47.28711
2023-05-29 11:42 | 25142400 | 6984 | 4.138675 | 16.96283 | 26.17533 | 1.810639 | 20.2515 | 268.3861 | 17993.42 | 31.67861 | 156.4444 | 7437.969 | 75.49636 | 2371.208 | 225.4664 | 225.4667 | 224.4636 | 224.4633 | 1.6771 | 0.4146753 | 0.4144511 | 186.0403 | 0.4115069 | 0.4118722 | 284.9611 | 203.14 | 1202.388 | 226.2747 | 192.9489 | 203.2869 | 235.0689 | 202.5375 | 3.119958 | 0 | 48.17222 | 24.2705 | 48.42097
2023-05-29 12:42 | 25146000 | 6985 | 4.149481 | 17.28007 | 26.56485 | 1.690279 | 20.21721 | 267.6685 | 17997.33 | 31.59872 | 158.8719 | 7438.189 | 75.49852 | 2361.643 | 226.7398 | 226.7398 | 225.7354 | 225.7354 | 1.541092 | 0.4122276 | 0.4119994 | 182.1811 | 0.4089203 | 0.4092897 | 287.546 | 202.9089 | 1212.202 | 244.6989 | 202.1769 | 219.512 | 241.8872 | 209.5894 | 3.049318 | 0 | 49.91365 | 25.08777 | 48.6278
2023-05-29 13:42 | 25149600 | 6986 | 4.182729 | 17.914225 | 26.58475 | 1.802083 | 20.12683 | 265.5556 | 18006.58 | 31.34884 | 158.1694 | 7388.894 | 74.99886 | 2359.092 | 229.275 | 229.275 | 228.275 | 228.275 | 1.502639 | 0.4071356 | 0.4069094 | 174.3339 | 0.4036089 | 0.4040331 | 288.0611 | 201.6933 | 1212.076 | 228.2897 | 184.2092 | 215.8236 | 226.4769 | 199.1883 | 2.938961 | 0 | 50 | 25.47953 | 49.84289
2023-05-29 14:42 | 25153200 | 6987 | 4.182983 | 17.87279 | 26.29561 | 1.845444 | 20.11994 | 265.7417 | 18021 | 31.37159 | 158.0833 | 7394.014 | 75.05064 | 2359.189 | 229.4714 | 229.4714 | 228.4972 | 228.4972 | 1.563408 | 0.4078653 | 0.4076114 | 175.0183 | 0.4044894 | 0.4049664 | 287.8389 | 201.1075 | 1211.735 | 240.4133 | 200.4828 | 217.8025 | 223.4878 | 201.4172 | 2.952256 | 0 | 50 | 25.34422 | 50.18181
2023-05-29 15:42 | 25156800 | 6988 | 4.172176 | 17.08367 | 26.18304 | 1.662507 | 20.0378 | 266.0947 | 17993.57 | 31.40989 | 153.5655 | 7400.769 | 75.11916 | 2358.797 | 229.5097 | 229.5097 | 228.5245 | 228.524 | 1.581872 | 0.4161577 | 0.4158994 | 183.3591 | 0.4128685 | 0.4133705 | 283.507 | 202.2872 | 1211.478 | 254.5657 | 202.7733 | 224.2733 | 241.9549 | 212.1334 | 3.128783 | 0 | 50 | 25.28616 | 50.17396
2023-05-29 16:42 | 25160400 | 6989 | 4.169552 | 17.15074 | 26.39467 | 1.655222 | 20.20131 | 266.3139 | 17998.45 | 31.4394 | 154.0306 | 7406.867 | 75.18119 | 2358.739 | 229.4589 | 229.4589 | 228.4736 | 228.4736 | 1.590347 | 0.4159331 | 0.4156628 | 182.7403 | 0.4121994 | 0.4127589 | 283.8222 | 202.3861 | 1211.043 | 244.6072 | 201.9403 | 199.2592 | 218.5094 | 196.7897 | 3.110033 | 0 | 50 | 25.56253 | 50.09278
2023-05-29 17:42 | 25164000 | 6990 | 4.174214 | 17.21535 | 24.52019 | 1.692396 | 19.1171 | 266.0641 | 18001.65 | 31.40808 | 153.7967 | 7400.696 | 75.11836 | 2358.451 | 229.4699 | 229.4699 | 228.4797 | 228.4797 | 1.603128 | 0.4155716 | 0.4152891 | 181.8465 | 0.4113164 | 0.4118515 | 283.7382 | 201.5142 | 1210.887 | 261.5504 | 201.0351 | 211.5259 | 223.7666 | 203.6468 | 3.095184 | 0 | 50 | 25.33326 | 50.05643
2023-05-29 18:42 | 25167600 | 6991 | 4.175227 | 17.59834 | 26.51639 | 1.685222 | 20.16444 | 265.8722 | 17993.13 | 31.38481 | 156.0778 | 7395.669 | 75.06767 | 2357.878 | 229.5114 | 229.5114 | 228.5139 | 228.5136 | 1.553431 | 0.4110686 | 0.4107839 | 177.6206 | 0.4071322 | 0.4076811 | 285.9361 | 200.5561 | 1210.606 | 235.8967 | 190.9314 | 199.3036 | 215.1336 | 194.6828 | 3.00695 | 0 | 50 | 25.48717 | 50.05083
2023-05-29 19:42 | 25171200 | 6992 | 4.1720335 | 17.94805 | 27.07342 | 1.64525 | 20.25525 | 264.1528 | 17989.74 | 31.18145 | 157.8472 | 7549.481 | 76.6285 | 2270.628 | 229.5042 | 229.5044 | 228.4708 | 228.4706 | 1.4632 | 0.4062872 | 0.4060056 | 173.0567 | 0.4025608 | 0.4031311 | 286.8111 | 198.9042 | 1210.876 | 217.685 | 194.2456 | 202.0067 | 205.8883 | 189.1272 | 2.810253 | 14.25867 | 50 | 25.45953 | 50.16319
2023-05-29 20:42 | 25174800 | 6993 | 4.17808 | 17.79536 | 26.75501 | 1.701114 | 20.4417 | 263.5933 | 17999.6 | 31.11862 | 156.3175 | 7564.88 | 76.78521 | 2258.039 | 229.5323 | 229.5323 | 228.4992 | 228.4983 | 1.390022 | 0.40771 | 0.4074309 | 174.2733 | 0.4038053 | 0.4043462 | 285.454 | 198.8546 | 1210.856 | 225.588 | 196.8281 | 216.2097 | 208.3042 | 193.0396 | 2.825532 | 16.30123 | 50 | 25.59262 | 50.38663
2023-05-29 21:42 | 25178400 | 6994 | 4.186241 | 17.58964 | 26.62392 | 1.696111 | 20.81772 | 263.3056 | 18015.77 | 31.08118 | 154.5778 | 7559.072 | 76.72581 | 2257.472 | 229.5064 | 229.5064 | 228.4931 | 228.4933 | 1.392136 | 0.4097164 | 0.409445 | 176.1611 | 0.4056681 | 0.4061772 | 283.9833 | 199.2997 | 1210.948 | 223.3125 | 201.1869 | 200.655 | 205.3086 | 192.7231 | 2.868167 | 16.40983 | 50 | 24.82706 | 50.09097
2023-05-29 22:42 | 25182000 | 6995 | 4.181573 | 17.42853 | 26.07435 | 1.743231 | 20.91554 | 263.4123 | 18003.14 | 31.09584 | 154.0724 | 7561.379 | 76.74975 | 2257.178 | 229.5128 | 229.5128 | 228.4978 | 228.4978 | 1.392646 | 0.4108348 | 0.4105649 | 177.8574 | 0.4073705 | 0.4078493 | 283.4568 | 199.8175 | 1210.589 | 228.6351 | 201.4025 | 208.3248 | 213.9588 | 196.9808 | 2.901958 | 16.38465 | 50 | 25.28139 | 50.05713
2023-05-29 23:42 | 25185600 | 6996 | 4.179 | 17.60349 | 26.08175 | 1.738694 | 21.05775 | 263.6528 | 18008.5 | 31.12451 | 155.7667 | 7568.583 | 76.82272 | 2257.969 | 229.5378 | 229.5378 | 228.5036 | 228.5036 | 1.381547 | 0.4090239 | 0.40876 | 176.0786 | 0.4056167 | 0.4060683 | 284.8944 | 199.4022 | 1211.748 | 222.0847 | 185.4289 | 185.6608 | 204.8367 | 185.6006 | 2.860008 | 16.46461 | 50 | 25.04311 | 50.05208
2023-05-30 00:42 | 25189200 | 6997 | 4.17029 | 17.7711 | 26.11944 | 1.687716 | 21.04304 | 264.0446 | 17993.81 | 31.16896 | 157.4234 | 7576.309 | 76.90097 | 2257.71 | 229.5226 | 229.5226 | 228.5 | 228.4997 | 1.365733 | 0.4070911 | 0.406824 | 174.7287 | 0.404251 | 0.404663 | 286.2368 | 198.9042 | 1210.805 | 219.6331 | 201.2552 | 191.3822 | 205.9928 | 190.8298 | 2.827061 | 16.38596 | 50 | 25.53733 | 49.94418
2023-05-30 01:42 | 25192800 | 6998 | 4.148149 | 17.50698 | 26.37568 | 1.67961 | 21.31228 | 266.0752 | 18031.11 | 31.40925 | 157.2925 | 7628.499 | 77.43095 | 2258.201 | 229.488 | 229.488 | 228.4992 | 228.4994 | 1.418986 | 0.4126362 | 0.4123685 | 178.7593 | 0.4082471 | 0.4086331 | 284.9972 | 200.1524 | 1209.115 | 223.6184 | 196.8657 | 192.6482 | 205.1131 | 192.7808 | 2.875816 | 16.44379 | 50 | 25.48312 | 50.22596
2023-05-30 02:42 | 25196400 | 6999 | 4.105117 | 17.28459 | 26.07442 | 1.633389 | 21.32617 | 268.7611 | 18011.4 | 31.7256 | 160.1417 | 7691.158 | 78.06681 | 2262.733 | 229.4058 | 229.4058 | 228.4525 | 228.4522 | 1.604872 | 0.4163161 | 0.4160653 | 182.9153 | 0.4123211 | 0.4126392 | 286.1333 | 200.9889 | 1210.949 | 213.8328 | 189.7067 | 203.1719 | 208.1933 | 193.0453 | 2.919372 | 16.26206 | 50 | 24.94597 | 50.14556
2023-05-30 03:42 | 25200000 | 7000 | 4.118108 | 17.50928 | 25.94727 | 1.623315 | 21.24669 | 267.9526 | 18018.34 | 31.63364 | 161.1448 | 7671.309 | 77.86515 | 2262.83 | 229.4565 | 229.4565 | 228.4975 | 228.4978 | 1.725404 | 0.4124396 | 0.4122136 | 179.9409 | 0.4093975 | 0.4098242 | 287.4513 | 200.3635 | 1211.184 | 208.3969 | 186.617 | 194.8326 | 202.0758 | 186.8354 | 2.871774 | 16.18944 | 50 | 25.31978 | 50.08357
2023-05-30 04:42 | 25203600 | 7001 | 4.181444 | 17.69343 | 26.08708 | 1.736685 | 21.18997 | 263.0418 | 17973.32 | 31.05275 | 155.3872 | 7546.089 | 76.59412 | 2259.596 | 229.4429 | 229.4429 | 228.5 | 228.4997 | 1.68863 | 0.4076894 | 0.4074727 | 174.8526 | 0.4042955 | 0.4047031 | 284.9276 | 198.6493 | 1211.619 | 210.8089 | 180.1713 | 201.8666 | 207.5465 | 186.9897 | 2.847031 | 15.99883 | 50 | 25.21162 | 50.09109
2023-05-30 05:42 | 25207200 | 7002 | 4.127157 | 17.8077 | 24.95886 | 1.697528 | 19.5705 | 261.4278 | 17618.84 | 30.86135 | 154.4056 | 7493.383 | 76.05958 | 2252.547 | 229.3936 | 229.3936 | 228.4828 | 228.4819 | 1.571961 | 0.4043786 | 0.4041689 | 172.6094 | 0.4020033 | 0.40231 | 284.9417 | 197.3881 | 1211.215 | 211.2778 | 186.4036 | 192.82 | 198.3744 | 184.0686 | 2.833147 | 15.94103 | 50 | 25.29161 | 49.96111
2023-05-30 06:42 | 25210800 | 7003 | 4.170162 | 17.28169 | 26.01721 | 1.873064 | 20.52281 | 264.3816 | 18011.67 | 31.20822 | 153.2646 | 7579.301 | 76.93123 | 2261.209 | 229.4368 | 229.4368 | 228.4905 | 228.4903 | 1.482114 | 0.4149148 | 0.4147003 | 180.017 | 0.409454 | 0.4097343 | 282.3064 | 198.8245 | 1211.251 | 229.9468 | 206.376 | 210.7331 | 214.6485 | 199.0643 | 2.9329 | 15.96554 | 50 | 24.64214 | 49.63022
2023-05-30 07:42 | 25214400 | 7004 | 4.027687 | 16.73669 | 26.07736 | 1.872722 | 20.68783 | 265.4528 | 17434.69 | 31.33581 | 150.9667 | 7584.919 | 76.98839 | 2249.492 | 229.3803 | 229.3803 | 228.4736 | 228.4742 | 1.528833 | 0.4204025 | 0.4201742 | 186.6494 | 0.41603 | 0.4162014 | 279.5694 | 201.8664 | 1206.484 | 237.3731 | 222.7806 | 224.0794 | 234.1419 | 208.9981 | 3.067353 | 15.86444 | 50 | 24.7765 | 49.95556
2023-05-30 08:42 | 25218000 | 7005 | 4.100319 | 16.89753 | 26.36008 | 1.829777 | 20.49025 | 266.4123 | 17832.26 | 31.44944 | 154.3036 | 7626.758 | 77.41295 | 2256.231 | 229.3889 | 229.3889 | 228.5056 | 228.5056 | 1.72044 | 0.4183209 | 0.4180903 | 185.695 | 0.4150825 | 0.4152747 | 282.1003 | 201.7914 | 1208.471 | 254.8819 | 220.7866 | 231.1273 | 243.2911 | 217.5694 | 3.018716 | 16.20379 | 50 | 25.53396 | 49.79914
2023-05-30 09:42 | 25221600 | 7006 | 4.146413 | 17.17433 | 26.21231 | 1.865278 | 20.10667 | 265.7444 | 18003.01 | 31.37025 | 156.0583 | 7622.547 | 77.37022 | 2256.056 | 229.3942 | 229.3942 | 228.4833 | 228.4833 | 1.765767 | 0.4136775 | 0.4134511 | 182.0653 | 0.4114592 | 0.4116969 | 284.0361 | 202.1411 | 1209.051 | 245.0956 | 215.5181 | 215.9975 | 229.4303 | 208.8864 | 2.946175 | 16.673 | 50 | 25.80992 | 50.03
2023-05-30 10:42 | 25225200 | 7007 | 4.196229 | 17.548 | 26.37 | 1.581783 | 20.6083 | 262.0613 | 17979.7 | 30.93549 | 153.0641 | 7532.635 | 76.45786 | 2252.415 | 229.4295 | 229.4295 | 228.4758 | 228.4758 | 1.740482 | 0.4081858 | 0.4079649 | 175.6621 | 0.4050911 | 0.4053733 | 283.1922 | 201.0666 | 1209.655 | 227.2412 | 196.4058 | 207.9195 | 213.7387 | 195.3855 | 2.872563 | 16.78866 | 50 | 25.22791 | 50.04228
2023-05-30 11:42 | 25228800 | 7008 | 4.190936 | 17.22131 | 25.768 | 1.783389 | 20.66358 | 262.7333 | 18000.42 | 31.01624 | 152.1833 | 7547.189 | 76.60517 | 2256.411 | 229.4664 | 229.4664 | 228.5028 | 228.5047 | 1.705294 | 0.4123289 | 0.4120789 | 179.4583 | 0.4089253 | 0.4092111 | 282.0667 | 200.9 | 1211.756 | 229.6281 | 192.7239 | 207.0283 | 214.3614 | 195.1467 | 2.942514 | 16.57444 | 50 | 24.73817 | 50.12133
2023-05-30 12:42 | 25232400 | 7009 | 4.172059 | 17.32915 | 25.65039 | 1.695097 | 20.66446 | 264.0362 | 18000.95 | 31.16853 | 154.5961 | 7575.496 | 76.89267 | 2259.223 | 229.4967 | 229.4967 | 228.5212 | 228.5212 | 1.621983 | 0.4120855 | 0.4118563 | 179.2602 | 0.4087568 | 0.4090694 | 283.6351 | 201.8382 | 1211.962 | 243.0493 | 200.5942 | 202.7061 | 226.3259 | 203.2061 | 2.920772 | 16.3161 | 50 | 25.20919 | 50.2007
2023-05-30 13:42 | 25236000 | 7010 | 4.141695 | 17.1775 | 25.73928 | 1.693556 | 20.66683 | 265.9556 | 17993.38 | 31.39347 | 156.8694 | 7625.478 | 77.40033 | 2259.133 | 229.4717 | 229.4717 | 228.5172 | 228.5175 | 1.567803 | 0.4139339 | 0.4137194 | 182.1094 | 0.4115814 | 0.4118653 | 284.6278 | 202.8672 | 1211.929 | 221.5936 | 191.0683 | 198.635 | 214.6511 | 194.8806 | 2.946336 | 16.56214 | 50 | 25.27167 | 50.04778
2023-05-30 14:42 | 25239600 | 7011 | 4.202576 | 17.13661 | 25.63877 | 1.733398 | 20.43237 | 261.8607 | 17991.57 | 30.91235 | 150.6852 | 7520.819 | 76.3376 | 2259.602 | 229.4841 | 229.4841 | 228.5248 | 228.5248 | 1.491716 | 0.4122248 | 0.4120242 | 179.7579 | 0.4092423 | 0.4095799 | 281.1504 | 202.1184 | 1211.807 | 229.8164 | 205.5195 | 203.1234 | 218.9847 | 198.9474 | 2.966911 | 16.46889 | 49.66852 | 25.27496 | 49.66699
2023-05-30 15:42 | 25243200 | 7012 | 4.201017 | 17.15118 | 25.72211 | 1.781306 | 20.44806 | 260.3111 | 17877.84 | 30.72799 | 148.6611 | 7471.139 | 75.83344 | 2264.014 | 229.4586 | 229.4586 | 228.4897 | 228.4903 | 1.402239 | 0.4111906 | 0.4110278 | 178.6733 | 0.4081311 | 0.4085792 | 280.1333 | 200.9122 | 1212.058 | 243.2756 | 220.7492 | 209.3067 | 223.1153 | 207.5839 | 2.978156 | 16.39067 | 49 | 24.58494 | 49.1985
2023-05-30 16:42 | 25246800 | 7013 | 4.01344 | 17.11318 | 25.73256 | 1.768691 | 20.39802 | 260.0501 | 17017.26 | 30.6959 | 148.0891 | 7435.813 | 75.47476 | 2249.175 | 229.5173 | 229.5173 | 228.5301 | 228.5304 | 1.465114 | 0.4111774 | 0.4110663 | 178.7733 | 0.4082905 | 0.4088033 | 279.7187 | 201.4663 | 1211.62 | 246.8097 | 225.2613 | 219.8217 | 226.9429 | 211.232 | 3.004955 | 16.43724 | 49 | 24.44003 | 49.10089
2023-05-30 17:42 | 25250400 | 7014 | 3.988597 | 17.67679 | 25.37189 | 1.789944 | 20.38197 | 261.5083 | 17005.46 | 30.87186 | 152.5194 | 7475.167 | 75.87397 | 2248.858 | 229.485 | 229.485 | 228.5319 | 228.5325 | 1.494714 | 0.4078886 | 0.4079267 | 174.0697 | 0.4035544 | 0.4041436 | 283.0306 | 200.8444 | 1211.551 | 249.5169 | 222.255 | 229.8814 | 216.4539 | 210.3067 | 2.877653 | 16.66344 | 49 | 24.55164 | 49.25775
2023-05-30 18:42 | 25254000 | 7015 | 3.969539 | 17.176575 | 24.42014 | 1.640056 | 19.66944 | 262.7972 | 17004.45 | 31.02358 | 152.3 | 7509.528 | 76.22289 | 2249.194 | 229.4922 | 229.4922 | 228.53 | 228.53 | 1.521367 | 0.4122789 | 0.4123097 | 180.0747 | 0.4095667 | 0.4102406 | 282.0972 | 201.5228 | 1212.086 | 247.2511 | 215.4475 | 220.1364 | 212.8242 | 207.8206 | 2.981897 | 16.8615 | 49 | 24.84103 | 48.93475
2023-05-30 19:42 | 25257600 | 7016 | 3.965045 | 17.22429 | 25.8695 | 1.758022 | 20.66384 | 263.3928 | 17019.7 | 31.09152 | 153.0529 | 7521.602 | 76.34532 | 2251.329 | 229.4588 | 229.4588 | 228.4983 | 228.4983 | 1.590476 | 0.4126797 | 0.4127513 | 179.9535 | 0.409412 | 0.410078 | 282.5432 | 201.7953 | 1212.388 | 245.5479 | 216.9304 | 223.9086 | 207.4733 | 206.3652 | 2.970772 | 16.67231 | 49 | 24.4683 | 49.20139
2023-05-30 20:42 | 25261200 | 7017 | 3.940708 | 16.77758 | 25.92683 | 1.572333 | 20.96525 | 262.0472 | 16827.74 | 30.93445 | 148.7861 | 7484.742 | 75.97189 | 2246.083 | 229.4697 | 229.4697 | 228.5369 | 228.5367 | 1.695169 | 0.416365 | 0.4163011 | 183.9733 | 0.4134425 | 0.4140572 | 279.2417 | 202.0561 | 1212.528 | 240.7875 | 198.6222 | 205.0947 | 205.3769 | 196.4639 | 3.082306 | 16.856 | 49 | 24.22103 | 49.03244
2023-05-30 21:42 | 25264800 | 7018 | 3.94153 | 17.466775 | 26.04078 | 1.562333 | 20.97294 | 260.6917 | 16745.2 | 30.7732 | 150.1361 | 7450.431 | 75.62314 | 2241.694 | 229.4231 | 229.4231 | 228.5131 | 228.5131 | 1.752311 | 0.4095264 | 0.4094758 | 175.6419 | 0.405065 | 0.4057406 | 281.25 | 201.1172 | 1211.447 | 245.8872 | 223.2839 | 227.2653 | 234.9269 | 212.2725 | 2.926631 | 17.01081 | 49 | 24.49697 | 49.07222
2023-05-30 22:42 | 25268400 | 7019 | 3.995403 | 17.0296 | 26.01727 | 1.589777 | 20.86674 | 261.039 | 17007.45 | 30.81431 | 148.6379 | 7468.223 | 75.80432 | 2246.994 | 229.4752 | 229.4752 | 228.5136 | 228.5134 | 1.685799 | 0.4135515 | 0.4135187 | 180.2989 | 0.4097741 | 0.410424 | 279.5738 | 201.0265 | 1212.432 | 239.4337 | 208.6276 | 217.3694 | 209.8039 | 198.2 | 3.013894 | 17.03223 | 49 | 24.64117 | 49.05318
2023-05-30 23:42 | 25272000 | 7020 | 3.8763 | 16.68331 | 26.061 | 1.596556 | 20.86075 | 258.9972 | 16348.72 | 30.57448 | 144.5417 | 7399.042 | 75.10172 | 2233.231 | 229.5006 | 229.5006 | 228.5122 | 228.5117 | 1.873417 | 0.4146725 | 0.4146397 | 182.4417 | 0.4119419 | 0.4124914 | 276.8306 | 202.4175 | 1212.744 | 239.7153 | 224.6147 | 224.1142 | 234.0586 | 214.2286 | 3.108058 | 17.28228 | 49 | 24.70297 | 49.44778
2023-05-31 00:42 | 25275600 | 7021 | 3.824689 | 17.19831 | 25.91525 | 1.579944 | 20.74442 | 257.4028 | 16017.56 | 30.38501 | 145.6361 | 7348.417 | 74.58739 | 2226.286 | 229.5033 | 229.5033 | 228.5453 | 228.5453 | 1.950494 | 0.4080761 | 0.4080403 | 176.0131 | 0.4055164 | 0.4060267 | 278.7056 | 201.3972 | 1212.831 | 240.5592 | 225.6006 | 222.2692 | 218.3347 | 207.1011 | 3.004528 | 17.29872 | 49 | 24.55467 | 49.80222
2023-05-31 01:42 | 25279200 | 7022 | 3.847768 | 17.03221 | 25.77961 | 1.641114 | 20.98192 | 255.6045 | 16006.61 | 30.17501 | 142.5655 | 7301.476 | 74.11159 | 2226.649 | 229.449 | 229.449 | 228.5125 | 228.5123 | 1.980089 | 0.4086423 | 0.4086214 | 176.6443 | 0.4060933 | 0.4065713 | 276.7382 | 200.4033 | 1214.018 | 262.9348 | 229.2794 | 240.9223 | 241.9738 | 221.8819 | 3.050969 | 17.09538 | 49 | 24.38627 | 49.31791
2023-05-31 02:42 | 25282800 | 7023 | 3.830921 | 16.97825 | 25.45378 | 1.676472 | 21.12658 | 256.5528 | 15986.7 | 30.28476 | 142.8444 | 7316.842 | 74.26747 | 2228.456 | 228.8533 | 228.8533 | 228.0153 | 228.0153 | 1.767325 | 0.4100914 | 0.4100928 | 178.0989 | 0.4069522 | 0.4074536 | 276.5389 | 200.0506 | 1211.762 | 263.7342 | 232.8167 | 253.3261 | 228.6839 | 218.9725 | 3.065747 | 16.57594 | 49 | 24.70608 | 49.17356
2023-05-31 03:42 | 25286400 | 7024 | 3.886309 | 16.71804 | 25.56381 | 1.716583 | 21.06175 | 256.3556 | 16219.18 | 30.26257 | 140.0111 | 7320.628 | 74.30578 | 2228.522 | 229.3844 | 229.3844 | 228.4972 | 228.4967 | 1.663131 | 0.4132019 | 0.4132161 | 180.5922 | 0.4099764 | 0.4105564 | 273.8972 | 200.6375 | 1207.799 | 266.8111 | 245.8708 | 263.7817 | 258.0553 | 234.1119 | 3.123333 | 16.61236 | 49 | 25.11067 | 49.16867
2023-05-31 04:42 | 25290000 | 7025 | 3.940843 | 17.19857 | 26.21468 | 1.739694 | 20.68855 | 257.273 | 16514.75 | 30.36573 | 143.7493 | 7351.724 | 74.62125 | 2233.515 | 229.483 | 229.483 | 228.5554 | 228.5552 | 1.786081 | 0.4087139 | 0.4087178 | 176.0487 | 0.4055318 | 0.4060641 | 277.0529 | 200.0864 | 1206.681 | 248.7117 | 231.368 | 240.7928 | 234.8992 | 219.0741 | 3.003036 | 16.57153 | 49 | 25.03969 | 49.07891
2023-05-31 05:42 | 25293600 | 7026 | 3.931782 | 16.82844 | 25.88325 | 1.794806 | 20.96189 | 258.5111 | 16556.35 | 30.51511 | 142.8333 | 7384.858 | 74.95783 | 2234.158 | 229.425 | 229.425 | 228.5072 | 228.5072 | 1.6985 | 0.4136819 | 0.4136828 | 180.8492 | 0.4102744 | 0.4107481 | 275.5333 | 200.5381 | 1205.584 | 264.3272 | 251.0828 | 257.6911 | 242.6508 | 228.9086 | 3.08325 | 16.61939 | 49 | 24.95847 | 49.11289
2023-05-31 06:16 | 25297200 | 7027 | 4.039726 | 16.0938 | 25.87902 | 1.78549 | 20.85314 | 258.8431 | 17058.45 | 30.55541 | 138.3725 | 7409.882 | 75.21176 | 2244.314 | 229.5157 | 229.5157 | 228.6039 | 228.6039 | 1.614588 | 0.4235196 | 0.4235196 | 188.9961 | 0.4185137 | 0.4189529 | 271.0196 | 201.0804 | 1207.275 | 250.6392 | 253.0333 | 234.3804 | 252.2725 | 224.6824 | 3.242824 | 16.59471 | 49 | 11.92176 | 49.08
2023-05-31 06:51 | 25300800 | 7028 | 3.9763765 | 17.11833 | 24.03297 | 1.488583 | 19.20969 | 262.3083 | 17001.39 | 30.96555 | 149.8972 | 7494.025 | 76.06586 | 2247.308 | 229.3936 | 229.3936 | 228.5 | 228.5 | 1.612281 | 0.41375 | 0.4137617 | 180.4414 | 0.4098353 | 0.4102467 | 280.1278 | 201.3919 | 1208.685 | 245.0392 | 222.2697 | 229.4553 | 227.4681 | 213.7183 | 2.998361 | 16.62061 | 49 | 24.61117 | 49.10236
2023-05-31 07:51 | 25304400 | 7029 | 4.116829 | 16.87025 | 25.28942 | 1.881031 | 20.75131 | 263.3064 | 17705.61 | 31.08407 | 150.7354 | 7544.045 | 76.57337 | 2260.63 | 229.3994 | 229.3994 | 228.5343 | 228.5345 | 1.604123 | 0.4159047 | 0.4159195 | 183.7861 | 0.4131864 | 0.4135047 | 280.4345 | 201.0262 | 1210.836 | 246.2699 | 223.0955 | 243.0368 | 222.0092 | 212.1955 | 3.034045 | 16.72164 | 49 | 24.81106 | 49.16602
2023-05-31 08:51 | 25308000 | 7030 | 4.102809 | 16.94764 | 25.69256 | 1.711333 | 20.56531 | 266.1222 | 17832.92 | 31.41649 | 154.0806 | 7622.469 | 77.36953 | 2259.047 | 229.6342 | 229.6342 | 228.7581 | 228.7583 | 1.614575 | 0.4170158 | 0.4170433 | 184.9506 | 0.4145844 | 0.4148172 | 281.9583 | 202.5939 | 1206.323 | 254.7128 | 228.4828 | 255.8131 | 235.0019 | 221.5825 | 3.008578 | 17.06933 | 49 | 23.88914 | 49.23514
2023-05-31 09:51 | 25311600 | 7031 | 4.063775 | 16.85237 | 25.74753 | 1.938333 | 20.372 | 264.4222 | 17546.29 | 31.21552 | 145.65 | 7576.492 | 76.90283 | 2234.794 | 231.3381 | 231.3381 | 230.4783 | 230.4781 | 1.606444 | 0.4200408 | 0.4200994 | 184.7681 | 0.4161061 | 0.4162803 | 274.9472 | 204.6461 | 1187.485 | 242.0175 | 223.8203 | 239.1742 | 216.6783 | 209.3447 | 3.051219 | 17.48578 | 49 | 25.10094 | 49.22622
2023-05-31 10:51 | 25315200 | 7032 | 3.847033 | 17.03655 | 25.18797 | 1.730139 | 20.97563 | 262.1253 | 16437.55 | 30.94327 | 139.7744 | 7482.942 | 75.95351 | 2209.443 | 233.395 | 233.395 | 232.5357 | 232.5359 | 1.623476 | 0.4219273 | 0.4219777 | 181.2969 | 0.4146916 | 0.4149827 | 270.5237 | 206.5593 | 1181.589 | 214.3067 | 210.637 | 208.9546 | 207.4167 | 197.8312 | 3.060591 | 17.57092 | 49 | 24.66652 | 49.10766
2023-05-31 11:51 | 25318800 | 7033 | 4.172539 | 17.3214 | 24.75233 | 1.756417 | 20.88483 | 263.2694 | 17964.18 | 31.0814 | 144.4472 | 7563.414 | 76.77 | 2234.347 | 233.4681 | 233.4681 | 232.5644 | 232.5647 | 1.659861 | 0.4163556 | 0.4163981 | 178.8422 | 0.41231 | 0.4128072 | 274.4139 | 204.4936 | 1180.486 | 220.1894 | 208.6014 | 211.7717 | 187.9344 | 188.7758 | 2.955153 | 17.53781 | 49 | 24.71681 | 49.16233
2023-05-31 12:51 | 25322400 | 7034 | 4.141424 | 17.53204 | 25.55175 | 1.774222 | 20.93861 | 265.6722 | 17986.86 | 31.36251 | 150.6028 | 7627.933 | 77.42458 | 2240.686 | 233.4717 | 233.4717 | 232.545 | 232.5447 | 1.693408 | 0.4152928 | 0.4153175 | 178.2636 | 0.4117353 | 0.4121814 | 278.8972 | 203.9511 | 1187.894 | 231.9153 | 197.8039 | 214.6042 | 186.2133 | 190.9164 | 2.901186 | 17.89675 | 49 | 24.85397 | 49.05867
2023-05-31 13:51 | 25326000 | 7035 | 4.13088 | 16.94202 | 25.52223 | 1.788022 | 21.04716 | 265.6546 | 17936.52 | 31.36033 | 150.5042 | 7624.078 | 77.38621 | 2252.145 | 233.4897 | 233.4897 | 232.5588 | 232.5588 | 1.687936 | 0.4202546 | 0.4202663 | 184.5627 | 0.4180518 | 0.4184184 | 278.8357 | 204.6925 | 1201.73 | 251.971 | 222.4554 | 243.7393 | 215.9696 | 207.5724 | 3.035908 | 17.78139 | 49 | 24.51379 | 49.12061
2023-05-31 14:51 | 25329600 | 7036 | 3.935034 | 17.26121 | 26.01856 | 1.827694 | 20.61606 | 263.5389 | 16906.57 | 31.10866 | 150.5833 | 7542.328 | 76.55622 | 2236.117 | 233.4608 | 233.4608 | 232.5517 | 232.5517 | 1.678697 | 0.416025 | 0.4160342 | 179.7906 | 0.4132506 | 0.4136672 | 279.9333 | 205.3464 | 1207.447 | 261.6747 | 221.5433 | 243.0539 | 220.3197 | 214.5342 | 2.989922 | 18.21978 | 49 | 24.33297 | 49.15475
2023-05-31 15:51 | 25333200 | 7037 | 3.926539 | 17.34841 | 25.15217 | 1.937806 | 20.55369 | 257.925 | 16508.5 | 30.44477 | 143.9389 | 7391.231 | 75.02314 | 2225.128 | 233.4239 | 233.4239 | 232.5028 | 232.5028 | 1.616647 | 0.4113325 | 0.4113408 | 174.8653 | 0.4082892 | 0.4087456 | 276.6833 | 203.4864 | 1208.602 | 234.685 | 213.8392 | 238.8339 | 208.0031 | 200.1381 | 2.986511 | 18.31672 | 49 | 24.21653 | 49.07275
2023-05-31 16:51 | 25336800 | 7038 | 3.993974 | 16.83864 | 25.43766 | 1.96624 | 20.64632 | 257.4095 | 16775.04 | 30.38524 | 140.5682 | 7387.318 | 74.98265 | 2230.056 | 233.4524 | 233.4524 | 232.5563 | 232.5565 | 1.657139 | 0.4161212 | 0.4161175 | 179.7265 | 0.4131791 | 0.4136721 | 273.6992 | 203.7939 | 1209.195 | 261.6443 | 230.1791 | 261.5368 | 228.4713 | 215.3652 | 3.094574 | 18.30872 | 48.95543 | 24.2361 | 48.75599
2023-05-31 17:51 | 25340400 | 7039 | 4.013641 | 17.32147 | 25.395 | 1.9595 | 20.62994 | 259.3833 | 16992.675 | 30.61726 | 146.0056 | 7438.333 | 75.5005 | 2243.864 | 233.425 | 233.425 | 232.5572 | 232.5572 | 1.580761 | 0.4127681 | 0.4127656 | 176.4 | 0.4098244 | 0.4104178 | 277.7583 | 204.0167 | 1209.815 | 246.3553 | 228.4014 | 251.4247 | 219.3217 | 210.075 | 2.988475 | 18.60711 | 48 | 24.38331 | 48.782
2023-05-31 18:48 | 25344000 | 7040 | 4.014374 | 17.0056 | 24.09198 | 1.877678 | 19.91217 | 259.3746 | 16999.86 | 30.61739 | 144.0836 | 7438.173 | 75.49876 | 2246.455 | 233.4607 | 233.4607 | 232.5762 | 232.5759 | 1.595786 | 0.4155625 | 0.4155452 | 179.3127 | 0.4127728 | 0.4134783 | 275.9814 | 204.4133 | 1208.764 | 246.7307 | 212.2957 | 241.9121 | 215.987 | 205.1012 | 3.048867 | 18.9361 | 47.48297 | 24.84638 | 47.89944
2023-05-31 19:43 | 25347600 | 7041 | 3.93724 | 17.45671 | 25.47196 | 1.968571 | 21.10804 | 259.8095 | 16688.37 | 30.67197 | 146.3661 | 7445.494 | 75.57304 | 2233.497 | 233.381 | 233.381 | 232.5384 | 232.5384 | 1.578884 | 0.4123342 | 0.4123238 | 175.5527 | 0.4089327 | 0.4096667 | 277.8185 | 204.5012 | 1206.056 | 238.0449 | 201.1065 | 230.6878 | 205.7345 | 197.6961 | 2.965631 | 19.04881 | 48 | 24.98244 | 47.47027
2023-05-31 20:37 | 25351200 | 7042 | 3.999026 | 17.30172 | 25.8018 | 1.816849 | 20.87103 | 260.373 | 16995.56 | 30.73703 | 146.5563 | 7465.653 | 75.77765 | 2242.884 | 233.4074 | 233.4074 | 232.5495 | 232.5495 | 1.615309 | 0.4142923 | 0.4142833 | 177.2768 | 0.4106836 | 0.4114341 | 277.7942 | 203.6643 | 1208.663 | 264.1006 | 230.628 | 252.0151 | 227.7878 | 212.0688 | 2.987582 | 18.76408 | 48 | 27.57029 | 48.00588
2023-05-31 21:28 | 25354800 | 7043 | 3.976882 | 17.05477 | 26.08473 | 1.652416 | 20.74443 | 260.4362 | 16902.16 | 30.74765 | 144.953 | 7463.453 | 75.75544 | 2240.715 | 233.394 | 233.394 | 232.55 | 232.55 | 1.61947 | 0.4167772 | 0.4167638 | 179.7597 | 0.413154 | 0.4139131 | 276.2248 | 204.545 | 1207.162 | 259.9936 | 227.1477 | 254.5211 | 229.0275 | 216.1302 | 3.041366 | 18.67604 | 48 | 21.43003 | 47.85
2023-05-31 22:20 | 25358400 | 7044 | 3.89035 | 17.12012 | 26.54525 | 1.508834 | 20.90086 | 262.2577 | 16623.69 | 30.95447 | 147.2393 | 7494.095 | 76.06644 | 2238.215 | 233.3647 | 233.3647 | 232.5396 | 232.539 | 1.65215 | 0.4176791 | 0.4176706 | 180.4377 | 0.4138025 | 0.4145387 | 277.4755 | 204.8712 | 1206.146 | 247.7813 | 216.5325 | 236.7733 | 219.281 | 205.7117 | 3.034785 | 18.44074 | 48 | 22.98693 | 48.05098
2023-05-31 23:16 | 25362000 | 7045 | 3.969031 | 16.99997 | 26.27493 | 1.528087 | 21.09762 | 262.4841 | 16992.19 | 30.98146 | 146.6087 | 7512.22 | 76.25046 | 2243.594 | 233.3904 | 233.3904 | 232.5565 | 232.5568 | 1.660933 | 0.4190078 | 0.418998 | 181.8467 | 0.4152371 | 0.4159635 | 276.7594 | 204.6817 | 1205.153 | 251.9858 | 233.6916 | 257.3977 | 227.2643 | 210.3194 | 3.052609 | 18.43223 | 48 | 24.10997 | 48.03765
2023-06-01 00:10 | 25365600 | 7046 | 3.962866 | 17.14983 | 26.22777 | 1.559934 | 20.92721 | 262.9468 | 16995.02 | 31.0392 | 149.0997 | 7522.821 | 76.35817 | 2247.382 | 233.3884 | 233.3884 | 232.5535 | 232.5538 | 1.670352 | 0.4172033 | 0.417193 | 180.5914 | 0.4139787 | 0.4147047 | 278.8771 | 204.6306 | 1208.323 | 248.0668 | 217.7844 | 246.0678 | 211.5857 | 203.6312 | 3.018797 | 18.31847 | 48 | 23.02076 | 48.04658
2023-06-01 01:03 | 25369200 | 7047 | 3.830726 | 18.06355 | 25.81163 | 1.583434 | 21.07973 | 257.2048 | 16054.67 | 30.36209 | 146.9187 | 7346.413 | 74.56756 | 2228.756 | 233.3738 | 233.3738 | 232.5271 | 232.5274 | 1.649093 | 0.4042545 | 0.4042464 | 167.8199 | 0.4011934 | 0.4018937 | 279.9187 | 202.6012 | 1209.302 | 230.1346 | 208.8907 | 218.4392 | 203.6964 | 191.4069 | 2.86228 | 18.1131 | 48 | 24.34422 | 48.11181
2023-06-01 01:56 | 25372800 | 7048 | 3.703938 | 17.81786 | 25.03642 | 1.669968 | 21.12163 | 250.9329 | 15103.94 | 29.62227 | 138.1118 | 7157.345 | 72.64856 | 2209.444 | 233.3808 | 233.3808 | 232.5399 | 232.5399 | 1.663955 | 0.4013626 | 0.4013559 | 165.4508 | 0.3988316 | 0.3995236 | 274.8914 | 199.7629 | 1210.638 | 246.1617 | 203.9661 | 236.7489 | 227.4853 | 200.6856 | 2.93839 | 17.9653 | 48 | 25.00259 | 48.18415
2023-06-01 02:49 | 25376400 | 7049 | 3.812523 | 17.84576 | 25.46502 | 1.590349 | 21.18759 | 256.3238 | 15903.66 | 30.25957 | 145.5111 | 7317.175 | 74.27073 | 2229.578 | 233.3924 | 233.3924 | 232.5448 | 232.5444 | 1.640276 | 0.4050965 | 0.4050705 | 169.0959 | 0.4024886 | 0.4031375 | 279.0667 | 200.1978 | 1212.264 | 269.1737 | 235.8711 | 272.5197 | 231.2514 | 219.1784 | 2.910537 | 17.92022 | 48 | 26.04784 | 48.15571
2023-06-01 03:45 | 25380000 | 7050 | 3.805492 | 17.66892 | 25.65386 | 1.694306 | 21.21972 | 258.55 | 16010.575 | 30.52233 | 147.1694 | 7376.222 | 74.86992 | 2233.381 | 233.4097 | 233.4097 | 232.5542 | 232.5544 | 1.495339 | 0.4089228 | 0.4089031 | 172.3067 | 0.4057164 | 0.4063825 | 279.4306 | 201.6914 | 1212.481 | 226.4292 | 205.9147 | 219.8819 | 197.5308 | 190.6631 | 2.940931 | 17.95281 | 48 | 24.34144 | 48.093
2023-06-01 04:45 | 25383600 | 7051 | 3.885719 | 17.22037 | 25.97056 | 1.749387 | 20.9061 | 259.0752 | 16397.35 | 30.58048 | 144.3482 | 7400.869 | 75.11994 | 2236.273 | 233.3894 | 233.3894 | 232.5621 | 232.5621 | 1.381451 | 0.4136599 | 0.4136457 | 177.2641 | 0.4106535 | 0.4113738 | 276.4986 | 202.5323 | 1207.496 | 272.3777 | 230.5604 | 256.3877 | 223.6674 | 214.278 | 3.03105 | 17.89674 | 48 | 24.43772 | 48.41072
2023-06-01 05:45 | 25387200 | 7052 | 3.889733 | 17.54411 | 25.9035 | 1.882556 | 20.78408 | 260.5861 | 16511.48 | 30.76086 | 149.0556 | 7441.558 | 75.53344 | 2244.394 | 233.3703 | 233.3703 | 232.5428 | 232.5428 | 1.460678 | 0.4118294 | 0.4118011 | 174.9256 | 0.4082958 | 0.4089867 | 280.1417 | 202.3233 | 1212.913 | 241.9719 | 209.0528 | 237.3883 | 215.0869 | 202.8017 | 2.952647 | 17.82731 | 48 | 24.31256 | 48.04722
2023-06-01 06:45 | 25390800 | 7053 | 3.963819 | 17.16192 | 25.84989 | 1.909944 | 20.75604 | 260.7799 | 16855.41 | 30.78432 | 146.8719 | 7456.401 | 75.68379 | 2249.29 | 233.3641 | 233.3641 | 232.5526 | 232.5526 | 1.598109 | 0.4154944 | 0.4153808 | 178.8922 | 0.412256 | 0.412939 | 278.0167 | 202.8797 | 1210.959 | 245.0833 | 223.3808 | 231.6858 | 220.744 | 202.3097 | 3.026602 | 17.69833 | 48 | 24.49045 | 48.03769
2023-06-01 07:45 | 25394400 | 7054 | 4.074889 | 17.49763 | 24.14986 | 1.721889 | 19.44386 | 262.0361 | 17437.29 | 30.93381 | 150.675 | 7505.981 | 76.18706 | 2260.447 | 233.3492 | 233.3492 | 232.5311 | 232.5308 | 1.720486 | 0.4126158 | 0.4125125 | 176.3267 | 0.4096761 | 0.4103828 | 280.9556 | 202.1864 | 1211.039 | 230.5236 | 207.6981 | 231.6564 | 214.3361 | 200.485 | 2.938267 | 17.58444 | 48 | 24.12778 | 48.19483
2023-06-01 08:45 | 25398000 | 7055 | 4.164071 | 17.673325 | 25.99642 | 1.773611 | 20.89033 | 262.4611 | 17871.32 | 30.98186 | 152.8417 | 7535.103 | 76.48286 | 2266.656 | 233.3622 | 233.3622 | 232.5383 | 232.5381 | 1.908475 | 0.4107272 | 0.4106328 | 174.8417 | 0.4082039 | 0.4088939 | 282.6528 | 201.8056 | 1212.1 | 234.9847 | 205.52 | 229.5397 | 207.0272 | 194.8814 | 2.888517 | 17.90819 | 48 | 23.92625 | 47.97644
2023-06-01 09:45 | 25401600 | 7056 | 4.193012 | 17.81529 | 26.2639 | 1.777911 | 20.85758 | 262.3872 | 17998.65 | 30.97357 | 152.9471 | 7538.855 | 76.52033 | 2269.986 | 235.1967 | 235.1967 | 234.3613 | 234.3616 | 1.910872 | 0.4109454 | 0.4108479 | 173.2493 | 0.4084462 | 0.4091181 | 282.8106 | 201.8028 | 1214.269 | 247.0175 | 215.4493 | 238.3696 | 210.1758 | 203.8521 | 2.868111 | 17.99086 | 48 | 24.29084 | 48.07944
2023-06-01 10:45 | 25405200 | 7057 | 4.1878 | 17.75608 | 26.31714 | 1.755472 | 20.68983 | 262.5472 | 17986.92 | 30.99347 | 152.2639 | 7543.211 | 76.565 | 2268.397 | 235.2428 | 235.2428 | 234.4042 | 234.4044 | 1.868 | 0.4121894 | 0.4121028 | 174.1647 | 0.4094081 | 0.4100489 | 282.05 | 202.9544 | 1212.801 | 228.2819 | 211.3786 | 222.6789 | 208.1431 | 195.0581 | 2.886256 | 18.03778 | 48 | 24.57461 | 48.09656
2023-06-01 11:45 | 25408800 | 7058 | 4.154524 | 17.29798 | 25.63989 | 1.795722 | 20.87642 | 261.6167 | 17773.07 | 30.88345 | 143.9639 | 7510.472 | 76.23261 | 2246.556 | 235.3667 | 235.3667 | 234.4775 | 234.4767 | 1.857958 | 0.4161428 | 0.4160494 | 178.0992 | 0.4134661 | 0.4140836 | 274.7639 | 205.0253 | 1190.459 | 249.2025 | 214.5825 | 244.2672 | 210.9683 | 203.4264 | 2.994003 | 17.85206 | 48 | 24.68464 | 48.31622
2023-06-01 12:45 | 25412400 | 7059 | 4.178226 | 17.86519 | 25.68092 | 1.711306 | 20.71311 | 263.2972 | 17990.24 | 31.08173 | 148.2333 | 7555.275 | 76.68722 | 2247.978 | 235.3314 | 235.3314 | 234.4389 | 234.4394 | 1.784994 | 0.4110986 | 0.411 | 173.3597 | 0.4086908 | 0.4093475 | 277.9972 | 204.5156 | 1184.203 | 231.1461 | 200.0531 | 214.6828 | 196.4842 | 191.0294 | 2.862017 | 17.55253 | 48 | 24.72128 | 48.08614
2023-06-01 13:45 | 25416000 | 7060 | 4.199543 | 18.0928 | 25.51201 | 1.85688 | 20.49265 | 262.2646 | 18016.41 | 30.95999 | 147.8858 | 7530.76 | 76.43844 | 2247.568 | 235.3306 | 235.3306 | 234.4281 | 234.4281 | 1.711485 | 0.408688 | 0.4085836 | 170.5643 | 0.4058942 | 0.4065747 | 278.234 | 203.8281 | 1184.235 | 234.2889 | 206.0958 | 222.6159 | 204.29 | 193.4067 | 2.819981 | 17.55855 | 48 | 24.34975 | 48.10994
2023-06-01 14:45 | 25419600 | 7061 | 4.200658 | 18.33486 | 25.74125 | 1.867 | 20.47861 | 261.8583 | 17995.44 | 30.91027 | 151.475 | 7523.944 | 76.36961 | 2256.272 | 235.3572 | 235.3572 | 234.4464 | 234.4464 | 1.675328 | 0.4061481 | 0.4060106 | 167.9797 | 0.4033367 | 0.4040514 | 281.7778 | 202.9289 | 1197.642 | 237.4542 | 206.0369 | 227.9856 | 215.2278 | 197.4428 | 2.770622 | 17.87536 | 48 | 24.25781 | 48.04919
2023-06-01 15:45 | 25423200 | 7062 | 4.198508 | 18.09658 | 25.56499 | 1.840641 | 20.5229 | 262.0752 | 17999.93 | 30.93562 | 151.6797 | 7528.535 | 76.41624 | 2262.404 | 235.3345 | 235.3345 | 234.4276 | 234.4276 | 1.648994 | 0.4086855 | 0.4085677 | 170.4507 | 0.405785 | 0.406546 | 281.8579 | 202.6462 | 1204.181 | 251.9674 | 226.2393 | 244.222 | 219.1713 | 207.3833 | 2.819348 | 17.8056 | 48 | 24.23702 | 48.18231
2023-06-01 16:45 | 25426800 | 7063 | 4.155175 | 17.87141 | 25.92717 | 1.719972 | 20.71369 | 265.0583 | 18002.79 | 31.2887 | 154.1111 | 7597.861 | 77.11983 | 2266.833 | 235.3992 | 235.3992 | 234.4661 | 234.4661 | 1.7349 | 0.4132983 | 0.4131786 | 174.5147 | 0.4099142 | 0.41068 | 282.5306 | 203.2547 | 1204.339 | 238.0331 | 212.3633 | 234.6747 | 200.4797 | 197.0458 | 2.859747 | 17.47675 | 48 | 24.05314 | 48.20844
2023-06-01 17:45 | 25430400 | 7064 | 4.125617 | 17.57074 | 25.83861 | 1.730641 | 20.76446 | 267.1643 | 18005.14 | 31.53606 | 155.532 | 7643.036 | 77.57802 | 2272.944 | 235.4117 | 235.4117 | 234.4304 | 234.4318 | 1.763404 | 0.4176078 | 0.4174953 | 178.8582 | 0.4142691 | 0.415022 | 282.7521 | 203.9234 | 1206.329 | 247.2755 | 212.0872 | 237.0125 | 211.4245 | 200.983 | 2.921947 | 16.99705 | 48 | 24.2927 | 48.2515
2023-06-01 18:45 | 25434000 | 7065 | 4.1166585 | 18.31266 | 26.0175 | 1.580111 | 20.81344 | 267.7333 | 18003.49 | 31.60687 | 161.4056 | 7657.447 | 77.72458 | 2275.414 | 235.445 | 235.445 | 234.4675 | 234.4675 | 1.789442 | 0.4107186 | 0.4106589 | 171.9931 | 0.4074383 | 0.4080961 | 287.725 | 202.4489 | 1209.074 | 221.7094 | 192.3206 | 211.0542 | 188.3047 | 185.9744 | 2.771975 | 16.92928 | 48.06944 | 24.20472 | 48.13236
2023-06-01 19:45 | 25437600 | 7066 | 4.03706 | 18.47305 | 24.9424 | 1.588134 | 19.97203 | 261.7326 | 17253.36 | 30.89767 | 154.1421 | 7504.401 | 76.17067 | 2239.593 | 235.4109 | 235.4109 | 234.4368 | 234.4362 | 1.782136 | 0.4052983 | 0.4052432 | 166.6702 | 0.4020808 | 0.4027064 | 284.273 | 200.9919 | 1209.245 | 225.0056 | 198.2011 | 210.9944 | 194.1019 | 186.149 | 2.758474 | 17.30446 | 49.72145 | 24.93557 | 48.45164
2023-06-01 20:45 | 25441200 | 7067 | 3.650876 | 18.50035 | 25.62331 | 1.842806 | 21.21094 | 255.6222 | 15151.22 | 30.17533 | 146.475 | 7288.992 | 73.98444 | 2196.219 | 235.4364 | 235.4364 | 234.4444 | 234.4444 | 1.787861 | 0.4007706 | 0.4007158 | 162.4622 | 0.3978983 | 0.3985122 | 280.5083 | 200.4028 | 1210.951 | 196.4761 | 178.3308 | 192.0447 | 171.4436 | 170.7506 | 2.806028 | 17.64094 | 50 | 25.26128 | 50.10622
2023-06-01 21:45 | 25444800 | 7068 | 1.551876 | 17.77768 | 9.663833 | 1.764833 | 8.306806 | 154.825 | 6300.153 | 18.27282 | 80.93056 | 4228.508 | 42.91994 | 2350.011 | 119.5589 | 119.5589 | 118.4153 | 118.4156 | 1.854539 | 0.2221661 | 0.2222006 | 100.7514 | 0.2203103 | 0.2207619 | 257.1306 | 177.1286 | 1211.332 | 188.7331 | 171.07 | 184.2069 | 171.2289 | 162.4092 | 2.207086 | 17.27814 | 21.11111 | 21.02922 | 46.02125
2023-06-01 22:45 | 25448400 | 7069 | 0 | 16.72028 | -0.4159722 | 1.594 | -0.09338889 | 100.1889 | 0 | 11.828525 | 46.16944 | 2492.831 | 25.30319 | 2430.533 | 50.6625 | 50.6625 | 49.59444 | 49.59444 | 2.057433 | 0.1200725 | 0.1201461 | 69.27361 | 0.1199361 | 0.1203328 | 246.2611 | 97.76778 | 1204.756 | 186.8136 | 186.0358 | 200.6947 | 203.2136 | 174.855 | 1.848944 | 19.96972 | 0.8888889 | 0.1853333 | 25.55325
2023-06-01 23:45 | 25452000 | 7070 | 1.073576 | 17.14821 | -1.522674 | 1.089777 | -0.9238997 | 241.7047 | 4329.827 | 28.53453 | 130.2702 | 6389.025 | 64.85025 | 2164.836 | 203.215 | 203.215 | 202.3095 | 202.3089 | 2.006944 | 0.3703627 | 0.3702877 | 165.5549 | 0.3687705 | 0.3692295 | 271.2758 | 174.0738 | 1155.173 | 249.8212 | 231.3627 | 253.3262 | 259.7373 | 203.0409 | 3.253841 | 16.99376 | 30.69638 | 15.35574 | 8.098858
2023-06-02 00:45 | 25455600 | 7071 | 3.400246 | 18.12911 | 0.09747222 | 2.097056 | -0.6059167 | 259.5111 | 14278.36 | 30.6341 | 149.3083 | 7325.528 | 74.35533 | 2194.092 | 229.1367 | 229.1367 | 228.2122 | 228.2117 | 2.003333 | 0.3999414 | 0.3998428 | 168.4783 | 0.3976144 | 0.3980294 | 281.1278 | 198.6661 | 1189.315 | 251.6061 | 215.1522 | 236.8089 | 241.8744 | 197.6422 | 2.853831 | 16.89981 | 47.89167 | 24.64089 | 38.05489
2023-06-02 01:45 | 25459200 | 7072 | 3.65966175 | 17.86831 | 2.349444 | 2.129194 | 6.171222 | 252.4278 | 14986.175 | 29.7971 | 142.2694 | 7179.511 | 72.87328 | 2211.447 | 229.4244 | 229.4244 | 228.5122 | 228.5122 | 1.893625 | 0.3990667 | 0.3989725 | 166.1031 | 0.3955278 | 0.3959008 | 278.2167 | 198.9936 | 1212.797 | 262.5039 | 230.8353 | 259.0647 | 245.4689 | 206.4544 | 2.90475 | 16.70197 | 48.64167 | 25.24669 | 48.381
2023-06-02 02:45 | 25462800 | 7073 | 3.779627 | 18.17094 | 1.174596 | 2.125655 | 1.630223 | 244.0446 | 14995.95 | 28.80686 | 134.0529 | 6980.702 | 70.85546 | 2199.969 | 229.4189 | 229.4189 | 228.4961 | 228.4964 | 1.87071 | 0.3899727 | 0.389893 | 157.9128 | 0.387332 | 0.3877008 | 274.6992 | 195.8997 | 1216.579 | 307.8685 | 260.9713 | 277.3961 | 278.5162 | 227.3532 | 2.857889 | 17.03404 | 49 | 25.27103 | 49.12613
2023-06-02 03:45 | 25466400 | 7074 | 3.772122 | 18.67349 | 16.80869 | 2.240833 | 6.807722 | 244.3639 | 14987.65 | 28.84894 | 137.0278 | 6991.139 | 70.96172 | 2199.833 | 229.4786 | 229.4786 | 228.5486 | 228.5486 | 1.738061 | 0.38596 | 0.3858972 | 153.8717 | 0.3833503 | 0.3837064 | 277.4611 | 194.7583 | 1217.221 | 308.1861 | 257.3792 | 295.605 | 269.0378 | 235.8242 | 2.760647 | 17.18769 | 49 | 25.66433 | 49.09167
2023-06-02 04:46 | 25470000 | 7075 | 3.808862 | 17.73251 | 21.47565 | 2.341253 | 7.676908 | 254.1058 | 15752.5 | 29.99928 | 144.624 | 7257.292 | 73.66259 | 2219.727 | 229.456 | 229.456 | 228.5251 | 228.5253 | 1.715309 | 0.4006379 | 0.4005526 | 168.7259 | 0.3981819 | 0.3984964 | 279.4234 | 197.0657 | 1213.605 | 314.4337 | 252.0869 | 295.273 | 255.9499 | 241.1214 | 2.908613 | 17.17577 | 49 | 24.72443 | 49.16042
2023-06-02 05:46 | 25473600 | 7076 | 4.194049 | 17.39579 | 22.19236 | 2.014056 | 6.811361 | 262.5833 | 18011.3 | 30.99759 | 154.0694 | 7544.719 | 76.58028 | 2265.781 | 229.44 | 229.44 | 228.5031 | 228.5031 | 1.635317 | 0.4102 | 0.410105 | 177.5078 | 0.4069475 | 0.4071883 | 283.8139 | 200.1069 | 1216.199 | 287.3103 | 239.4225 | 268.6019 | 240.7469 | 230.4897 | 2.902889 | 17.33328 | 49 | 24.78339 | 49.19467
2023-06-02 06:46 | 25477200 | 7077 | 4.186913 | 17.66674 | 22.3244 | 1.878245 | 6.144708 | 263.2061 | 18021.21 | 31.07178 | 156.61 | 7551.27 | 76.64641 | 2275.571 | 229.446 | 229.446 | 228.5192 | 228.5189 | 1.684766 | 0.4077755 | 0.4076747 | 175.3064 | 0.4047518 | 0.4049925 | 285.7883 | 200.0245 | 1215.738 | 260.9635 | 215.9474 | 252.283 | 233.8095 | 215.1331 | 2.853359 | 17.26582 | 48.10028 | 24.23148 | 48.90045
2023-06-02 07:46 | 25480800 | 7078 | 4.180633 | 17.65063 | 22.25614 | 1.81025 | 5.569361 | 263.2528 | 17996.87 | 31.07395 | 156.1056 | 7553.944 | 76.67386 | 2272.4 | 229.4419 | 229.4419 | 228.5244 | 228.5244 | 1.789289 | 0.4078319 | 0.4077322 | 175.4761 | 0.4049181 | 0.4052036 | 285.3111 | 200.5811 | 1213.336 | 275.3781 | 236.2142 | 265.3392 | 235.9686 | 222.9833 | 2.854764 | 17.56108 | 48 | 24.43925 | 48.598
2023-06-02 08:46 | 25484400 | 7079 | 4.184257 | 17.27016 | 21.52325 | 1.651861 | 5.110583 | 262.8944 | 17991.64 | 31.03543 | 152.5361 | 7545.647 | 76.59019 | 2269.986 | 229.7253 | 229.7253 | 228.7869 | 228.7869 | 1.746714 | 0.4116117 | 0.41153 | 179.2336 | 0.4089594 | 0.4091914 | 282.2 | 201.4281 | 1209.7 | 281.6881 | 239.5717 | 267.6064 | 239.5997 | 226.4317 | 2.942014 | 17.65883 | 47.84722 | 24.42428 | 48.35847
2023-06-02 09:46 | 25488000 | 7080 | 4.135722 | 17.74536 | 4.722869 | 0.5228134 | 1.076323 | 266.5181 | 18018.09 | 31.464 | 158.2368 | 7633.27 | 77.47897 | 2278.752 | 232.8337 | 232.8337 | 231.9142 | 231.9145 | 1.816331 | 0.4130674 | 0.4129783 | 176.8897 | 0.4097234 | 0.4099866 | 285.3705 | 203.3223 | 1210.213 | 270.4468 | 231.2624 | 251.4382 | 228.4741 | 217.3418 | 2.864446 | 17.90329 | 47.17827 | 23.65577 | 47.80304
2023-06-02 10:46 | 25491600 | 7081 | 4.133689 | 17.9066 | 10.47517 | 1.273167 | 8.422611 | 266.1028 | 17980.7 | 31.41165 | 158.4444 | 7636.658 | 77.514 | 2263.075 | 233.4631 | 233.4631 | 232.5369 | 232.5369 | 1.835636 | 0.4116108 | 0.4115228 | 174.8336 | 0.4082964 | 0.4086194 | 285.85 | 204.0711 | 1211.086 | 257.8372 | 217.0689 | 241.5922 | 219.1811 | 210.4483 | 2.824992 | 18.063 | 48.625 | 24.53142 | 47.508
2023-06-02 11:46 | 25495200 | 7082 | 4.154487 | 17.51596 | 0.06008357 | 1.870529 | 0.4122284 | 265.0056 | 18003.9 | 31.28409 | 154.9304 | 7607.181 | 77.21437 | 2267.513 | 233.5053 | 233.5053 | 232.5652 | 232.5652 | 1.708794 | 0.4143181 | 0.4142306 | 178.0312 | 0.4115373 | 0.4118613 | 283.1922 | 205.0476 | 1211.049 | 260.5621 | 216.51 | 248.5025 | 229.1412 | 213.344 | 2.910557 | 18.16699 | 48.07799 | 24.28047 | 48.90513
2023-06-02 12:46 | 25498800 | 7083 | 4.1521615 | 17.55362 | 0.09855556 | 1.823889 | 0.7533611 | 264.8361 | 17982.475 | 31.26163 | 154.8722 | 7604.572 | 77.18783 | 2266.294 | 233.5206 | 233.5206 | 232.5536 | 232.5539 | 1.556475 | 0.4139119 | 0.4138133 | 177.3861 | 0.4109067 | 0.4113083 | 283.2222 | 205.2117 | 1211.173 | 262.5408 | 223.9086 | 244.9842 | 223.1047 | 212.3783 | 2.898714 | 18.431 | 48 | 24.24622 | 48.57736
2023-06-02 13:46 | 25502400 | 7084 | 4.119036 | 17.81894 | 0.16975 | 1.756583 | 0.8199722 | 267.4278 | 18008.91 | 31.57103 | 159.5417 | 7672.494 | 77.87744 | 2267.211 | 233.4803 | 233.4803 | 232.5294 | 232.5292 | 1.500533 | 0.4137386 | 0.4136297 | 176.58 | 0.41006 | 0.41053 | 286.0472 | 205.9197 | 1210.594 | 226.955 | 202.5422 | 213.3539 | 197.3806 | 193.1714 | 2.838664 | 18.59353 | 48 | 24.45261 | 48.29583
2023-06-02 14:46 | 25506000 | 7085 | 4.122298 | 17.76624 | 10.65472 | 1.607167 | 7.579917 | 267.1639 | 18002.2 | 31.5351 | 158.9083 | 7662.6 | 77.77664 | 2268.161 | 233.5211 | 233.5211 | 232.5511 | 232.5506 | 1.556122 | 0.4140047 | 0.4138992 | 176.8931 | 0.4104144 | 0.4109469 | 285.6333 | 205.8392 | 1211.008 | 226.2919 | 195.605 | 230.1922 | 192.6892 | 191.9828 | 2.852019 | 18.43642 | 48 | 24.50803 | 48.207
2023-06-02 15:46 | 25509600 | 7086 | 4.090171 | 17.78143 | 15.69763 | 1.678273 | 12.1432 | 263.2813 | 17600.81 | 31.08029 | 153.8942 | 7564.39 | 76.77967 | 2247.808 | 233.5418 | 233.5418 | 232.5588 | 232.5591 | 1.606351 | 0.4109733 | 0.4108755 | 174.0989 | 0.4076404 | 0.40819 | 283.1031 | 204.732 | 1210.76 | 238.9981 | 208.4939 | 218.9017 | 199.5365 | 195.1448 | 2.856769 | 18.53719 | 49 | 25.05064 | 48.29967
2023-06-02 16:46 | 25513200 | 7087 | 4.072222 | 17.932775 | 0.763 | 1.823722 | -0.9233333 | 260.0472 | 17300.9 | 30.69696 | 150.7417 | 7474.664 | 75.86892 | 2240.539 | 233.5225 | 233.5225 | 232.5406 | 232.5403 | 1.600906 | 0.4069456 | 0.4068503 | 170.5694 | 0.4040919 | 0.4046819 | 281.9611 | 203.2239 | 1211.357 | 226.1208 | 199.9639 | 210.3469 | 184.6814 | 188.0161 | 2.840939 | 18.59267 | 49 | 24.67394 | 49.03761
2023-06-02 17:46 | 25516800 | 7088 | 4.195981 | 17.33809 | 2.080944 | 1.648667 | 6.578667 | 262.2111 | 18003.36 | 30.95281 | 149.5917 | 7547.578 | 76.60933 | 2254.514 | 233.5297 | 233.5297 | 232.5297 | 232.53 | 1.465842 | 0.4142603 | 0.4141636 | 177.8311 | 0.4113608 | 0.4119808 | 279.7556 | 203.6861 | 1208.5275 | 232.4361 | 201.9386 | 231.3814 | 202.0197 | 195.6569 | 2.946033 | 18.385 | 48.80556 | 24.77844 | 49.03717
2023-06-02 18:46 | 25520400 | 7089 | 4.192996 | 17.64724 | 22.44482 | 1.796546 | 20.39396 | 262.6295 | 18020.69 | 31.00252 | 151.1142 | 7556.819 | 76.70331 | 2254.552 | 233.532 | 233.532 | 232.5496 | 232.5496 | 1.579769 | 0.4112153 | 0.4111432 | 175.0496 | 0.4085816 | 0.4091652 | 280.8942 | 203.1942 | 1203.569 | 222.9423 | 188.2543 | 206.7153 | 192.2877 | 184.4501 | 2.88173 | 18.57084 | 48.34819 | 24.38033 | 48.93064
2023-06-02 19:46 | 25524000 | 7090 | 4.184415 | 17.55986 | 26.44417 | 1.704694 | 21.05956 | 262.7278 | 17990.69 | 31.01407 | 152.8667 | 7567.836 | 76.81539 | 2253.742 | 233.5389 | 233.5389 | 232.5678 | 232.5678 | 1.552486 | 0.4118097 | 0.4117347 | 175.9458 | 0.4094853 | 0.4100478 | 282.4639 | 203.3178 | 1212.908 | 227.4794 | 200.4714 | 214.4814 | 194.985 | 189.6014 | 2.892956 | 18.83231 | 49 | 24.634 | 48.70872
2023-06-02 20:46 | 25527600 | 7091 | 4.164805 | 17.71731 | 17.39442 | 1.791194 | 13.89397 | 264.1583 | 17997.5 | 31.18106 | 154.5361 | 7602.419 | 77.16594 | 2251.644 | 233.4992 | 233.4992 | 232.5289 | 232.5289 | 1.560642 | 0.411605 | 0.411535 | 175.3297 | 0.4088289 | 0.4093956 | 283.2306 | 203.1944 | 1208.315 | 229.4203 | 191.1589 | 216.3064 | 198.9939 | 189.0442 | 2.857586 | 18.80461 | 48.96667 | 24.39586 | 49.17225
2023-06-02 21:46 | 25531200 | 7092 | 4.146812 | 17.74091 | -1.598301 | 1.778997 | -0.3858774 | 265.5042 | 18007 | 31.34258 | 157.4847 | 7625.616 | 77.40131 | 2266.201 | 233.5017 | 233.5017 | 232.5164 | 232.517 | 1.469858 | 0.4117752 | 0.4116986 | 175.8721 | 0.4093744 | 0.4099334 | 285.2173 | 203.4153 | 1211.71 | 224.6306 | 195.8033 | 220.9955 | 205.8568 | 189.6156 | 2.853557 | 18.67281 | 48 | 24.05404 | 48.62741
2023-06-02 22:46 | 25534800 | 7093 | 4.143062 | 17.85984 | -0.3185833 | 1.954194 | -0.2850833 | 265.85 | 18011.39 | 31.38357 | 158.0694 | 7640.733 | 77.55497 | 2258.108 | 233.5719 | 233.5719 | 232.5756 | 232.5756 | 1.544778 | 0.4119192 | 0.4118375 | 175.0822 | 0.4086542 | 0.4092083 | 285.5778 | 202.8997 | 1211.869 | 240.4028 | 203.8683 | 229.7753 | 204.4197 | 193.6606 | 2.829322 | 18.47108 | 48.97222 | 24.76156 | 48.47058
2023-06-02 23:46 | 25538400 | 7094 | 4.140143 | 17.69445 | -0.04966667 | 1.943806 | -0.1486667 | 265.9361 | 18003.35 | 31.39267 | 157.2472 | 7642.433 | 77.572 | 2258.208 | 233.5281 | 233.5281 | 232.5217 | 232.5211 | 1.637072 | 0.4135644 | 0.4134828 | 176.8075 | 0.4103353 | 0.4108039 | 284.8417 | 202.955 | 1212.206 | 230.0581 | 198.7644 | 224.2211 | 204.5825 | 192.7719 | 2.863625 | 18.45072 | 49 | 24.80833 | 49.13383
2023-06-03 00:46 | 25542000 | 7095 | 4.148842 | 17.45007 | -0.1972702 | 1.866435 | -0.1029526 | 265.337 | 18004.11 | 31.32426 | 155.6435 | 7628.705 | 77.4329 | 2258.942 | 233.6081 | 233.6081 | 232.5894 | 232.5894 | 1.499253 | 0.4152084 | 0.4151217 | 178.8301 | 0.4124387 | 0.4128398 | 283.6407 | 203.5114 | 1213.999 | 236.1457 | 202.5638 | 231.1312 | 207.9769 | 195.3014 | 2.914922 | 18.50265 | 49 | 24.76813 | 49.22061
2023-06-03 01:46 | 25545600 | 7096 | 4.152265 | 17.3651 | -0.444 | 1.794083 | 0.08394444 | 265.3222 | 18018.84 | 31.321275 | 154.4833 | 7629.889 | 77.44475 | 2257.269 | 233.5303 | 233.5303 | 232.5481 | 232.5483 | 1.684367 | 0.4165644 | 0.4164825 | 179.7469 | 0.4132772 | 0.4136753 | 282.5444 | 203.9128 | 1212.417 | 214.7461 | 188.7997 | 207.4256 | 193.6239 | 181.1381 | 2.931925 | 18.59281 | 49 | 24.46547 | 49.31467
2023-06-03 02:46 | 25549200 | 7097 | 4.148699 | 17.28634 | -0.2248468 | 1.952061 | 0.2023677 | 265.2145 | 17993.18 | 31.30642 | 154.2145 | 7622.54 | 77.37031 | 2260.053 | 233.5109 | 233.5109 | 232.5209 | 232.5214 | 1.805078 | 0.4169028 | 0.4168092 | 180.534 | 0.4140446 | 0.414376 | 282.3955 | 203.9546 | 1213.051 | 241.8446 | 213.0724 | 227.1357 | 216.3195 | 198.2986 | 2.953487 | 18.49042 | 48.7883 | 24.71616 | 49.63763
2023-06-03 03:46 | 25552800 | 7098 | 4.148906 | 17.39649 | 0.04849582 | 1.645209 | -0.1621448 | 265.2813 | 18002.01 | 31.31786 | 154.7521 | 7619.669 | 77.34078 | 2266.373 | 233.5596 | 233.5596 | 232.5752 | 232.5755 | 1.81156 | 0.4157716 | 0.4156602 | 179.3499 | 0.4129095 | 0.4132462 | 282.8189 | 203.8521 | 1211.825 | 228.4889 | 203.6889 | 209.5468 | 192.388 | 186.6485 | 2.930604 | 18.62334 | 48 | 24.27045 | 48.83535
2023-06-03 04:46 | 25556400 | 7099 | 4.1433915 | 17.33792 | 0.1819167 | 1.796417 | -0.2194444 | 265.4778 | 17991.28 | 31.34254 | 154.3889 | 7626.578 | 77.411 | 2261.817 | 233.4786 | 233.4786 | 232.5053 | 232.5053 | 1.806422 | 0.4159428 | 0.4158347 | 180.0686 | 0.4135478 | 0.4138514 | 282.3556 | 203.8639 | 1208.523 | 218.2847 | 191.2572 | 207.2344 | 188.4914 | 184.4756 | 2.939872 | 18.68436 | 48.13611 | 24.50375 | 47.92658
2023-06-03 05:46 | 25560000 | 7100 | 4.139657 | 17.56192 | 0.07587744 | 1.810028 | -0.2061838 | 266.0418 | 18009.16 | 31.40667 | 157.1448 | 7645.989 | 77.6083 | 2260.738 | 233.5362 | 233.5362 | 232.5699 | 232.5696 | 1.843685 | 0.4152847 | 0.4151724 | 178.2855 | 0.4118217 | 0.4121368 | 284.6045 | 203.4167 | 1215.316 | 223.3507 | 198.1805 | 215.9454 | 195.9089 | 186.432 | 2.891554 | 18.48811 | 49 | 24.51958 | 48.25195
2023-06-03 06:46 | 25563600 | 7101 | 4.140173 | 17.46551 | 0.2272778 | 1.781139 | -0.08988889 | 266.0528 | 18011.71 | 31.40862 | 156.6944 | 7645.244 | 77.60111 | 2260.864 | 233.515 | 233.515 | 232.5517 | 232.5517 | 1.82625 | 0.4158778 | 0.4157675 | 179.2317 | 0.4127467 | 0.4129864 | 284.1861 | 203.2569 | 1214.754 | 222.43 | 195.8256 | 216.7925 | 196.8289 | 186.8131 | 2.91085 | 18.39853 | 49 | 24.09572 | 48.82425
2023-06-03 07:46 | 25567200 | 7102 | 4.12843 | 17.63816 | 0.2943733 | 1.735989 | -0.02292479 | 266.5348 | 17989.11 | 31.46214 | 158.1281 | 7656.407 | 77.71384 | 2259.139 | 233.4961 | 233.4961 | 232.5273 | 232.527 | 1.808326 | 0.4142109 | 0.4140969 | 177.6727 | 0.4111691 | 0.4114454 | 285.2423 | 203.2485 | 1213.106 | 229.7287 | 194.9646 | 214.2546 | 202.8747 | 188.3579 | 2.871175 | 18.45326 | 49 | 24.72451 | 48.39685
2023-06-03 08:46 | 25570800 | 7103 | 4.141748 | 17.64088 | 0.1920278 | 1.750667 | -0.04538889 | 266.0694 | 18020.275 | 31.40746 | 155.1556 | 7647.814 | 77.62692 | 2254.786 | 235.9203 | 235.9203 | 234.9614 | 234.9608 | 1.877219 | 0.4162297 | 0.4161278 | 177.4242 | 0.4133442 | 0.4136986 | 282.8083 | 203.8889 | 1208.671 | 235.6503 | 204.7967 | 227.3686 | 198.4972 | 192.365 | 2.893411 | 18.58003 | 49 | 24.48931 | 48.99967
2023-06-03 09:46 | 25574400 | 7104 | 4.001979 | 17.52955 | -0.4497493 | 1.629248 | -0.1513928 | 263.1448 | 17189.45 | 31.067 | 150.61 | 7546.855 | 76.60231 | 2241.928 | 236.3981 | 236.3981 | 235.4234 | 235.4237 | 1.892635 | 0.4163822 | 0.4162889 | 176.7242 | 0.4131223 | 0.4135588 | 280.1448 | 204.6554 | 1211.156 | 222.5641 | 199.6602 | 211.5936 | 196.31 | 187.9253 | 2.949443 | 18.47894 | 49 | 24.8034 | 49.0324
2023-06-03 10:46 | 25578000 | 7105 | 4.175802 | 17.03386 | -2.044833 | 1.759917 | -0.6475 | 262.7222 | 17950.11 | 31.01549 | 146.0611 | 7563.528 | 76.77142 | 2247.911 | 236.4033 | 236.4033 | 235.4314 | 235.4308 | 1.774256 | 0.4209383 | 0.4208419 | 181.5631 | 0.4179669 | 0.4183911 | 276.0806 | 205.4175 | 1205.02 | 247.5986 | 203.6717 | 228.825 | 209.5214 | 196.8869 | 3.041319 | 18.59389 | 49 | 24.989 | 49.24783
2023-06-03 11:46 | 25581600 | 7106 | 4.173188 | 17.62872 | -0.900195 | 1.824318 | -0.4041504 | 263.8329 | 18014.55 | 31.14652 | 151.5376 | 7593.883 | 77.07922 | 2251.833 | 236.4343 | 236.4343 | 235.4543 | 235.4546 | 1.67861 | 0.4156092 | 0.415505 | 176.0326 | 0.4124674 | 0.4128836 | 280.6323 | 206.2591 | 1207.75 | 224.5203 | 201.3373 | 223.8276 | 200.0056 | 190.0019 | 2.904003 | 18.64228 | 49 | 25.11273 | 49.72992
2023-06-03 12:46 | 25585200 | 7107 | 4.177637 | 17.80503 | 7.687694 | 1.728917 | 7.005111 | 263.2056 | 17994.03 | 31.07367 | 152.9139 | 7580.147 | 76.94003 | 2253.794 | 236.4547 | 236.4547 | 235.4544 | 235.4547 | 1.683528 | 0.4130411 | 0.4129339 | 173.8453 | 0.4102994 | 0.41076 | 282.2056 | 205.3086 | 1212.231 | 237.2833 | 201.0239 | 228.1381 | 199.7167 | 192.0939 | 2.867672 | 18.80742 | 49 | 24.76544 | 49.1465
2023-06-03 13:46 | 25588800 | 7108 | 4.170158 | 17.66919 | 24.17006 | 1.833844 | 19.78621 | 263.9499 | 18008.13 | 31.15797 | 152.571 | 7597.357 | 77.11479 | 2254.44 | 236.4276 | 236.4276 | 235.439 | 235.439 | 1.726047 | 0.4154318 | 0.4153281 | 175.6877 | 0.4121153 | 0.4126499 | 281.5237 | 206.134 | 1211.602 | 231.3457 | 198.9833 | 226.1368 | 197.3727 | 190.9301 | 2.894532 | 18.74181 | 49 | 25.1537 | 49.01958
2023-06-03 14:46 | 25592400 | 7109 | 4.149208 | 17.56643 | 27.23758 | 1.784389 | 22.03269 | 265.1944 | 17996.26 | 31.30816 | 153.7583 | 7625.428 | 77.39958 | 2256.486 | 236.4558 | 236.4558 | 235.4581 | 235.4575 | 1.624861 | 0.4171497 | 0.4170314 | 177.5725 | 0.4140286 | 0.4146206 | 281.9806 | 206.0025 | 1211.497 | 224.7981 | 196.0253 | 217.7114 | 198.6619 | 188.1078 | 2.916586 | 18.52558 | 49 | 25.05644 | 49.06933
2023-06-03 15:46 | 25596000 | 7110 | 4.136666 | 17.74452 | 27.19671 | 1.734067 | 22.27696 | 266.2423 | 18005.19 | 31.42637 | 156.1783 | 7647.613 | 77.62471 | 2259.989 | 236.4579 | 236.4579 | 235.4646 | 235.4646 | 1.581499 | 0.4164919 | 0.4164251 | 176.3783 | 0.4128362 | 0.4134482 | 283.6657 | 204.693 | 1213.115 | 201.0641 | 171.6593 | 200.293 | 188.0474 | 174.4733 | 2.876936 | 18.3173 | 49 | 25.12529 | 49.13
2023-06-03 16:46 | 25599600 | 7111 | 4.080801 | 17.86947 | 1.255209 | 1.687103 | 0.7053203 | 265.7437 | 17718.86 | 31.3688 | 157.8496 | 7629.139 | 77.43733 | 2256.88 | 236.4443 | 236.4443 | 235.4719 | 235.4719 | 1.642777 | 0.4137649 | 0.4137292 | 174.9769 | 0.4114217 | 0.4120875 | 285.3928 | 204.7396 | 1217.019 | 226.2802 | 200.2253 | 218.0816 | 201.3412 | 188.6053 | 2.860387 | 18.56142 | 49 | 24.96437 | 49.15396
2023-06-03 17:46 | 25603200 | 7112 | 4.154471 | 18.238 | 0.3881944 | 1.755944 | -0.2544167 | 264.7917 | 17991.74 | 31.25539 | 157.2639 | 7616.508 | 77.30908 | 2255.528 | 236.3589 | 236.3589 | 235.4492 | 235.4486 | 1.621306 | 0.4101978 | 0.4101322 | 170.7861 | 0.407145 | 0.4078728 | 285.4 | 203.4906 | 1212.073 | 219.6017 | 183.3131 | 208.6914 | 188.1306 | 180.6578 | 2.779456 | 18.6905 | 49 | 24.84828 | 49.21067
2023-06-03 18:46 | 25606800 | 7113 | 4.18688 | 17.96213 | 0.5573259 | 1.797939 | -0.3188858 | 263.0139 | 18019.72 | 31.04782 | 153.2869 | 7573.465 | 76.87198 | 2255.331 | 236.446 | 236.446 | 235.4875 | 235.4872 | 1.674643 | 0.4119019 | 0.411839 | 172.2992 | 0.4087457 | 0.4094432 | 282.6908 | 203.178 | 1212.638 | 218.4563 | 193.5967 | 218.6758 | 197.8518 | 185.2546 | 2.839875 | 18.64981 | 49 | 24.82379 | 49.13802
2023-06-03 19:46 | 25610400 | 7114 | 4.178242 | 17.91371 | 0.003111111 | 1.759278 | -0.01727778 | 263.4361 | 18011.08 | 31.09785 | 153.5778 | 7586.169 | 77.00092 | 2253.681 | 236.4436 | 236.4436 | 235.4981 | 235.4981 | 1.740342 | 0.4123156 | 0.4122453 | 173.0692 | 0.4095128 | 0.4102094 | 282.7278 | 203.39 | 1211.774 | 230.2328 | 203.905 | 221.2281 | 209.9283 | 191.8844 | 2.847261 | 18.83561 | 49 | 24.5995 | 49.10478
2023-06-03 20:46 | 25614000 | 7115 | 4.172594 | 17.63514 | -0.01125 | 1.887278 | 0.1223333 | 263.5194 | 17990.57 | 31.10834 | 153.2222 | 7586.383 | 77.00294 | 2258.694 | 236.3697 | 236.3697 | 235.47 | 235.4703 | 1.876761 | 0.4152161 | 0.4151433 | 175.9372 | 0.4123069 | 0.41306 | 282.3056 | 203.4078 | 1217.373 | 228.4292 | 196.8397 | 214.27 | 193.5483 | 187.6067 | 2.906047 | 18.74175 | 49 | 25.09158 | 49.12242
2023-06-03 21:46 | 25617600 | 7116 | 4.165151 | 18.15222 | 0.06752089 | 1.754234 | 0.3031476 | 264.3148 | 18008.52 | 31.20001 | 157.2117 | 7604.844 | 77.19072 | 2261.312 | 236.3588 | 236.3588 | 235.4758 | 235.4755 | 1.74561 | 0.4111682 | 0.411095 | 171.4033 | 0.4077618 | 0.4084758 | 285.6379 | 202.9777 | 1218.744 | 220.3727 | 198.1886 | 209.5981 | 199.1306 | 186.3426 | 2.799752 | 18.64513 | 49 | 25.18273 | 49.14677
2023-06-03 22:46 | 25621200 | 7117 | 4.16148 | 18.11163 | -0.5723056 | 1.811639 | -0.09252778 | 264.5639 | 18012.18 | 31.23593 | 156.0556 | 7611.911 | 77.26186 | 2255.819 | 236.375 | 236.375 | 235.4847 | 235.4847 | 1.837189 | 0.4114628 | 0.4113936 | 171.8508 | 0.4082258 | 0.4089203 | 284.4083 | 202.5936 | 1211.567 | 222.3239 | 191.6136 | 211.7617 | 190.2281 | 184.0233 | 2.804086 | 18.5995 | 49 | 24.66167 | 49.1785
2023-06-03 23:46 | 25624800 | 7118 | 4.16408775 | 17.79068 | 0.1212222 | 1.724028 | 0.2970833 | 264.3306 | 18006.37 | 31.20333 | 153.8361 | 7605.983 | 77.20256 | 2257.869 | 236.3756 | 236.3756 | 235.4825 | 235.4828 | 1.946072 | 0.415595 | 0.4155233 | 174.7792 | 0.4111547 | 0.4118367 | 282.5028 | 203.6378 | 1214.929 | 220.8742 | 196.7219 | 218.0894 | 195.7669 | 186.4917 | 2.868472 | 18.68103 | 49 | 25.15261 | 49.09067
2023-06-04 00:46 | 25628400 | 7119 | 4.151792 | 18.1845 | 0.4854444 | 1.78475 | 0.1977222 | 265.0583 | 17998.44 | 31.28934 | 157.6861 | 7622.267 | 77.36764 | 2256.367 | 236.3633 | 236.3633 | 235.4378 | 235.4372 | 1.891425 | 0.4103581 | 0.4102833 | 171.5119 | 0.407875 | 0.4085164 | 285.5944 | 202.3203 | 1211.876 | 220.9553 | 192.0331 | 206.3944 | 190.5694 | 182.5683 | 2.791292 | 18.57483 | 49 | 24.74397 | 49.03967
2023-06-04 01:46 | 25632000 | 7120 | 4.154167 | 18.06106 | 0.1189694 | 1.624986 | -0.2294708 | 264.8635 | 17996.53 | 31.26861 | 156.5404 | 7616.348 | 77.30769 | 2256.602 | 236.4047 | 236.4047 | 235.4669 | 235.4663 | 1.913042 | 0.4114276 | 0.411337 | 172.4652 | 0.4088702 | 0.4094627 | 284.7493 | 201.8552 | 1211.525 | 225.5329 | 196.5992 | 222.3418 | 195.9326 | 187.8772 | 2.814674 | 18.46524 | 49 | 24.6668 | 49.05546
2023-06-04 02:46 | 25635600 | 7121 | 4.14665 | 18.165 | 0.2411667 | 1.775972 | -0.2855556 | 265.5889 | 18006.57 | 31.35053 | 157.4333 | 7629.942 | 77.44533 | 2256.272 | 236.4117 | 236.4117 | 235.4733 | 235.4731 | 1.7892 | 0.4109581 | 0.4108489 | 172.0483 | 0.4084606 | 0.4089542 | 285.1472 | 201.8842 | 1208.312 | 221.9456 | 199.6078 | 219.3128 | 198.8603 | 186.8528 | 2.798383 | 18.18408 | 49 | 24.79906 | 49.01242
2023-06-04 03:46 | 25639200 | 7122 | 4.138813 | 18.21451 | -0.02852368 | 1.665097 | -0.2306407 | 266.0111 | 17984.9 | 31.40151 | 158.3733 | 7617.936 | 77.3232 | 2266.276 | 236.3886 | 236.3886 | 235.4604 | 235.4602 | 1.607864 | 0.4104337 | 0.4103003 | 171.7487 | 0.4081365 | 0.4086373 | 285.9749 | 200.2476 | 1208.746 | 228.4192 | 192.9031 | 220.2585 | 199.6772 | 189.5106 | 2.798577 | 16.58822 | 49 | 25.18627 | 49.01758
2023-06-04 04:46 | 25642800 | 7123 | 4.16111 | 17.98059 | -0.08308333 | 1.586222 | -0.008222222 | 265.0278 | 18021.72 | 31.28562 | 155.4556 | 7595.667 | 77.09753 | 2266.303 | 236.3708 | 236.3708 | 235.44 | 235.44 | 1.529086 | 0.4123706 | 0.4122339 | 173.1431 | 0.4095136 | 0.4100339 | 283.9333 | 199.6853 | 1209.371 | 214.2817 | 198.6719 | 203.2417 | 187.8403 | 182.8264 | 2.840172 | 16.63769 | 49 | 25.48922 | 48.92783
2023-06-04 05:46 | 25646400 | 7124 | 4.157181 | 18.43921 | 0.05986072 | 1.536602 | 0.1971031 | 264.9443 | 18001.45 | 31.27699 | 157.5682 | 7597.838 | 77.11942 | 2263.864 | 236.3916 | 236.3916 | 235.4418 | 235.4412 | 1.573471 | 0.4090022 | 0.4088632 | 169.0214 | 0.4054131 | 0.405868 | 285.7799 | 199.99 | 1209.326 | 217.9042 | 188.2454 | 211.6175 | 186.666 | 183.7699 | 2.755699 | 16.9756 | 49 | 24.68989 | 48.83237
2023-06-04 06:46 | 25650000 | 7125 | 4.173593 | 18.46444 | 0.1089722 | 1.632611 | 0.1277222 | 263.8806 | 18004.66 | 31.15091 | 153.65 | 7573.458 | 76.87206 | 2254.533 | 236.3736 | 236.3736 | 235.4264 | 235.4261 | 1.588225 | 0.4092947 | 0.4091589 | 168.4522 | 0.4048253 | 0.4052222 | 282.7111 | 199.7858 | 1200.066 | 215.6553 | 194.5206 | 212.5536 | 193.5669 | 184.4131 | 2.760731 | 17.10894 | 49 | 24.67025 | 49.30858
2023-06-04 07:46 | 25653600 | 7126 | 4.175153 | 18.21775 | -0.1593036 | 1.636936 | -0.1390808 | 263.9359 | 18016.14 | 31.15571 | 153.9109 | 7576.838 | 76.90641 | 2257.691 | 236.4774 | 236.4774 | 235.5267 | 235.5273 | 1.681097 | 0.4104281 | 0.41029 | 170.4039 | 0.4068811 | 0.4072769 | 282.9889 | 200.3162 | 1204.652 | 225.8033 | 194.439 | 219.2357 | 199.3178 | 187.912 | 2.797955 | 17.25387 | 49 | 24.84808 | 49.22677
2023-06-04 08:46 | 25657200 | 7127 | 4.171151 | 18.30913 | -0.01761111 | 1.767917 | -0.3425 | 263.9444 | 18001.76 | 31.16051 | 156.5111 | 7578.919 | 76.92719 | 2267.253 | 237.4503 | 237.4503 | 236.4875 | 236.4875 | 1.736644 | 0.4106644 | 0.4105375 | 169.6097 | 0.4070597 | 0.4074319 | 285.2722 | 200.6908 | 1217.113 | 220.2714 | 196.3322 | 206.6772 | 192.3983 | 183.3436 | 2.789181 | 17.37061 | 49 | 25.02069 | 49.22925
2023-06-04 09:46 | 25660800 | 7128 | 4.172031 | 18.17874 | -0.1650975 | 1.747409 | -0.385571 | 263.8106 | 17996.83 | 31.14069 | 155.8663 | 7578.669 | 76.92482 | 2264.774 | 237.461 | 237.461 | 236.5003 | 236.5008 | 1.788518 | 0.4111276 | 0.4110125 | 170.7401 | 0.4082014 | 0.4085487 | 284.7298 | 201.6513 | 1216.563 | 225.707 | 200.3557 | 211.824 | 200.8685 | 186.4855 | 2.812953 | 17.67134 | 49 | 25.2288 | 49.08454
2023-06-04 10:46 | 25664400 | 7129 | 4.175874 | 18.11417 | -0.9145556 | 1.457278 | -0.3511389 | 263.5889 | 18000.99 | 31.11804 | 154.1417 | 7574.078 | 76.87875 | 2263.056 | 237.4508 | 237.4508 | 236.4914 | 236.4917 | 1.780497 | 0.4126822 | 0.4125606 | 171.2069 | 0.4086586 | 0.4090878 | 283.3083 | 202.4239 | 1214.686 | 212.9253 | 185.7456 | 196.7531 | 179.7753 | 176.4369 | 2.825272 | 17.67142 | 49.00278 | 25.08728 | 49.34508
2023-06-04 11:46 | 25668000 | 7130 | 4.187654 | 17.90582 | -0.3532869 | 1.627354 | -0.2111142 | 262.9471 | 18010.11 | 31.03997 | 153.1811 | 7558.487 | 76.71986 | 2265.22 | 237.437 | 237.437 | 236.4735 | 236.4738 | 1.737075 | 0.4135033 | 0.4133691 | 172.7145 | 0.4101518 | 0.4106206 | 282.7465 | 203.5485 | 1217.86 | 219.6613 | 197.1543 | 209.249 | 190.9331 | 182.1521 | 2.866173 | 17.69716 | 49 | 24.86766 | 49.77281
2023-06-04 12:46 | 25671600 | 7131 | 4.198856 | 17.87512 | -0.44575 | 1.714722 | -0.1240556 | 262.2028 | 18008.54 | 30.95362 | 151.1333 | 7536.753 | 76.49931 | 2262.428 | 237.4925 | 237.4925 | 236.5017 | 236.5019 | 1.779917 | 0.4131522 | 0.4130108 | 172.4994 | 0.4099925 | 0.4104697 | 281.3 | 203.3858 | 1213.275 | 204.9253 | 183.5975 | 204.9994 | 175.5019 | 174.8483 | 2.8766 | 17.42333 | 49 | 25.21781 | 49.02175
2023-06-04 13:46 | 25675200 | 7132 | 4.213587 | 17.51101 | -0.1949025 | 1.644234 | -0.1022006 | 261.3064 | 18012.45 | 30.84827 | 148.468 | 7512.936 | 76.2578 | 2265.033 | 237.4526 | 237.4526 | 236.4816 | 236.4819 | 1.733095 | 0.4161097 | 0.4159577 | 175.6237 | 0.4130769 | 0.4136042 | 279.3175 | 204.1042 | 1216.196 | 226.2357 | 197.027 | 212.4649 | 194.1387 | 185.3162 | 2.958401 | 17.2861 | 49 | 25.15961 | 49.07802
2023-06-04 14:46 | 25678800 | 7133 | 4.20497925 | 18.28098 | -0.3226111 | 1.748472 | -0.1606111 | 261.7722 | 18001.82 | 30.90142 | 151.8472 | 7519.564 | 76.32522 | 2263.725 | 237.5039 | 237.5039 | 236.5061 | 236.5061 | 1.720697 | 0.4101786 | 0.4100078 | 168.4228 | 0.4059269 | 0.4064853 | 282.2722 | 202.5525 | 1212.247 | 226.3278 | 196.6433 | 213.8075 | 196.8922 | 185.8053 | 2.802572 | 16.98428 | 49 | 24.90931 | 49.05692
2023-06-04 15:46 | 25682400 | 7134 | 4.19563 | 17.90727 | -0.280585 | 1.741643 | -0.1800557 | 262.4039 | 17997.32 | 30.97405 | 151.6908 | 7528.011 | 76.41058 | 2268.797 | 237.4774 | 237.4774 | 236.4554 | 236.4552 | 1.683159 | 0.4127827 | 0.4126128 | 172.0866 | 0.4095641 | 0.4101836 | 281.8663 | 201.8864 | 1214.275 | 211.99 | 179.9226 | 213.488 | 185.2462 | 179.3017 | 2.873228 | 16.50201 | 49 | 24.94201 | 49.09802
2023-06-04 16:46 | 25686000 | 7135 | 4.186534 | 17.83048 | -0.1172981 | 1.727131 | -0.1164345 | 263.3008 | 18014.09 | 31.08381 | 151.9916 | 7543.064 | 76.56306 | 2270.786 | 237.5398 | 237.5398 | 236.5315 | 236.5318 | 1.637666 | 0.4137705 | 0.4135933 | 173.5607 | 0.4111006 | 0.4117616 | 281.7075 | 201.5496 | 1211.05 | 239.2515 | 205.9159 | 226.5975 | 207.3042 | 196.654 | 2.894844 | 15.88474 | 49 | 25.16627 | 49.17978
2023-06-04 17:46 | 25689600 | 7136 | 4.15557 | 18.27597 | 0.4683889 | 1.724222 | -0.1521667 | 265.3639 | 18012.73 | 31.325975 | 157.3583 | 7594.069 | 77.08133 | 2273.233 | 237.4756 | 237.4756 | 236.4581 | 236.4583 | 1.795275 | 0.4113831 | 0.4112483 | 170.7475 | 0.4082225 | 0.4088719 | 285.4611 | 200.4631 | 1212.336 | 203.4106 | 178.5183 | 197.6042 | 180.01 | 173.8114 | 2.804033 | 15.92606 | 49 | 24.81011 | 49.43578
2023-06-04 18:46 | 25693200 | 7137 | 4.169717 | 18.17034 | 0.5510864 | 1.722841 | -0.1556546 | 264.1337 | 17998.62 | 31.18038 | 155.1755 | 7571.058 | 76.84763 | 2267.588 | 237.5162 | 237.5162 | 236.4986 | 236.4986 | 1.809861 | 0.4111011 | 0.4109908 | 170.9418 | 0.4084579 | 0.4090777 | 284.0446 | 200.3178 | 1211.189 | 223.0616 | 188.0939 | 213.2774 | 191.6175 | 183.4376 | 2.823033 | 16.50201 | 49 | 25.11713 | 49.10228
2023-06-04 19:46 | 25696800 | 7138 | 4.183983 | 18.06206 | -0.3828333 | 1.744167 | -0.01502778 | 263.3028 | 18009.55 | 31.08289 | 152.5917 | 7554.378 | 76.67881 | 2265.114 | 237.4897 | 237.4897 | 236.4675 | 236.4681 | 1.774656 | 0.4128333 | 0.4127167 | 171.5031 | 0.4089931 | 0.4095969 | 282.1361 | 201.0053 | 1210.59 | 234.6919 | 193.2342 | 216.2569 | 200.7417 | 189.0236 | 2.845333 | 16.74917 | 49 | 25.24411 | 49.26417
2023-06-04 20:46 | 25700400 | 7139 | 4.177635 | 18.25086 | -0.3381616 | 1.643928 | 0.1900279 | 263.7493 | 18011.36 | 31.13456 | 154.7827 | 7566.081 | 76.79691 | 2266.008 | 237.4955 | 237.4955 | 236.495 | 236.4953 | 1.862618 | 0.4107674 | 0.4106368 | 169.968 | 0.4074632 | 0.408061 | 283.9025 | 200.5811 | 1211.542 | 209.3323 | 195.9148 | 192.2769 | 183.8961 | 177.8596 | 2.805409 | 16.80117 | 49 | 24.84552 | 49.15479
2023-06-04 21:46 | 25704000 | 7140 | 4.172884 | 18.34499 | -0.1428134 | 1.589582 | 0.2067131 | 263.727 | 17987.63 | 31.13142 | 155.4429 | 7564.607 | 76.78209 | 2265.279 | 237.4632 | 237.4632 | 236.4819 | 236.4819 | 1.866487 | 0.4095184 | 0.4093827 | 169.117 | 0.4065799 | 0.4071805 | 284.5153 | 200.3666 | 1211.151 | 222.6245 | 190.9696 | 201.1858 | 189.922 | 181.0287 | 2.788262 | 16.80056 | 49 | 24.73599 | 49.17237
2023-06-04 22:46 | 25707600 | 7141 | 4.153277 | 18.69249 | -0.01780556 | 1.639556 | -0.01541667 | 262.5417 | 17818.27 | 30.99486 | 155.0222 | 7527.439 | 76.40519 | 2263.433 | 237.4942 | 237.4942 | 236.495 | 236.4956 | 1.764422 | 0.4070806 | 0.4069508 | 165.3397 | 0.4028339 | 0.4033947 | 284.7417 | 199.7694 | 1211.805 | 217.0289 | 188.0478 | 202.5708 | 189.1472 | 179.7897 | 2.734281 | 16.58703 | 49 | 24.78156 | 49.16347
2023-06-04 23:46 | 25711200 | 7142 | 4.052097 | 18.11374 | -0.8716992 | 1.404513 | -0.4584958 | 260.3733 | 17215.2 | 30.73451 | 149.7187 | 7453.992 | 75.65983 | 2251.287 | 237.4838 | 237.4838 | 236.4758 | 236.476 | 1.632309 | 0.409234 | 0.4091014 | 168.7064 | 0.40619 | 0.4066635 | 281.0975 | 199.5526 | 1211.792 | 220.3064 | 197.1624 | 200.7304 | 189.0844 | 181.6944 | 2.848841 | 16.69103 | 49 | 24.74655 | 49.08396
2023-06-05 00:46 | 25714800 | 7143 | 4.111918 | 18.40195 | -0.09958333 | 1.646306 | -0.07213889 | 260.2889 | 17482.81 | 30.72782 | 150.5167 | 7467.164 | 75.79281 | 2251.069 | 237.4961 | 237.4961 | 236.5017 | 236.5014 | 1.438317 | 0.4071722 | 0.4070331 | 166.4097 | 0.4039056 | 0.4043383 | 281.7583 | 199.2358 | 1209.327 | 208.3886 | 175.6108 | 188.1653 | 181.4483 | 172.4106 | 2.793806 | 17.09422 | 49 | 25.11244 | 49.01889
2023-06-05 01:46 | 25718400 | 7144 | 4.129052 | 17.95815 | -0.5809722 | 1.524528 | 0.02933333 | 261.0556 | 17616.9 | 30.81823 | 149.5583 | 7495.025 | 76.07625 | 2252.675 | 237.4636 | 237.4636 | 236.4758 | 236.4758 | 1.471469 | 0.4115094 | 0.4113764 | 171.0644 | 0.4085281 | 0.4090053 | 280.4333 | 200.3433 | 1210.325 | 205.0936 | 187.3417 | 187.4075 | 182.0564 | 172.7072 | 2.873739 | 17.42675 | 49 | 24.89144 | 49.09417
2023-06-05 02:46 | 25722000 | 7145 | 4.186531 | 18.1689 | -0.7506685 | 1.503259 | 0.1425348 | 262.8942 | 17999.35 | 31.03234 | 153.9972 | 7554.655 | 76.68148 | 2263.081 | 237.4666 | 237.4666 | 236.4861 | 236.4861 | 1.571752 | 0.4107663 | 0.4106337 | 170.2031 | 0.4076694 | 0.4081671 | 283.5571 | 200.4415 | 1214.553 | 204.0295 | 171.79 | 194.6064 | 176.3521 | 169.963 | 2.816866 | 17.55794 | 49 | 24.7893 | 49.10922
2023-06-05 03:46 | 25725600 | 7146 | 4.185312 | 18.23517 | -0.845 | 1.613833 | 0.05888889 | 263.0778 | 18013.01 | 31.05888 | 153.7639 | 7566.722 | 76.80342 | 2258.397 | 237.4433 | 237.4433 | 236.4772 | 236.4772 | 1.597406 | 0.4108922 | 0.4107533 | 169.7436 | 0.4071872 | 0.4075669 | 283.1778 | 200.9661 | 1211.7 | 208.4208 | 182.7167 | 185.8339 | 176.2283 | 170.26 | 2.79975 | 18.00236 | 49 | 24.88242 | 49.02653
2023-06-05 04:46 | 25729200 | 7147 | 4.185769 | 18.05365 | -0.3921944 | 1.60825 | -0.1238056 | 263.1222 | 18018.925 | 31.06196 | 151.5917 | 7570.203 | 76.83903 | 2254.697 | 237.4486 | 237.4486 | 236.5 | 236.5008 | 1.660981 | 0.4135903 | 0.4134494 | 171.4422 | 0.4088911 | 0.4091947 | 281.1472 | 201.8686 | 1208.535 | 200.7214 | 175.9372 | 187.2583 | 173.535 | 168.0594 | 2.8323 | 18.19514 | 49 | 24.76725 | 49.10389
2023-06-05 05:46 | 25732800 | 7148 | 4.177486 | 18.12859 | -0.05506964 | 1.750891 | -0.07966574 | 263.6825 | 18017.29 | 31.12697 | 153.7604 | 7581.526 | 76.95421 | 2256.365 | 237.4164 | 237.4164 | 236.4621 | 236.4621 | 1.723345 | 0.4116521 | 0.4115187 | 171.1072 | 0.4085237 | 0.408783 | 282.8357 | 201.6674 | 1208.932 | 211.1794 | 179.3986 | 192.5318 | 179.7025 | 172.1577 | 2.818 | 18.03655 | 49 | 24.71287 | 49.15869
2023-06-05 06:46 | 25736400 | 7149 | 4.170741 | 18.28607 | -0.2053889 | 1.587583 | -0.02808333 | 263.9111 | 17998.86 | 31.15243 | 154.7639 | 7582.883 | 76.96728 | 2257.708 | 237.4722 | 237.4722 | 236.5192 | 236.5192 | 1.699008 | 0.4105928 | 0.4104619 | 169.8231 | 0.4072956 | 0.4075831 | 283.65 | 201.2614 | 1208.907 | 192.6078 | 169.0058 | 173.0153 | 165.6111 | 161.1156 | 2.791314 | 17.7935 | 49 | 24.27583 | 49.0255
2023-06-05 07:46 | 25740000 | 7150 | 4.16709 | 18.247875 | 0.4766389 | 1.593111 | -0.03611111 | 263.9667 | 17987.01 | 31.16371 | 153.9194 | 7582.1 | 76.9595 | 2258.572 | 237.4447 | 237.4447 | 236.4797 | 236.48 | 1.615761 | 0.4120856 | 0.4119556 | 170.2 | 0.407645 | 0.4078542 | 282.9111 | 201.1106 | 1208.61 | 213.115 | 175.1147 | 201.9044 | 185.7192 | 175.4153 | 2.799211 | 17.58931 | 49 | 24.40486 | 48.74833
2023-06-05 08:46 | 25743600 | 7151 | 4.168851 | 18.4874 | 1.689415 | 1.311922 | 2.808245 | 264.2981 | 18017.27 | 31.1978 | 156.7604 | 7593.969 | 77.08008 | 2259.63 | 237.4292 | 237.4292 | 236.4721 | 236.4716 | 1.554894 | 0.4091365 | 0.4090028 | 168.146 | 0.4055747 | 0.4058175 | 285.2841 | 201.327 | 1210.934 | 221.3997 | 180.6167 | 199.3894 | 191.7674 | 177.8975 | 2.749159 | 17.85819 | 49 | 24.27109 | 48.6668
2023-06-05 09:46 | 25747200 | 7152 | 4.159742 | 18.18259 | 25.62686 | 1.813222 | 20.83628 | 264.5944 | 17995.47 | 31.23252 | 155.675 | 7600.606 | 77.14761 | 2259.386 | 237.4547 | 237.4547 | 236.5119 | 236.5117 | 1.491172 | 0.4117042 | 0.4115694 | 171.1361 | 0.4085911 | 0.4088669 | 284.1722 | 202.0864 | 1210.836 | 207.7531 | 172.5389 | 194.8656 | 178.4406 | 171.2647 | 2.806511 | 17.86919 | 49 | 24.32144 | 49.14239
2023-06-05 10:46 | 25750800 | 7153 | 4.178764 | 17.83551 | 25.92872 | 1.647994 | 21.16267 | 263.4095 | 17999.01 | 31.09417 | 152.4011 | 7567.827 | 76.81446 | 2261.231 | 237.4181 | 237.4181 | 236.4669 | 236.4671 | 1.431613 | 0.4141343 | 0.414015 | 173.8437 | 0.4112616 | 0.4115084 | 281.805 | 203.1279 | 1212.015 | 205.69 | 174.1393 | 192.9618 | 185.9568 | 172.656 | 2.884223 | 17.57766 | 49 | 24.70245 | 49.07423
2023-06-05 11:46 | 25754400 | 7154 | 4.208846 | 18.19009 | 24.66631 | 1.483667 | 20.07697 | 261.8083 | 18024.33 | 30.90776 | 151.6444 | 7527.956 | 76.40997 | 2261 | 237.4439 | 237.4439 | 236.4856 | 236.4861 | 1.580294 | 0.4107358 | 0.4106167 | 169.5461 | 0.4069894 | 0.407335 | 281.9222 | 202.3681 | 1211.918 | 217.6186 | 181.5881 | 203.5886 | 190.7797 | 178.7894 | 2.820044 | 17.45356 | 49 | 24.69133 | 48.90406
2023-06-05 12:46 | 25758000 | 7155 | 4.289397 | 18.26858 | 25.95981 | 1.857409 | 20.40866 | 256.3677 | 18010.37 | 30.26408 | 145.2702 | 7394.17 | 75.05237 | 2256.37 | 237.4577 | 237.4577 | 236.5025 | 236.5022 | 1.736198 | 0.4057301 | 0.4056159 | 165.1153 | 0.4025733 | 0.4029978 | 278.8496 | 201.2273 | 1212.498 | 219.4799 | 192.7175 | 208.2089 | 190.5827 | 181.8106 | 2.812226 | 17.53309 | 49 | 24.48554 | 49.19209
2023-06-05 13:46 | 25761600 | 7156 | 4.298789 | 18.33539 | 26.33497 | 1.822111 | 20.13964 | 255.8111 | 18013.64 | 30.19872 | 146.0111 | 7381.489 | 74.92347 | 2260.208 | 237.4581 | 237.4581 | 236.4867 | 236.4864 | 1.843619 | 0.40474 | 0.4046261 | 164.1603 | 0.4016186 | 0.4021239 | 279.875 | 200.6383 | 1218.003 | 240.39 | 210.8372 | 240.7108 | 209.0836 | 198.1753 | 2.800553 | 17.59775 | 49 | 24.41553 | 49.28594
2023-06-05 14:46 | 25765200 | 7157 | 4.292158 | 18.50226 | 26.38549 | 1.967549 | 20.0773 | 255.883 | 17986.84 | 30.20665 | 146.3426 | 7379.092 | 74.89916 | 2257.646 | 237.4624 | 237.4624 | 236.4833 | 236.4833 | 1.848318 | 0.4028688 | 0.4027482 | 162.7259 | 0.4001877 | 0.4006783 | 280.2228 | 199.6836 | 1213.789 | 233.6794 | 204.2437 | 226.1844 | 208.5766 | 193.8719 | 2.771616 | 17.36872 | 49 | 25.00485 | 49.09262
2023-06-05 15:46 | 25768800 | 7158 | 4.289872 | 18.57471 | 26.35386 | 1.856389 | 20.36014 | 256.0889 | 17993.1 | 30.23364 | 146.85 | 7384.7 | 74.95606 | 2257.761 | 237.4214 | 237.4214 | 236.4772 | 236.4775 | 1.753672 | 0.4024039 | 0.4022839 | 161.8644 | 0.3992869 | 0.3998542 | 280.5833 | 198.5725 | 1213.3575 | 236.2461 | 196.5589 | 221.1803 | 211.4819 | 192.6511 | 2.746933 | 17.34336 | 49 | 24.85572 | 49.23956
2023-06-05 16:46 | 25772400 | 7159 | 4.249191 | 18.5687 | 26.45217 | 1.802396 | 20.6115 | 258.7855 | 17999.49 | 30.54875 | 149.3036 | 7454.844 | 75.66811 | 2254.538 | 237.4081 | 237.4081 | 236.4928 | 236.4928 | 1.654939 | 0.4048964 | 0.4047571 | 164.2304 | 0.4016387 | 0.4023084 | 281.3287 | 199.4925 | 1209.031 | 241.7549 | 198.4978 | 231.637 | 207.6086 | 194.8708 | 2.754967 | 17.65479 | 49 | 25.31981 | 49.23922
2023-06-05 17:46 | 25776000 | 7160 | 4.216953 | 18.49042 | 26.6315 | 1.748722 | 20.55403 | 260.95 | 18003.69 | 30.80517 | 152.5083 | 7504.808 | 76.175 | 2261.031 | 237.3389 | 237.3389 | 236.4589 | 236.4594 | 1.780822 | 0.4068475 | 0.4066961 | 166.0886 | 0.4034275 | 0.4041997 | 283.2833 | 200.0472 | 1212.5 | 228.6222 | 196.1289 | 212.5528 | 200.3128 | 189.8272 | 2.760369 | 17.36478 | 49 | 24.74906 | 49.15672
2023-06-05 18:46 | 25779600 | 7161 | 4.100875 | 18.29174 | 26.76493 | 1.783454 | 20.68942 | 258.7772 | 17334.74 | 30.54822 | 148.5822 | 7428.114 | 75.39652 | 2247.37 | 237.366 | 237.366 | 236.5011 | 236.5008 | 1.895123 | 0.4065114 | 0.4063655 | 166.217 | 0.4035827 | 0.4043694 | 280.7911 | 199.8315 | 1211.252 | 230.805 | 193.4713 | 220.7719 | 197.3716 | 187.4496 | 2.809955 | 17.35724 | 49 | 25.23075 | 49.16975
2023-06-05 19:46 | 25783200 | 7162 | 4.137442 | 18.53725 | 26.43914 | 1.885472 | 20.66911 | 256.4722 | 17341.44 | 30.27733 | 146.1139 | 7371.297 | 74.82036 | 2245.128 | 237.3369 | 237.3369 | 236.4911 | 236.4911 | 1.865197 | 0.4040875 | 0.4039406 | 163.2042 | 0.4005414 | 0.4012889 | 279.6139 | 198.4908 | 1210.556 | 246.9664 | 215.4547 | 239.7861 | 220.5214 | 201.6936 | 2.785442 | 17.31933 | 49 | 25.07075 | 49.07344
2023-06-05 20:46 | 25786800 | 7163 | 4.214591 | 17.69663 | 26.45167 | 1.771253 | 20.8285 | 259.1922 | 17870.94 | 30.59635 | 145.8719 | 7456.27 | 75.68309 | 2256.866 | 237.3117 | 237.3117 | 236.5003 | 236.5 | 1.781504 | 0.4126292 | 0.4124802 | 172.21 | 0.4095212 | 0.4102404 | 277.9638 | 200.1727 | 1211.674 | 231.6446 | 194.7159 | 220.8279 | 201.8058 | 189.8242 | 2.918513 | 17.34451 | 49 | 24.91301 | 49.14646
2023-06-05 21:46 | 25790400 | 7164 | 4.204853 | 17.90735 | 26.679 | 1.671389 | 21.22081 | 258.1278 | 17755.76 | 30.4704 | 145.2639 | 7429.492 | 75.41081 | 2251.983 | 237.3114 | 237.3114 | 236.4894 | 236.4897 | 1.773972 | 0.4105111 | 0.4103681 | 169.7792 | 0.4070906 | 0.4078011 | 277.9028 | 200.0647 | 1211.014 | 221.8131 | 198.8989 | 224.5097 | 196.1317 | 187.2294 | 2.886231 | 17.60586 | 49 | 24.628 | 49.08778
2023-06-05 22:46 | 25794000 | 7165 | 4.117505 | 18.13377 | 27.01022 | 1.682028 | 21.03325 | 258.4861 | 17390.42 | 30.51251 | 147.15 | 7426.528 | 75.38061 | 2246.233 | 237.3422 | 237.3422 | 236.4975 | 236.4975 | 1.739042 | 0.4083419 | 0.4081856 | 167.7678 | 0.40511 | 0.4057533 | 279.5222 | 200.0067 | 1211.255 | 230.5994 | 199.9917 | 223.9611 | 199.6228 | 189.1844 | 2.845222 | 17.65792 | 49 | 25.05603 | 49.20133
2023-06-05 23:46 | 25797600 | 7166 | 4.125007 | 18.32488 | 26.85058 | 1.57225 | 20.59589 | 259.5222 | 17493.37 | 30.63292 | 149.6 | 7456.453 | 75.68422 | 2247.564 | 237.3003 | 237.3003 | 236.4733 | 236.4728 | 1.710064 | 0.4067644 | 0.4066189 | 166.6044 | 0.4039047 | 0.4044517 | 281.2917 | 199.9456 | 1210.3475 | 244.1294 | 212.0872 | 227.6258 | 207.5189 | 196.4672 | 2.800219 | 17.73842 | 49 | 24.60769 | 49.06044
2023-06-06 00:46 | 25801200 | 7167 | 4.132484 | 18.22125 | 23.93638 | 1.925125 | 18.40106 | 259.0891 | 17500.81 | 30.58617 | 148.2089 | 7448.398 | 75.60281 | 2246.265 | 237.2808 | 237.2808 | 236.4877 | 236.488 | 1.589836 | 0.4078772 | 0.4077437 | 167.4577 | 0.4047384 | 0.4051891 | 280.2173 | 200.1705 | 1209.975 | 241.7772 | 206.8529 | 234.588 | 207.0532 | 195.0838 | 2.823348 | 17.85786 | 49 | 24.69621 | 48.93457
2023-06-06 01:46 | 25804800 | 7168 | 4.124096 | 18.242475 | 25.86247 | 1.949333 | 20.08611 | 259.4694 | 17485.64 | 30.62978 | 149.2472 | 7452.786 | 75.64678 | 2249.394 | 237.2958 | 237.2958 | 236.4972 | 236.4975 | 1.510956 | 0.40765 | 0.4075247 | 167.4397 | 0.4047361 | 0.405115 | 280.9639 | 200.51 | 1211.361 | 246.6161 | 202.7828 | 232.9189 | 207.5975 | 196.8603 | 2.820119 | 17.54114 | 49 | 24.81481 | 48.85083
2023-06-06 02:46 | 25808400 | 7169 | 4.112873 | 18.57541 | 26.13894 | 1.805611 | 20.22572 | 260.5611 | 17502.63 | 30.76005 | 152.4361 | 7470.144 | 75.82317 | 2254.606 | 237.2425 | 237.2425 | 236.4622 | 236.4625 | 1.500764 | 0.4050692 | 0.4049511 | 165.1925 | 0.4024347 | 0.4027231 | 283.4528 | 199.0506 | 1210.569 | 222.1883 | 189.7964 | 211.3053 | 189.4978 | 182.5242 | 2.761211 | 16.76894 | 49 | 24.44708 | 49.23
2023-06-06 03:46 | 25812000 | 7170 | 4.062644 | 18.09423 | 26.53844 | 1.688833 | 20.56453 | 259.4333 | 17203.72 | 30.62869 | 148.4583 | 7432.806 | 75.44408 | 2249.581 | 237.2603 | 237.2603 | 236.5075 | 236.5075 | 1.502011 | 0.4088664 | 0.4087267 | 168.8875 | 0.4061475 | 0.4064258 | 280.3444 | 197.7597 | 1211.527 | 224.8822 | 201.3567 | 220.0233 | 199.7386 | 185.1936 | 2.863242 | 16.78094 | 49 | 24.70303 | 49.18356
2023-06-06 04:46 | 25815600 | 7171 | 3.957289 | 18.19174 | 26.4661 | 1.799081 | 20.87504 | 256.3733 | 16530.21 | 30.26331 | 144.2173 | 7329.142 | 74.39231 | 2238.058 | 237.2153 | 237.2153 | 236.4671 | 236.4669 | 1.55863 | 0.4070897 | 0.4069685 | 165.9772 | 0.4031922 | 0.403639 | 278.0084 | 199.2763 | 1211.831 | 250.0777 | 215.8331 | 246.6446 | 216.6808 | 201.4616 | 2.868462 | 16.44384 | 49 | 24.97903 | 49.0351
2023-06-06 05:46 | 25819200 | 7172 | 3.929724 | 18.56509 | 26.18858 | 1.838 | 20.52328 | 257.8139 | 16495.36 | 30.43412 | 148.1639 | 7353.708 | 74.6415 | 2242.672 | 237.2492 | 237.2492 | 236.5236 | 236.5236 | 1.610431 | 0.4040317 | 0.4039411 | 163.5017 | 0.4007514 | 0.4010381 | 281.0944 | 198.4969 | 1211.033 | 222.025 | 195.5911 | 215.1056 | 194.8039 | 184.0889 | 2.798864 | 15.69969 | 49 | 25.31122 | 49.02
2023-06-06 06:46 | 25822800 | 7173 | 3.989901 | 18.326925 | 26.44653 | 1.678139 | 20.86986 | 259.0056 | 16835.32 | 30.57664 | 148.0056 | 7386.642 | 74.97556 | 2252.75 | 237.2161 | 237.2161 | 236.4792 | 236.4789 | 1.633119 | 0.4076622 | 0.4075461 | 166.4908 | 0.4037078 | 0.4039317 | 280.3639 | 198.1069 | 1210.803 | 221.1833 | 191.7211 | 214.7783 | 194.5147 | 180.895 | 2.841386 | 15.08803 | 49 | 24.84822 | 49.02489
2023-06-06 07:46 | 25826400 | 7174 | 4.079322 | 17.87147 | 26.41705 | 1.638914 | 20.96304 | 261.2897 | 17384.18 | 30.84424 | 149.2256 | 7460.27 | 75.72315 | 2264.396 | 237.2295 | 237.2295 | 236.4891 | 236.4889 | 1.596276 | 0.4125426 | 0.4124214 | 172.3136 | 0.4095435 | 0.4096326 | 280.2507 | 198.8298 | 1211.368 | 225.9928 | 199.7337 | 225.8889 | 200.3783 | 186.6685 | 2.918515 | 15.03886 | 49 | 24.8066 | 49.0351
2023-06-06 08:46 | 25830000 | 7175 | 4.102906 | 18.12869 | 26.125 | 1.665194 | 20.70314 | 261.7167 | 17517.19 | 30.89437 | 150.5917 | 7472.628 | 75.84872 | 2266.6 | 237.2297 | 237.2297 | 236.5025 | 236.5025 | 1.618433 | 0.4107231 | 0.4106194 | 170.1261 | 0.4073558 | 0.4074094 | 281.3806 | 198.5894 | 1209.606 | 223.3139 | 190.7569 | 213.865 | 194.5811 | 182.3325 | 2.863056 | 14.84186 | 49 | 24.86342 | 49.00044
2023-06-06 09:46 | 25833600 | 7176 | 4.105115 | 17.40889 | 26.11866 | 1.637437 | 20.53114 | 261.4373 | 17504.42 | 30.85876 | 146.2117 | 7460.983 | 75.73036 | 2267.735 | 237.2047 | 237.2047 | 236.4763 | 236.476 | 1.80551 | 0.4173582 | 0.4172451 | 176.9061 | 0.4141109 | 0.4142123 | 277.4206 | 199.2345 | 1209.443 | 239.161 | 204.2933 | 230.1936 | 207.2552 | 193.146 | 3.015825 | 14.56125 | 49 | 24.91538 | 48.94485
2023-06-06 10:46 | 25837200 | 7177 | 4.066771 | 17.52828 | 25.77692 | 1.709 | 20.27772 | 264.2389 | 17519.95 | 31.19044 | 150.4556 | 7533.231 | 76.46403 | 2268.261 | 237.2386 | 237.2386 | 236.5097 | 236.5097 | 1.91765 | 0.4179372 | 0.4178325 | 177.6156 | 0.4148544 | 0.4150025 | 279.8806 | 200.6442 | 1208.498 | 227.1039 | 200.2036 | 224.6486 | 203.8467 | 189.4892 | 2.982297 | 14.76783 | 49 | 24.65608 | 49.04067
2023-06-06 11:46 | 25840800 | 7178 | 4.052993 | 17.73591 | 25.44022 | 1.745599 | 19.99883 | 264.6769 | 17489.6 | 31.24417 | 152.4011 | 7546.933 | 76.6027 | 2267.933 | 237.2423 | 237.2423 | 236.4891 | 236.4889 | 1.907958 | 0.416624 | 0.4164969 | 175.7836 | 0.4130256 | 0.4132228 | 281.4345 | 201.4869 | 1210.141 | 242.0276 | 209.8039 | 242.4265 | 211.3334 | 199.6253 | 2.934454 | 15.02992 | 49 | 25.27423 | 49.20518
2023-06-06 12:46 | 25844400 | 7179 | 4.05171 | 17.89535 | 23.77557 | 1.470891 | 18.04086 | 264.4958 | 17472.46 | 31.22175 | 153.1588 | 7543.089 | 76.56348 | 2265.788 | 237.2552 | 237.2552 | 236.4916 | 236.4919 | 1.694889 | 0.4141276 | 0.4139855 | 173.7426 | 0.4109983 | 0.4111716 | 282.3036 | 201.6585 | 1208.84 | 238.7777 | 205.5861 | 233.6265 | 208.9058 | 195.5621 | 2.892267 | 15.13312 | 49 | 24.69786 | 48.95454
2023-06-06 13:46 | 25848000 | 7180 | 4.065814 | 18.55403 | 25.02825 | 1.769361 | 19.02992 | 264.0444 | 17509.225 | 31.17054 | 155.6361 | 7537.175 | 76.50369 | 2264.644 | 237.2372 | 237.2372 | 236.4694 | 236.4689 | 1.564931 | 0.4092636 | 0.4091325 | 167.8619 | 0.4050992 | 0.4053342 | 284.6583 | 201.0586 | 1209.029 | 231.2683 | 201.1483 | 230.2542 | 201.8289 | 191.0728 | 2.776219 | 15.38819 | 49 | 24.74933 | 49.02658
2023-06-06 14:46 | 25851600 | 7181 | 4.074828 | 17.92477 | 25.14469 | 1.809583 | 19.39986 | 263.4278 | 17513.26 | 31.09871 | 152.3833 | 7527.564 | 76.40589 | 2263.228 | 237.3042 | 237.3042 | 236.5175 | 236.5175 | 1.673511 | 0.4133822 | 0.4133042 | 173.1169 | 0.4104211 | 0.4107006 | 281.9222 | 201.0739 | 1210.617 | 264.1922 | 216.4317 | 246.22 | 225.5897 | 207.5817 | 2.892108 | 15.76631 | 49 | 24.61569 | 49.02542
2023-06-06 15:46 | 25855200 | 7182 | 4.065813 | 18.05751 | 25.4856 | 1.765627 | 19.60351 | 263.9721 | 17515.13 | 31.15984 | 153.4624 | 7553.156 | 76.66643 | 2257.891 | 237.2721 | 237.2721 | 236.4928 | 236.4933 | 1.831624 | 0.4131791 | 0.4130981 | 172.1797 | 0.4094518 | 0.4097939 | 282.5738 | 202.0716 | 1210.531 | 255.5081 | 214.0067 | 248.7521 | 212.6072 | 204.1468 | 2.855192 | 16.71724 | 49 | 24.93173 | 48.88117
2023-06-06 16:46 | 25858800 | 7183 | 4.156592 | 18.35401 | 26.13833 | 1.831944 | 19.85708 | 263.5806 | 17914.42 | 31.114275 | 155.1861 | 7574.367 | 76.88097 | 2259.053 | 237.2956 | 237.2956 | 236.485 | 236.4847 | 1.800889 | 0.4105458 | 0.4104736 | 169.0583 | 0.4063536 | 0.4066956 | 284.2222 | 202.4053 | 1213.636 | 246.4703 | 212.7989 | 238.2842 | 212.7667 | 200.4233 | 2.777372 | 17.95972 | 49 | 24.87467 | 49.21167
2023-06-06 17:46 | 25862400 | 7184 | 4.172119 | 18.33647 | 26.41906 | 1.798556 | 20.21769 | 264.0417 | 18016.56 | 31.171025 | 155.5333 | 7588.05 | 77.02061 | 2259.567 | 237.3103 | 237.3103 | 236.4986 | 236.4986 | 1.656867 | 0.4103208 | 0.4102544 | 169.5636 | 0.4068742 | 0.4072033 | 284.3444 | 202.0378 | 1210.956 | 252.4794 | 214.2875 | 236.9608 | 210.6694 | 200.8975 | 2.779242 | 17.83889 | 49 | 24.60942 | 49.06978
2023-06-06 18:46 | 25866000 | 7185 | 4.16626 | 18.31495 | 26.68425 | 1.971306 | 20.17567 | 264.1806 | 17998.17 | 31.18769 | 155.6778 | 7589.278 | 77.03275 | 2259.783 | 237.2928 | 237.2928 | 236.4889 | 236.4892 | 1.698978 | 0.4104683 | 0.4103925 | 169.8328 | 0.4071253 | 0.4074456 | 284.3444 | 201.8108 | 1210.588 | 241.9694 | 206.5767 | 231.1817 | 200.7908 | 195.3961 | 2.783794 | 17.7185 | 49 | 24.56044 | 49.144
2023-06-06 19:46 | 25869600 | 7186 | 4.155522 | 18.48618 | 26.68727 | 1.875599 | 20.4515 | 265.0028 | 18000.23 | 31.28284 | 158.0641 | 7603.357 | 77.17554 | 2264.379 | 237.2911 | 237.2911 | 236.4847 | 236.4844 | 1.679056 | 0.4092944 | 0.409215 | 168.7808 | 0.4060716 | 0.4063501 | 286.1616 | 201.3886 | 1212.202 | 253.9772 | 216.5919 | 233.5011 | 208.2401 | 201.2992 | 2.753524 | 17.29409 | 49 | 25.18131 | 49.2388
2023-06-06 20:46 | 25873200 | 7187 | 4.173724 | 18.86246 | 26.79317 | 1.519694 | 20.60228 | 263.7 | 17991.61 | 31.12988 | 157.5417 | 7566.064 | 76.79719 | 2264.508 | 237.3058 | 237.3058 | 236.5169 | 236.5169 | 1.61645 | 0.4060139 | 0.4059439 | 164.6342 | 0.4019406 | 0.4022669 | 286.3611 | 200.1856 | 1211.052 | 246.3431 | 215.2394 | 233.3342 | 206.4042 | 199.4289 | 2.691306 | 16.92183 | 49 | 25.36208 | 49.10517
2023-06-06 21:46 | 25876800 | 7188 | 4.1761265 | 19.07206 | 27.05717 | 1.550556 | 20.63958 | 261.1972 | 17831.15 | 30.83208 | 155.4889 | 7499.256 | 76.11869 | 2260.05 | 237.2644 | 237.2644 | 236.4669 | 236.4669 | 1.464128 | 0.4021919 | 0.4021247 | 161.2511 | 0.3985156 | 0.3988439 | 285.9222 | 199.1267 | 1211.686 | 238.8331 | 205.0103 | 238.7114 | 203.6986 | 196.3342 | 2.66185 | 16.97986 | 49 | 24.7705 | 49.10222
2023-06-06 22:46 | 25880400 | 7189 | 4.143605 | 18.89479 | 27.02081 | 1.650251 | 20.58872 | 258.3203 | 17484.65 | 30.49766 | 150.6769 | 7406.061 | 75.17279 | 2256.833 | 237.2351 | 237.2351 | 236.4733 | 236.4733 | 1.368719 | 0.4014967 | 0.4014448 | 160.9507 | 0.3981858 | 0.3985727 | 283.1142 | 196.9446 | 1211.074 | 251.6791 | 222.3788 | 250.3928 | 219.6298 | 207.7212 | 2.711788 | 16.11298 | 49 | 24.84554 | 49.15696
2023-06-06 23:46 | 25884000 | 7190 | 4.149858 | 18.82484 | 27.02978 | 1.736295 | 20.78214 | 258.3398 | 17510.79 | 30.49483 | 150.3064 | 7406.279 | 75.17563 | 2257.891 | 237.2844 | 237.2844 | 236.5089 | 236.5086 | 1.296546 | 0.4023148 | 0.4022813 | 161.644 | 0.3989281 | 0.3993529 | 282.7883 | 195.463 | 1211.84 | 247.6613 | 222.9095 | 247.5173 | 217.3329 | 206.9454 | 2.727373 | 16.10919 | 49 | 24.8161 | 49.18334
2023-06-07 00:46 | 25887600 | 7191 | 4.150195 | 18.65211 | 26.40519 | 1.728528 | 20.0355 | 258.3306 | 17512.91 | 30.49736 | 149.0861 | 7405.281 | 75.16508 | 2256.956 | 237.29 | 237.29 | 236.5164 | 236.5164 | 1.524419 | 0.4036425 | 0.4036078 | 163.0386 | 0.4003286 | 0.4006631 | 281.6417 | 196.5903 | 1209.796 | 254.7614 | 213.8825 | 242.4583 | 217.1725 | 203.3736 | 2.756894 | 15.98803 | 49 | 25.04003 | 49.1
2023-06-07 01:46 | 25891200 | 7192 | 4.153088 | 18.30701 | 27.04678 | 1.820722 | 20.41308 | 258.1417 | 17511.32 | 30.47191 | 147.2028 | 7400.139 | 75.11278 | 2256.256 | 237.275 | 237.275 | 236.4994 | 236.4992 | 1.72505 | 0.4060292 | 0.4059781 | 165.9447 | 0.40322 | 0.4035061 | 279.9694 | 197.6458 | 1209.279 | 264.0856 | 232.4525 | 261.9567 | 237.035 | 216.8097 | 2.821686 | 16.00108 | 49 | 24.68547 | 49.05892
2023-06-07 02:46 | 25894800 | 7193 | 4.142398 | 19.08863 | 26.91535 | 1.867883 | 20.45933 | 258.805 | 17507.19 | 30.55146 | 152.4206 | 7412.663 | 75.23975 | 2260.426 | 237.2733 | 237.2733 | 236.4763 | 236.476 | 1.786493 | 0.3997231 | 0.399663 | 159.7251 | 0.3969989 | 0.3972577 | 284.5125 | 196.8109 | 1210.6 | 272.3919 | 232.4089 | 252.7031 | 229.9744 | 215.7805 | 2.68351 | 15.81635 | 48.85794 | 24.73412 | 48.98574
2023-06-07 03:46 | 25898400 | 7194 | 4.136128 | 19.46055 | 27.90056 | 1.814 | 19.60175 | 259.1389 | 17498.76 | 30.58677 | 154.5583 | 7410.6 | 75.21906 | 2269.714 | 237.2769 | 237.2769 | 236.5106 | 236.5108 | 1.805953 | 0.3968808 | 0.3968286 | 156.8178 | 0.394095 | 0.3943483 | 286.4278 | 195.9356 | 1210.425 | 273.1892 | 242.4389 | 264.8703 | 231.7117 | 221.7228 | 2.6233 | 15.73514 | 48 | 24.39547 | 48.91592
2023-06-07 04:46 | 25902000 | 7195 | 3.973036 | 19.65469 | 28.16033 | 1.939528 | 19.42928 | 257.8278 | 16692.09 | 30.43758 | 153.0611 | 7350.975 | 74.61367 | 2255.45 | 237.2378 | 237.2378 | 236.4814 | 236.4814 | 1.795939 | 0.3956239 | 0.3955222 | 154.4897 | 0.3917275 | 0.3919769 | 285.6417 | 195.9069 | 1209.748 | 261.5069 | 229.5528 | 250.3567 | 226.4997 | 212.0297 | 2.610342 | 15.64017 | 48 | 24.34564 | 48.16956
2023-06-07 05:46 | 25905600 | 7196 | 2.571427 | 18.52642 | 26.97162 | 1.870251 | 19.77345 | 242.3788 | 10641.63 | 28.61311 | 140.6741 | 6626.549 | 67.26067 | 2306.766 | 211.9738 | 211.9738 | 211.1474 | 211.1482 | 1.816097 | 0.3709646 | 0.3708577 | 153.4875 | 0.3654613 | 0.3657103 | 282.7939 | 197.0763 | 1209.218 | 258.212 | 225.4755 | 255.5111 | 227.7955 | 208.0251 | 2.86071 | 15.59014 | 33.15877 | 22.78928 | 47.39877
2023-06-07 06:46 | 25909200 | 7197 | 0 | 12.251175 | 25.81881 | 1.587611 | 19.60414 | 57.63611 | 0 | 6.805606 | 25.73333 | 1421.539 | 14.429 | 2173.119 | 27.00278 | 27.00278 | 25.86111 | 25.86111 | 1.815569 | 0.06929944 | 0.06941333 | 39.91417 | 0.06691694 | 0.067165 | 140.4444 | 167.7014 | 1179.53 | 216.45 | 205.3933 | 217.4372 | 217.8761 | 188.4889 | 1.062897 | 19.68119 | 0 | 0 | 33.97333
2023-06-07 07:46 | 25912800 | 7198 | 0 | 0 | 25.25233 | 0.7059444 | 19.3115 | 0 | 0 | 0 | 0 | 0 | 0 | 1627 | 0.5897222 | 0.5897222 | -0.5722222 | -0.5722222 | 1.764631 | -0.0009186111 | -0.0008 | -1.089722 | -0.0005 | -0.0001577778 | 0 | 156.0392 | 1140.092 | 205.0139 | 204.0464 | 284.9367 | 285.7806 | 214.5183 | 0 | 21.50825 | 0 | 0 | 0
2023-06-07 08:46 | 25916400 | 7199 | 0 | 0 | 24.48827 | 0.05506964 | 18.8561 | 0 | 0 | 0 | 0 | 0 | 0 | 1627 | 0.6 | 0.6 | -0.5086351 | -0.5089136 | 1.903735 | -0.0009 | -0.0007169916 | -1.01532 | -0.0004150418 | -5.710306e-05 | 0 | 143.5596 | 1065.717 | 205.4897 | 205.9671 | 293.117 | 274.9078 | 217.9696 | 0 | 21.9839 | 0 | 0 | 0
2023-06-07 09:46 | 25920000 | 7200 | 0 | 0 | 23.82231 | 0.04 | 18.37208 | 0 | 0 | 0 | 0 | 0 | 0 | 1627 | 0.6211111 | 0.6211111 | -0.5 | -0.5 | 1.759908 | -0.0009 | -0.0007097222 | -1.006389 | -0.0003863889 | -7.5e-06 | 0 | 131.2514 | 967.2622 | 904.8314 | 837.5567 | 824.7761 | 879.6514 | 207.5211 | 0 | 22.3595 | 0 | 0 | 0
2023-06-07 10:46 | 25923600 | 7201 | 0 | 0 | 23.48855 | 0.0386351 | 18.19983 | 0 | 0 | 0 | 0 | 0 | 0 | 1627 | 0.6448468 | 0.6448468 | -0.4972145 | -0.4969359 | 1.692797 | -0.0009654596 | -0.0008072423 | -1.023677 | -0.0003785515 | 0 | 0 | 120.2061 | 902.4571 | 1085.9 | 1085.8 | 371.2081 | 1085.6 | 197.9298 | 0 | 22.73749 | 0 | 0 | 0
2023-06-07 11:46 | 25927200 | 7202 | 0 | 0 | 22.74422 | 0.03397222 | 17.93697 | 0 | 0 | 0 | 0 | 0 | 0 | 1627 | 0.6811111 | 0.6811111 | -0.4986111 | -0.4986111 | 1.607939 | -0.001 | -0.0009 | -1.081111 | -0.0004 | -2.777778e-07 | 0 | 110.66 | 859.8797 | 941.6883 | 1067.487 | 227.6897 | 1085.6 | 185.0261 | 0 | 23.034 | 0 | 0 | 0
2023-06-07 12:46 | 25930800 | 7203 | 0 | 0 | 21.72359 | 0.03259053 | 17.44883 | 0 | 0 | 0 | 0 | 0 | 0 | 1627 | 0.6830084 | 0.6830084 | -0.5 | -0.5 | 1.64929 | -0.00108078 | -0.0009 | -1.083008 | -0.0004 | -1.114206e-06 | 0 | 102.7783 | 828.6265 | 157.729 | 976.8253 | 215.8334 | 1085.6 | 175.7933 | 0 | 23.32134 | 0 | 0 | 0
2023-06-07 13:46 | 25934400 | 7204 | 0 | 0 | 18.59619 | 0.03380556 | 16.58892 | 0 | 0 | 0 | 0 | 0 | 0 | 1627 | 0.6466667 | 0.6466667 | -0.5 | -0.5 | 1.629156 | -0.0011 | -0.0009458333 | -1.045556 | -0.0004 | -6.305556e-05 | 0 | 96.34167 | 799.9467 | 151.2625 | 771.1397 | 208.6761 | 1085.6 | 169.2489 | 0 | 23.63039 | 0 | 0 | 0
2023-06-07 14:46 | 25938000 | 7205 | 0 | 0 | 6.595961 | 0.03150418 | 10.33501 | 0 | 0 | 0 | 0 | 0 | 0 | 1627 | 0.5997214 | 0.5997214 | -0.5818942 | -0.5818942 | 1.781758 | -0.001128691 | -0.001 | -1.082173 | -0.0004827298 | -8.189415e-05 | 0 | 90.30084 | 774.2593 | 151.6214 | 688.3136 | 213.0925 | 1085.6 | 168.051 | 0 | 23.97599 | 0 | 0 | 0
2023-06-07 15:46 | 25941600 | 7206 | 0 | 0 | 3.706917 | 0.03327778 | 5.416222 | 0 | 0 | 0 | 0 | 0 | 0 | 1627 | 0.5944444 | 0.5944444 | -0.5691667 | -0.5691667 | 1.903072 | -0.001068333 | -0.0009219444 | -1.086111 | -0.0004911111 | -5.833333e-06 | 0 | 84.76444 | 749.5531 | 147.4767 | 1064.434 | 195.8136 | 1046.923 | 164.6892 | 0.0002361111 | 24.284 | 0 | 0 | 0
2023-06-07 16:46 | 25945200 | 7207 | 0 | 0 | 2.715556 | 0.03958333 | 3.972917 | 0 | 0 | 0 | 0 | 0 | 0 | 1627 | 0.6 | 0.6 | -0.5916667 | -0.5916667 | 1.907381 | -0.0009125 | -0.0007625 | -1.011111 | -0.0004111111 | 0 | 0 | 79.00528 | 726.4089 | 143.915 | 347.3975 | 200.5808 | 279.7778 | 160.3469 | 0 | 24.34939 | 0 | 0 | 0
2023-06-07 17:46 | 25948800 | 7208 | 0 | 0 | 2.152758 | 0.05877437 | 3.104735 | 0 | 0 | 0 | 0 | 0 | 0 | 1627 | 0.5938719 | 0.5938719 | -0.5612813 | -0.5610028 | 1.94529 | -0.0009 | -0.0007 | -0.9551532 | -0.0003612813 | 0 | 0 | 74.37716 | 713.2412 | 142.7421 | 147.2273 | 199.4384 | 193.9663 | 157.7401 | 0.0002367688 | 24.32136 | 0 | 0 | 0
2023-06-07 18:46 | 25952400 | 7209 | 0 | 0 | 2.318333 | 0.1802778 | 2.919889 | 0 | 0 | 0 | 0 | 0 | 0 | 1627 | 0.5788889 | 0.5788889 | -0.6322222 | -0.6322222 | 2.021281 | -0.0009 | -0.0007783333 | -0.8852778 | -0.0003066667 | 1.333333e-05 | 0 | 69.59583 | 699.9017 | 145.3494 | 148.7192 | 202.3892 | 197.4661 | 157.12 | 0 | 24.41061 | 0 | 0 | 0
2023-06-07 19:46 | 25956000 | 7210 | 0 | 0 | 2.506583 | 0.2769722 | 3.058722 | 0 | 0 | 0 | 0 | 0 | 0 | 1627 | 0.5997222 | 0.5997222 | -0.6 | -0.6 | 1.989622 | -0.000825 | -0.0006663889 | -0.8622222 | -0.0002625 | 8.388889e-05 | 0 | 65.04306 | 669.9972 | 141.9917 | 144.8025 | 197.9558 | 190.8911 | 153.3222 | 0 | 24.45667 | 0 | 0 | 0
2023-06-07 20:46 | 25959600 | 7211 | 0 | 0 | 2.394111 | 0.3438889 | 3.043722 | 0 | 0 | 0 | 0 | 0 | 0 | 1627 | 0.6002778 | 0.6002778 | -0.5916667 | -0.5916667 | 1.996628 | -0.0008 | -0.0006122222 | -0.8222222 | -0.0002219444 | 5.472222e-05 | 0 | 59.61528 | 630.8494 | 136.075 | 138.6992 | 187.5717 | 179.9769 | 148.5833 | 0 | 24.32656 | 0 | 0 | 0
2023-06-07 21:46 | 25963200 | 7212 | 0 | 0 | 2.187855 | 0.3942618 | 2.900111 | 0 | 0 | 0 | 0 | 0 | 0 | 1627 | 0.6247911 | 0.6247911 | -0.5774373 | -0.5774373 | 1.597223 | -0.0008005571 | -0.0006972145 | -0.7916435 | -0.0001665738 | 8.300836e-05 | 0 | 54.45348 | 613.3501 | 130.1655 | 134.2986 | 180.8802 | 169.051 | 143.5357 | 0 | 24.2176 | 0 | 0 | 0
2023-06-07 22:46 | 25966800 | 7213 | 0 | 0 | 1.972667 | 0.4346389 | 2.728611 | 0 | 0 | 0 | 0 | 0 | 0 | 1627 | 0.6144444 | 0.6144444 | -0.5994444 | -0.5994444 | 1.883658 | -0.0008555556 | -0.0007 | -0.7613889 | -0.0001472222 | 8.388889e-05 | 0 | 51.99556 | 611.4292 | 132.0325 | 135.1725 | 186.1017 | 175.0792 | 143.2833 | 0 | 24.12772 | 0 | 0 | 0
2023-06-07 23:46 | 25970400 | 7214 | 0 | 0 | 1.717883 | 0.4638719 | 2.530669 | 0 | 0 | 0 | 0 | 0 | 0 | 1627 | 0.6022284 | 0.6022284 | -0.6002786 | -0.6002786 | 1.755446 | -0.0009 | -0.0007 | -0.8022284 | -0.0002 | 2.534819e-05 | 0 | 48.43677 | 603.8259 | 131.8123 | 134.6404 | 185.4716 | 175.2515 | 142.3134 | 0 | 24.01891 | 0 | 0 | 0
2023-06-08 00:46 | 25974000 | 7215 | 0 | 0 | 1.400306 | 0.4869444 | 2.266556 | 0 | 0 | 0 | 0 | 0 | 0 | 1627 | 0.6066667 | 0.6066667 | -0.6 | -0.6 | 1.612875 | -0.0009 | -0.000725 | -0.7991667 | -0.0001925 | 0 | 0 | 45.45111 | 641.0814 | 130.8489 | 134.185 | 183.2444 | 173.3086 | 141.415 | 0 | 23.97875 | 0 | 0 | 0
2023-06-08 01:46 | 25977600 | 7216 | 0 | 0 | 0.9590251 | 0.5078552 | 1.943677 | 0 | 0 | 0 | 0 | 0 | 0 | 1627 | 0.6381616 | 0.6381616 | -0.5587744 | -0.5587744 | 1.460454 | -0.0008824513 | -0.0007272981 | -0.8064067 | -0.0001679666 | 0 | 0 | 43.3156 | 620.1306 | 123.9162 | 128.0111 | 166.8618 | 161.5095 | 134.6331 | 0 | 23.89922 | 0 | 0 | 0
2023-06-08 02:46 | 25981200 | 7217 | 0 | 0 | 0.1373611 | 0.5135556 | 1.273417 | 0 | 0 | 0 | 0 | 0 | 0 | 1627 | 0.6191667 | 0.6191667 | -0.5 | -0.5 | 1.559894 | -0.0008002778 | -0.0006463889 | -0.8191667 | -0.0002 | 0 | 0 | 41.53917 | 598.9281 | 119.3764 | 123.0983 | 162.1847 | 156.8336 | 130.7089 | 0 | 23.82531 | 0 | 0 | 0
2023-06-08 03:46 | 25984800 | 7218 | 0 | 0 | -0.2990278 | 0.4999722 | 0.6270556 | 0 | 0 | 0 | 0 | 0 | 0 | 1627 | 0.6638889 | 0.6638889 | -0.5 | -0.5 | 1.571472 | -0.0008 | -0.0006 | -0.8638889 | -0.0002 | 0 | 0 | 39.68556 | 585.5481 | 121.97 | 125.2717 | 175.4714 | 166.4736 | 134.1397 | 0 | 23.80136 | 0 | 0 | 0
2023-06-08 04:47 | 25988400 | 7219 | 0 | 0 | -0.4026741 | 0.5054039 | 0.3447632 | 0 | 0 | 0 | 0 | 0 | 0 | 1627 | 0.6629526 | 0.6629526 | -0.5208914 | -0.5208914 | 1.682504 | -0.0008002786 | -0.0006632312 | -0.8629526 | -0.0002 | 2.228412e-06 | 0 | 37.88273 | 572.4616 | 116.8638 | 120.7217 | 157.4499 | 152.2201 | 126.9685 | 0 | 23.42758 | 0 | 0 | 0
2023-06-08 05:47 | 25992000 | 7220 | 0 | 0 | -0.3522222 | 0.5189167 | 0.2684722 | 0 | 0 | 0 | 0 | 0 | 0 | 1627 | 0.6538889 | 0.6538889 | -0.5491667 | -0.5491667 | 1.756353 | -0.0008944444 | -0.0007 | -0.8425 | -0.0001888889 | 3.888889e-05 | 0 | 36.54472 | 565.4608 | 104.7339 | 106.9964 | 129.9111 | 129.2694 | 115.2 | 0 | 22.13853 | 0 | 0 | 0
2023-06-08 06:47 | 25995600 | 7221 | 0 | 7.020162 | -0.3272981 | 0.5263231 | 0.2426462 | 34.10585 | 0 | 4.027799 | 12.60446 | 849.2173 | 8.619638 | 1778.894 | 17.89833 | 17.89833 | 16.78719 | 16.78663 | 1.849251 | 0.03558747 | 0.03572591 | 17.29053 | 0.03518858 | 0.03535794 | 61.6546 | 38.52758 | 667.4688 | 104.0382 | 121.0181 | 151.0699 | 149.0866 | 131.8214 | 0.3848357 | 22.26774 | 0 | 0 | 0
2023-06-08 07:46 | 25999200 | 7222 | 0 | 19.87494 | 19.48936 | 0.78039 | 10.70741 | 240.8273 | 0 | 28.42766 | 114.7883 | 6057.646 | 61.48602 | 2175.669 | 195.8755 | 195.8755 | 195.0382 | 195.0382 | 1.903652 | 0.3448448 | 0.34479 | 142.395 | 0.3382696 | 0.3385376 | 255.4095 | 156.2958 | 1002.167 | 211.6017 | 223.1384 | 231.6708 | 219.8886 | 202.0111 | 2.830145 | 19.70866 | 10.13928 | 2.510669 | 2.013036
2023-06-08 08:46 | 26002800 | 7223 | 0.5188504 | 17.91023 | 22.06233 | 1.820694 | 15.87414 | 258.6111 | 2097.581 | 30.5325 | 125.3694 | 6783.147 | 68.85019 | 2000.694 | 215.0653 | 215.0653 | 214.2069 | 214.2072 | 1.796456 | 0.3886653 | 0.3885556 | 169.9478 | 0.3850133 | 0.3853747 | 257.9417 | 204.9183 | 1042.899 | 236.6194 | 214.2778 | 240.9772 | 210.1564 | 192.7219 | 3.140008 | 18.2385 | 34.63889 | 17.96461 | 14.77769
2023-06-08 09:46 | 26006400 | 7224 | 1.530666 | 18.16811 | 22.36724 | 1.689861 | 18.54033 | 263.6462 | 6415.889 | 31.11955 | 126.3538 | 7056.1 | 71.62097 | 2060.003 | 219.1788 | 219.1788 | 218.3184 | 218.3184 | 1.682747 | 0.3954457 | 0.3953125 | 170.6992 | 0.3898783 | 0.390273 | 256.4847 | 206.4125 | 1028.798 | 241.9331 | 218.6418 | 252.9858 | 217.1942 | 203.4724 | 2.995869 | 18.20638 | 35 | 18.19607 | 35.0376
2023-06-08 10:46 | 26010000 | 7225 | 3.124236 | 17.28944 | 23.66636 | 1.409194 | 19.31806 | 269.8444 | 13612.05 | 31.85711 | 127.9667 | 7470.728 | 75.82928 | 2161.092 | 222.5322 | 222.5322 | 221.67 | 221.6703 | 1.6055 | 0.4082586 | 0.4081119 | 183.5428 | 0.4060753 | 0.4065064 | 255.1139 | 205.2039 | 1024.234 | 286.7672 | 254.0594 | 303.0406 | 252.6058 | 238.6969 | 3.011658 | 18.44569 | 36.23611 | 18.18806 | 35.01236
2023-06-08 11:46 | 26013600 | 7226 | 3.630548 | 16.95679 | 24.87142 | 1.572396 | 19.43134 | 271.2674 | 15990.96 | 32.02409 | 130.3008 | 7631.072 | 77.45652 | 2173.387 | 226.215 | 226.215 | 225.3526 | 225.3526 | 1.531482 | 0.4179568 | 0.4178192 | 188.4964 | 0.4147106 | 0.4151479 | 256.6964 | 206.9248 | 1050.165 | 265.8206 | 254.4337 | 281.1398 | 238.7162 | 230.2724 | 3.044396 | 18.39053 | 41.07521 | 20.88827 | 36.75607
2023-06-08 12:46 | 26017200 | 7227 | 3.653695 | 17.0493 | 25.49259 | 1.580111 | 19.27852 | 270.805 | 16068.76 | 31.96774 | 135.5989 | 7627.969 | 77.42529 | 2189.565 | 226.371 | 226.371 | 225.4861 | 225.4858 | 1.396916 | 0.4169131 | 0.4167889 | 187.0827 | 0.4134538 | 0.4138981 | 262.1086 | 207.5836 | 1077.825 | 276.8415 | 248.2362 | 284.4958 | 243.5657 | 233.5741 | 3.018696 | 18.19749 | 42 | 21.42805 | 42.02716
2023-06-08 13:46 | 26020800 | 7228 | 3.83004 | 16.91312 | 25.39839 | 1.483778 | 19.23936 | 270.9528 | 16894.64 | 31.98579 | 137.425 | 7656.983 | 77.71964 | 2211.411 | 226.3783 | 226.3783 | 225.4747 | 225.4744 | 1.488697 | 0.4173131 | 0.4171608 | 188.7069 | 0.4150853 | 0.4155719 | 263.7444 | 207.2283 | 1086.3125 | 264.2447 | 237.1136 | 257.4931 | 235.2453 | 224.7431 | 3.033956 | 18.06336 | 41.89722 | 21.5115 | 42.09956
2023-06-08 14:46 | 26024400 | 7229 | 3.763312 | 17.80874 | 24.41468 | 1.324123 | 18.7932 | 269.5627 | 16498.12 | 31.8208 | 140.8774 | 7603.702 | 77.17919 | 2212.891 | 226.6451 | 226.6451 | 225.7437 | 225.7435 | 1.516245 | 0.4082802 | 0.4080903 | 178.1716 | 0.4048156 | 0.405339 | 267.6908 | 205.5273 | 1089.872 | 245.2253 | 212.2596 | 230.5618 | 206.7262 | 206.2331 | 2.853162 | 18.04134 | 41.36212 | 20.65178 | 41.81682
2023-06-08 15:46 | 26028000 | 7230 | 3.77902 | 17.16871 | 25.3855 | 1.527778 | 19.61642 | 268.1611 | 16487.21 | 31.65245 | 148.5083 | 7590.536 | 77.04533 | 2253.311 | 229.4619 | 229.4619 | 228.5411 | 228.5411 | 1.473069 | 0.4173119 | 0.4171033 | 183.7717 | 0.4132342 | 0.4137831 | 275.6056 | 206.3153 | 1162.375 | 244.6025 | 219.51 | 242.0967 | 217.4581 | 206.6489 | 3.003644 | 18.5565 | 43 | 21.19417 | 41.31378
2023-06-08 16:46 | 26031600 | 7231 | 3.790258 | 17.57496 | 25.84264 | 1.631417 | 19.87764 | 267.7139 | 16517.6 | 31.60261 | 152.2611 | 7597.464 | 77.11561 | 2253.594 | 231.8506 | 231.8506 | 230.9692 | 230.9692 | 1.453925 | 0.4151119 | 0.4148628 | 179.5917 | 0.4114425 | 0.4119258 | 279.2306 | 206.2792 | 1177.115 | 221.0089 | 210.2494 | 221.2956 | 199.3108 | 194.0761 | 2.934906 | 19.15458 | 43.87222 | 22.01203 | 43.24722
2023-06-08 17:47 | 26035200 | 7232 | 3.789715 | 17.40034 | 25.74547 | 1.620194 | 20.31511 | 267.6139 | 16508.91 | 31.59316 | 148.8083 | 7593.978 | 77.0805 | 2243.678 | 232.3892 | 232.3892 | 231.5272 | 231.5275 | 1.493761 | 0.4167178 | 0.4164358 | 181.115 | 0.4135036 | 0.4139336 | 276.1139 | 206.8689 | 1165.769 | 222.6292 | 197.79 | 216.4033 | 198.5019 | 188.7022 | 2.972581 | 18.97553 | 44 | 22.30392 | 43.9875
2023-06-08 18:47 | 26038800 | 7233 | 3.784159 | 17.29516 | 25.78599 | 1.589248 | 20.14003 | 268.2173 | 16513.26 | 31.66221 | 149.532 | 7597.407 | 77.11543 | 2252.942 | 232.3886 | 232.3886 | 231.5401 | 231.5398 | 1.573267 | 0.4183284 | 0.4180201 | 182.7298 | 0.4151184 | 0.4156072 | 276.5265 | 206.3713 | 1169.272 | 241.5125 | 218.3479 | 231.2822 | 213.7889 | 201.7769 | 3.004538 | 18.28811 | 43.8273 | 22.29031 | 43.7344
2023-06-08 19:47 | 26042400 | 7234 | 3.771032 | 17.45341 | 26.11614 | 1.328 | 20.28144 | 268.9889 | 16498.325 | 31.75107 | 153.1111 | 7625.275 | 77.39789 | 2247.683 | 232.3386 | 232.3386 | 231.5069 | 231.5069 | 1.595472 | 0.4169614 | 0.4166694 | 181.4289 | 0.4137675 | 0.4142039 | 279.4611 | 205.3111 | 1176.7125 | 219.4547 | 197.3025 | 217.1322 | 199.2228 | 188.6419 | 2.957411 | 18.12219 | 45.11389 | 22.39125 | 43.6625
2023-06-08 20:47 | 26046000 | 7235 | 3.720285 | 17.21757 | 26.03125 | 1.712944 | 20.19031 | 266.5222 | 16121.11 | 31.46174 | 142.9778 | 7557.458 | 76.70936 | 2212.303 | 232.3464 | 232.3464 | 231.5472 | 231.5469 | 1.663906 | 0.4182892 | 0.4180203 | 182.3694 | 0.4147158 | 0.4150592 | 271.2528 | 205.5458 | 1150.696 | 228.1233 | 205.7789 | 232.5753 | 203.9967 | 192.0206 | 3.02375 | 18.14439 | 45.68056 | 22.86814 | 45.61508
2023-06-08 21:47 | 26049600 | 7236 | 3.775891 | 17.53824 | 26.59408 | 1.558278 | 20.41061 | 268.9194 | 16516.53 | 31.7425 | 150.5361 | 7623.811 | 77.38339 | 2238.978 | 232.3142 | 232.3142 | 231.5292 | 231.5297 | 1.685944 | 0.4168953 | 0.4167264 | 180.6283 | 0.4129425 | 0.4132642 | 277.1 | 205.3814 | 1165.127 | 224.8483 | 201.9431 | 218.9119 | 202.2128 | 190.0156 | 2.941172 | 18.18181 | 45 | 22.88892 | 45.90556
2023-06-08 22:47 | 26053200 | 7237 | 3.789578 | 17.87976 | 26.47869 | 1.577354 | 20.43911 | 267.7799 | 16510.19 | 31.61082 | 156.2702 | 7604.106 | 77.18318 | 2251.744 | 232.3359 | 232.3359 | 231.5451 | 231.5446 | 1.722421 | 0.4136515 | 0.4134992 | 176.578 | 0.4089134 | 0.4092758 | 282.9415 | 204.6994 | 1192.269 | 206.0181 | 200.4195 | 218.1482 | 196.1284 | 183.6518 | 2.870713 | 18.11986 | 45.94986 | 23.46632 | 45.11304
2023-06-08 23:47 | 26056800 | 7238 | 3.794003 | 17.81663 | 26.74053 | 1.499471 | 20.09373 | 267.3064 | 16498.64 | 31.55836 | 158.2535 | 7585.532 | 76.99465 | 2267.334 | 232.3426 | 232.3426 | 231.5331 | 231.5331 | 1.687496 | 0.4145178 | 0.4143607 | 176.7125 | 0.4090554 | 0.4093861 | 285.0334 | 203.9529 | 1208.047 | 223.561 | 209.8591 | 221.5955 | 208.337 | 191.7345 | 2.885281 | 17.56571 | 46 | 23.28047 | 46.25691
2023-06-09 00:47 | 26060400 | 7239 | 3.795735 | 17.31433 | 26.85906 | 1.476556 | 19.9625 | 267.2333 | 16498.58 | 31.55044 | 151.5 | 7579.531 | 76.93328 | 2249.233 | 231.9483 | 231.9483 | 231.1603 | 231.1603 | 1.606122 | 0.4176711 | 0.4175275 | 181.9578 | 0.4139061 | 0.4141753 | 278.95 | 203.9731 | 1185.581 | 224.9864 | 206.6278 | 221.0331 | 199.4244 | 190.2297 | 2.995528 | 17.12289 | 46.18611 | 23.58528 | 46.10978
2023-06-09 01:47 | 26064000 | 7240 | 3.795355 | 17.10508 | 26.70167 | 1.528833 | 20.00669 | 265.4306 | 16380.8 | 31.33307 | 150.0417 | 7523.794 | 76.36794 | 2256.761 | 231.2769 | 231.2769 | 230.485 | 230.485 | 1.514006 | 0.4176028 | 0.4174606 | 182.8542 | 0.4141319 | 0.4144394 | 278.6 | 203.8019 | 1193.784 | 225.9114 | 196.3186 | 211.3761 | 190.6317 | 184.09 | 3.046072 | 16.78758 | 46 | 23.44522 | 46.08833
2023-06-09 02:47 | 26067600 | 7241 | 3.696637 | 17.33479 | 25.01153 | 1.205028 | 18.39686 | 266.6306 | 16002.94 | 31.47551 | 151.0528 | 7537.125 | 76.50339 | 2245.681 | 231.2883 | 231.2883 | 230.4656 | 230.4656 | 1.385708 | 0.4159925 | 0.4158569 | 181.1144 | 0.4124031 | 0.4126878 | 278.9917 | 203.0761 | 1184.7575 | 224.2011 | 205.5442 | 219.3897 | 206.1467 | 189.3478 | 2.999931 | 16.53061 | 46 | 23.12042 | 46.18978
2023-06-09 03:47 | 26071200 | 7242 | 3.691581 | 17.57887 | 26.7112 | 1.658189 | 19.49359 | 267.2201 | 16015.6 | 31.54341 | 154.7214 | 7554.903 | 76.68376 | 2248.599 | 231.315 | 231.315 | 230.4866 | 230.4866 | 1.500401 | 0.413483 | 0.4133393 | 179.0323 | 0.4103471 | 0.4106114 | 282.0613 | 203.051 | 1190.257 | 230.8382 | 213.4262 | 231.8022 | 203.746 | 193.3833 | 2.944641 | 16.64972 | 46.16435 | 23.5773 | 46.14719
2023-06-09 04:47 | 26074800 | 7243 | 3.687374 | 17.79032 | 26.77475 | 1.508361 | 19.846 | 267.4944 | 16012.65 | 31.57798 | 157.6139 | 7567.622 | 76.81281 | 2248.239 | 231.2894 | 231.2894 | 230.4694 | 230.4694 | 1.621247 | 0.4123331 | 0.4121983 | 177.0692 | 0.4083592 | 0.4086097 | 284.5361 | 202.4733 | 1198.375 | 222.7392 | 193.7086 | 208.7319 | 195.9283 | 184.3608 | 2.894831 | 16.49078 | 47 | 23.98519 | 46.36044
2023-06-09 05:47 | 26078400 | 7244 | 3.690738 | 17.54722 | 26.70072 | 1.61585 | 19.82972 | 267.1643 | 16007.32 | 31.53728 | 158.4234 | 7558.916 | 76.72446 | 2257.437 | 231.3003 | 231.3003 | 230.4955 | 230.4955 | 1.696178 | 0.4140045 | 0.4138769 | 179.3181 | 0.4106187 | 0.4108175 | 285.4123 | 202.8485 | 1209.713 | 254.0847 | 225.0674 | 249.01 | 221.2443 | 205.9279 | 2.947538 | 16.48139 | 47 | 24.19969 | 47.07206
2023-06-09 06:47 | 26082000 | 7245 | 3.726466 | 18.01576 | 27.22981 | 1.668056 | 19.76236 | 267.4694 | 16190.66 | 31.57562 | 161.7306 | 7582.55 | 76.96453 | 2251.956 | 231.2275 | 231.2275 | 230.4475 | 230.4475 | 1.611442 | 0.4101706 | 0.4100436 | 174.8561 | 0.4060833 | 0.4062761 | 288.2528 | 202.0617 | 1211.365 | 236.6533 | 200.5222 | 229.5811 | 205.3542 | 193.7811 | 2.837994 | 16.50397 | 47.98889 | 24.52214 | 47.28322
2023-06-09 07:47 | 26085600 | 7246 | 3.893315 | 17.83579 | 26.85769 | 1.525794 | 20.14504 | 268.1309 | 16995.85 | 31.65224 | 161.3315 | 7627.543 | 77.42106 | 2262.365 | 231.2777 | 231.2777 | 230.5017 | 230.5011 | 1.498889 | 0.4119025 | 0.4117774 | 177.1209 | 0.4083986 | 0.4086387 | 287.4903 | 202.1345 | 1208.948 | 212.6128 | 185.2588 | 218.9159 | 197.2716 | 182.9025 | 2.856872 | 16.61142 | 48 | 24.2868 | 48.06025
2023-06-09 08:47 | 26089200 | 7247 | 3.901154 | 17.77945 | 26.40028 | 1.489833 | 20.39469 | 267.7444 | 17007.55 | 31.606425 | 160.2472 | 7618.889 | 77.33278 | 2265.292 | 231.2586 | 231.2586 | 230.4733 | 230.4731 | 1.508956 | 0.4140211 | 0.4138914 | 177.4969 | 0.4087553 | 0.4090072 | 286.6861 | 202.7467 | 1212.798 | 216.5119 | 192.5925 | 221.9353 | 200.1925 | 186.9267 | 2.870444 | 16.64406 | 48 | 24.34931 | 48.10022
2023-06-09 09:47 | 26092800 | 7248 | 3.897452 | 18.03647 | 26.44542 | 1.492 | 20.39525 | 268.2472 | 17024.62 | 31.66764 | 163.9583 | 7634.089 | 77.48778 | 2266.539 | 231.5856 | 231.5856 | 230.7958 | 230.7958 | 1.681744 | 0.4101053 | 0.4099875 | 175.2097 | 0.4067953 | 0.4070044 | 289.75 | 202.3714 | 1214.515 | 200.1786 | 191.0997 | 202.7297 | 179.2781 | 175.1811 | 2.816772 | 16.78244 | 48 | 23.89686 | 48.1455
2023-06-09 10:47 | 26096400 | 7249 | 3.928158 | 17.65057 | 25.90621 | 1.284485 | 20.5373 | 265.5655 | 16996.61 | 31.34985 | 155.0223 | 7571.22 | 76.84919 | 2257.404 | 233.2986 | 233.2986 | 232.4989 | 232.4986 | 1.846969 | 0.414829 | 0.4147125 | 177.2047 | 0.4105033 | 0.4107136 | 283.1365 | 203.2368 | 1208.949 | 197.6574 | 174.3652 | 192.3 | 183.6571 | 168.1407 | 2.913164 | 17.10159 | 48 | 24.21894 | 48.10287
2023-06-09 11:47 | 26100000 | 7250 | 3.933288 | 17.54938 | 25.92431 | 1.309806 | 20.62511 | 265.3639 | 17007.4 | 31.32641 | 155.1694 | 7566.931 | 76.80575 | 2258.808 | 233.2844 | 233.2844 | 232.4767 | 232.4764 | 1.830753 | 0.4147039 | 0.4145728 | 178.1636 | 0.4114481 | 0.4117053 | 283.3417 | 203.6067 | 1210.729 | 206.4967 | 183.2889 | 200.6014 | 185.1711 | 173.3078 | 2.936578 | 17.11497 | 48 | 24.19969 | 47.93433
2023-06-09 12:47 | 26103600 | 7251 | 3.920122 | 18.05118 | 26.01944 | 1.127056 | 20.47778 | 266.0611 | 16994.14 | 31.4082 | 158.5944 | 7588.019 | 77.02017 | 2257.133 | 233.3314 | 233.3314 | 232.5039 | 232.5042 | 1.737639 | 0.4111211 | 0.4109619 | 173.5772 | 0.4069092 | 0.4071869 | 286.0583 | 202.8036 | 1210.709 | 209.0636 | 189.2764 | 198.6953 | 175.5258 | 173.3744 | 2.827722 | 17.44714 | 48 | 23.90678 | 48.08183
2023-06-09 13:47 | 26107200 | 7252 | 3.896831 | 18.09421 | 26.28283 | 1.504778 | 20.14978 | 267.8194 | 16996.91 | 31.6141 | 160.8694 | 7627.986 | 77.42544 | 2256.1 | 233.3314 | 233.3314 | 232.5286 | 232.5283 | 1.661019 | 0.4108308 | 0.4106711 | 174.2006 | 0.4075319 | 0.40776 | 287.1972 | 202.4997 | 1206.067 | 201.6639 | 179.1847 | 199.4297 | 180.5669 | 171.2414 | 2.814639 | 17.21261 | 48 | 24.072 | 47.87233
2023-06-09 14:47 | 26110800 | 7253 | 3.902393 | 17.46411 | 22.4071 | 1.077994 | 17.09042 | 267.2702 | 16984.1 | 31.55103 | 155.3092 | 7607.713 | 77.21916 | 2257.747 | 233.3106 | 233.3106 | 232.4877 | 232.488 | 1.494351 | 0.4180125 | 0.4178485 | 180.2666 | 0.4135769 | 0.4139373 | 282.585 | 202.6688 | 1205.364 | 224.7577 | 207.3298 | 226.8056 | 196.2532 | 187.612 | 2.953877 | 16.73234 | 48 | 24.2363 | 48.07223
2023-06-09 15:47 | 26114400 | 7254 | 3.896569 | 18.02484 | 24.34106 | 1.934111 | 18.69081 | 268.1389 | 17012.06 | 31.65651 | 160.8833 | 7627.475 | 77.41994 | 2262.114 | 233.2683 | 233.2683 | 232.4936 | 232.4936 | 1.389119 | 0.4121597 | 0.4120167 | 175.1903 | 0.4084586 | 0.4089164 | 287.1028 | 199.0889 | 1207.559 | 178.7431 | 156.7442 | 172.6906 | 160.2731 | 156.5353 | 2.834739 | 16.50333 | 48 | 24.58789 | 48.04225
2023-06-09 16:47 | 26118000 | 7255 | 3.904027 | 17.48885 | 25.08097 | 1.875682 | 19.7388 | 267.663 | 17017.11 | 31.59972 | 155.1643 | 7617.621 | 77.32072 | 2254.88 | 233.3189 | 233.3189 | 232.5109 | 232.5103 | 1.463192 | 0.4176727 | 0.4174811 | 180.3312 | 0.4136504 | 0.4140741 | 282.1616 | 201.5964 | 1200.234 | 184.5811 | 167.7889 | 175.7735 | 164.6733 | 156.5028 | 2.948604 | 16.63396 | 48 | 24.78724 | 48.04591
2023-06-09 17:47 | 26121600 | 7256 | 3.732353 | 16.91579 | 24.88369 | 1.445111 | 20.36494 | 266.2722 | 16151.44 | 31.4329 | 148.6139 | 7550.481 | 76.63894 | 2237.319 | 233.3383 | 233.3383 | 232.4922 | 232.4922 | 1.496261 | 0.4217625 | 0.4216464 | 185.0597 | 0.4183983 | 0.4187867 | 276.8944 | 203.9936 | 1192.036 | 200.3278 | 175.2136 | 190.0567 | 177.8086 | 161.4611 | 3.093317 | 16.75747 | 47.51111 | 24.22672 | 47.85367
2023-06-09 18:47 | 26125200 | 7257 | 3.044786 | 17.6587 | 24.98852 | 1.421281 | 20.6583 | 259.3844 | 12747.64 | 30.61973 | 126.8162 | 7246.019 | 73.54855 | 2111.301 | 228.7031 | 228.7031 | 227.8454 | 227.8454 | 1.601223 | 0.4054939 | 0.4053844 | 173.7407 | 0.4024435 | 0.4028607 | 258.9081 | 204.2156 | 1089.38 | 235.876 | 213.9646 | 233.1526 | 224.1708 | 193.5635 | 3.020671 | 16.83446 | 45.36769 | 23.15986 | 46.56117
2023-06-09 19:47 | 26128800 | 7258 | 3.498401 | 17.59501 | 24.18372 | 1.620111 | 20.32397 | 264.7056 | 15017.6 | 31.24746 | 131.0944 | 7467.725 | 75.799 | 2129.639 | 226.3264 | 226.3264 | 225.4944 | 225.4944 | 1.73615 | 0.4071325 | 0.4070111 | 177.13 | 0.4034569 | 0.4039253 | 260.6778 | 201.0967 | 1075.542 | 213.0153 | 184.605 | 201.3164 | 184.3231 | 169.8264 | 2.915489 | 17.18217 | 46.30833 | 23.52211 | 45.28111
2023-06-09 20:47 | 26132400 | 7259 | 3.876254 | 17.25434 | 25.07892 | 1.342944 | 21.01092 | 265.2389 | 16744.525 | 31.31149 | 141.4833 | 7553.403 | 76.66856 | 2190.306 | 226.2764 | 226.2764 | 225.4736 | 225.4736 | 1.700786 | 0.4106208 | 0.4105047 | 181.2219 | 0.4074986 | 0.4080256 | 270.6167 | 201.9783 | 1133.514 | 192.3544 | 173.4964 | 180.8231 | 174.0344 | 165.895 | 2.944683 | 17.00906 | 48 | 24.35861 | 46.45083
2023-06-09 21:47 | 26136000 | 7260 | 4.101115 | 17.291925 | 24.37028 | 1.361083 | 21.08317 | 264.9556 | 17745.08 | 31.274875 | 145.6028 | 7579.847 | 76.93656 | 2225.511 | 226.3025 | 226.3025 | 225.4639 | 225.4644 | 1.637422 | 0.4106892 | 0.4105731 | 180.3844 | 0.4066869 | 0.4072211 | 274.7 | 200.6869 | 1156.716 | 182.4933 | 169.8869 | 176.2342 | 167.2739 | 158.7083 | 2.910389 | 17.01167 | 48 | 24.43839 | 47.77292
2023-06-09 22:47 | 26139600 | 7261 | 4.132145 | 16.69765 | 24.22905 | 1.320139 | 21.07485 | 266.7354 | 18007.16 | 31.48713 | 146.5738 | 7626.407 | 77.40933 | 2244.474 | 226.3248 | 226.3248 | 225.4799 | 225.4802 | 1.521217 | 0.41691 | 0.4167911 | 187.8089 | 0.4141343 | 0.4146487 | 274.7437 | 201.6769 | 1164.929 | 188.9214 | 172.5242 | 181.7671 | 181.3075 | 167.2981 | 3.031716 | 16.93724 | 47.38997 | 23.58883 | 47.91446
2023-06-09 23:47 | 26143200 | 7262 | 4.119097 | 16.80479 | 24.54386 | 1.002667 | 20.93378 | 267.4694 | 17997.32 | 31.57799 | 149.6667 | 7649.008 | 77.63928 | 2246.719 | 226.3483 | 226.3483 | 225.4806 | 225.4808 | 1.447811 | 0.417 | 0.4168811 | 187.5364 | 0.4138844 | 0.4143306 | 277.2111 | 202.1711 | 1173.575 | 158.6617 | 145.4403 | 153.0453 | 151.5039 | 145.4522 | 3.013614 | 16.81908 | 48 | 24.23067 | 47.66042
2023-06-10 00:47 | 26146800 | 7263 | 4.162904 | 16.11 | 24.19747 | 1.103315 | 21.01223 | 264.6657 | 18007.19 | 31.24172 | 140.9471 | 7584.284 | 76.98203 | 2239.643 | 226.3279 | 226.3279 | 225.5039 | 225.5045 | 1.389744 | 0.4238042 | 0.4236727 | 193.4312 | 0.4197585 | 0.4200794 | 270.4234 | 203.4975 | 1172.012 | 161.7295 | 157.7646 | 165.9571 | 158.883 | 150.9663 | 3.1809 | 17.00799 | 48.26462 | 24.69031 | 48.08794
2023-06-10 01:47 | 26150400 | 7264 | 4.19256 | 16.52624 | 24.23131 | 1.176333 | 21.18406 | 263.7694 | 18081.22 | 31.13644 | 148.9139 | 7562.242 | 76.7585 | 2267.428 | 226.3756 | 226.3756 | 225.4839 | 225.4839 | 1.366097 | 0.4178656 | 0.4177386 | 187.8917 | 0.4142675 | 0.4146061 | 278.3917 | 202.5358 | 1202.547 | 190.4614 | 180.0914 | 183.9767 | 176.6047 | 169.2122 | 3.080547 | 16.88444 | 48.17222 | 24.26094 | 48.14431
2023-06-10 02:47 | 26154000 | 7265 | 4.348862 | 17.13584 | 24.68493 | 1.488412 | 20.85292 | 266.5265 | 18995.75 | 31.46639 | 158.9109 | 7671.017 | 77.86223 | 2284.847 | 226.3482 | 226.3482 | 225.4465 | 225.4468 | 1.425081 | 0.4130666 | 0.4129334 | 183.1131 | 0.4094613 | 0.4098019 | 286.1142 | 200.885 | 1213.996 | 191.1602 | 167.0195 | 179.7699 | 176.3192 | 163.8393 | 2.908134 | 16.96081 | 49 | 24.7729 | 48.4517
2023-06-10 03:47 | 26157600 | 7266 | 4.350052 | 16.8217 | 19.98594 | 1.470111 | 15.78453 | 266.3944 | 18988.86 | 31.44826 | 155.8028 | 7665.006 | 77.80128 | 2283.022 | 227.0431 | 227.0431 | 226.1425 | 226.1422 | 1.413344 | 0.41665 | 0.4165083 | 186.3744 | 0.4134169 | 0.4137069 | 283.4389 | 201.53 | 1211.097 | 204.1714 | 182.3819 | 192.8431 | 196.8503 | 174.7889 | 2.985069 | 16.82064 | 49 | 24.94972 | 49.04264
2023-06-10 04:48 | 26161200 | 7267 | 4.361082 | 16.87517 | 24.5766 | 1.956267 | 20.16903 | 266.0139 | 19014.33 | 31.40478 | 153.7604 | 7657.872 | 77.72864 | 2280.671 | 229.3813 | 229.3813 | 228.4928 | 228.4925 | 1.408627 | 0.418293 | 0.4181538 | 185.7323 | 0.4151139 | 0.415393 | 281.7131 | 201.5382 | 1208.652 | 188.5772 | 170.4518 | 178.5861 | 184.022 | 168.5903 | 2.99939 | 16.89571 | 49 | 24.91524 | 49.06058
2023-06-10 05:48 | 26164800 | 7268 | 4.311487 | 17.20309 | 25.07858 | 1.852472 | 20.51933 | 269.2167 | 19011.24 | 31.78002 | 160.5361 | 7738.033 | 78.54244 | 2283.778 | 229.4347 | 229.4347 | 228.575 | 228.575 | 1.566389 | 0.4171219 | 0.4169894 | 184.3075 | 0.4137425 | 0.4140328 | 286.1139 | 202.1153 | 1210.745 | 188.5958 | 180.6283 | 185.5231 | 182.9614 | 174.3031 | 2.917464 | 17.03633 | 49 | 25.06522 | 49.09528
2023-06-10 06:47 | 26168400 | 7269 | 4.311445 | 17.15099 | 25.29148 | 1.80078 | 20.85131 | 269.2201 | 19011.54 | 31.78086 | 159.8552 | 7738.546 | 78.54769 | 2282.671 | 229.388 | 229.388 | 228.5075 | 228.5078 | 1.643354 | 0.4178643 | 0.4177279 | 184.9262 | 0.4143148 | 0.4146376 | 285.5348 | 202.3724 | 1209.599 | 205.9688 | 196.9097 | 198.3877 | 198.6337 | 183.3568 | 2.929813 | 17.06123 | 49 | 24.94315 | 49.09677
2023-06-10 07:47 | 26172000 | 7270 | 4.330167 | 17.19931 | 24.89339 | 1.85 | 20.52606 | 269.5722 | 19123.82 | 31.82296 | 160.6111 | 7749.992 | 78.66364 | 2285.733 | 229.4 | 229.4 | 228.5147 | 228.5147 | 1.634089 | 0.4176922 | 0.4175569 | 184.4417 | 0.4138417 | 0.4140942 | 286.0556 | 202.3636 | 1210.196 | 216.3578 | 193.3092 | 208.0431 | 191.6839 | 181.2478 | 2.911767 | 16.97136 | 49 | 24.80619 | 49.07319
2023-06-10 08:48 | 26175600 | 7271 | 4.4269365 | 16.94181 | 24.74431 | 1.810028 | 20.5005 | 268.5861 | 19508.18 | 31.70591 | 152.9167 | 7740.328 | 78.56561 | 2270.125 | 229.4008 | 229.4008 | 228.5186 | 228.5189 | 1.690364 | 0.4191736 | 0.4190317 | 186.6158 | 0.4160161 | 0.4162661 | 279.5778 | 202.865 | 1186.192 | 228.6944 | 187.7378 | 205.9361 | 189.9931 | 184.4272 | 2.962331 | 17.0975 | 49 | 25.05989 | 49.086
2023-06-10 09:48 | 26179200 | 7272 | 4.355971 | 16.75857 | 24.42886 | 1.85775 | 20.41844 | 266.325 | 19012.71 | 31.43418 | 147.6583 | 7669.8 | 77.85003 | 2253.669 | 229.4058 | 229.4058 | 228.5225 | 228.5222 | 1.687014 | 0.4191092 | 0.4189539 | 186.9706 | 0.4163761 | 0.4166219 | 275.9306 | 203.5103 | 1179.338 | 215.8747 | 178.6342 | 208.9286 | 190.6822 | 173.5472 | 3.015972 | 17.317 | 49 | 24.53486 | 49.084
2023-06-10 10:48 | 26182800 | 7273 | 4.408004 | 16.90135 | 24.36173 | 1.85 | 20.62287 | 266.2479 | 19251.47 | 31.43085 | 148.7242 | 7676.401 | 77.91677 | 2260.109 | 229.4376 | 229.4376 | 228.549 | 228.5485 | 1.679975 | 0.4182994 | 0.4181159 | 185.5568 | 0.414995 | 0.4152318 | 276.9248 | 203.5134 | 1182.086 | 215.612 | 176.5421 | 199.0435 | 194.1479 | 176.3666 | 2.983914 | 17.25772 | 49 | 24.89365 | 49.23326
2023-06-10 11:48 | 26186400 | 7274 | 3.753473 | 16.17944 | 24.02781 | 1.937889 | 20.39231 | 258.5889 | 15788.01 | 30.52559 | 135.9361 | 7361.539 | 74.72128 | 2203.144 | 227.3931 | 227.3931 | 226.5228 | 226.5228 | 1.671486 | 0.4177158 | 0.4175353 | 187.9669 | 0.41536 | 0.4155961 | 268.7278 | 205.1042 | 1179.614 | 239.0667 | 178.0333 | 208.4911 | 196.6831 | 182.6758 | 3.233972 | 17.08911 | 48.4 | 24.40203 | 48.84475
2023-06-10 12:48 | 26190000 | 7275 | 3.568427 | 16.85891 | 23.131 | 1.930694 | 19.89872 | 259.4389 | 15006.89 | 30.62353 | 143.1694 | 7350.628 | 74.61006 | 2203.158 | 226.3367 | 226.3367 | 225.4997 | 225.4997 | 1.651581 | 0.4099031 | 0.4097369 | 181.1614 | 0.4074986 | 0.4077853 | 275.3139 | 203.3267 | 1188.186 | 258.4472 | 193.1783 | 228.0075 | 231.0683 | 203.1611 | 3.082939 | 17.00836 | 48 | 24.44397 | 48.03042
2023-06-10 13:48 | 26193600 | 7276 | 3.773635 | 16.68762 | 23.44663 | 2.024206 | 19.70618 | 262.6852 | 16125.64 | 31.00814 | 145.9694 | 7474.309 | 75.86552 | 2216.992 | 226.2869 | 226.2869 | 225.4669 | 225.4666 | 1.639825 | 0.4141618 | 0.4139802 | 185.2401 | 0.4115267 | 0.4118599 | 276.2591 | 203.932 | 1186.901 | 249.251 | 198.3955 | 232.4705 | 215.539 | 196.9808 | 3.08307 | 16.98337 | 48.61003 | 24.47755 | 48.33724
2023-06-10 14:48 | 26197200 | 7277 | 4.120955 | 17.0992 | 23.46839 | 1.864361 | 20.21928 | 267.45 | 18005.86 | 31.57024 | 155.5083 | 7664.486 | 77.79594 | 2249.233 | 226.3333 | 226.3333 | 225.495 | 225.495 | 1.662725 | 0.4137703 | 0.4135739 | 184.1189 | 0.4104525 | 0.4108064 | 282.5417 | 203.4833 | 1192.276 | 232.9592 | 186.8181 | 212.6147 | 199.9469 | 189.2819 | 2.931892 | 17.36219 | 49 | 24.43156 | 48.93197
2023-06-10 15:48 | 26200800 | 7278 | 3.896002 | 16.39806 | 17.61053 | 1.385655 | 14.87003 | 264.6964 | 16807.04 | 31.24713 | 150.4485 | 7555.978 | 76.69468 | 2243.256 | 226.3042 | 226.3042 | 225.4579 | 225.4579 | 1.631894 | 0.4198858 | 0.419685 | 190.0415 | 0.416346 | 0.4166621 | 279.2618 | 205.695 | 1207.644 | 263.5142 | 197.2306 | 231.1978 | 220.2713 | 200.3652 | 3.129181 | 17.60507 | 48.61003 | 24.12217 | 48.86223
2023-06-10 16:48 | 26204400 | 7279 | 3.674428 | 16.14625 | 23.2875 | 1.955556 | 19.53231 | 262.1611 | 15643.45 | 30.95007 | 143.4222 | 7441.033 | 75.52817 | 2228.658 | 226.3061 | 226.3061 | 225.4594 | 225.4592 | 1.679011 | 0.4233903 | 0.4231794 | 191.1947 | 0.4175008 | 0.4178061 | 274.0639 | 206.1744 | 1203.643 | 245.2389 | 199.9319 | 236.3531 | 214.2628 | 193.4561 | 3.237581 | 17.05575 | 48 | 24.45392 | 48.05833
2023-06-10 17:48 | 26208000 | 7280 | 3.838915 | 15.87203 | 22.97117 | 1.730613 | 20.37003 | 260.9526 | 16306.24 | 30.80425 | 140.1281 | 7436.894 | 75.48563 | 2232.816 | 226.3482 | 226.3482 | 225.5019 | 225.5019 | 1.86466 | 0.423912 | 0.4236928 | 193.3237 | 0.4196713 | 0.4200162 | 271.5794 | 206.0983 | 1199.068 | 234.2256 | 186.9866 | 223.8521 | 203.8343 | 190.134 | 3.285468 | 17.32972 | 48 | 24.43226 | 47.77942
2023-06-10 18:48 | 26211600 | 7281 | 4.077498 | 17.12355 | 23.4822 | 1.780947 | 20.41774 | 264.376 | 17601.72 | 31.21011 | 153.6908 | 7562.649 | 76.76223 | 2260.708 | 226.3379 | 226.3379 | 225.4468 | 225.4471 | 1.921978 | 0.4115922 | 0.4113432 | 181.8128 | 0.4081513 | 0.4086014 | 282.5265 | 203.7139 | 1202.591 | 276.3067 | 204.6699 | 252.6922 | 229.8696 | 209.7415 | 2.953075 | 17.10117 | 48 | 24.24967 | 48.19396
2023-06-10 19:48 | 26215200 | 7282 | 3.935988 | 16.02625 | 23.48708 | 1.650722 | 20.48644 | 261.3944 | 16781.39 | 30.85631 | 143.125 | 7460.911 | 75.73028 | 2243.3 | 226.4106 | 226.4106 | 225.5017 | 225.5019 | 1.91545 | 0.4210456 | 0.4207622 | 192.1914 | 0.4186017 | 0.4190961 | 274.0194 | 203.4883 | 1200.716 | 270.85 | 210.315 | 253.6461 | 243.3483 | 208.9894 | 3.250636 | 17.10739 | 48 | 24.29458 | 48.11228
2023-06-10 20:48 | 26218800 | 7283 | 3.73549 | 16.40181 | 23.98964 | 1.774028 | 20.28642 | 258.8306 | 15716.79 | 30.5575 | 139.8528 | 7361.536 | 74.72089 | 2214.528 | 226.3422 | 226.3422 | 225.4564 | 225.4564 | 1.885089 | 0.4149642 | 0.4146683 | 185.7297 | 0.4120719 | 0.4125778 | 272.2972 | 203.9061 | 1188.986 | 243.3086 | 204.1267 | 231.3861 | 209.4269 | 194.3431 | 3.177408 | 17.05017 | 48 | 24.40697 | 48.00731
2023-06-10 21:48 | 26222400 | 7284 | 3.879491 | 16.18399 | 23.84621 | 1.720947 | 20.2417 | 261.117 | 16489.23 | 30.8268 | 143.4791 | 7435.554 | 75.47234 | 2243.496 | 226.3443 | 226.3443 | 225.4825 | 225.4827 | 1.804457 | 0.419288 | 0.4189903 | 190.0593 | 0.4164039 | 0.4169072 | 274.727 | 202.293 | 1201.553 | 202.1735 | 172.3805 | 194.7292 | 191.2407 | 171.5914 | 3.217206 | 16.41967 | 48 | 24.36167 | 48.0054
2023-06-10 22:48 | 26226000 | 7285 | 3.735179 | 16.11429 | 23.07719 | 1.588997 | 20.72448 | 257.4847 | 15620.58 | 30.3967 | 135.8245 | 7309.457 | 74.19234 | 2219.295 | 225.3123 | 225.3125 | 224.4476 | 224.4471 | 1.833404 | 0.418395 | 0.4180903 | 188.2493 | 0.4135613 | 0.4140721 | 269.2507 | 202.871 | 1189.73 | 254.2418 | 212.1343 | 244.0554 | 228.1552 | 204.2549 | 3.260891 | 15.89969 | 48 | 24.47323 | 48.01465
2023-06-10 23:48 | 26229600 | 7286 | 3.764931 | 16.784075 | 22.90975 | 1.381306 | 21.3555 | 258.2 | 15797.35 | 30.48104 | 144.3917 | 7339.319 | 74.49572 | 2231.311 | 224.4278 | 224.4278 | 223.5411 | 223.5406 | 1.898675 | 0.4096267 | 0.4093331 | 181.2731 | 0.4057003 | 0.4062386 | 277.1583 | 200.4072 | 1203.194 | 272.1639 | 229.1194 | 270.7761 | 242.4006 | 213.7436 | 3.076925 | 16.37617 | 48 | 24.40356 | 48.13472
2023-06-11 00:48 | 26233200 | 7287 | 3.573234 | 15.49215 | 23.79593 | 1.453148 | 20.77574 | 255.9526 | 14840.96 | 30.21233 | 132.0557 | 7257.042 | 73.66045 | 2204.663 | 224.122 | 224.122 | 223.1964 | 223.1958 | 1.948435 | 0.423505 | 0.4232042 | 194.6033 | 0.4187242 | 0.4192017 | 266.1894 | 203.4446 | 1196.379 | 249.6666 | 202.0103 | 229.4682 | 238.2426 | 197.1348 | 3.437253 | 16.85345 | 48 | 23.73582 | 48.38111
2023-06-11 01:48 | 26236800 | 7288 | 2.686219 | 15.97719 | 24.17647 | 1.543361 | 20.60331 | 255.2028 | 10989.22 | 30.12686 | 132.0278 | 7104.703 | 72.11422 | 2125.233 | 222.9106 | 222.9106 | 221.9936 | 221.9936 | 1.909711 | 0.4144514 | 0.4141611 | 188.5717 | 0.4114828 | 0.4118425 | 266.475 | 205.9322 | 1176.362 | 284.1917 | 249.2578 | 283.8594 | 264.6253 | 230.8331 | 3.410167 | 16.58556 | 48 | 23.52267 | 48.08994
2023-02-09 15:12 | 26244000 | 7290 | 1.020183 | 18.70072 | 24.59783 | 0.4932222 | 16.33856 | 279.2278 | 4432.161 | 32.96432 | 111.4556 | 7069.153 | 71.75322 | 2118.506 | 236.0358 | 236.0358 | 235.3767 | 235.3764 | 1.541439 | 0.4169569 | 0.4168914 | 175.8189 | 0.411855 | 0.4142342 | 235.7111 | 212.8703 | 905.3106 | 277.2814 | 217.7133 | 286.4369 | 258.5025 | 277.1839 | 3.265781 | 1.62 | 26.90556 | 14.05892 | 28.35653
2023-02-09 16:12 | 26247600 | 7291 | 0.1560884 | 18.97425 | 24.08661 | 0.4997222 | 15.85283 | 266.1833 | 640.975 | 31.42322 | 106.1167 | 6622.206 | 67.21625 | 2046.9 | 215.8747 | 215.8747 | 215.2089 | 215.2089 | 1.471786 | 0.3873697 | 0.3873147 | 165.0361 | 0.3809106 | 0.3832939 | 235.5139 | 209.0828 | 891.7372 | 259.9072 | 199.9194 | 283.0989 | 272.7794 | 264.3019 | 3.155553 | 1.62 | 26 | 13.17256 | 26.67383
2023-02-09 17:12 | 26251200 | 7292 | 0.8113011 | 19.76842 | 24.50506 | 0.4874167 | 15.50969 | 271.3222 | 3419.897 | 32.03164 | 99.20556 | 6837.917 | 69.40617 | 2041.614 | 222.0975 | 222.0975 | 221.4217 | 221.4214 | 1.518503 | 0.3907075 | 0.3906519 | 161.8611 | 0.3839583 | 0.3863236 | 225.4833 | 205.9256 | 828.2706 | 246.4456 | 215.805 | 282.4225 | 251.8425 | 255.3978 | 2.977411 | 1.62 | 25.97778 | 13.25858 | 26.15503
2023-02-09 18:12 | 26254800 | 7293 | 0.8699691 | 19.25985 | 23.87529 | 0.2455153 | 16.45315 | 279.1198 | 3768.111 | 32.94891 | 104.7075 | 7016.652 | 71.22014 | 2087.504 | 228.9298 | 228.9298 | 228.249 | 228.2493 | 1.461061 | 0.4067053 | 0.406637 | 170.4265 | 0.3993563 | 0.4018156 | 228.4596 | 212.0131 | 847.2972 | 235.4485 | 233.2351 | 273.3986 | 265.9688 | 261.2602 | 3.108529 | 1.62 | 24 | 12.18493 | 24.77563
2023-02-09 19:12 | 26258400 | 7294 | 0.84952375 | 19.36614 | 23.506 | 0.2779444 | 16.65319 | 279.9722 | 3692.656 | 33.05207 | 103.2778 | 7035.047 | 71.40708 | 2070.006 | 225.9814 | 225.9814 | 225.2869 | 225.2864 | 1.455156 | 0.4036664 | 0.4035919 | 170.3647 | 0.3963461 | 0.3987992 | 226.4694 | 211.6842 | 827.1606 | 246.3239 | 239.6589 | 279.3422 | 246.7878 | 253.7564 | 3.066942 | 1.62 | 24 | 12.19081 | 24.01167
2023-02-09 20:12 | 26262000 | 7295 | 0.2020343 | 19.76409 | 23.6229 | 0.4260167 | 16.10468 | 279.0056 | 869.7744 | 32.93618 | 107.2284 | 6934.705 | 70.38833 | 2016.596 | 223.2496 | 223.2496 | 222.561 | 222.5613 | 1.505641 | 0.3954591 | 0.3953666 | 166.093 | 0.3893415 | 0.3917532 | 231.2841 | 211.7033 | 836.2744 | 266.4852 | 214.6825 | 275.054 | 233.0752 | 258.1822 | 3.013529 | 1.62 | 25.8663 | 12.56276 | 25.22028
2023-02-09 21:12 | 26265600 | 7296 | 0.6319419 | 19.64599 | 23.51532 | 0.3741226 | 16.16184 | 280.5376 | 2744.76 | 33.11953 | 108.234 | 7035.735 | 71.41418 | 2042.763 | 223.6217 | 223.6217 | 222.954 | 222.9538 | 1.477588 | 0.3964582 | 0.3963872 | 168.1833 | 0.3918042 | 0.3942223 | 231.6574 | 210.4474 | 833.9365 | 261.5067 | 215.6053 | 282.7944 | 242.7387 | 264.7944 | 2.992908 | 1.62 | 26 | 12.98212 | 25.94014
2023-02-09 22:12 | 26269200 | 7297 | 0.8781958 | 19.10231 | 22.98183 | 0.2737222 | 15.63336 | 280.2444 | 3819.75 | 33.08313 | 103.9278 | 7064.219 | 71.70325 | 2054.144 | 223.7194 | 223.7194 | 223.0369 | 223.0369 | 1.415417 | 0.4031614 | 0.4030903 | 172.7733 | 0.3964933 | 0.3989017 | 227.1556 | 210.6247 | 828.4525 | 271.0939 | 204.8839 | 270.4739 | 257.2342 | 258.56 | 3.076753 | 1.62 | 26 | 13.31819 | 26.19375
2023-02-09 23:12 | 26272800 | 7298 | 0.9455708 | 18.49974 | 23.92064 | 0.2095265 | 16.81164 | 279.7549 | 4109.006 | 33.02461 | 107.7799 | 7066.875 | 71.73036 | 2079.624 | 223.8649 | 223.8649 | 223.195 | 223.1955 | 1.444891 | 0.4072195 | 0.4071382 | 178.2033 | 0.402068 | 0.4044582 | 231.4206 | 211.615 | 859.9487 | 288.3084 | 223.0813 | 285.1061 | 264.8983 | 272.1384 | 3.200691 | 1.62 | 26.51811 | 13.42351 | 26.23905
2023-02-10 00:12 | 26276400 | 7299 | 0.9231507 | 18.626725 | 24.4225 | 0.3876111 | 16.46097 | 281.4833 | 4035.028 | 33.22759 | 111.7583 | 7119.361 | 72.26319 | 2077.469 | 224.3556 | 224.3556 | 223.6811 | 223.6806 | 1.583119 | 0.4086739 | 0.4086039 | 177.8086 | 0.4021642 | 0.4045544 | 234.9806 | 211.8936 | 874.0225 | 295.085 | 234.0475 | 284.0225 | 271.5261 | 277.845 | 3.154739 | 1.62 | 28 | 14.45522 | 27.45861
2023-02-10 01:12 | 26280000 | 7300 | 0.9093734 | 18.70776 | 24.16258 | 0.1997778 | 16.74569 | 281.675 | 3977.119 | 33.2542 | 110.6722 | 7122.8 | 72.29747 | 2069.175 | 224.1436 | 224.1436 | 223.4947 | 223.4947 | 1.594278 | 0.4078353 | 0.4077581 | 177.4478 | 0.4015911 | 0.4039706 | 233.7556 | 212.1628 | 864.9764 | 277.0986 | 231.5228 | 268.3625 | 245.8794 | 257.7717 | 3.143542 | 1.62 | 28 | 14.03233 | 28.19033
2023-02-10 02:12 | 26283600 | 7301 | 0.92147475 | 18.18168 | 23.46114 | 0.07475 | 17.50875 | 281.9972 | 4034.828 | 33.28709 | 111.2917 | 7131.286 | 72.38439 | 2077.233 | 224.0908 | 224.0908 | 223.4581 | 223.4578 | 1.659717 | 0.4106672 | 0.4105933 | 182.515 | 0.4066064 | 0.4089903 | 234.375 | 212.1808 | 873.2983 | 285.1242 | 235.6944 | 275.8378 | 243.4797 | 261.6667 | 3.24965 | 1.62 | 28 | 14.14294 | 28.13017
2023-02-10 03:12 | 26287200 | 7302 | 0.9183604 | 18.13953 | 23.517 | 0.1271389 | 17.40206 | 282.0528 | 4022.458 | 33.29936 | 109.3556 | 7145.936 | 72.53283 | 2060.306 | 224.1622 | 224.1622 | 223.4858 | 223.4858 | 1.726547 | 0.4132667 | 0.4131919 | 182.9222 | 0.4070847 | 0.409485 | 232.2556 | 212.4233 | 868.4172 | 274.0544 | 238.4331 | 278.6389 | 273.3131 | 269.0117 | 3.248722 | 1.62 | 29.34444 | 14.53953 | 27.947
2023-02-10 04:12 | 26290800 | 7303 | 0.9129884 | 18.26808 | 23.43482 | 0.2298886 | 17.41705 | 282.7604 | 4008.078 | 33.37755 | 114.5766 | 7167.532 | 72.75173 | 2069.981 | 224.1014 | 224.1014 | 223.4568 | 223.4574 | 1.714969 | 0.4115855 | 0.4115139 | 182.5123 | 0.4066136 | 0.4089994 | 237.4067 | 211.8599 | 887.0245 | 267.9911 | 249.8276 | 280.8733 | 259.4666 | 265.1749 | 3.224694 | 1.62 | 30 | 15.11989 | 29.45919
2023-02-10 05:12 | 26294400 | 7304 | 0.9118883 | 18.29328 | 23.29244 | 0.2261389 | 17.38225 | 282.7083 | 4002.414 | 33.37068 | 119.8722 | 7177.85 | 72.85667 | 2079.35 | 224.1128 | 224.1128 | 223.4839 | 223.4842 | 1.732408 | 0.4109594 | 0.4108903 | 181.8619 | 0.4059747 | 0.4083497 | 242.9056 | 211.7469 | 912.7572 | 272.5319 | 258.2706 | 283.745 | 241.4578 | 260.1378 | 3.199317 | 1.62 | 31.28333 | 15.58806 | 30.21417
2023-02-10 06:12 | 26298000 | 7305 | 0.9081602 | 18.66581 | 23.54425 | 0.2518889 | 17.60272 | 282.725 | 3985.989 | 33.37364 | 126.1972 | 7184.533 | 72.92481 | 2099.347 | 224.0975 | 224.0975 | 223.4575 | 223.4575 | 1.690981 | 0.4117867 | 0.4117133 | 178.4897 | 0.4025872 | 0.4049444 | 249.1611 | 211.76 | 944.95 | 273.9392 | 236.1617 | 272.1181 | 246.9347 | 251.4192 | 3.120281 | 1.62 | 32 | 15.99581 | 31.59536
2023-02-10 07:12 | 26301600 | 7306 | 0.9528397 | 18.12251 | 23.35783 | 0.2736944 | 17.77269 | 283.1556 | 4192.589 | 33.4241 | 129.6722 | 7201.742 | 73.09903 | 2116.319 | 224.1072 | 224.1072 | 223.4672 | 223.4669 | 1.539644 | 0.4124939 | 0.4124289 | 183.8331 | 0.4079406 | 0.4102694 | 252.4361 | 211.3286 | 961.0461 | 279.9847 | 237.94 | 282.9367 | 248.8872 | 254.7753 | 3.2257 | 1.62 | 32 | 16.0625 | 32.08964
2023-02-10 08:12 | 26305200 | 7307 | 1.662957 | 17.7055 | 23.72158 | 0.2082778 | 18.07583 | 285.0333 | 7436.775 | 33.64912 | 128.2306 | 7355.536 | 74.65994 | 2168.439 | 225.6686 | 225.6686 | 225.0675 | 225.0678 | 1.498183 | 0.4219028 | 0.4218256 | 189.5686 | 0.4152372 | 0.4175489 | 250.2111 | 210.7081 | 964.1531 | 289.8186 | 257.1647 | 298.5022 | 251.7989 | 261.3028 | 3.253628 | 1.62 | 32 | 16.13886 | 32.12606
2023-02-10 09:12 | 26308800 | 7308 | 1.786628 | 18.04519 | 24.00109 | 0.2206685 | 18.53986 | 285.6546 | 8015.632 | 33.71932 | 130.415 | 7389.078 | 75.00039 | 2185.287 | 231.0825 | 231.0825 | 230.4627 | 230.463 | 1.573084 | 0.4232111 | 0.4231435 | 186.5805 | 0.4176632 | 0.4199688 | 252.0223 | 210.451 | 973.5543 | 277.8365 | 260.4515 | 292.2975 | 240.8465 | 248.4582 | 3.218621 | 1.62 | 32 | 15.87607 | 31.99111
2023-02-10 10:12 | 26312400 | 7309 | 1.78775 | 17.63166 | 22.53703 | 0.2167222 | 17.60753 | 284.3389 | 7983.769 | 33.564 | 132.8472 | 7360.136 | 74.70697 | 2206.056 | 231.0775 | 231.0775 | 230.4719 | 230.4719 | 1.4506 | 0.4275125 | 0.4274636 | 190.2719 | 0.4213497 | 0.4235967 | 254.9583 | 209.2031 | 1004.077 | 284.5889 | 255.8547 | 282.0367 | 232.7661 | 243.1656 | 3.323389 | 1.62 | 32.37778 | 16.16203 | 32.157
2023-02-10 11:12 | 26316000 | 7310 | 1.839094 | 17.83824 | 23.49125 | 0.2254444 | 18.75997 | 277.0417 | 8008.825 | 32.70686 | 113.3083 | 7184.019 | 72.91917 | 2145 | 231.0225 | 231.0225 | 230.4361 | 230.4361 | 1.420011 | 0.4186 | 0.4185642 | 183.4456 | 0.4144683 | 0.41674 | 238.4472 | 207.1089 | 932.3214 | 286.1811 | 242.6164 | 282.7583 | 249.5794 | 252.8894 | 3.304717 | 1.62 | 32 | 16.32997 | 32.15978
2023-02-10 12:12 | 26319600 | 7311 | 2.080976 | 17.41936 | 23.81222 | 0.2747222 | 18.33233 | 275.8083 | 9052.606 | 32.55782 | 114.175 | 7188.775 | 72.96731 | 2177.006 | 231.1231 | 231.1231 | 230.4847 | 230.4847 | 1.505531 | 0.4214311 | 0.4213903 | 186.3322 | 0.4174542 | 0.4196942 | 239.9833 | 206.0744 | 952.4886 | 273.42 | 250.8947 | 296.8931 | 233.9903 | 253.0275 | 3.365067 | 1.62 | 32 | 16.10328 | 32.08244
2023-02-10 13:12 | 26323200 | 7312 | 2.297511 | 17.8532 | 24.30343 | 0.2818384 | 18.58323 | 275.9415 | 10026.02 | 32.57402 | 122.5543 | 7224.529 | 73.33084 | 2222.613 | 231.0747 | 231.0747 | 230.4382 | 230.4384 | 1.53485 | 0.4189813 | 0.4189387 | 182.2148 | 0.4132894 | 0.4155813 | 248.5209 | 206.6298 | 989.0476 | 269.1866 | 235.1437 | 275.0058 | 234.3 | 239.9526 | 3.244691 | 1.62 | 32 | 16.25086 | 32.09072
2023-02-10 14:12 | 26326800 | 7313 | 2.52367 | 17.20046 | 24.26422 | 0.2424722 | 19.03539 | 275.3833 | 11026.22 | 32.50696 | 125.4833 | 7257.117 | 73.66094 | 2251.761 | 231.1864 | 231.1864 | 230.4525 | 230.4531 | 1.5896 | 0.4245258 | 0.42447 | 188.5833 | 0.4197692 | 0.4219789 | 251.725 | 206.7847 | 1021.752 | 274.1789 | 235.3442 | 266.4169 | 238.2372 | 238.4553 | 3.367314 | 1.62 | 33.36667 | 16.61961 | 32.12767
2023-02-10 15:12 | 26330400 | 7314 | 2.493836 | 16.316675 | 24.18283 | 0.2992778 | 19.6455 | 272.5139 | 10785.875 | 32.17186 | 118.1083 | 7187.183 | 72.95144 | 2238.5 | 231.1614 | 231.1614 | 230.4531 | 230.4528 | 1.525472 | 0.4313094 | 0.4312472 | 196.5039 | 0.4276653 | 0.429785 | 245.5472 | 207.6989 | 1019.812 | 270.9336 | 229.7 | 261.5986 | 239.9889 | 228.2728 | 3.60755 | 1.62 | 34 | 17.10908 | 33.37808
2023-02-10 16:12 | 26334000 | 7315 | 1.916687 | 16.31953 | 24.04955 | 0.2935655 | 19.44783 | 266.2674 | 8052.148 | 31.43213 | 108.117 | 6946.276 | 70.50591 | 2168.671 | 229.5053 | 229.5053 | 228.8315 | 228.8315 | 1.594448 | 0.4254189 | 0.425361 | 192.3682 | 0.4218735 | 0.4241404 | 237.585 | 207.7591 | 992.968 | 281.6947 | 233.2396 | 267.3763 | 243.5468 | 232.983 | 3.701446 | 1.62 | 34 | 17.3554 | 34.11727
2023-02-10 17:12 | 26337600 | 7316 | 1.482157 | 16.29194 | 23.77111 | 0.2654039 | 19.04961 | 263.415 | 6107.777 | 31.09471 | 102.9749 | 6807.808 | 69.10022 | 2122.237 | 226.1081 | 226.1081 | 225.4281 | 225.4279 | 1.479429 | 0.4198521 | 0.4197936 | 190.2173 | 0.4163253 | 0.41871 | 233.2674 | 207.1 | 970.3744 | 283.6393 | 232.7312 | 283.1889 | 239.385 | 246.6203 | 3.733019 | 1.62 | 33.4429 | 16.72822 | 34.08947
2023-02-10 18:12 | 26341200 | 7317 | 1.437266 | 16.92813 | 24.02558 | 0.2908611 | 18.84894 | 266.6389 | 5991.108 | 31.47562 | 109.7444 | 6867.544 | 69.70706 | 2142.394 | 226.1472 | 226.1472 | 225.4444 | 225.4444 | 1.408314 | 0.4154708 | 0.4154067 | 185.5272 | 0.4116742 | 0.4140639 | 239.2722 | 206.5008 | 975.9203 | 283.9789 | 221.9586 | 259.7936 | 242.4969 | 238.1022 | 3.564983 | 1.62 | 32 | 16.36125 | 32.74489
2023-02-10 19:12 | 26344800 | 7318 | 1.456074 | 17.05815 | 23.92006 | 0.1792201 | 18.72139 | 275.8886 | 6284.549 | 32.56658 | 119.3565 | 7103.209 | 72.09905 | 2149.908 | 226.2106 | 226.2106 | 225.4691 | 225.4694 | 1.427017 | 0.4204237 | 0.4203585 | 190.2042 | 0.4164142 | 0.4187064 | 245.3287 | 208.1847 | 976.9582 | 291.3766 | 228.0368 | 269.3184 | 239.7351 | 244.5462 | 3.475535 | 1.62 | 32.5571 | 16.67192 | 32.45705
2023-02-10 20:12 | 26348400 | 7319 | 1.719087 | 17.72906 | 24.09554 | 0.3639833 | 18.74602 | 280.0028 | 7554.632 | 33.052 | 129.9053 | 7257.323 | 73.6634 | 2171.412 | 226.1914 | 226.1914 | 225.432 | 225.432 | 1.579178 | 0.4164786 | 0.4164217 | 185.9568 | 0.4121482 | 0.4144451 | 253.9889 | 207.527 | 992.3624 | 273.7429 | 233.7248 | 259.6008 | 246.5304 | 238.3532 | 3.255875 | 1.62 | 34 | 17.3222 | 34.15869
2023-02-10 21:12 | 26352000 | 7320 | 1.821279 | 17.48123 | 23.93986 | 0.2903056 | 19.23933 | 279.8361 | 8008.919 | 33.03512 | 142.8528 | 7286.1 | 73.95539 | 2220.922 | 226.1403 | 226.1403 | 225.4039 | 225.4039 | 1.636903 | 0.4201594 | 0.4200983 | 188.6053 | 0.4147456 | 0.4170514 | 266.4083 | 207.605 | 1064.13 | 278.0892 | 232.695 | 256.5444 | 237.0775 | 231.3733 | 3.2931 | 1.62 | 35.82778 | 17.72042 | 35.64844
2023-02-10 22:12 | 26355600 | 7321 | 1.825717 | 17.29361 | 22.55891 | 0.2839833 | 18.44574 | 278.7994 | 7998.565 | 32.91018 | 148.6128 | 7271.49 | 73.80685 | 2238.978 | 226.2226 | 226.2226 | 225.4621 | 225.4613 | 1.545529 | 0.4204526 | 0.4203852 | 189.6432 | 0.4158657 | 0.4181217 | 272.3705 | 207.5788 | 1100.233 | 262.5618 | 246.5382 | 255.2967 | 236.8281 | 232.2507 | 3.32673 | 1.62 | 37 | 18.48351 | 36.77058
2023-02-10 23:12 | 26359200 | 7322 | 1.874932 | 17.75005 | 23.30222 | 0.4430278 | 19.17292 | 271.0361 | 7991.097 | 31.99592 | 139.9944 | 7086.253 | 71.92714 | 2223.572 | 226.0975 | 226.0975 | 225.4036 | 225.4036 | 1.516544 | 0.4104192 | 0.4103836 | 179.9883 | 0.4060856 | 0.40835 | 268.0111 | 204.7739 | 1089.937 | 257.1667 | 230.3972 | 241.4914 | 233.4233 | 224.2022 | 3.251222 | 1.62 | 37 | 18.56303 | 37.29153
2023-02-11 00:12 | 26362800 | 7323 | 1.853632 | 18.33516 | 23.74689 | 0.5686111 | 19.32919 | 274.575 | 8001.389 | 32.41346 | 145.0694 | 7171.075 | 72.78806 | 2219.067 | 226.1883 | 226.1883 | 225.4681 | 225.4678 | 1.421458 | 0.4077153 | 0.4076933 | 176.4764 | 0.4026644 | 0.4049481 | 271.0972 | 203.7264 | 1080.668 | 247.55 | 239.1567 | 247.9258 | 220.2567 | 219.8283 | 3.107153 | 1.62 | 37 | 18.35017 | 37.14956
2023-02-11 01:12 | 26366400 | 7324 | 1.8593005 | 17.89619 | 23.0635 | 0.5946944 | 19.69267 | 273.8833 | 8006.861 | 32.33477 | 142.4111 | 7157.692 | 72.65208 | 2222.578 | 226.1158 | 226.1158 | 225.4067 | 225.4064 | 1.533439 | 0.4135781 | 0.4135392 | 180.4194 | 0.406535 | 0.4088089 | 268.9028 | 204.9422 | 1088.426 | 278.0967 | 236.2839 | 253.7158 | 243.3667 | 237.4483 | 3.205961 | 1.62 | 37.25556 | 18.566 | 37.05
2023-02-11 02:12 | 26370000 | 7325 | 1.86856 | 17.56551 | 23.29624 | 0.6193872 | 19.48808 | 272.5042 | 8006.989 | 32.1712 | 132.4596 | 7131.599 | 72.38744 | 2183.471 | 226.1571 | 226.1571 | 225.4485 | 225.4479 | 1.613022 | 0.4145201 | 0.4144886 | 182.9373 | 0.4090953 | 0.4113552 | 259.8997 | 205.4635 | 1051.957 | 268.7557 | 250.9226 | 269.1421 | 246.4092 | 245.1632 | 3.284769 | 1.62 | 38 | 19.07813 | 37.80989
2023-02-11 03:12 | 26373600 | 7326 | 1.833429 | 17.57795 | 23.17475 | 0.6543889 | 19.25156 | 277.3778 | 7992.592 | 32.74547 | 124.3889 | 7244.3 | 73.53114 | 2133.706 | 226.1769 | 226.1769 | 225.4328 | 225.4328 | 1.511425 | 0.417055 | 0.4170114 | 185.9553 | 0.4121325 | 0.4143958 | 249.7083 | 207.1647 | 983.9961 | 254.3772 | 251.5536 | 253.6047 | 235.6442 | 234.4 | 3.266092 | 1.62 | 37.675 | 19.01089 | 38.088
2023-02-11 04:12 | 26377200 | 7327 | 1.85417 | 17.26772 | 23.10169 | 0.5689167 | 19.33156 | 274.5611 | 8002.269 | 32.40945 | 118.3389 | 7170.283 | 72.77992 | 2129.278 | 226.1917 | 226.1917 | 225.4467 | 225.4467 | 1.353508 | 0.4176781 | 0.4175983 | 187.3636 | 0.4135558 | 0.4158428 | 244.8389 | 207.515 | 973.7022 | 256.2564 | 235.7997 | 259.6619 | 237.28 | 231.5839 | 3.355928 | 1.62 | 37 | 18.37089 | 37.39178
2023-02-11 05:12 | 26380800 | 7328 | 1.49768 | 17.9513 | 22.71625 | 0.6092222 | 19.72492 | 263.2361 | 6171.467 | 31.06987 | 108.4556 | 6838.117 | 69.40833 | 2076.572 | 222.9539 | 222.9539 | 222.2133 | 222.2144 | 1.444356 | 0.4012808 | 0.401195 | 172.7244 | 0.3956781 | 0.3980672 | 239.3528 | 204.875 | 958.0261 | 261.0003 | 229.2611 | 262.2269 | 234.6978 | 232.7836 | 3.244061 | 1.62 | 37 | 18.72333 | 36.89633
2023-02-11 06:12 | 26384400 | 7329 | 1.437209 | 17.64894 | 22.60819 | 0.6879387 | 19.14407 | 269.8217 | 6062.939 | 31.85307 | 113.8579 | 6993.011 | 70.98031 | 2081.067 | 223.0265 | 223.0265 | 222.2939 | 222.2939 | 1.535078 | 0.407685 | 0.4075939 | 180.254 | 0.4032802 | 0.4056691 | 242.1811 | 204.912 | 957.251 | 283.2844 | 220.522 | 269.5813 | 259.634 | 251.885 | 3.30024 | 1.62 | 37 | 18.21011 | 36.98961
2023-02-11 07:12 | 26388000 | 7330 | 1.827506 | 17.67624 | 23.75172 | 0.678 | 18.63542 | 273.6194 | 7859.297 | 32.30188 | 121.6583 | 7143.797 | 72.51106 | 2133.794 | 225.4486 | 225.4486 | 224.7394 | 224.7397 | 1.625308 | 0.4114847 | 0.4113906 | 182.1169 | 0.4075664 | 0.4099661 | 248.7167 | 205.2431 | 982.6025 | 262.8636 | 243.2336 | 266.3592 | 250.5206 | 238.4694 | 3.246028 | 1.62 | 37 | 18.59092 | 37.04244
2023-02-11 08:12 | 26391600 | 7331 | 1.859017 | 17.8396 | 23.23856 | 0.6483056 | 19.21944 | 274.1333 | 8012.178 | 32.36044 | 120.5472 | 7160.808 | 72.68356 | 2128.806 | 226.1317 | 226.1317 | 225.4419 | 225.4419 | 1.734144 | 0.4116011 | 0.4115142 | 181.0222 | 0.4071533 | 0.4095533 | 247.2972 | 205.8308 | 973.3447 | 268.3319 | 233.8486 | 260.2458 | 253.0408 | 239.075 | 3.216403 | 1.62 | 37 | 18.54311 | 37.09917
2023-02-11 09:12 | 26395200 | 7332 | 1.862546 | 17.50099 | 23.16256 | 0.5485833 | 19.35008 | 273.0639 | 7995.883 | 32.23273 | 122.2361 | 7134.378 | 72.41542 | 2147.033 | 226.1411 | 226.1411 | 225.4253 | 225.4253 | 1.681475 | 0.414455 | 0.4143758 | 183.8447 | 0.4099853 | 0.4123256 | 249.5167 | 206.7869 | 996.5019 | 290.4928 | 233.8489 | 271.7947 | 247.7292 | 246.0017 | 3.302419 | 1.62 | 37 | 18.59419 | 37.06775
2023-02-11 10:12 | 26398800 | 7333 | 1.892435 | 17.19423 | 23.37705 | 0.6167409 | 19.23958 | 268.3955 | 7987.872 | 31.68221 | 117.5181 | 7022.685 | 71.28148 | 2147.953 | 226.2203 | 226.2203 | 225.5404 | 225.5396 | 1.57544 | 0.4137354 | 0.4136582 | 183.6387 | 0.4098593 | 0.4121903 | 246.7688 | 206.9072 | 1002.708 | 266.9017 | 251.7006 | 271.566 | 248.3928 | 239.515 | 3.386178 | 1.62 | 37 | 18.6566 | 36.94329
2023-02-11 11:12 | 26402400 | 7334 | 1.616534 | 17.32713 | 22.27447 | 0.5601389 | 17.7845 | 266.8528 | 6763.814 | 31.50289 | 109.625 | 6938.378 | 70.42589 | 2105.958 | 226.1736 | 226.1736 | 225.46 | 225.4594 | 1.322325 | 0.4130328 | 0.4129475 | 181.3408 | 0.4075147 | 0.4098411 | 239.05 | 207.6206 | 968.2419 | 273.8086 | 237.2781 | 282.3672 | 257.4972 | 249.3111 | 3.400856 | 1.62 | 36.23889 | 18.21103 | 37.00375
2023-02-11 12:12 | 26406000 | 7335 | 1.897132 | 17.54153 | 22.89554 | 0.5803621 | 18.91209 | 269.6267 | 8045.744 | 31.82826 | 113.6407 | 7038.947 | 71.44691 | 2137.744 | 226.2156 | 226.2156 | 225.4538 | 225.4535 | 1.366961 | 0.4121838 | 0.4120897 | 181.024 | 0.4072398 | 0.4095969 | 242.1337 | 207.6276 | 968.9404 | 263.1588 | 239.8696 | 271.0783 | 255.4117 | 246.6423 | 3.313794 | 1.62 | 35.37604 | 17.73036 | 35.64766
2023-02-11 13:12 | 26409600 | 7336 | 2.077135 | 17.49152 | 22.88792 | 0.6198333 | 19.19475 | 274.5583 | 8993.122 | 32.41452 | 119.5361 | 7195.172 | 73.03192 | 2155.533 | 226.1539 | 226.1539 | 225.4331 | 225.4331 | 1.463267 | 0.4159725 | 0.4158167 | 184.9569 | 0.4111114 | 0.4134811 | 246.0278 | 208.3406 | 975.2319 | 271.9081 | 238.0967 | 275.9561 | 247.6108 | 241.0211 | 3.280522 | 1.62 | 36 | 18.24003 | 35.73644
2023-02-11 14:12 | 26413200 | 7337 | 2.114775 | 17.0406 | 22.86919 | 0.5251667 | 19.42294 | 269.6444 | 8996.681 | 31.83404 | 116.3556 | 7083.881 | 71.90283 | 2160.692 | 226.1783 | 226.1783 | 225.4356 | 225.4361 | 1.548761 | 0.4162817 | 0.4160956 | 186.1814 | 0.41236 | 0.4147742 | 245.0417 | 209.8536 | 993.6881 | 263.3472 | 244.9142 | 260.895 | 243.0864 | 238.0144 | 3.396228 | 1.62 | 36.65556 | 18.44978 | 35.69489
2023-02-11 15:12 | 26416800 | 7338 | 1.937368 | 16.82257 | 22.64958 | 0.5816667 | 19.42547 | 267.9556 | 8171.483 | 31.62941 | 110.2806 | 7018.161 | 71.23569 | 2130.111 | 226.1967 | 226.1967 | 225.4247 | 225.4247 | 1.571511 | 0.41929 | 0.4190861 | 187.7811 | 0.4139775 | 0.4163658 | 239.2444 | 213.0419 | 978.5083 | 265.4214 | 231.5006 | 261.3719 | 238.9761 | 233.2769 | 3.492081 | 1.62 | 37 | 18.72172 | 36.65742
2023-02-11 16:12 | 26420400 | 7339 | 1.985423 | 16.68501 | 22.86175 | 0.5291389 | 19.50992 | 267.3778 | 8361.203 | 31.56174 | 111.0889 | 7010.708 | 71.16 | 2139.217 | 226.2197 | 226.2197 | 225.4508 | 225.4506 | 1.491386 | 0.4185972 | 0.4184228 | 188.4925 | 0.4147114 | 0.4171603 | 240.4278 | 213.6325 | 986.3636 | 278.5339 | 240.5 | 267.8383 | 256.8178 | 237.5403 | 3.512325 | 1.62 | 37 | 18.768 | 37.15308
2023-02-11 17:12 | 26424000 | 7340 | 1.802193 | 16.74868 | 22.85646 | 0.5755153 | 19.28571 | 266.5097 | 7546.76 | 31.46334 | 111.0641 | 6963.627 | 70.68198 | 2127.27 | 226.0928 | 226.0928 | 225.4273 | 225.4276 | 1.362412 | 0.4175552 | 0.4173262 | 187.6833 | 0.4137758 | 0.4162958 | 240.6741 | 214.5267 | 988.3454 | 281.7201 | 237.6602 | 272.6476 | 266.054 | 257.3671 | 3.533212 | 1.62 | 37 | 18.50513 | 37.0529
2023-02-11 18:12 | 26427600 | 7341 | 1.747545 | 17.16589 | 23.25797 | 0.5896111 | 18.85475 | 266.5972 | 7315.569 | 31.47031 | 115.9306 | 6957.361 | 70.61844 | 2137.456 | 226.0542 | 226.0542 | 225.4339 | 225.4342 | 1.415572 | 0.4127886 | 0.4126356 | 182.7547 | 0.4088089 | 0.4113625 | 246 | 213.6742 | 1004.826 | 276.6344 | 243.3514 | 257.0744 | 249.6697 | 243.4475 | 3.415756 | 1.62 | 37 | 18.9705 | 37.176
2023-02-11 19:13 | 26431200 | 7342 | 1.880156 | 17.02089 | 23.32756 | 0.5278056 | 18.99969 | 270.3 | 7992.122 | 31.9094 | 118.8806 | 7068.733 | 71.74889 | 2151.633 | 225.2308 | 225.2308 | 225.4361 | 225.4358 | 1.554497 | 0.4172539 | 0.4171378 | 187.9775 | 0.4132083 | 0.4157983 | 247.3361 | 214.0433 | 1004.939 | 276.81 | 230.5986 | 266.1042 | 264.0028 | 247.7772 | 3.429672 | 1.62 | 37 | 18.66811 | 37.13889
2023-02-11 20:13 | 26434800 | 7343 | 1.865026 | 16.95365 | 23.672 | 0.4862222 | 19.06886 | 273.0056 | 8006.192 | 32.22941 | 122.5 | 7134.042 | 72.41192 | 2159.972 | 225.14 | 225.14 | 225.4692 | 225.4692 | 1.609108 | 0.4197786 | 0.4196644 | 190.4764 | 0.4156164 | 0.4182389 | 249.9056 | 214.9889 | 1011.746 | 282.4239 | 234.4381 | 266.7225 | 257.1328 | 251.6842 | 3.430475 | 1.62 | 37 | 18.46433 | 37.06917
2023-02-11 21:13 | 26438400 | 7344 | 1.865185 | 16.70842 | 23.43496 | 0.5458774 | 19.19045 | 272.5153 | 7992.114 | 32.17166 | 119.8774 | 7121.836 | 72.2883 | 2155.109 | 225.1379 | 225.1379 | 225.4563 | 225.4554 | 1.548348 | 0.4222588 | 0.4221499 | 193.1688 | 0.4183067 | 0.4209114 | 247.3593 | 215.1033 | 1006.77 | 286.4515 | 226.7053 | 259.9156 | 266.1396 | 245.9398 | 3.506106 | 1.62 | 37 | 18.72735 | 37.09468
2023-02-11 22:12 | 26442000 | 7345 | 1.871951 | 16.32019 | 23.39256 | 0.5370752 | 19.30287 | 271.9081 | 8004.39 | 32.09941 | 112.6992 | 7106.22 | 72.12969 | 2134.886 | 224.6922 | 224.6922 | 225.4345 | 225.4343 | 1.519627 | 0.4259008 | 0.425805 | 197.4864 | 0.4221786 | 0.4247515 | 240.1253 | 215.8487 | 981.2131 | 271.2401 | 230.3234 | 261.1028 | 253.6535 | 241.5351 | 3.609596 | 1.62 | 36.8468 | 18.58131 | 37.29727
2023-02-11 23:12 | 26445600 | 7346 | 1.877889 | 16.96626 | 21.23894 | 0.4093333 | 17.86058 | 273.1139 | 8066.686 | 32.24351 | 117.6139 | 7132.656 | 72.39769 | 2144.294 | 224.1022 | 224.1022 | 225.4328 | 225.4325 | 1.525744 | 0.4196256 | 0.4194914 | 191.6869 | 0.4157889 | 0.4183831 | 244.7528 | 215.1464 | 984.0242 | 273.3836 | 256.2219 | 280.8556 | 245.7625 | 241.3461 | 3.438458 | 1.62 | 36.32778 | 18.12739 | 36.44625
2023-02-12 00:12 | 26449200 | 7347 | 2.084296 | 17.18454 | 23.14373 | 0.4771309 | 19.03136 | 274.3036 | 9016.582 | 32.38359 | 120.9721 | 7198.922 | 73.07031 | 2158.423 | 223.8972 | 223.8972 | 225.4373 | 225.4373 | 1.523591 | 0.4180192 | 0.417871 | 190.0231 | 0.4139201 | 0.4165329 | 247.7187 | 213.9114 | 990.0961 | 260.7758 | 234.3014 | 281.027 | 238.3908 | 233.5162 | 3.339471 | 1.62 | 37 | 18.7144 | 36.72081
2023-02-12 01:12 | 26452800 | 7348 | 2.082309 | 17.44502 | 23.26528 | 0.3546389 | 19.32622 | 274.0833 | 8998.864 | 32.3527 | 124.8389 | 7192.158 | 73.00139 | 2171.044 | 223.835 | 223.835 | 225.4194 | 225.4197 | 1.683656 | 0.4157672 | 0.4155947 | 187.4378 | 0.4112733 | 0.4139139 | 251.6944 | 213.7814 | 1005.686 | 266.2489 | 250.9906 | 262.3911 | 233.3136 | 227.8661 | 3.287072 | 1.62 | 37 | 18.80347 | 37.01617
2023-02-12 02:12 | 26456400 | 7349 | 2.088422 | 16.99101 | 22.89134 | 0.3896657 | 19.62666 | 273.1142 | 8995.334 | 32.2407 | 121.4708 | 7174.777 | 72.82526 | 2163.749 | 223.4482 | 223.4482 | 225.4496 | 225.4496 | 1.619039 | 0.4194457 | 0.4193574 | 191.7983 | 0.4152465 | 0.4179136 | 248.7382 | 214.7774 | 1004.737 | 263.0184 | 245.224 | 290.1524 | 225.3869 | 229.8777 | 3.389173 | 1.62 | 37.57939 | 18.73036 | 36.9271
2023-02-12 03:12 | 26460000 | 7350 | 2.03684 | 17.48555 | 23.08378 | 0.4798611 | 19.70797 | 270.4889 | 8686.819 | 31.93053 | 120.1944 | 7105.525 | 72.1225 | 2148.453 | 222.8042 | 222.8042 | 225.4586 | 225.4581 | 1.598167 | 0.4129314 | 0.4128733 | 185.7717 | 0.4085761 | 0.4112147 | 248.6222 | 213.8214 | 999.9333 | 256.3817 | 231.2544 | 259.3261 | 217.0611 | 218.4953 | 3.292625 | 1.62 | 38 | 19.44383 | 37.48933
2023-02-12 04:12 | 26463600 | 7351 | 1.663856 | 17.80487 | 23.57184 | 0.6348189 | 18.97139 | 267.7994 | 6988.033 | 31.61654 | 119.8189 | 6985.331 | 70.90234 | 2119.905 | 223.6178 | 223.6178 | 224.2969 | 224.2969 | 1.501663 | 0.40611 | 0.4060471 | 178.3111 | 0.4019284 | 0.4045448 | 249.4958 | 212.6886 | 1000.498 | 258.0989 | 232.3663 | 288.0733 | 222.6487 | 229.9699 | 3.244825 | 1.62 | 38 | 19.27226 | 37.97415
2023-02-12 05:12 | 26467200 | 7352 | 1.820566 | 17.96354 | 23.22556 | 0.6537778 | 19.16606 | 270.7722 | 7746.958 | 31.96437 | 122.625 | 7081.05 | 71.87414 | 2133.5 | 223.6153 | 223.6153 | 225.4108 | 225.4106 | 1.488492 | 0.4083125 | 0.4082319 | 180.1564 | 0.4037711 | 0.406375 | 250.9611 | 212.86 | 999.1419 | 268.8144 | 237.2553 | 280.9189 | 248.4947 | 239.8553 | 3.200725 | 1.62 | 38 | 19.27564 | 38.07689
2023-02-12 06:12 | 26470800 | 7353 | 1.889895 | 17.49731 | 23.09468 | 0.6181616 | 19.62607 | 269.4457 | 8009.036 | 31.80754 | 118.9081 | 7058.045 | 71.64061 | 2136.07 | 223.2911 | 223.2911 | 225.449 | 225.4499 | 1.724309 | 0.4122903 | 0.4121624 | 184.3903 | 0.4076813 | 0.4102504 | 247.7632 | 213.3479 | 998.834 | 279.0738 | 260.532 | 289.3265 | 246.4117 | 244.9501 | 3.309462 | 1.62 | 38 | 19.28423 | 38.14192
2023-02-12 07:12 | 26474400 | 7354 | 1.5342 | 16.67104 | 22.76663 | 0.6940111 | 19.17546 | 261.5738 | 6288.833 | 30.87869 | 106.1978 | 6801.465 | 69.03602 | 2098.866 | 221.837 | 221.837 | 222.429 | 222.4284 | 1.712682 | 0.4115521 | 0.4113819 | 186.0451 | 0.4078825 | 0.4104557 | 237.6379 | 213.7953 | 981.8802 | 280.437 | 257.5869 | 311.1031 | 253.2075 | 259.6591 | 3.569006 | 1.62 | 36.79387 | 18.79903 | 37.42006
2023-02-12 08:12 | 26478000 | 7355 | 1.712033 | 17.86813 | 23.03142 | 0.7495833 | 18.56958 | 266.225 | 7166.689 | 31.424875 | 116.4833 | 6938.919 | 70.43139 | 2119.608 | 219.3211 | 219.3211 | 220.8975 | 220.8969 | 1.650928 | 0.4016103 | 0.4014292 | 177.8072 | 0.3971286 | 0.3996839 | 246.6194 | 210.6061 | 981.5153 | 281.3403 | 264.5347 | 292.6708 | 253.1406 | 259.1178 | 3.217422 | 1.62 | 36.53889 | 18.67697 | 36.47622
2023-02-12 09:12 | 26481600 | 7356 | 2.087627 | 17.48832 | 23.83337 | 0.7598329 | 18.68454 | 272.8078 | 8981.543 | 32.20433 | 121.1755 | 7161.46 | 72.69025 | 2149.421 | 219.9724 | 219.9724 | 221.485 | 221.485 | 1.5109 | 0.4097033 | 0.4095276 | 185.7003 | 0.4056724 | 0.4082212 | 248.6184 | 215.0279 | 981.4451 | 285.7228 | 248.9036 | 295.4694 | 251.8234 | 259.7117 | 3.22954 | 1.62 | 37 | 18.82694 | 36.80986
2023-02-12 10:12 | 26485200 | 7357 | 2.103394 | 17.95029 | 23.59247 | 0.7643889 | 18.90647 | 270.5056 | 8973.656 | 31.93054 | 121.9278 | 7105.819 | 72.12556 | 2152.658 | 219.7711 | 219.7711 | 221.5261 | 221.5269 | 1.419211 | 0.4044708 | 0.4042744 | 179.9817 | 0.3997531 | 0.4023172 | 250.3917 | 218.1464 | 987.7514 | 269.2197 | 242.9889 | 276.0689 | 239.2408 | 243.5433 | 3.139314 | 1.62 | 37 | 18.88878 | 37.29583
2023-02-12 11:12 | 26488800 | 7358 | 2.129581 | 17.55257 | 22.97503 | 0.8546389 | 19.25625 | 267.3056 | 8982.986 | 31.55701 | 116.8417 | 7030.619 | 71.36192 | 2148.433 | 218.6108 | 218.6108 | 221.495 | 221.4956 | 1.310364 | 0.4053078 | 0.4051378 | 182.7236 | 0.4013344 | 0.4039175 | 246.575 | 220.0089 | 985.7128 | 257.9197 | 235.4511 | 258.0322 | 241.7603 | 234.8356 | 3.231483 | 1.62 | 37 | 18.47994 | 36.95775
2023-02-12 12:12 | 26492400 | 7359 | 2.147777 | 17.33207 | 20.86231 | 0.8609749 | 17.67861 | 265.4345 | 8997.482 | 31.33344 | 114.6295 | 6985.805 | 70.90724 | 2150.716 | 219.8496 | 219.8496 | 221.4487 | 221.449 | 1.268476 | 0.4066574 | 0.4065226 | 182.824 | 0.4026735 | 0.4052423 | 245.0836 | 222.0189 | 990.0947 | 267.8841 | 247.3554 | 269.3262 | 251.2089 | 240.9223 | 3.301451 | 1.62 | 37 | 18.59081 | 36.98705
2023-02-12 13:12 | 26496000 | 7360 | 2.15859 | 17.16156 | 22.69119 | 0.9272778 | 18.95681 | 264.2917 | 9005.394 | 31.19933 | 113.3111 | 6958.939 | 70.63458 | 2152.761 | 220.0392 | 220.0392 | 221.4631 | 221.4631 | 1.290122 | 0.4077111 | 0.4075708 | 183.5958 | 0.403635 | 0.4062047 | 244.2444 | 223.5247 | 993.5761 | 286.8064 | 249.5989 | 278.8336 | 261.4031 | 251.2533 | 3.345669 | 1.62 | 37 | 18.67803 | 37.02825
2023-02-12 14:12 | 26499600 | 7361 | 1.393863 | 16.99511 | 22.08131 | 0.6439833 | 19.04273 | 247.0028 | 5724.198 | 29.15726 | 104.8663 | 6358.947 | 64.54426 | 2177.535 | 201.5869 | 201.5869 | 201.0309 | 201.0309 | 1.368557 | 0.3761978 | 0.3759031 | 171.2337 | 0.3728203 | 0.3752543 | 242.9833 | 217.8242 | 991.4095 | 286.6487 | 239.3318 | 285.3156 | 262.6552 | 247.9201 | 3.38163 | 1.62 | 28.72702 | 17.84242 | 33.46418
2023-02-12 15:12 | 26503200 | 7362 | 2.160994 | 17.00664 | 22.89457 | 0.9033705 | 19.11655 | 265.2925 | 9049.538 | 31.31581 | 112.0808 | 6993.351 | 70.98382 | 2137.443 | 222.2599 | 222.2599 | 221.4967 | 221.4964 | 1.407816 | 0.4102429 | 0.4099058 | 183.7033 | 0.4059635 | 0.4084705 | 242.4624 | 224.7922 | 985.4671 | 292.1958 | 256.495 | 295.2529 | 264.7262 | 253.2011 | 3.371911 | 1.62 | 38 | 19.22688 | 36.16384
2023-02-12 16:12 | 26506800 | 7363 | 2.378191 | 16.92466 | 22.83661 | 0.8490833 | 19.55697 | 265.8278 | 10007.99 | 31.37828 | 112.1833 | 7037.964 | 71.43647 | 2151.728 | 220.2789 | 220.2789 | 221.4369 | 221.4381 | 1.418128 | 0.4105525 | 0.4102519 | 186.6003 | 0.4068792 | 0.4093444 | 242.3389 | 225.7128 | 983.7883 | 247.4161 | 241.9044 | 248.6142 | 243.0678 | 231.6664 | 3.355375 | 1.62 | 38 | 19.16822 | 38.07483
2023-02-12 17:12 | 26510400 | 7364 | 2.377425 | 17.21833 | 22.97699 | 0.9452368 | 19.7844 | 265.8942 | 10006.54 | 31.38508 | 114.039 | 7039.323 | 71.45036 | 2155.192 | 219.7621 | 219.7621 | 221.5251 | 221.5251 | 1.468309 | 0.4084304 | 0.408246 | 184.3844 | 0.4041465 | 0.4065571 | 244.2535 | 225.2992 | 987.9326 | 233.6565 | 249.3925 | 238.1791 | 250.9766 | 227.5003 | 3.291981 | 1.62 | 38 | 19.10685 | 38.08797
2023-02-12 18:12 | 26514000 | 7365 | 2.376276 | 16.87944 | 23.00908 | 0.8854444 | 19.71872 | 265.7583 | 9997.108 | 31.36985 | 111.5806 | 7035.933 | 71.41583 | 2149.706 | 220.0058 | 220.0058 | 221.485 | 221.4856 | 1.395106 | 0.4109539 | 0.4106294 | 187.3617 | 0.4073678 | 0.4097672 | 241.7028 | 225.5811 | 981.6456 | 242.2069 | 258.1689 | 243.1947 | 258.1586 | 239.8208 | 3.3679 | 1.62 | 38 | 19.14861 | 38.07583
2023-02-12 19:12 | 26517600 | 7366 | 2.295068 | 17.0906 | 23.10095 | 0.7368524 | 19.78033 | 266.5599 | 9674.975 | 31.46164 | 114.8022 | 7045.735 | 71.51579 | 2151.072 | 219.2657 | 219.2657 | 221.4942 | 221.495 | 1.453256 | 0.4101554 | 0.4097493 | 186.7262 | 0.4059916 | 0.4083967 | 244.7326 | 225.7802 | 991.1613 | 240.5259 | 253.6485 | 233.1128 | 253.193 | 234.4877 | 3.331181 | 1.62 | 38.21448 | 19.11752 | 38.12142
2023-02-12 20:12 | 26521200 | 7367 | 1.846831 | 16.32184 | 22.73081 | 0.9117778 | 20.01361 | 263.0361 | 7640.044 | 31.05004 | 111.0056 | 6910.017 | 70.13833 | 2113.586 | 218.5469 | 218.5469 | 221.4964 | 221.4964 | 1.5474 | 0.4156578 | 0.4152667 | 193.2453 | 0.4117919 | 0.4141825 | 242.3 | 226.6322 | 1009.196 | 236.2503 | 258.4128 | 241.64 | 267.9425 | 246.9742 | 3.580908 | 1.62 | 39.88333 | 19.93894 | 39.50983
2023-02-12 21:12 | 26524800 | 7368 | 1.825422 | 16.73994 | 22.85841 | 0.8423677 | 19.40454 | 263.0919 | 7549.187 | 31.0553 | 111.6852 | 6909.217 | 70.12992 | 2105.139 | 218.1889 | 218.1889 | 221.4791 | 221.4794 | 1.657716 | 0.4116524 | 0.4112663 | 189.2373 | 0.4074259 | 0.4097994 | 242.9749 | 224.4604 | 1002.224 | 257.3175 | 245.9103 | 257.6655 | 262.6655 | 252.524 | 3.477911 | 1.62 | 40 | 20.46437 | 40.20142
2023-02-12 22:12 | 26528400 | 7369 | 2.042673 | 16.85358 | 23.30906 | 0.8360556 | 19.323 | 262.7389 | 8461.167 | 31.01709 | 110.3972 | 6931.889 | 70.36025 | 2112.886 | 211.6544 | 211.6544 | 222.7397 | 222.7394 | 1.671867 | 0.4102467 | 0.4098742 | 195.1858 | 0.4068403 | 0.4092011 | 241.7667 | 223.2933 | 994.3267 | 269.2206 | 264.3383 | 276.5522 | 279.9594 | 266.0078 | 3.425297 | 1.62 | 40 | 19.98444 | 40.18217
2023-02-12 23:12 | 26532000 | 7370 | 2.043176 | 16.88391 | 23.66908 | 0.894 | 18.96658 | 263.4361 | 8483.944 | 31.095425 | 110.7222 | 6944.975 | 70.49275 | 2114.619 | 222.4028 | 222.4028 | 221.5378 | 221.5378 | 1.722925 | 0.4101611 | 0.4097869 | 183.7044 | 0.4061067 | 0.4084544 | 241.7667 | 222.7606 | 990.6367 | 282.1389 | 260.775 | 278.2408 | 258.095 | 260.5222 | 3.415539 | 1.62 | 39.62222 | 19.98239 | 40.0575
2023-02-13 00:12 | 26535600 | 7371 | 1.919607 | 17.09211 | 21.94696 | 0.6771866 | 17.86593 | 264.7967 | 7997.474 | 31.258 | 111.0585 | 6963.577 | 70.68139 | 2095.54 | 222.3607 | 222.3607 | 221.4763 | 221.4766 | 1.692292 | 0.4080354 | 0.4076635 | 182.1318 | 0.4044922 | 0.4068326 | 241.5599 | 222.0588 | 977.9061 | 262.8841 | 266.678 | 248.6565 | 246.712 | 239.485 | 3.360772 | 1.62 | 39.83008 | 20.00259 | 39.75749
2023-02-13 01:12 | 26539200 | 7372 | 2.033858 | 17.55971 | 23.27367 | 0.6320833 | 19.23114 | 272.025 | 8720.158 | 32.10931 | 120.6028 | 7161.5 | 72.69031 | 2115.028 | 222.1986 | 222.1986 | 221.4578 | 221.4575 | 1.674367 | 0.4091108 | 0.4086617 | 182.485 | 0.4046833 | 0.4070022 | 248.3222 | 214.7956 | 981.1758 | 284.1197 | 271.9061 | 281.3017 | 266.0183 | 266.1639 | 3.210006 | 1.62 | 40 | 20.44436 | 39.95
2023-02-13 02:12 | 26542800 | 7373 | 1.753923 | 17.32563 | 24.21439 | 0.5387222 | 19.04936 | 271.1917 | 7471.622 | 32.01606 | 119.1861 | 7100.939 | 72.07583 | 2094.469 | 221.1803 | 221.1803 | 220.4981 | 220.4981 | 1.705417 | 0.4094572 | 0.4091056 | 184.2867 | 0.4054675 | 0.4077428 | 247.2917 | 212.0714 | 980.7464 | 287.0128 | 261.1258 | 287.3528 | 267.3572 | 265.7831 | 3.284872 | 1.62 | 40 | 19.86192 | 39.97242
2023-02-13 03:12 | 26546400 | 7374 | 1.75782425 | 17.20265 | 24.07525 | 0.5917778 | 18.62161 | 272.0778 | 7509.039 | 32.11825 | 119.15 | 7122.944 | 72.29931 | 2095.5 | 221.2239 | 221.2239 | 220.5369 | 220.5367 | 1.763806 | 0.4118144 | 0.4115583 | 186.4253 | 0.4076489 | 0.4098928 | 246.7861 | 210.9592 | 980.1425 | 287.8664 | 253.805 | 269.0286 | 255.4292 | 254.8475 | 3.319414 | 1.62 | 40 | 20.40825 | 39.88542
2023-02-13 04:12 | 26550000 | 7375 | 1.72765 | 17.10343 | 24.12056 | 0.6185515 | 18.5207 | 269.8078 | 7318.064 | 31.85241 | 116.9638 | 7062.741 | 71.68805 | 2090.295 | 220.5482 | 220.5482 | 219.8682 | 219.8682 | 1.830607 | 0.410288 | 0.410029 | 185.7557 | 0.4063047 | 0.4085231 | 245.5097 | 209.9148 | 980.422 | 288.5496 | 259.3847 | 298.1869 | 283.2471 | 271.4741 | 3.345011 | 1.62 | 40 | 20.14212 | 39.93217
2023-02-13 05:12 | 26553600 | 7376 | 0.4831426 | 17.32511 | 23.44753 | 0.7190278 | 17.93967 | 246.3444 | 1874.803 | 29.08183 | 101.5139 | 6287.725 | 63.8215 | 2003.456 | 204.3694 | 204.3694 | 203.6736 | 203.6736 | 1.819511 | 0.3755617 | 0.3754094 | 167.4347 | 0.3718033 | 0.3739633 | 239.425 | 202.69 | 975.2736 | 284.1725 | 268.1514 | 278.5986 | 283.5933 | 267.8997 | 3.375817 | 1.62 | 36.51111 | 19.03261 | 37.33858
2023-02-13 06:12 | 26557200 | 7377 | 0.7610473 | 16.60162 | 22.80764 | 0.9060278 | 17.35531 | 254.1833 | 2997.1 | 30.00579 | 101.425 | 6512.292 | 66.10128 | 2026.547 | 211.07 | 211.07 | 210.3931 | 210.3928 | 1.923619 | 0.3954589 | 0.3952964 | 180.5297 | 0.3915989 | 0.3937861 | 235.55 | 203.7139 | 966.7325 | 312.4231 | 264.9647 | 294.87 | 307.6328 | 291.1486 | 3.589356 | 1.62 | 36.51944 | 18.68031 | 36.64033
2023-02-13 07:13 | 26560800 | 7378 | 0.2540218 | 17.00217 | 23.14806 | 0.61525 | 17.42883 | 242.7778 | 973.9222 | 28.65801 | 92.69722 | 6137.322 | 62.29511 | 2008.389 | 208.4336 | 208.4336 | 207.7592 | 207.7589 | 1.885608 | 0.3800025 | 0.3798581 | 168.1267 | 0.37656 | 0.3787331 | 230.4139 | 201.6861 | 957.2425 | 311.3575 | 267.5025 | 309.945 | 283.6394 | 287.5056 | 3.588375 | 1.62 | 32.80556 | 16.91633 | 34.55139
2023-02-13 08:13 | 26564400 | 7379 | 0 | 17.37952 | 21.90825 | 0.684429 | 17.23663 | 243.3315 | 0 | 28.72322 | 93.14763 | 6110.515 | 62.02279 | 1989.799 | 206.6632 | 206.6632 | 205.9889 | 205.9889 | 1.757997 | 0.3751822 | 0.3750409 | 165.0136 | 0.3716769 | 0.3738582 | 230.6574 | 198.0006 | 943.4532 | 285.1368 | 282.4663 | 305.0515 | 295.6025 | 305.5334 | 3.508524 | 1.62 | 32 | 16.31861 | 32.54123
2023-02-13 09:13 | 26568000 | 7380 | 0.5982201 | 17.53545 | 22.45594 | 0.6956667 | 16.43989 | 265.1028 | 2511.881 | 31.29594 | 111.5056 | 6714.917 | 68.15808 | 2075.197 | 220.1542 | 220.1542 | 219.4869 | 219.4867 | 1.660075 | 0.4020811 | 0.4019147 | 178.0136 | 0.3981678 | 0.4003347 | 241.8861 | 203.6419 | 964.1978 | 277.215 | 264.1858 | 270.5989 | 266.1164 | 293.7172 | 3.445417 | 1.62 | 32 | 15.96864 | 32.05833
2023-02-13 10:13 | 26571600 | 7381 | 1.83443425 | 18.107275 | 23.99667 | 0.6819722 | 17.00208 | 269.4528 | 7770.542 | 31.80723 | 115.9667 | 6982.444 | 70.87364 | 2176.053 | 224.9775 | 224.9775 | 224.3353 | 224.3353 | 1.576681 | 0.4054461 | 0.4052767 | 175.5103 | 0.4004881 | 0.4026781 | 244.5778 | 204.9611 | 965.7597 | 257.2858 | 263.1056 | 278.4286 | 262.2083 | 264.4456 | 3.216014 | 1.62 | 30.76111 | 16.22008 | 32.04
2023-02-13 11:13 | 26575200 | 7382 | 1.856514 | 17.13148 | 24.22375 | 0.5388333 | 17.07744 | 274.2167 | 8006.672 | 32.37049 | 112.9778 | 7107.725 | 72.14475 | 2171.614 | 226.0953 | 226.0953 | 225.4258 | 225.4261 | 1.544383 | 0.4185153 | 0.4183419 | 188.5017 | 0.4145975 | 0.4167147 | 239.3278 | 208.7656 | 948.735 | 268.9531 | 242.9208 | 277.8244 | 268.5564 | 265.0875 | 3.430058 | 2.383889 | 30 | 15.64744 | 30.65806
2023-02-13 12:13 | 26578800 | 7383 | 0.2887621 | 16.65771 | 22.63961 | 0.3205556 | 16.94114 | 257.8778 | 1244.386 | 30.44431 | 95.29722 | 6552.706 | 66.51133 | 1980.142 | 208.7717 | 208.7717 | 208.0889 | 208.0886 | 1.523717 | 0.3960389 | 0.3959189 | 183.6514 | 0.3924233 | 0.3945642 | 226.2 | 208.7575 | 901.6744 | 263.2289 | 242.8811 | 273.3558 | 249.6397 | 263.1442 | 3.596253 | 7.227333 | 30 | 15.66525 | 30.09861
2023-02-13 13:13 | 26582400 | 7384 | 1.57145 | 18.49206 | 22.28064 | 0.4555432 | 16.60852 | 271.9415 | 6740.337 | 32.10502 | 105.351 | 7066.772 | 71.72891 | 2075.724 | 224.961 | 224.961 | 224.2864 | 224.2861 | 1.537507 | 0.4026836 | 0.4025872 | 173.4014 | 0.398363 | 0.4005705 | 231.493 | 206.1822 | 882.4953 | 258.5591 | 232.2279 | 297.5716 | 272.3518 | 270.951 | 3.104407 | 7.103797 | 29.03621 | 14.95955 | 30.13393
2023-02-13 14:13 | 26586000 | 7385 | 1.92955 | 18.73068 | 24.70453 | 0.2945556 | 17.39692 | 275.8 | 8398.575 | 32.55506 | 117.5333 | 7204.175 | 73.12383 | 2155.939 | 228.0858 | 228.0858 | 227.4214 | 227.4211 | 1.600828 | 0.4065672 | 0.4064842 | 173.7694 | 0.4018556 | 0.4040653 | 242.9139 | 206.9575 | 932.2236 | 268.7025 | 261.6125 | 284.8069 | 274.5828 | 264.6572 | 3.041258 | 7.044072 | 28 | 14.37814 | 28.66778
2023-02-13 15:13 | 26589600 | 7386 | 2.3604 | 17.98983 | 24.83897 | 0.2498333 | 17.88689 | 277.0722 | 10375.78 | 32.70426 | 122.6833 | 7287.647 | 73.97072 | 2221.494 | 228.1147 | 228.1147 | 227.4439 | 227.4436 | 1.644625 | 0.41329 | 0.4131917 | 181.1856 | 0.4093003 | 0.4115036 | 247.7583 | 207.4842 | 966.8119 | 275.2206 | 260.5786 | 279.2628 | 270.7475 | 256.2411 | 3.143536 | 6.075783 | 28 | 14.21733 | 28.00606
2023-02-13 16:13 | 26593200 | 7387 | 2.699828 | 18.45266 | 24.63508 | 0.2530556 | 18.40625 | 278.9889 | 12006.64 | 32.93263 | 127.9528 | 7413.847 | 75.25178 | 2234.331 | 228.0672 | 228.0672 | 227.3947 | 227.3947 | 1.651219 | 0.4110475 | 0.4109544 | 178.2183 | 0.4062856 | 0.4084892 | 251.9861 | 205.9756 | 973.4439 | 262.8961 | 254.2497 | 273.0125 | 256.4514 | 245.7675 | 2.990739 | 6.933697 | 29.36111 | 14.49472 | 28.007
2023-02-13 17:13 | 26596800 | 7388 | 2.702219 | 18.21042 | 24.94744 | 0.3934722 | 18.12878 | 278.4111 | 11993.23 | 32.86706 | 131.425 | 7426.344 | 75.37894 | 2235.319 | 230.8975 | 230.8975 | 230.2403 | 230.24 | 1.616853 | 0.4167256 | 0.416635 | 180.1919 | 0.4110881 | 0.4132783 | 255.7194 | 206.2128 | 1008.413 | 250.2175 | 252.7711 | 266.6856 | 243.8308 | 227.7244 | 3.050742 | 6.838231 | 32.33333 | 16.21189 | 29.473
2023-02-13 18:13 | 26600400 | 7389 | 2.627926 | 17.66971 | 24.39223 | 0.4116713 | 18.78025 | 277.3983 | 11609.91 | 32.74583 | 123.8273 | 7402.71 | 75.13869 | 2191.928 | 229.4387 | 229.4387 | 228.7889 | 228.7886 | 1.518928 | 0.4185106 | 0.4184145 | 184.812 | 0.4142504 | 0.4164167 | 248.7047 | 206.6429 | 982.5173 | 251.9671 | 241.956 | 265.0042 | 235.2396 | 225.6033 | 3.152248 | 6.727864 | 34 | 17.25568 | 32.8376
2023-02-13 19:13 | 26604000 | 7390 | 2.780188 | 17.89107 | 24.29006 | 0.2323611 | 19.50617 | 278.7389 | 12366.7 | 32.90414 | 126.1667 | 7460.581 | 75.72617 | 2203.9 | 229.1358 | 229.1358 | 228.4722 | 228.4725 | 1.386069 | 0.4176114 | 0.4175067 | 183.6053 | 0.4127411 | 0.4149056 | 250.375 | 205.2864 | 982.35 | 252.7692 | 240.0419 | 256.1161 | 243.5117 | 227.8397 | 3.083633 | 6.732231 | 34 | 17.33053 | 34.028
2023-02-13 20:13 | 26607600 | 7391 | 2.739728 | 17.37769 | 24.86733 | 0.1161281 | 19.46922 | 278.4067 | 12164.14 | 32.86135 | 124.3733 | 7445.596 | 75.5744 | 2204.694 | 229.1549 | 229.1549 | 228.5058 | 228.5058 | 1.419485 | 0.4223705 | 0.4222507 | 188.8337 | 0.4179889 | 0.4200822 | 248.7716 | 205.5624 | 987.4125 | 258.1997 | 257.839 | 272.2666 | 255.0415 | 235.9468 | 3.208348 | 6.771524 | 34 | 17.25822 | 34.0751
2023-02-13 21:13 | 26611200 | 7392 | 2.915277 | 17.3006 | 24.97208 | 0.1480556 | 19.43489 | 279.0778 | 13006.87 | 32.94613 | 124.1056 | 7493.867 | 76.0645 | 2212.089 | 229.1406 | 229.1406 | 228.4853 | 228.4856 | 1.598817 | 0.4236597 | 0.4235636 | 190.1447 | 0.4192847 | 0.4213406 | 248.1639 | 205.7747 | 984.2642 | 260.7322 | 246.5853 | 268.7869 | 252.7322 | 227.3036 | 3.201247 | 6.728011 | 34.35 | 17.39997 | 34.09
2023-02-13 22:13 | 26614800 | 7393 | 2.908082 | 17.19021 | 24.855 | 0.1743889 | 19.78736 | 279.2694 | 12982.52 | 32.96882 | 122.4806 | 7503.108 | 76.15831 | 2199.694 | 229.0992 | 229.0992 | 228.4608 | 228.4606 | 1.549906 | 0.4242533 | 0.4242133 | 191.2033 | 0.4203022 | 0.4223744 | 246.5306 | 205.1322 | 976.9589 | 273.7092 | 260.2569 | 272.0581 | 259 | 240.8478 | 3.214636 | 6.685481 | 35 | 17.75911 | 34.91928
2023-02-13 23:13 | 26618400 | 7394 | 2.515022 | 17.11267 | 24.43258 | 0.2155278 | 19.86339 | 272.4361 | 10902.66 | 32.15962 | 115.6639 | 7266.742 | 73.75875 | 2165.975 | 229.1839 | 229.1839 | 228.5303 | 228.5306 | 1.520006 | 0.4204717 | 0.4205047 | 187.3108 | 0.4164944 | 0.4185786 | 242.6 | 204.6558 | 978.9 | 263.2231 | 249.9058 | 265.3433 | 252.4442 | 230.0561 | 3.307089 | 6.592775 | 35.01667 | 17.73042 | 35.12183
2023-02-14 00:13 | 26622000 | 7395 | 2.731745 | 17.36059 | 24.41297 | 0.1711111 | 19.49772 | 272.7667 | 11881.48 | 32.20001 | 116.2917 | 7315.125 | 74.24992 | 2170.489 | 229.1164 | 229.1164 | 228.4575 | 228.4569 | 1.763353 | 0.4191728 | 0.4192431 | 185.2292 | 0.4143453 | 0.4164067 | 243.05 | 202.5339 | 976.3356 | 254.4992 | 241.0233 | 252.0036 | 247.115 | 216.9961 | 3.225031 | 6.4537 | 36 | 18.14756 | 35.64792
2023-02-14 01:13 | 26625600 | 7396 | 2.751688 | 17.38243 | 22.67075 | 0.3340111 | 17.97669 | 273.1142 | 11987.21 | 32.24252 | 119.5599 | 7334.602 | 74.44763 | 2175.574 | 229.1741 | 229.1741 | 228.4997 | 228.4997 | 1.768602 | 0.4181078 | 0.418134 | 185.1145 | 0.4142883 | 0.4162889 | 246.2758 | 201.7897 | 988.6961 | 264.4387 | 253.9025 | 270.5515 | 255.7081 | 234.9337 | 3.208014 | 6.503632 | 36.70195 | 18.37819 | 36.0315
2023-02-14 02:13 | 26629200 | 7397 | 2.413311 | 17.20376 | 24.10458 | 0.3702778 | 19.47272 | 272.0722 | 10426.59 | 32.112775 | 118.3028 | 7257.806 | 73.66803 | 2150.8 | 229.1481 | 229.1481 | 228.4889 | 228.4892 | 1.815467 | 0.4188867 | 0.4189164 | 186.0586 | 0.4152064 | 0.4171678 | 245.5306 | 203.0044 | 992.0567 | 254.4169 | 243.3031 | 254.9267 | 241.9194 | 226.7122 | 3.284967 | 6.461108 | 37 | 18.47214 | 36.65667
2023-02-14 03:13 | 26632800 | 7398 | 2.5390535 | 17.44635 | 24.66208 | 0.40075 | 19.14458 | 272.5278 | 11002.13 | 32.16888 | 122.075 | 7285.914 | 73.95339 | 2170.769 | 229.12 | 229.12 | 228.4689 | 228.4683 | 1.817842 | 0.4169767 | 0.4170283 | 184.1092 | 0.4132292 | 0.41522 | 249.1333 | 201.8872 | 1003.546 | 275.6397 | 257.7144 | 277.1808 | 263.7097 | 239.9178 | 3.221475 | 6.250881 | 37.02222 | 18.75197 | 37.03875
2023-02-14 04:14 | 26636400 | 7399 | 2.572347 | 17.11528 | 24.57608 | 0.4828056 | 19.20689 | 269.2361 | 11017.08 | 31.78173 | 117.6306 | 7214.333 | 73.22692 | 2162.317 | 229.1647 | 229.1647 | 228.5228 | 228.5228 | 1.864378 | 0.4179872 | 0.4180492 | 185.0903 | 0.414255 | 0.4162586 | 246.1361 | 201.4094 | 1006.354 | 274.4564 | 269.2811 | 279.7992 | 261.5747 | 254.2139 | 3.296286 | 6.093283 | 38 | 19.38456 | 37.82958
2023-02-14 05:13 | 26640000 | 7400 | 2.504841 | 17.5433 | 24.7283 | 0.521532 | 18.95142 | 269.7019 | 10737.95 | 31.83897 | 119.039 | 7216.031 | 73.24401 | 2153.696 | 229.1585 | 229.1585 | 228.5064 | 228.507 | 1.845301 | 0.4143111 | 0.4143827 | 181.2983 | 0.4104568 | 0.4124448 | 247.3343 | 200.6574 | 1000.69 | 289.571 | 270.8465 | 300.7766 | 275.3253 | 261.8532 | 3.212203 | 6.028 | 38.02228 | 19.02766 | 38.30758
2023-02-14 06:13 | 26643600 | 7401 | 2.235387 | 16.58961 | 24.97611 | 0.5227222 | 18.74614 | 266.5306 | 9448.703 | 31.4648 | 111.6778 | 7093.061 | 71.99639 | 2131.961 | 228.2392 | 228.2392 | 227.5875 | 227.5869 | 1.802286 | 0.42102 | 0.4210769 | 189.0808 | 0.4173197 | 0.4191369 | 240.9889 | 201.5703 | 999.3722 | 277.8308 | 267.6383 | 287.82 | 268.52 | 252.6778 | 3.479347 | 5.908364 | 37.85833 | 18.99075 | 38.03292
2023-02-14 07:13 | 26647200 | 7402 | 1.918978 | 16.77991 | 24.35828 | 0.5869167 | 18.36028 | 264.4278 | 8000.044 | 31.21483 | 109.6333 | 6982.831 | 70.87711 | 2108.344 | 226.0853 | 226.0853 | 225.4369 | 225.4367 | 1.713908 | 0.4152397 | 0.4153117 | 185.6264 | 0.4117114 | 0.413615 | 239.75 | 201.5211 | 988.9972 | 270.755 | 277.2622 | 301.7442 | 272.5458 | 270.0769 | 3.465744 | 5.712767 | 37 | 18.77072 | 37.32333
2023-02-14 08:13 | 26650800 | 7403 | 1.975689 | 17.67021 | 24.40741 | 0.5372423 | 18.1466 | 277.9331 | 8673.866 | 32.80945 | 125.8468 | 7330.24 | 74.40318 | 2124.22 | 226.2696 | 226.2696 | 225.5903 | 225.5908 | 1.752983 | 0.4153359 | 0.415432 | 185.2911 | 0.4115604 | 0.4134465 | 250.4652 | 202.4858 | 981.5237 | 280.9125 | 289.8788 | 299.2549 | 295.2078 | 275.0337 | 3.189864 | 5.671195 | 37 | 18.54905 | 37.0829
2023-02-14 09:13 | 26654400 | 7404 | 2.200466 | 17.69105 | 24.28481 | 0.4324444 | 18.67639 | 282.2278 | 9828.875 | 33.31558 | 131.9111 | 7471.747 | 75.83958 | 2157.328 | 229.1381 | 229.1381 | 228.4867 | 228.4869 | 1.764794 | 0.4206372 | 0.4207397 | 187.8522 | 0.4169908 | 0.4187308 | 254.5972 | 203.4847 | 995.8303 | 286.3056 | 285.3081 | 299.2964 | 279.3625 | 260.0972 | 3.166389 | 5.631894 | 37 | 18.41772 | 36.98792
2023-02-14 10:14 | 26658000 | 7405 | 2.22699 | 17.80987 | 24.04047 | 0.3975556 | 19.21414 | 278.6889 | 9826.814 | 32.89999 | 122.7278 | 7386.947 | 74.979 | 2129.511 | 229.1556 | 229.1556 | 228.5022 | 228.5014 | 1.752647 | 0.4172917 | 0.4173872 | 184.5989 | 0.4137553 | 0.41559 | 247.0944 | 203.7878 | 965.7969 | 283.9775 | 261.6328 | 285.2183 | 277.1764 | 259.7106 | 3.159469 | 5.636542 | 37 | 18.51872 | 37.14911
2023-02-14 11:14 | 26661600 | 7406 | 2.259767 | 17.57437 | 23.91158 | 0.4576667 | 18.93333 | 278.4056 | 9964.4 | 32.86635 | 122.6167 | 7385.164 | 74.96083 | 2136.683 | 229.1353 | 229.1353 | 228.4928 | 228.4933 | 1.731033 | 0.4192161 | 0.4192975 | 186.4083 | 0.4155431 | 0.4174536 | 247.175 | 203.7197 | 972.2975 | 274.2356 | 281.7092 | 291.59 | 278.3897 | 258.0703 | 3.196444 | 5.666056 | 37 | 18.46875 | 37.19444
2023-02-14 12:14 | 26665200 | 7407 | 2.551357 | 17.62513 | 23.86089 | 0.3668802 | 19.00501 | 278.6602 | 11306.75 | 32.89735 | 122.6657 | 7435.666 | 75.4737 | 2156.515 | 229.0744 | 229.0744 | 228.4265 | 228.4262 | 1.675123 | 0.4196368 | 0.4197019 | 186.363 | 0.4154365 | 0.417437 | 247.0474 | 203.5437 | 971.122 | 263.2318 | 288.3961 | 271.5081 | 281.8504 | 256.1989 | 3.160167 | 5.606145 | 37 | 18.82535 | 37.09476
2023-02-14 13:14 | 26668800 | 7408 | 2.703578 | 17.84781 | 22.44161 | 0.2888056 | 17.71819 | 278.4528 | 11993.81 | 32.87029 | 123.6111 | 7453.472 | 75.65419 | 2168.211 | 229.1947 | 229.1947 | 228.5406 | 228.5403 | 1.700969 | 0.4177531 | 0.4178019 | 183.9236 | 0.4131192 | 0.4151544 | 248.1028 | 203.6533 | 972.9717 | 267.095 | 291.4122 | 281.0864 | 292.655 | 257.7039 | 3.096289 | 5.625672 | 37 | 18.53728 | 37.05289
2023-02-14 14:14 | 26672400 | 7409 | 2.883569 | 17.58175 | 24.02831 | 0.2990556 | 19.15294 | 278.3361 | 12818.18 | 32.85121 | 123.1833 | 7477.839 | 75.90175 | 2182.775 | 229.1222 | 229.1222 | 228.4758 | 228.4756 | 1.630481 | 0.4192889 | 0.4193247 | 186.2492 | 0.4153719 | 0.4174117 | 247.775 | 203.4981 | 975.8481 | 258.2567 | 275.5125 | 269.2717 | 272.1644 | 245.3731 | 3.125811 | 5.668289 | 37 | 18.56858 | 37.02858
2023-02-14 15:14 | 26676000 | 7410 | 3.12359 | 17.31999 | 24.16156 | 0.2324791 | 19.71061 | 281.1588 | 14071.57 | 33.19026 | 124.0808 | 7590.448 | 77.04432 | 2200.858 | 229.1323 | 229.1323 | 228.4721 | 228.4719 | 1.531095 | 0.424815 | 0.4248379 | 191.363 | 0.420495 | 0.4225304 | 247.3092 | 204.5641 | 973.7262 | 241.6721 | 257.1808 | 255.951 | 253.3903 | 227.778 | 3.157975 | 5.758493 | 37 | 18.3407 | 37.02
2023-02-14 16:14 | 26679600 | 7411 | 2.831289 | 17.09457 | 24.03525 | 0.2248056 | 19.94036 | 278.8194 | 12600.18 | 32.91374 | 126.7583 | 7484.769 | 75.97178 | 2204.761 | 229.1261 | 229.1261 | 228.4819 | 228.4822 | 1.514369 | 0.4260794 | 0.4260906 | 192.2589 | 0.4213847 | 0.4234317 | 251.0472 | 206.2953 | 1006.395 | 257.5867 | 260.3367 | 272.2544 | 264.4219 | 235.5047 | 3.253264 | 5.772614 | 37 | 18.71908 | 37.06283
2023-02-14 17:14 | 26683200 | 7412 | 2.832832 | 16.56728 | 24.01297 | 0.1557222 | 20.02417 | 274.7861 | 12430.67 | 32.43847 | 120.3139 | 7384.475 | 74.95344 | 2198.686 | 228.9172 | 228.9172 | 228.2792 | 228.2789 | 1.651831 | 0.428365 | 0.4283656 | 195.21 | 0.4241269 | 0.4261647 | 246.3333 | 206.1947 | 1006.36 | 252.2597 | 265.0933 | 278.1081 | 257.0936 | 232.9389 | 3.391447 | 5.938042 | 37 | 18.68428 | 37.10856

## Sheet2
主参数时间戳 | 主参数时间戳2 | 时间戳h | 富氧流量 | 热风压力 | 热风温度 | 设定喷煤量
2023-02-09 15:30 | 57600 | 16 | 3254.2 | 0.4022456 | 900.7097 | 26.30556
2023-02-09 16:30 | 61200 | 17 | 1437.783 | 0.3783593 | 868.2095 | 26
2023-02-09 17:30 | 64800 | 18 | 3762.033 | 0.3923406 | 837.9114 | 25.38333
2023-02-09 18:30 | 68400 | 19 | 3735.262 | 0.3997721 | 842.607 | 24
2023-02-09 19:30 | 72000 | 20 | 2590.464 | 0.3915103 | 825.8172 | 24.46111
2023-02-09 20:30 | 75600 | 21 | 1473.986 | 0.3917454 | 837.2031 | 26
2023-02-09 21:30 | 79200 | 22 | 3182.133 | 0.3929094 | 831.89 | 26
2023-02-09 22:30 | 82800 | 23 | 3980.856 | 0.3989261 | 835.5728 | 26
2023-02-09 23:30 | 86400 | 24 | 4104.758 | 0.4009727 | 860.9696 | 27.11978
2023-02-10 00:30 | 90000 | 25 | 4006.544 | 0.4027947 | 878.4558 | 28
2023-02-10 01:30 | 93600 | 26 | 4010.362 | 0.4034351 | 870.29 | 28
2023-02-10 02:30 | 97200 | 27 | 4048.406 | 0.4060536 | 867.9947 | 28
2023-02-10 03:30 | 100800 | 28 | 4001.856 | 0.4062319 | 864.8789 | 29.93889
2023-02-10 04:30 | 104400 | 29 | 4018.844 | 0.407466 | 899.8045 | 30
2023-02-10 05:30 | 108000 | 30 | 4001.492 | 0.4048494 | 922.1164 | 31.87778
2023-02-10 06:30 | 111600 | 31 | 3959.908 | 0.4035617 | 956.9564 | 32
2023-02-10 07:30 | 115200 | 32 | 4869.209 | 0.4098958 | 956.1259 | 32
2023-02-10 08:30 | 118800 | 33 | 7964.083 | 0.4162903 | 966.4108 | 32
2023-02-10 09:30 | 122400 | 34 | 7999.978 | 0.4196827 | 988.8911 | 32.37883
2023-02-10 10:30 | 126000 | 35 | 7996.392 | 0.4200556 | 991.6033 | 32
2023-02-10 11:30 | 129600 | 36 | 8010.777 | 0.4133986 | 924.4357 | 32
2023-02-10 12:30 | 133200 | 37 | 9631.513 | 0.4172944 | 958.4295 | 32
2023-02-10 13:30 | 136800 | 38 | 10030.41 | 0.4138931 | 1005.296 | 32
2023-02-10 14:30 | 140400 | 39 | 11586.36 | 0.4228808 | 1022.583 | 33.94986
2023-02-10 15:30 | 144000 | 40 | 10206.34 | 0.4280664 | 1013.946 | 34
2023-02-10 16:30 | 147600 | 41 | 6986.674 | 0.4186028 | 984.1515 | 34
2023-02-10 17:30 | 151200 | 42 | 6029.106 | 0.4152025 | 971.9517 | 32.86111
2023-02-10 18:30 | 154800 | 43 | 5993.583 | 0.4117772 | 974.2189 | 32
2023-02-10 19:30 | 158400 | 44 | 6580.312 | 0.4163192 | 979.7529 | 33.14206
2023-02-10 20:30 | 162000 | 45 | 7850.319 | 0.4129681 | 1012.131 | 34.32778
2023-02-10 21:30 | 165600 | 46 | 7999.409 | 0.4154524 | 1076.468 | 36.38162
2023-02-10 22:30 | 169200 | 47 | 7999.9 | 0.4110839 | 1102.259 | 37
2023-02-10 23:30 | 172800 | 48 | 7981.092 | 0.4062819 | 1085.631 | 37
2023-02-11 00:30 | 176400 | 49 | 8008.203 | 0.4036914 | 1080.873 | 37
2023-02-11 01:30 | 180000 | 50 | 8010.5 | 0.4071931 | 1081.951 | 37.54722
2023-02-11 02:30 | 183600 | 51 | 8001.111 | 0.4087342 | 1031.149 | 38
2023-02-11 03:30 | 187200 | 52 | 7991.549 | 0.4150691 | 981.8607 | 37.38162
2023-02-11 04:30 | 190800 | 53 | 7592.933 | 0.4083478 | 968.0417 | 37
2023-02-11 05:30 | 194400 | 54 | 6009.456 | 0.39619 | 955.1256 | 37
2023-02-11 06:30 | 198000 | 55 | 6494.705 | 0.4038663 | 964.4423 | 37
2023-02-11 07:30 | 201600 | 56 | 8015.956 | 0.4086125 | 980.3333 | 37
2023-02-11 08:30 | 205200 | 57 | 8001.022 | 0.4076619 | 975.5644 | 37
2023-02-11 09:30 | 208800 | 58 | 8001.359 | 0.4097398 | 1004.368 | 37
2023-02-11 10:30 | 212400 | 59 | 7721.475 | 0.4107228 | 994.9036 | 37
2023-02-11 11:30 | 216000 | 60 | 7030.889 | 0.4052494 | 963.1031 | 35.65556
2023-02-11 12:30 | 219600 | 61 | 8321.362 | 0.4098195 | 971.534 | 35.66852
2023-02-11 13:30 | 223200 | 62 | 9009.914 | 0.4101411 | 978.6575 | 36
2023-02-11 14:30 | 226800 | 63 | 8876.481 | 0.4152297 | 993.9569 | 36.94722
2023-02-11 15:30 | 230400 | 64 | 8087.705 | 0.4116025 | 978.2175 | 37
2023-02-11 16:30 | 234000 | 65 | 8265.225 | 0.4162817 | 987.2903 | 37
2023-02-11 17:30 | 237600 | 66 | 7271.705 | 0.4109632 | 995.0092 | 37
2023-02-11 18:30 | 241200 | 67 | 7592.181 | 0.4101364 | 1003.161 | 37
2023-02-11 19:30 | 244800 | 68 | 8000.192 | 0.4150653 | 1006.9575 | 37
2023-02-11 20:30 | 248400 | 69 | 7992.889 | 0.4161162 | 1012.051 | 37
2023-02-11 21:30 | 252000 | 70 | 8000.164 | 0.4190936 | 1001.24 | 37
2023-02-11 22:30 | 255600 | 71 | 8004.056 | 0.4193506 | 978.0858 | 36.55556
2023-02-11 23:30 | 259200 | 72 | 8360.911 | 0.4168089 | 985.6883 | 36.61838
2023-02-12 00:30 | 262800 | 73 | 9015.897 | 0.4125364 | 993.5919 | 37
2023-02-12 01:30 | 266400 | 74 | 8990.647 | 0.4125542 | 1009.696 | 37
2023-02-12 02:30 | 270000 | 75 | 8993.78 | 0.414432 | 1000.103 | 37.87187
2023-02-12 03:30 | 273600 | 76 | 8104.336 | 0.4054244 | 1003.557 | 38
2023-02-12 04:30 | 277200 | 77 | 6990.058 | 0.4004244 | 997.1822 | 38
2023-02-12 05:30 | 280800 | 78 | 8057.142 | 0.4071671 | 999.2217 | 38
2023-02-12 06:30 | 284400 | 79 | 7697.406 | 0.4094842 | 996.33 | 37.78333
2023-02-12 07:30 | 288000 | 80 | 5994.532 | 0.402346 | 979.171 | 36.42061
2023-02-12 08:30 | 291600 | 81 | 8048.042 | 0.39995 | 981.49 | 36.83333
2023-02-12 09:30 | 295200 | 82 | 8954.378 | 0.4033753 | 982.4311 | 37
2023-02-12 10:30 | 298800 | 83 | 8991.624 | 0.4008632 | 988.7529 | 37
2023-02-12 11:30 | 302400 | 84 | 8994.833 | 0.4002692 | 988.5097 | 37
2023-02-12 12:30 | 306000 | 85 | 9005.131 | 0.4049401 | 985.1457 | 37
2023-02-12 13:30 | 309600 | 86 | 7461.75 | 0.3896269 | 999.9094 | 31.65556
2023-02-12 14:30 | 313200 | 87 | 7273.825 | 0.3869981 | 986.7592 | 34.39167
2023-02-12 15:30 | 316800 | 88 | 9352.613 | 0.4059688 | 987.3788 | 38
2023-02-12 16:30 | 320400 | 89 | 10001.95 | 0.4061014 | 978.5792 | 38
2023-02-12 17:30 | 324000 | 90 | 9994.956 | 0.4052503 | 991.9986 | 38
2023-02-12 18:30 | 327600 | 91 | 10008.65 | 0.4055454 | 979.8777 | 38
2023-02-12 19:30 | 331200 | 92 | 9074.836 | 0.4094442 | 999.9625 | 38.69722
2023-02-12 20:30 | 334800 | 93 | 7357.549 | 0.4087181 | 1006.676 | 40
2023-02-12 21:30 | 338400 | 94 | 7827.081 | 0.4091003 | 1000.225 | 40
2023-02-12 22:30 | 342000 | 95 | 8801.386 | 0.4075261 | 995.5875 | 40
2023-02-12 23:30 | 345600 | 96 | 8145.986 | 0.4051708 | 983.7549 | 39.45125
2023-02-13 00:30 | 349200 | 97 | 8016.101 | 0.4036613 | 978.4092 | 40
2023-02-13 01:30 | 352800 | 98 | 8732.55 | 0.4062606 | 983.2386 | 40
2023-02-13 02:30 | 356400 | 99 | 7297.237 | 0.4055677 | 978.7604 | 40
2023-02-13 03:30 | 360000 | 100 | 7512.314 | 0.4056958 | 980.3219 | 40
2023-02-13 04:30 | 363600 | 101 | 5639.831 | 0.3955192 | 980.5281 | 39.34444
2023-02-13 05:30 | 367200 | 102 | 2231.85 | 0.3775663 | 967.0284 | 36.10028
2023-02-13 06:30 | 370800 | 103 | 2992.203 | 0.3907197 | 971.1956 | 35.84167
2023-02-13 07:30 | 374400 | 104 | 114.9749 | 0.3734933 | 949.1766 | 32.22841
2023-02-13 08:30 | 378000 | 105 | 0 | 0.3761011 | 952.7561 | 32
2023-02-13 09:30 | 381600 | 106 | 4593.508 | 0.3991056 | 961.2889 | 32
2023-02-13 10:30 | 385200 | 107 | 8007.139 | 0.4058265 | 965.7242 | 30.18384
2023-02-13 11:30 | 388800 | 108 | 6955.075 | 0.4182247 | 937.5322 | 30
2023-02-13 12:30 | 392400 | 109 | 1087.397 | 0.3839378 | 882.4289 | 30
2023-02-13 13:30 | 396000 | 110 | 7940.318 | 0.3980783 | 888.8599 | 28.4624
2023-02-13 14:30 | 399600 | 111 | 8979.446 | 0.4074961 | 959.7181 | 28
2023-02-13 15:30 | 403200 | 112 | 10935.22 | 0.4084789 | 965.8286 | 28
2023-02-13 16:30 | 406800 | 113 | 12004.75 | 0.4058337 | 980.7967 | 29.92758
2023-02-13 17:30 | 410400 | 114 | 11906.74 | 0.4147686 | 1008.567 | 33.45556
2023-02-13 18:30 | 414000 | 115 | 11697.62 | 0.4117958 | 976.5708 | 34
2023-02-13 19:30 | 417600 | 116 | 12517.51 | 0.4146708 | 982.7997 | 34
2023-02-13 20:30 | 421200 | 117 | 12301.24 | 0.4187632 | 992.7538 | 34
2023-02-13 21:30 | 424800 | 118 | 12997.35 | 0.419705 | 980.5919 | 34.62953
2023-02-13 22:30 | 428400 | 119 | 12757.3 | 0.4191336 | 976.0836 | 35
2023-02-13 23:30 | 432000 | 120 | 10722.55 | 0.4140524 | 977.7387 | 35.29248
2023-02-14 00:30 | 435600 | 121 | 11997.31 | 0.4161217 | 976.6864 | 36
2023-02-14 01:30 | 439200 | 122 | 11855.9 | 0.4145922 | 994.4281 | 36.975
2023-02-14 02:30 | 442800 | 123 | 10290.96 | 0.4144318 | 992.7382 | 37
2023-02-14 03:30 | 446400 | 124 | 11012.83 | 0.4129089 | 1004.455 | 37.29444
2023-02-14 04:30 | 450000 | 125 | 11007.05 | 0.4141106 | 1006.403 | 38
2023-02-14 05:30 | 453600 | 126 | 10746.55 | 0.4116348 | 1003.288 | 38.08357
2023-02-14 06:30 | 457200 | 127 | 8624.344 | 0.4154128 | 990.6758 | 37.525
2023-02-14 07:30 | 460800 | 128 | 8002.894 | 0.4124019 | 991.2386 | 37
2023-02-14 08:30 | 464400 | 129 | 9210.109 | 0.4118813 | 981.583 | 37
2023-02-14 09:30 | 468000 | 130 | 9643.864 | 0.4178703 | 994.4678 | 37
2023-02-14 10:30 | 471600 | 131 | 9998.292 | 0.4134234 | 962.2897 | 37
2023-02-14 11:30 | 475200 | 132 | 10035.05 | 0.4156186 | 970.4692 | 37
2023-02-14 12:30 | 478800 | 133 | 11837.22 | 0.4154572 | 972.3922 | 37
2023-02-14 13:30 | 482400 | 134 | 11933.64 | 0.4132267 | 977.3365 | 37
2023-02-14 14:30 | 486000 | 135 | 13483.85 | 0.4147265 | 965.9312 | 37
2023-02-14 15:30 | 489600 | 136 | 13639.2 | 0.4235542 | 987.1875 | 37
2023-02-14 16:30 | 493200 | 137 | 12685.23 | 0.4209733 | 1012.44 | 37
2023-02-14 17:30 | 496800 | 138 | 11556.72 | 0.4238404 | 996.3568 | 37
2023-02-14 18:30 | 500400 | 139 | 10799.8 | 0.4252261 | 992.6928 | 37
2023-02-14 19:30 | 504000 | 140 | 11727.89 | 0.4189304 | 969.766 | 37
2023-02-14 20:30 | 507600 | 141 | 12182.81 | 0.4216833 | 998.6624 | 37.21727
2023-02-14 21:30 | 511200 | 142 | 13017.51 | 0.4236753 | 1038.889 | 38.30556
2023-02-14 22:30 | 514800 | 143 | 13030.54 | 0.4238011 | 1061.818 | 39
2023-02-14 23:30 | 518400 | 144 | 13070.7 | 0.4212533 | 1091.921 | 39
2023-02-15 00:30 | 522000 | 145 | 13006.49 | 0.4213844 | 1088.482 | 39
2023-02-15 01:30 | 525600 | 146 | 12918.74 | 0.4212178 | 1099.961 | 39
2023-02-15 02:30 | 529200 | 147 | 12949.36 | 0.4186682 | 1100.604 | 39
2023-02-15 03:30 | 532800 | 148 | 12933.76 | 0.4222589 | 1102.991 | 39
2023-02-15 04:30 | 536400 | 149 | 13002.03 | 0.4186688 | 1095.276 | 39.93593
2023-02-15 05:30 | 540000 | 150 | 13001.86 | 0.4181239 | 1111.047 | 40
2023-02-15 06:30 | 543600 | 151 | 12855.98 | 0.4238755 | 1102.755 | 40
2023-02-15 07:30 | 547200 | 152 | 10329.77 | 0.4173251 | 1034.27 | 39.32591
2023-02-15 08:30 | 550800 | 153 | 10528.9 | 0.4175928 | 1008.073 | 39
2023-02-15 09:30 | 554400 | 154 | 12322.74 | 0.4223398 | 1008.894 | 39
2023-02-15 10:30 | 558000 | 155 | 14477.74 | 0.4182097 | 1030.098 | 39
2023-02-15 11:30 | 561600 | 156 | 15086.09 | 0.4167708 | 1099.145 | 39.89136
2023-02-15 12:30 | 565200 | 157 | 14596.36 | 0.4206546 | 1113.689 | 40
2023-02-15 13:30 | 568800 | 158 | 12780.32 | 0.4215967 | 1095.763 | 40
2023-02-15 14:30 | 572400 | 159 | 12241.46 | 0.4173903 | 1078.396 | 39.38056
2023-02-15 15:30 | 576000 | 160 | 14067.41 | 0.4165181 | 1076.016 | 39
2023-02-15 16:30 | 579600 | 161 | 15094.54 | 0.4171492 | 1094.21 | 39
2023-02-15 17:30 | 583200 | 162 | 15980.58 | 0.4182072 | 1118.999 | 39
2023-02-15 18:30 | 586800 | 163 | 14745.84 | 0.4201435 | 1116.104 | 39.55153
2023-02-15 19:30 | 590400 | 164 | 13842 | 0.4214869 | 1115.811 | 40
2023-02-15 20:30 | 594000 | 165 | 12897.525 | 0.4197311 | 1096.339 | 40
2023-02-15 21:30 | 597600 | 166 | 14502.01 | 0.4164646 | 1105.272 | 40
2023-02-15 22:30 | 601200 | 167 | 13333.48 | 0.4176728 | 1104.63 | 40
2023-02-15 23:30 | 604800 | 168 | 13587.325 | 0.4150622 | 1102.269 | 40
2023-02-16 00:30 | 608400 | 169 | 14785.22 | 0.420112 | 1107.448 | 40.65181
2023-02-16 01:30 | 612000 | 170 | 14370.52 | 0.4215925 | 1099.178 | 40.34167
2023-02-16 02:30 | 615600 | 171 | 14218.69 | 0.4241872 | 1102.011 | 40
2023-02-16 03:30 | 619200 | 172 | 13709.61 | 0.4237437 | 1103.979 | 40.94986
2023-02-16 04:30 | 622800 | 173 | 12736.72 | 0.4243589 | 1119.315 | 42.00278
2023-02-16 05:30 | 626400 | 174 | 11935.33 | 0.4208308 | 1161.389 | 42.88056
2023-02-16 06:30 | 630000 | 175 | 12788.44 | 0.41939 | 1150.591 | 42
2023-02-16 07:30 | 633600 | 176 | 13301.8 | 0.4220058 | 1139.001 | 41.09722
2023-02-16 08:30 | 637200 | 177 | 13990.09 | 0.4216997 | 1130.013 | 40.27222
2023-02-16 09:30 | 640800 | 178 | 13990.79 | 0.425205 | 1104.174 | 40
2023-02-16 10:30 | 644400 | 179 | 13788.44 | 0.4239583 | 1094.617 | 41.52778
2023-02-16 11:30 | 648000 | 180 | 14301.63 | 0.4214792 | 1083.161 | 42
2023-02-16 12:30 | 651600 | 181 | 15999.62 | 0.4210175 | 1103.411 | 42
2023-02-16 13:30 | 655200 | 182 | 16022.11 | 0.4203753 | 1122.711 | 42
2023-02-16 14:30 | 658800 | 183 | 16029.26 | 0.4239697 | 1144.458 | 42
2023-02-16 15:30 | 662400 | 184 | 16858.73 | 0.4254234 | 1165.097 | 42.57939
2023-02-16 16:30 | 666000 | 185 | 16772.58 | 0.4248639 | 1181.47 | 43
2023-02-16 17:30 | 669600 | 186 | 16968.61 | 0.4249418 | 1175.719 | 43.81616
2023-02-16 18:30 | 673200 | 187 | 17025.14 | 0.4177094 | 1177.487 | 44
2023-02-16 19:30 | 676800 | 188 | 17021.59 | 0.4225322 | 1187.391 | 44
2023-02-16 20:30 | 680400 | 189 | 17053.51 | 0.4252622 | 1188.178 | 43.12222
2023-02-16 21:30 | 684000 | 190 | 16868.54 | 0.4223426 | 1181.119 | 43
2023-02-16 22:30 | 687600 | 191 | 16978.84 | 0.4184158 | 1184.132 | 43.83056
2023-02-16 23:30 | 691200 | 192 | 16992.41 | 0.4152382 | 1187.457 | 45
2023-02-17 00:30 | 694800 | 193 | 17015.49 | 0.4198253 | 1179.294 | 45
2023-02-17 01:30 | 698400 | 194 | 16763.775 | 0.4240969 | 1168.16 | 44.29444
2023-02-17 02:30 | 702000 | 195 | 16528.95 | 0.4213632 | 1178.006 | 44.72423
2023-02-17 03:30 | 705600 | 196 | 16213.92 | 0.4246644 | 1180.84 | 45
2023-02-17 04:30 | 709200 | 197 | 16162.77 | 0.423834 | 1166.675 | 43.54039
2023-02-17 05:30 | 712800 | 198 | 16313.16 | 0.4220458 | 1162.632 | 43.23889
2023-02-17 06:30 | 716400 | 199 | 16296.55 | 0.4260756 | 1164.578 | 44
2023-02-17 07:30 | 720000 | 200 | 15984.87 | 0.4265939 | 1175.435 | 44.13928
2023-02-17 08:30 | 723600 | 201 | 16596.36 | 0.4238992 | 1162.766 | 44
2023-02-17 09:30 | 727200 | 202 | 16838.21 | 0.4236393 | 1169.81 | 44.58496
2023-02-17 10:30 | 730800 | 203 | 16988.65 | 0.4171603 | 1182.754 | 45
2023-02-17 11:30 | 734400 | 204 | 17031.04 | 0.4184214 | 1186.008 | 45
2023-02-17 12:30 | 738000 | 205 | 16982.96 | 0.4196844 | 1171.563 | 45.71389
2023-02-17 13:30 | 741600 | 206 | 16692.38 | 0.423922 | 1166.936 | 46
2023-02-17 14:30 | 745200 | 207 | 17000.53 | 0.4240733 | 1190.397 | 45.62396
2023-02-17 15:30 | 748800 | 208 | 16990.12 | 0.4220883 | 1182.337 | 45
2023-02-17 16:30 | 752400 | 209 | 16278.98 | 0.4262423 | 1170.821 | 45
2023-02-17 17:30 | 756000 | 210 | 16958.56 | 0.4245244 | 1182.092 | 45.44444
2023-02-17 18:30 | 759600 | 211 | 17007.63 | 0.4265309 | 1185.831 | 46
2023-02-17 19:30 | 763200 | 212 | 16351.2 | 0.4252836 | 1186.879 | 45.31198
2023-02-17 20:30 | 766800 | 213 | 16990.26 | 0.4249578 | 1188.911 | 45
2023-02-17 21:30 | 770400 | 214 | 14403.91 | 0.4237947 | 1187.514 | 44.52089
2023-02-17 22:30 | 774000 | 215 | 14283.95 | 0.4238139 | 1181.399 | 44
2023-02-17 23:30 | 777600 | 216 | 15727.35 | 0.4220312 | 1165.952 | 44
2023-02-18 00:30 | 781200 | 217 | 16034 | 0.4248326 | 1179.342 | 44.87744
2023-02-18 01:30 | 784800 | 218 | 16001.41 | 0.4249431 | 1188.46 | 45.60556
2023-02-18 02:30 | 788400 | 219 | 15998.35 | 0.4249462 | 1181.506 | 46
2023-02-18 03:30 | 792000 | 220 | 16020.02 | 0.4221278 | 1182.385 | 46.43333
2023-02-18 04:30 | 795600 | 221 | 15993.55 | 0.4227872 | 1185.807 | 47
2023-02-18 05:30 | 799200 | 222 | 15991.47 | 0.4231981 | 1189.82 | 47
2023-02-18 06:30 | 802800 | 223 | 16027.94 | 0.4222106 | 1192.703 | 47
2023-02-18 07:30 | 806400 | 224 | 15870.77 | 0.4235499 | 1186.737 | 47
2023-02-18 08:30 | 810000 | 225 | 15989.18 | 0.4242159 | 1178.742 | 46.93036
2023-02-18 09:30 | 813600 | 226 | 16824.36 | 0.42494 | 1183.509 | 45.85833
2023-02-18 10:30 | 817200 | 227 | 16887.97 | 0.4250772 | 1186.712 | 45.67131
2023-02-18 11:30 | 820800 | 228 | 16453.31 | 0.4234228 | 1188.185 | 46
2023-02-18 12:30 | 824400 | 229 | 16327.79 | 0.4237657 | 1184.483 | 46
2023-02-18 13:30 | 828000 | 230 | 16952.39 | 0.4197432 | 1187.749 | 46
2023-02-18 14:30 | 831600 | 231 | 17007.39 | 0.4233279 | 1187.746 | 46
2023-02-18 15:30 | 835200 | 232 | 17396.84 | 0.4221817 | 1195.444 | 46
2023-02-18 16:30 | 838800 | 233 | 16430 | 0.423722 | 1189.367 | 46
2023-02-18 17:30 | 842400 | 234 | 16529.9 | 0.4220251 | 1186.421 | 46
2023-02-18 18:30 | 846000 | 235 | 16923.325 | 0.4168306 | 1189.5525 | 46
2023-02-18 19:30 | 849600 | 236 | 16839.82 | 0.4171106 | 1192.044 | 46.93872
2023-02-18 20:30 | 853200 | 237 | 16809.29 | 0.4191961 | 1189.563 | 47
2023-02-18 21:30 | 856800 | 238 | 16792.18 | 0.4166922 | 1190.151 | 47
2023-02-18 22:30 | 860400 | 239 | 16752.53 | 0.4155972 | 1192.818 | 47.86351
2023-02-18 23:30 | 864000 | 240 | 16390.975 | 0.4136372 | 1182.386 | 48
2023-02-19 00:30 | 867600 | 241 | 16851.41 | 0.4199497 | 1176.937 | 47.11389
2023-02-19 01:30 | 871200 | 242 | 16785.58 | 0.4229574 | 1188.83 | 47
2023-02-19 02:30 | 874800 | 243 | 16838.41 | 0.4271214 | 1178.999 | 47
2023-02-19 03:30 | 878400 | 244 | 16332.44 | 0.4237415 | 1119.851 | 46.6546
2023-02-19 04:30 | 882000 | 245 | 16785.61 | 0.4236192 | 1104.772 | 46
2023-02-19 05:30 | 885600 | 246 | 16831.28 | 0.4241528 | 1134.582 | 46
2023-02-19 06:30 | 889200 | 247 | 15299.3 | 0.4265106 | 1127.428 | 46
2023-02-19 07:30 | 892800 | 248 | 16787.38 | 0.426025 | 1126.859 | 46
2023-02-19 08:30 | 896400 | 249 | 16795.98 | 0.4233763 | 1146.735 | 46.45404
2023-02-19 09:30 | 900000 | 250 | 16776.57 | 0.4272194 | 1174.416 | 46.84722
2023-02-19 10:30 | 903600 | 251 | 15950.61 | 0.4275333 | 1166.742 | 46.63889
2023-02-19 11:30 | 907200 | 252 | 16003.13 | 0.4228797 | 1183.043 | 47
2023-02-19 12:30 | 910800 | 253 | 15633.21 | 0.4236667 | 1174.03 | 46.81667
2023-02-19 13:30 | 914400 | 254 | 15472.025 | 0.4214756 | 1151.609 | 46.47778
2023-02-19 14:30 | 918000 | 255 | 14898.84 | 0.4231526 | 1126.468 | 46.31476
2023-02-19 15:30 | 921600 | 256 | 15898.62 | 0.4237817 | 1132.531 | 46
2023-02-19 16:30 | 925200 | 257 | 16374.64 | 0.4241994 | 1100.894 | 46
2023-02-19 17:30 | 928800 | 258 | 16792.95 | 0.4214989 | 1100.223 | 46
2023-02-19 18:30 | 932400 | 259 | 16689.12 | 0.4241994 | 1103.818 | 46
2023-02-19 19:30 | 936000 | 260 | 16827.93 | 0.4219961 | 1103.95 | 46
2023-02-19 20:30 | 939600 | 261 | 16854.86 | 0.4203878 | 1105.632 | 46
2023-02-19 21:30 | 943200 | 262 | 16998.74 | 0.4199387 | 1138.004 | 46
2023-02-19 22:30 | 946800 | 263 | 16972.81 | 0.4219201 | 1158.244 | 46
2023-02-19 23:30 | 950400 | 264 | 16983.56 | 0.4236111 | 1180.082 | 46
2023-02-20 00:30 | 954000 | 265 | 17004.44 | 0.4272822 | 1167.615 | 46.7883
2023-02-20 01:30 | 957600 | 266 | 17029.26 | 0.4228536 | 1183.051 | 47
2023-02-20 02:30 | 961200 | 267 | 16985.81 | 0.4243755 | 1167.538 | 46.77994
2023-02-20 03:30 | 964800 | 268 | 16982.01 | 0.4253172 | 1154.768 | 46
2023-02-20 04:30 | 968400 | 269 | 17045.48 | 0.4246114 | 1159.074 | 46
2023-02-20 05:30 | 972000 | 270 | 16970.51 | 0.424495 | 1160.396 | 46
2023-02-20 06:30 | 975600 | 271 | 16995.28 | 0.4236538 | 1159.037 | 46
2023-02-20 07:30 | 979200 | 272 | 16988 | 0.4235574 | 1173.687 | 46.6351
2023-02-20 08:30 | 982800 | 273 | 17013.24 | 0.4222311 | 1177.019 | 47
2023-02-20 09:30 | 986400 | 274 | 16540.93 | 0.4243624 | 1175.998 | 47
2023-02-20 10:30 | 990000 | 275 | 16968.87 | 0.4264919 | 1184.335 | 46.93611
2023-02-20 11:30 | 993600 | 276 | 16922.23 | 0.4276228 | 1178.39 | 46
2023-02-20 12:30 | 997200 | 277 | 16999.41 | 0.4218716 | 1180.011 | 46
2023-02-20 13:30 | 1000800 | 278 | 16966.51 | 0.4207378 | 1181.512 | 46
2023-02-20 14:30 | 1004400 | 279 | 16980.82 | 0.417607 | 1183.861 | 46
2023-02-20 15:30 | 1008000 | 280 | 17003.66 | 0.4159964 | 1182.574 | 46
2023-02-20 16:30 | 1011600 | 281 | 17581.925 | 0.4194331 | 1187.763 | 46
2023-02-20 17:30 | 1015200 | 282 | 15025.67 | 0.4134006 | 1187.658 | 46
2023-02-20 18:30 | 1018800 | 283 | 16745.43 | 0.4159017 | 1193.32 | 46.28056
2023-02-20 19:30 | 1022400 | 284 | 17304.67 | 0.4154117 | 1187.603 | 47
2023-02-20 20:30 | 1026000 | 285 | 17573.38 | 0.4179064 | 1184.714 | 47
2023-02-20 21:30 | 1029600 | 286 | 17594.33 | 0.4196292 | 1190.73 | 46.51111
2023-02-20 22:30 | 1033200 | 287 | 17203.54 | 0.4196638 | 1191.511 | 47
2023-02-20 23:30 | 1036800 | 288 | 17458.6 | 0.4179556 | 1187.344 | 47
2023-02-21 00:30 | 1040400 | 289 | 17624.46 | 0.4157123 | 1194.825 | 47
2023-02-21 01:30 | 1044000 | 290 | 17597.07 | 0.4168435 | 1200.326 | 47.55989
2023-02-21 02:30 | 1047600 | 291 | 17583.85 | 0.4156511 | 1196.78 | 48
2023-02-21 03:30 | 1051200 | 292 | 17588.44 | 0.4160694 | 1195.887 | 47.40111
2023-02-21 04:30 | 1054800 | 293 | 17620.3 | 0.4223259 | 1202.023 | 46.37326
2023-02-21 05:30 | 1058400 | 294 | 17655.4 | 0.4188103 | 1184.604 | 46.62396
2023-02-21 06:30 | 1062000 | 295 | 17594.92 | 0.4223219 | 1183.103 | 47
2023-02-21 07:30 | 1065600 | 296 | 17596.18 | 0.4230401 | 1194.958 | 47
2023-02-21 08:30 | 1069200 | 297 | 17576.62 | 0.4235414 | 1190.672 | 46.24444
2023-02-21 09:30 | 1072800 | 298 | 17592.01 | 0.4169454 | 1188.972 | 46.91922
2023-02-21 10:30 | 1076400 | 299 | 17643.525 | 0.4193467 | 1195.293 | 47
2023-02-21 11:30 | 1080000 | 300 | 17578.54 | 0.4123003 | 1188.473 | 47.43733
2023-02-21 12:30 | 1083600 | 301 | 17618.45 | 0.4212014 | 1197.543 | 47.5
2023-02-21 13:30 | 1087200 | 302 | 17590.34 | 0.4225558 | 1196.5875 | 47.5
2023-02-21 14:30 | 1090800 | 303 | 17571.16 | 0.421168 | 1202.244 | 47.5
2023-02-21 15:30 | 1094400 | 304 | 17622.2 | 0.421195 | 1193.416 | 47.5
2023-02-21 16:30 | 1098000 | 305 | 17388.77 | 0.418773 | 1196.658 | 47.43872
2023-02-21 17:30 | 1101600 | 306 | 16017.96 | 0.4258632 | 1193.903 | 47.38997
2023-02-21 18:30 | 1105200 | 307 | 16777.95 | 0.4210819 | 1193.425 | 47.5
2023-02-21 19:30 | 1108800 | 308 | 16967.93 | 0.4224794 | 1188.665 | 47.5
2023-02-21 20:30 | 1112400 | 309 | 16149.94 | 0.4273383 | 1195.166 | 47.5
2023-02-21 21:30 | 1116000 | 310 | 16502.11 | 0.424666 | 1198.42 | 47.5
2023-02-21 22:30 | 1119600 | 311 | 17042.38 | 0.4233933 | 1193.73 | 46.21806
2023-02-21 23:30 | 1123200 | 312 | 15281.77 | 0.4245047 | 1140.351 | 45.32222
2023-02-22 00:30 | 1126800 | 313 | 16430.1 | 0.4270432 | 1169.679 | 46
2023-02-22 01:30 | 1130400 | 314 | 15874.28 | 0.4258524 | 1141.287 | 46
2023-02-22 02:30 | 1134000 | 315 | 16375.68 | 0.4259942 | 1157.698 | 46
2023-02-22 03:30 | 1137600 | 316 | 16525.43 | 0.4211067 | 1173.887 | 46.47632
2023-02-22 04:30 | 1141200 | 317 | 17426.81 | 0.4198981 | 1187.425 | 47
2023-02-22 05:30 | 1144800 | 318 | 17516.3 | 0.4244378 | 1177.549 | 47
2023-02-22 06:30 | 1148400 | 319 | 17487.21 | 0.4249842 | 1187.616 | 47
2023-02-22 07:30 | 1152000 | 320 | 17505.02 | 0.426583 | 1185.191 | 47
2023-02-22 08:30 | 1155600 | 321 | 9775.875 | 0.3707606 | 1169.981 | 43.45833
2023-02-22 09:30 | 1159200 | 322 | 17287.3 | 0.4264406 | 1185.243 | 46.93333
2023-02-22 10:30 | 1162800 | 323 | 17487.78 | 0.4265407 | 1190.499 | 47
2023-02-22 11:30 | 1166400 | 324 | 17483.73 | 0.42408 | 1176.072 | 47
2023-02-22 12:30 | 1170000 | 325 | 17510.97 | 0.4236114 | 1195.742 | 47
2023-02-22 13:30 | 1173600 | 326 | 17538.02 | 0.4245485 | 1195.819 | 47
2023-02-22 14:30 | 1177200 | 327 | 17500.175 | 0.4241103 | 1190.586 | 47
2023-02-22 15:30 | 1180800 | 328 | 17479.99 | 0.4254061 | 1191.506 | 47
2023-02-22 16:30 | 1184400 | 329 | 17504.05 | 0.4258244 | 1190.828 | 47
2023-02-22 17:30 | 1188000 | 330 | 17505.73 | 0.4226618 | 1190.147 | 47
2023-02-22 18:30 | 1191600 | 331 | 17468.27 | 0.4253866 | 1195.453 | 47
2023-02-22 19:30 | 1195200 | 332 | 17529.54 | 0.4269947 | 1186.425 | 47
2023-02-22 20:30 | 1198800 | 333 | 17483.73 | 0.4232839 | 1184.736 | 47
2023-02-22 21:30 | 1202400 | 334 | 17486.09 | 0.4157947 | 1193.786 | 47
2023-02-22 22:30 | 1206000 | 335 | 17492.81 | 0.4160636 | 1198.981 | 47
2023-02-22 23:30 | 1209600 | 336 | 17483.52 | 0.4213866 | 1192.208 | 47
2023-02-23 00:30 | 1213200 | 337 | 17501.59 | 0.4251314 | 1188.896 | 47
2023-02-23 01:30 | 1216800 | 338 | 17539.82 | 0.4277903 | 1193.112 | 47
2023-02-23 02:30 | 1220400 | 339 | 17500.35 | 0.4233253 | 1198.439 | 47
2023-02-23 03:30 | 1224000 | 340 | 17500.9 | 0.4169831 | 1191.75 | 47
2023-02-23 04:30 | 1227600 | 341 | 17517.26 | 0.4178583 | 1185.13 | 47
2023-02-23 05:30 | 1231200 | 342 | 17483.35 | 0.4187733 | 1188.779 | 47
2023-02-23 06:30 | 1234800 | 343 | 17492.49 | 0.4207806 | 1196.935 | 47
2023-02-23 07:30 | 1238400 | 344 | 17506.79 | 0.4250922 | 1189.132 | 47
2023-02-23 08:30 | 1242000 | 345 | 17496.92 | 0.4236752 | 1186.351 | 47
2023-02-23 09:30 | 1245600 | 346 | 17513.56 | 0.4224853 | 1189.572 | 47
2023-02-23 10:30 | 1249200 | 347 | 17493.07 | 0.4237529 | 1202.78 | 47
2023-02-23 11:30 | 1252800 | 348 | 17499.38 | 0.4169708 | 1174.419 | 47
2023-02-23 12:30 | 1256400 | 349 | 17492.19 | 0.4166106 | 1203.123 | 47
2023-02-23 13:30 | 1260000 | 350 | 17494.99 | 0.4173783 | 1194.444 | 47
2023-02-23 14:30 | 1263600 | 351 | 17478.62 | 0.4146552 | 1197.101 | 47
2023-02-23 15:30 | 1267200 | 352 | 17509.58 | 0.4129717 | 1182.838 | 47
2023-02-23 16:30 | 1270800 | 353 | 17588.43 | 0.4168699 | 1190.336 | 47
2023-02-23 17:30 | 1274400 | 354 | 17497.99 | 0.4181457 | 1194.712 | 47
2023-02-23 18:30 | 1278000 | 355 | 17515.97 | 0.4216766 | 1195.559 | 47
2023-02-23 19:30 | 1281600 | 356 | 17522.5 | 0.4236175 | 1194.291 | 47
2023-02-23 20:30 | 1285200 | 357 | 16979.48 | 0.4273891 | 1191.457 | 47
2023-02-23 21:30 | 1288800 | 358 | 16870.27 | 0.4253409 | 1191.407 | 47
2023-02-23 22:30 | 1292400 | 359 | 17326.28 | 0.4271117 | 1190.79 | 47
2023-02-23 23:30 | 1296000 | 360 | 17337.05 | 0.4255769 | 1193.511 | 47
2023-02-24 00:30 | 1299600 | 361 | 16651.24 | 0.4243802 | 1192.025 | 47
2023-02-24 01:30 | 1303200 | 362 | 17472.88 | 0.4232482 | 1194.023 | 47
2023-02-24 02:30 | 1306800 | 363 | 17486.88 | 0.4218039 | 1195.211 | 47
2023-02-24 03:30 | 1310400 | 364 | 17500.76 | 0.4224354 | 1193.699 | 47
2023-02-24 04:30 | 1314000 | 365 | 17529.88 | 0.4229128 | 1192.174 | 47
2023-02-24 05:30 | 1317600 | 366 | 17535.79 | 0.4202234 | 1196.477 | 47
2023-02-24 06:30 | 1321200 | 367 | 17508.16 | 0.4197549 | 1195.44 | 47
2023-02-24 07:30 | 1324800 | 368 | 17511.59 | 0.422485 | 1194.441 | 47
2023-02-24 08:30 | 1328400 | 369 | 17467.21 | 0.4248114 | 1191.506 | 47
2023-02-24 09:30 | 1332000 | 370 | 17519.46 | 0.4248661 | 1187.3625 | 47
2023-02-24 10:30 | 1335600 | 371 | 17505.77 | 0.4231421 | 1195.401 | 47
2023-02-24 11:30 | 1339200 | 372 | 17482.81 | 0.4240315 | 1197.094 | 47
2023-02-24 12:30 | 1342800 | 373 | 17512.89 | 0.4201731 | 1196.387 | 47
2023-02-24 13:30 | 1346400 | 374 | 17479.84 | 0.4210538 | 1202.981 | 47
2023-02-24 14:30 | 1350000 | 375 | 17498.87 | 0.4210264 | 1195.92 | 47
2023-02-24 15:30 | 1353600 | 376 | 17516.37 | 0.4226086 | 1190.975 | 48.81894
2023-02-24 16:30 | 1357200 | 377 | 17529.15 | 0.4186772 | 1185.182 | 49
2023-02-24 17:30 | 1360800 | 378 | 17490.85 | 0.4234122 | 1195.293 | 49
2023-02-24 18:30 | 1364400 | 379 | 17475.73 | 0.4254178 | 1195.964 | 49
2023-02-24 19:30 | 1368000 | 380 | 17465.24 | 0.4215278 | 1188.368 | 49
2023-02-24 20:30 | 1371600 | 381 | 17509.95 | 0.4208961 | 1192.432 | 49
2023-02-24 21:30 | 1375200 | 382 | 17499.48 | 0.4201522 | 1190.707 | 49
2023-02-24 22:30 | 1378800 | 383 | 17509.96 | 0.4173621 | 1184.423 | 49
2023-02-24 23:30 | 1382400 | 384 | 17528.25 | 0.4229181 | 1197.981 | 49
2023-02-25 00:30 | 1386000 | 385 | 17499.47 | 0.4229671 | 1195.926 | 49
2023-02-25 01:30 | 1389600 | 386 | 17487.225 | 0.4198836 | 1188.6275 | 49
2023-02-25 02:30 | 1393200 | 387 | 17488.33 | 0.4213886 | 1196.384 | 49
2023-02-25 03:30 | 1396800 | 388 | 17517.36 | 0.4218911 | 1188.381 | 49
2023-02-25 04:30 | 1400400 | 389 | 17515.4 | 0.4218158 | 1193.411 | 49
2023-02-25 05:30 | 1404000 | 390 | 17517.39 | 0.4203599 | 1191.397 | 49
2023-02-25 06:30 | 1407600 | 391 | 17481.04 | 0.4212489 | 1189.5925 | 49
2023-02-25 07:30 | 1411200 | 392 | 17491.1 | 0.4260407 | 1197.288 | 49
2023-02-25 08:30 | 1414800 | 393 | 17480.83 | 0.4253311 | 1191.894 | 49
2023-02-25 09:30 | 1418400 | 394 | 17478.52 | 0.4276499 | 1192.615 | 49
2023-02-25 10:30 | 1422000 | 395 | 17499.88 | 0.4235061 | 1193.644 | 49
2023-02-25 11:30 | 1425600 | 396 | 17491.2 | 0.4216318 | 1202.495 | 49.74095
2023-02-25 12:30 | 1429200 | 397 | 17539.19 | 0.4196206 | 1193.811 | 50
2023-02-25 13:30 | 1432800 | 398 | 17509.3 | 0.4185919 | 1195.274 | 50
2023-02-25 14:30 | 1436400 | 399 | 17531.43 | 0.4200616 | 1196.227 | 50
2023-02-25 15:30 | 1440000 | 400 | 17491.7 | 0.419639 | 1193.471 | 50
2023-02-25 16:30 | 1443600 | 401 | 17521.82 | 0.4203269 | 1192.756 | 50
2023-02-25 17:30 | 1447200 | 402 | 17530.16 | 0.4291273 | 1195.113 | 49.85515
2023-02-25 18:30 | 1450800 | 403 | 17503.05 | 0.4241396 | 1195.774 | 49
2023-02-25 19:30 | 1454400 | 404 | 17465.97 | 0.4249322 | 1188.901 | 49.40278
2023-02-25 20:30 | 1458000 | 405 | 17497.38 | 0.4224382 | 1193.794 | 50
2023-02-25 21:30 | 1461600 | 406 | 17527.99 | 0.4244353 | 1201.923 | 50
2023-02-25 22:30 | 1465200 | 407 | 17460.08 | 0.4213476 | 1204.716 | 50
2023-02-25 23:30 | 1468800 | 408 | 17498.69 | 0.4253702 | 1193.214 | 50
2023-02-26 00:30 | 1472400 | 409 | 17519.36 | 0.4213153 | 1202.217 | 50
2023-02-26 01:30 | 1476000 | 410 | 17506.2 | 0.4217989 | 1207.51 | 50
2023-02-26 02:30 | 1479600 | 411 | 17521.72 | 0.4264406 | 1207.539 | 50
2023-02-26 03:30 | 1483200 | 412 | 17506.87 | 0.4230382 | 1189.512 | 50
2023-02-26 04:30 | 1486800 | 413 | 17361.82 | 0.4268808 | 1190.931 | 50
2023-02-26 05:30 | 1490400 | 414 | 17490.37 | 0.4272184 | 1189.692 | 50
2023-02-26 06:30 | 1494000 | 415 | 17455.32 | 0.4262855 | 1192.167 | 50
2023-02-26 07:30 | 1497600 | 416 | 17411.725 | 0.4282769 | 1184.1425 | 50
2023-02-26 08:30 | 1501200 | 417 | 17485.81 | 0.42741 | 1197.132 | 49.32033
2023-02-26 09:30 | 1504800 | 418 | 15287.06 | 0.4303208 | 1185.433 | 48.16389
2023-02-26 10:30 | 1508400 | 419 | 16268.11 | 0.4246376 | 1173.584 | 47
2023-02-26 11:30 | 1512000 | 420 | 16999.54 | 0.4278917 | 1161.106 | 47
2023-02-26 12:30 | 1515600 | 421 | 16558.15 | 0.4267894 | 1151.615 | 47
2023-02-26 13:30 | 1519200 | 422 | 16723.02 | 0.4248958 | 1164.898 | 48.18942
2023-02-26 14:30 | 1522800 | 423 | 17031.89 | 0.4235194 | 1185.255 | 49
2023-02-26 15:30 | 1526400 | 424 | 16980.55 | 0.4203292 | 1202.271 | 49
2023-02-26 16:30 | 1530000 | 425 | 17043.62 | 0.4219167 | 1200.133 | 49
2023-02-26 17:30 | 1533600 | 426 | 17009.53 | 0.4210139 | 1192.361 | 49
2023-02-26 18:30 | 1537200 | 427 | 17000.91 | 0.4198667 | 1191.7425 | 49.90833
2023-02-26 19:30 | 1540800 | 428 | 16994.66 | 0.4211535 | 1200.54 | 50
2023-02-26 20:30 | 1544400 | 429 | 17008.15 | 0.4193794 | 1196.95 | 50
2023-02-26 21:30 | 1548000 | 430 | 16999.22 | 0.4197747 | 1193.056 | 50
2023-02-26 22:30 | 1551600 | 431 | 16981.96 | 0.4200808 | 1194.954 | 50
2023-02-26 23:30 | 1555200 | 432 | 16978 | 0.4223072 | 1200.301 | 50
2023-02-27 00:30 | 1558800 | 433 | 17004.23 | 0.4244131 | 1200.71 | 50
2023-02-27 01:30 | 1562400 | 434 | 17001.8 | 0.4289214 | 1194.56 | 50
2023-02-27 02:30 | 1566000 | 435 | 17013.01 | 0.4270869 | 1193.641 | 50
2023-02-27 03:30 | 1569600 | 436 | 17030.63 | 0.4246658 | 1191.8175 | 50
2023-02-27 04:30 | 1573200 | 437 | 17002.03 | 0.4276493 | 1187.513 | 50
2023-02-27 05:30 | 1576800 | 438 | 16993.46 | 0.4265614 | 1189.073 | 50
2023-02-27 06:30 | 1580400 | 439 | 17031.08 | 0.4253353 | 1199.507 | 50
2023-02-27 07:30 | 1584000 | 440 | 17000.51 | 0.4273752 | 1196.985 | 50
2023-02-27 08:30 | 1587600 | 441 | 17242.26 | 0.427655 | 1186.4275 | 50
2023-02-27 09:30 | 1591200 | 442 | 16675.75 | 0.4276747 | 1193.7675 | 50
2023-02-27 10:30 | 1594800 | 443 | 16738.61 | 0.4283518 | 1194.319 | 49.90251
2023-02-27 11:30 | 1598400 | 444 | 16590.92 | 0.4242283 | 1192.116 | 49.5
2023-02-27 12:30 | 1602000 | 445 | 17005.4 | 0.4231273 | 1192.017 | 49.5
2023-02-27 13:30 | 1605600 | 446 | 17280.96 | 0.4219383 | 1193.659 | 49.5
2023-02-27 14:30 | 1609200 | 447 | 17495.84 | 0.4206749 | 1199.452 | 49.5
2023-02-27 15:30 | 1612800 | 448 | 17538.67 | 0.4241827 | 1200.238 | 49.5
2023-02-27 16:30 | 1616400 | 449 | 17490 | 0.4185347 | 1199.949 | 49.5
2023-02-27 17:30 | 1620000 | 450 | 17447.77 | 0.4239903 | 1192.036 | 49.5
2023-02-27 18:30 | 1623600 | 451 | 17470.62 | 0.4257606 | 1195.035 | 49.5
2023-02-27 19:30 | 1627200 | 452 | 17466.32 | 0.4251482 | 1195.251 | 49.5
2023-02-27 20:30 | 1630800 | 453 | 17502.63 | 0.4240889 | 1185.656 | 49.5
2023-02-27 21:30 | 1634400 | 454 | 17502.63 | 0.4253501 | 1199.043 | 49.5
2023-02-27 22:30 | 1638000 | 455 | 17437.4 | 0.4275744 | 1199.946 | 49.44028
2023-02-27 23:30 | 1641600 | 456 | 17495.22 | 0.4230735 | 1193.996 | 49
2023-02-28 00:30 | 1645200 | 457 | 17473.75 | 0.4225627 | 1192.242 | 49
2023-02-28 01:30 | 1648800 | 458 | 17503.76 | 0.4235928 | 1188.786 | 49.47222
2023-02-28 02:30 | 1652400 | 459 | 17576.83 | 0.420566 | 1195.13 | 50
2023-02-28 03:30 | 1656000 | 460 | 17474.33 | 0.4210128 | 1192.963 | 50
2023-02-28 04:30 | 1659600 | 461 | 17484.31 | 0.4254122 | 1205.051 | 50
2023-02-28 05:30 | 1663200 | 462 | 17481.69 | 0.4262649 | 1207.657 | 49.41783
2023-02-28 06:30 | 1666800 | 463 | 17504.71 | 0.4270119 | 1200.275 | 49
2023-02-28 07:30 | 1670400 | 464 | 17446.3 | 0.4302549 | 1153.819 | 48.29526
2023-02-28 08:30 | 1674000 | 465 | 17055.24 | 0.4250517 | 1178.022 | 48
2023-02-28 09:30 | 1677600 | 466 | 17610.81 | 0.429817 | 1197.787 | 48
2023-02-28 10:30 | 1681200 | 467 | 17311.11 | 0.4299631 | 1194.767 | 48.97222
2023-02-28 11:30 | 1684800 | 468 | 16609.21 | 0.4300053 | 1195.392 | 49
2023-02-28 12:30 | 1688400 | 469 | 17100.6 | 0.4264761 | 1198.302 | 49
2023-02-28 13:30 | 1692000 | 470 | 17479.73 | 0.4244223 | 1204.816 | 49
2023-02-28 14:30 | 1695600 | 471 | 17507.45 | 0.4223061 | 1208.29 | 49
2023-02-28 15:30 | 1699200 | 472 | 17449.67 | 0.4182699 | 1195.078 | 49
2023-02-28 16:30 | 1702800 | 473 | 17764.09 | 0.4169816 | 1182.935 | 49
2023-02-28 17:30 | 1706400 | 474 | 17686.26 | 0.4217353 | 1196.8125 | 49
2023-02-28 18:30 | 1710000 | 475 | 17472.08 | 0.4223281 | 1197.521 | 49.36908
2023-02-28 19:30 | 1713600 | 476 | 17904.47 | 0.4225396 | 1198.34 | 49.5
2023-02-28 20:30 | 1717200 | 477 | 17959.25 | 0.4220542 | 1191.885 | 49.5
2023-02-28 21:30 | 1720800 | 478 | 18016.51 | 0.4208465 | 1199.999 | 49.5
2023-02-28 22:30 | 1724400 | 479 | 17400.38 | 0.4208561 | 1201.194 | 49.98472
2023-02-28 23:30 | 1728000 | 480 | 17466.31 | 0.4187078 | 1199.23 | 50
2023-03-01 00:30 | 1731600 | 481 | 17508.97 | 0.4249518 | 1188.051 | 50
2023-03-01 01:30 | 1735200 | 482 | 17481.75 | 0.4232239 | 1192.005 | 50
2023-03-01 02:30 | 1738800 | 483 | 17481.7 | 0.421032 | 1199.053 | 50
2023-03-01 03:30 | 1742400 | 484 | 17498.88 | 0.4209525 | 1193.729 | 49.03056
2023-03-01 04:30 | 1746000 | 485 | 17524.74 | 0.4224711 | 1193.878 | 49
2023-03-01 05:30 | 1749600 | 486 | 17529.09 | 0.423929 | 1200.156 | 49
2023-03-01 06:30 | 1753200 | 487 | 17531.53 | 0.4222903 | 1205.169 | 49
2023-03-01 07:30 | 1756800 | 488 | 17471.08 | 0.4215089 | 1200.459 | 49
2023-03-01 08:30 | 1760400 | 489 | 17493.01 | 0.4234329 | 1195.765 | 49
2023-03-01 09:30 | 1764000 | 490 | 17470.86 | 0.4232194 | 1196.938 | 49
2023-03-01 10:30 | 1767600 | 491 | 17536.5 | 0.4273739 | 1198.592 | 48.21111
2023-03-01 11:30 | 1771200 | 492 | 17471.57 | 0.4281214 | 1199.752 | 48
2023-03-01 12:30 | 1774800 | 493 | 17792.99 | 0.4254817 | 1182.914 | 48
2023-03-01 13:30 | 1778400 | 494 | 18021.35 | 0.4266064 | 1189.518 | 48
2023-03-01 14:30 | 1782000 | 495 | 17984.82 | 0.4241858 | 1196.755 | 48
2023-03-01 15:30 | 1785600 | 496 | 18016.63 | 0.4229292 | 1196.936 | 48.30278
2023-03-01 16:30 | 1789200 | 497 | 17972.68 | 0.4241209 | 1186.17 | 49
2023-03-01 17:30 | 1792800 | 498 | 17922.425 | 0.42919 | 1192.586 | 49
2023-03-01 18:30 | 1796400 | 499 | 17981.52 | 0.4244741 | 1196.558 | 49
2023-03-01 19:30 | 1800000 | 500 | 17992.88 | 0.4228294 | 1197.958 | 49.06944
2023-03-01 20:30 | 1803600 | 501 | 17100.53 | 0.4183554 | 1192.944 | 49.58078
2023-03-01 21:30 | 1807200 | 502 | 17309.02 | 0.4181556 | 1195.767 | 49.74722
2023-03-01 22:30 | 1810800 | 503 | 17827.22 | 0.4234294 | 1198.049 | 49.16111
2023-03-01 23:30 | 1814400 | 504 | 17984.89 | 0.4266228 | 1196.323 | 49
2023-03-02 00:30 | 1818000 | 505 | 18041.06 | 0.4262658 | 1189.356 | 49
2023-03-02 01:30 | 1821600 | 506 | 18005.41 | 0.4249464 | 1192.214 | 49
2023-03-02 02:30 | 1825200 | 507 | 17998.16 | 0.4270042 | 1188.738 | 49
2023-03-02 03:30 | 1828800 | 508 | 17979.86 | 0.4220247 | 1190.705 | 49
2023-03-02 04:30 | 1832400 | 509 | 17379.11 | 0.4176978 | 1197.817 | 49.46389
2023-03-02 05:30 | 1836000 | 510 | 16876.63 | 0.4142381 | 1198.062 | 50
2023-03-02 06:30 | 1839600 | 511 | 17320.19 | 0.4169206 | 1198.682 | 50
2023-03-02 07:30 | 1843200 | 512 | 18037.2 | 0.4217689 | 1199.526 | 50
2023-03-02 08:30 | 1846800 | 513 | 18204.28 | 0.4228234 | 1190.083 | 50
2023-03-02 09:30 | 1850400 | 514 | 18974.15 | 0.4288836 | 1194.452 | 49.44722
2023-03-02 10:30 | 1854000 | 515 | 18519.25 | 0.4226303 | 1200.14 | 48
2023-03-02 11:30 | 1857600 | 516 | 18465.27 | 0.4231797 | 1198.518 | 48
2023-03-02 12:30 | 1861200 | 517 | 18500.41 | 0.4226486 | 1192.489 | 47.64722
2023-03-02 13:30 | 1864800 | 518 | 18462.2 | 0.4181647 | 1189.744 | 47
2023-03-02 14:30 | 1868400 | 519 | 18514.69 | 0.4187591 | 1205.032 | 47
2023-03-02 15:30 | 1872000 | 520 | 18544 | 0.414475 | 1195.934 | 47
2023-03-02 16:30 | 1875600 | 521 | 18766.45 | 0.4146911 | 1197.38 | 47
2023-03-02 17:30 | 1879200 | 522 | 18951.9 | 0.4111814 | 1206.224 | 47
2023-03-02 18:30 | 1882800 | 523 | 18978.49 | 0.4095089 | 1201.906 | 47
2023-03-02 19:30 | 1886400 | 524 | 19017.27 | 0.4159331 | 1196.987 | 47
2023-03-02 20:30 | 1890000 | 525 | 19020.09 | 0.4228983 | 1204.709 | 46.26111
2023-03-02 21:30 | 1893600 | 526 | 19037.96 | 0.4211947 | 1204.116 | 46
2023-03-02 22:30 | 1897200 | 527 | 18974.48 | 0.4224783 | 1199.833 | 46
2023-03-02 23:30 | 1900800 | 528 | 19037.21 | 0.4194585 | 1186.4 | 46
2023-03-03 00:30 | 1904400 | 529 | 18968.84 | 0.4215411 | 1187.169 | 46.83333
2023-03-03 01:30 | 1908000 | 530 | 19001.48 | 0.4242928 | 1192.085 | 47.44568
2023-03-03 02:30 | 1911600 | 531 | 19004.13 | 0.4165194 | 1193.857 | 48
2023-03-03 03:30 | 1915200 | 532 | 19002.5 | 0.4170501 | 1187.755 | 48
2023-03-03 04:30 | 1918800 | 533 | 18973.78 | 0.4201613 | 1185.799 | 48
2023-03-03 05:30 | 1922400 | 534 | 18984.63 | 0.4191497 | 1194.156 | 48.61389
2023-03-03 06:30 | 1926000 | 535 | 19023.67 | 0.4235578 | 1188.574 | 47.76111
2023-03-03 07:30 | 1929600 | 536 | 19274.13 | 0.424139 | 1170.955 | 47
2023-03-03 08:30 | 1933200 | 537 | 19985.72 | 0.4239439 | 1180.315 | 47
2023-03-03 09:30 | 1936800 | 538 | 19981.475 | 0.4226878 | 1197.755 | 47
2023-03-03 10:30 | 1940400 | 539 | 19981.28 | 0.4185106 | 1176.75 | 47
2023-03-03 11:30 | 1944000 | 540 | 20024.63 | 0.4202506 | 1182.055 | 47
2023-03-03 12:30 | 1947600 | 541 | 20015.2 | 0.4214922 | 1191.643 | 47.425
2023-03-03 13:30 | 1951200 | 542 | 19996.03 | 0.4210267 | 1189.782 | 48
2023-03-03 14:30 | 1954800 | 543 | 20044.93 | 0.4228011 | 1193.734 | 48
2023-03-03 15:30 | 1958400 | 544 | 20026.1 | 0.4206928 | 1195.548 | 48.29444
2023-03-03 16:30 | 1962000 | 545 | 19734.27 | 0.4141251 | 1179.981 | 49.05014
2023-03-03 17:30 | 1965600 | 546 | 17469.01 | 0.4025372 | 1166.264 | 50
2023-03-03 18:30 | 1969200 | 547 | 18416.78 | 0.4185295 | 1189.758 | 50
2023-03-03 19:30 | 1972800 | 548 | 17995.69 | 0.4248237 | 1188.036 | 49.17827
2023-03-03 20:30 | 1976400 | 549 | 17996.51 | 0.4224839 | 1192.457 | 49
2023-03-03 21:30 | 1980000 | 550 | 18005.65 | 0.4185956 | 1179.129 | 49
2023-03-03 22:30 | 1983600 | 551 | 18197.64 | 0.4166292 | 1185.854 | 49.23056
2023-03-03 23:30 | 1987200 | 552 | 18005.08 | 0.4110501 | 1195.732 | 50
2023-03-04 00:30 | 1990800 | 553 | 18009.78 | 0.4160603 | 1189.044 | 50
2023-03-04 01:30 | 1994400 | 554 | 17995.87 | 0.4177515 | 1185.74 | 50
2023-03-04 02:30 | 1998000 | 555 | 17953.7 | 0.4211381 | 1181.192 | 50
2023-03-04 03:30 | 2001600 | 556 | 17934.975 | 0.4186167 | 1185.564 | 50
2023-03-04 04:30 | 2005200 | 557 | 18063.75 | 0.4223916 | 1187.822 | 49.44568
2023-03-04 05:30 | 2008800 | 558 | 18440.08 | 0.4246183 | 1186.621 | 49
2023-03-04 06:30 | 2012400 | 559 | 17709.5 | 0.4237144 | 1186.432 | 48.625
2023-03-04 07:30 | 2016000 | 560 | 18295.42 | 0.4228131 | 1186.579 | 49.19499
2023-03-04 08:30 | 2019600 | 561 | 18664.67 | 0.4226803 | 1178.62 | 48
2023-03-04 09:30 | 2023200 | 562 | 18728.76 | 0.4263423 | 1180.496 | 48
2023-03-04 10:30 | 2026800 | 563 | 17979.975 | 0.4220597 | 1180.1 | 47.175
2023-03-04 11:30 | 2030400 | 564 | 18004.54 | 0.4206919 | 1181.257 | 47
2023-03-04 12:30 | 2034000 | 565 | 18019.85 | 0.4216164 | 1186.403 | 47.56944
2023-03-04 13:30 | 2037600 | 566 | 17989.02 | 0.4238223 | 1185.556 | 48.9415
2023-03-04 14:30 | 2041200 | 567 | 18004.46 | 0.4241817 | 1186.482 | 48.875
2023-03-04 15:30 | 2044800 | 568 | 17997.06 | 0.4234577 | 1191.177 | 48
2023-03-04 16:30 | 2048400 | 569 | 17989.98 | 0.4218134 | 1184.401 | 48
2023-03-04 17:30 | 2052000 | 570 | 17978.92 | 0.4183953 | 1199.6625 | 48
2023-03-04 18:30 | 2055600 | 571 | 18013.05 | 0.416817 | 1188.249 | 47.11978
2023-03-04 19:30 | 2059200 | 572 | 18011.1 | 0.4172708 | 1183.529 | 47
2023-03-04 20:30 | 2062800 | 573 | 18031.32 | 0.4232237 | 1192.244 | 46.59331
2023-03-04 21:30 | 2066400 | 574 | 18006.49 | 0.4137442 | 1202.758 | 46.95556
2023-03-04 22:30 | 2070000 | 575 | 18004.28 | 0.4085244 | 1192.095 | 47.88333
2023-03-04 23:30 | 2073600 | 576 | 17981.44 | 0.4164298 | 1190.158 | 48.88858
2023-03-05 00:30 | 2077200 | 577 | 18011.87 | 0.4093489 | 1192.705 | 49.26111
2023-03-05 01:30 | 2080800 | 578 | 18034.53 | 0.4132461 | 1187.378 | 50
2023-03-05 02:30 | 2084400 | 579 | 18036.69 | 0.4156167 | 1185.266 | 49.32869
2023-03-05 03:30 | 2088000 | 580 | 18035.12 | 0.4179208 | 1190.806 | 49
2023-03-05 04:30 | 2091600 | 581 | 17969.27 | 0.4193546 | 1187.984 | 49
2023-03-05 05:30 | 2095200 | 582 | 17842.23 | 0.4224245 | 1182.651 | 48.26741
2023-03-05 06:30 | 2098800 | 583 | 18009.71 | 0.4201178 | 1190.318 | 48.66667
2023-03-05 07:30 | 2102400 | 584 | 16991.53 | 0.4143749 | 1189.053 | 48.4039
2023-03-05 08:30 | 2106000 | 585 | 17515.76 | 0.4133376 | 1198.813 | 48
2023-03-05 09:30 | 2109600 | 586 | 18160.09 | 0.4154546 | 1192.506 | 48
2023-03-05 10:30 | 2113200 | 587 | 18495.24 | 0.4209853 | 1189.903 | 48
2023-03-05 11:30 | 2116800 | 588 | 18539.66 | 0.4156705 | 1186.039 | 48.88579
2023-03-05 12:30 | 2120400 | 589 | 18538.01 | 0.419705 | 1202.02 | 48.41389
2023-03-05 13:30 | 2124000 | 590 | 18505.85 | 0.4201607 | 1199.39 | 48.33426
2023-03-05 14:30 | 2127600 | 591 | 18499.15 | 0.4256892 | 1196.0125 | 49
2023-03-05 15:30 | 2131200 | 592 | 18108.9 | 0.4264503 | 1190.655 | 49
2023-03-05 16:30 | 2134800 | 593 | 17429.47 | 0.4203574 | 1184.221 | 48.4039
2023-03-05 17:30 | 2138400 | 594 | 16970.36 | 0.4099064 | 1192.092 | 49.20556
2023-03-05 18:30 | 2142000 | 595 | 15024.24 | 0.3983378 | 1194.584 | 50
2023-03-05 19:30 | 2145600 | 596 | 14976.47 | 0.398478 | 1199.849 | 48.58496
2023-03-05 20:30 | 2149200 | 597 | 14995.46 | 0.3941475 | 1183.055 | 48
2023-03-05 21:30 | 2152800 | 598 | 15017.54 | 0.3986886 | 1188.118 | 48
2023-03-05 22:30 | 2156400 | 599 | 14968.6 | 0.4073975 | 1153.747 | 47.42061
2023-03-05 23:30 | 2160000 | 600 | 15077.98 | 0.4103947 | 1159.976 | 47
2023-03-06 00:30 | 2163600 | 601 | 16721.78 | 0.4168414 | 1190.852 | 47
2023-03-06 01:30 | 2167200 | 602 | 17837.075 | 0.4183311 | 1196.0075 | 47
2023-03-06 02:30 | 2170800 | 603 | 18017.83 | 0.4234908 | 1187.151 | 47
2023-03-06 03:30 | 2174400 | 604 | 17952.47 | 0.4226741 | 1196.887 | 47.72145
2023-03-06 04:30 | 2178000 | 605 | 17634.575 | 0.4259831 | 1171.975 | 47.43056
2023-03-06 05:30 | 2181600 | 606 | 18009.79 | 0.4251761 | 1191.812 | 47.74444
2023-03-06 06:30 | 2185200 | 607 | 17152.47 | 0.427229 | 1187.69 | 48
2023-03-06 07:30 | 2188800 | 608 | 17035.36 | 0.4218756 | 1188.814 | 47.35556
2023-03-06 08:30 | 2192400 | 609 | 16988.15 | 0.4219828 | 1190.494 | 46.92778
2023-03-06 09:30 | 2196000 | 610 | 17208.55 | 0.4238242 | 1174.85 | 46
2023-03-06 10:30 | 2199600 | 611 | 4039.44 | 0.3259925 | 1163.174 | 22.28691
2023-03-06 11:30 | 2203200 | 612 | 17201.14 | 0.4247525 | 1153.233 | 45.96389
2023-03-06 12:30 | 2206800 | 613 | 17835.81 | 0.4252028 | 1154.486 | 46
2023-03-06 13:30 | 2210400 | 614 | 17437.53 | 0.4165372 | 1185.116 | 46.25833
2023-03-06 14:30 | 2214000 | 615 | 17909.48 | 0.4223922 | 1176.464 | 45.76602
2023-03-06 15:30 | 2217600 | 616 | 18007.04 | 0.4181439 | 1155.8525 | 45
2023-03-06 16:30 | 2221200 | 617 | 16777.24 | 0.4242592 | 1107.386 | 45.27778
2023-03-06 17:30 | 2224800 | 618 | 16751.18 | 0.4191638 | 1125.102 | 46.4234
2023-03-06 18:30 | 2228400 | 619 | 17953.025 | 0.4206142 | 1192.3475 | 47.55833
2023-03-06 19:30 | 2232000 | 620 | 16626.61 | 0.4248852 | 1185.02 | 48
2023-03-06 20:30 | 2235600 | 621 | 16015.14 | 0.4244081 | 1189.064 | 48
2023-03-06 21:30 | 2239200 | 622 | 17265.9 | 0.4243514 | 1189.945 | 48
2023-03-06 22:30 | 2242800 | 623 | 17648.9 | 0.4263641 | 1192.586 | 48
2023-03-06 23:30 | 2246400 | 624 | 15898.11 | 0.4199719 | 1181.346 | 48
2023-03-07 00:30 | 2250000 | 625 | 16014.2 | 0.4210222 | 1196.628 | 48
2023-03-07 01:30 | 2253600 | 626 | 16000.17 | 0.4249306 | 1201.878 | 48
2023-03-07 02:30 | 2257200 | 627 | 16005.65 | 0.4257086 | 1196.899 | 48
2023-03-07 03:30 | 2260800 | 628 | 16162.56 | 0.4233783 | 1195.328 | 48.46797
2023-03-07 04:30 | 2264400 | 629 | 16861.47 | 0.4219357 | 1201.726 | 49
2023-03-07 05:30 | 2268000 | 630 | 17011 | 0.4173486 | 1198.861 | 49
2023-03-07 06:30 | 2271600 | 631 | 16959.78 | 0.4186347 | 1202.778 | 49
2023-03-07 07:30 | 2275200 | 632 | 16995.82 | 0.4214318 | 1197.535 | 49
2023-03-07 08:30 | 2278800 | 633 | 16976.02 | 0.4203461 | 1188.846 | 49
2023-03-07 09:30 | 2282400 | 634 | 17004.27 | 0.4222827 | 1182.27 | 48.57103
2023-03-07 10:30 | 2286000 | 635 | 16991.71 | 0.4213575 | 1180.527 | 48
2023-03-07 11:30 | 2289600 | 636 | 17013.94 | 0.4234317 | 1181.122 | 48
2023-03-07 12:30 | 2293200 | 637 | 17005.25 | 0.4238297 | 1182.609 | 48
2023-03-07 13:30 | 2296800 | 638 | 17016.57 | 0.427085 | 1172.995 | 47.45961
2023-03-07 14:30 | 2300400 | 639 | 17025.01 | 0.4237627 | 1180.957 | 47.82312
2023-03-07 15:30 | 2304000 | 640 | 17002.56 | 0.4255839 | 1188.744 | 47.70139
2023-03-07 16:30 | 2307600 | 641 | 17007.75 | 0.4276579 | 1179.79 | 48
2023-03-07 17:30 | 2311200 | 642 | 16639.77 | 0.4275242 | 1181.888 | 48.88889
2023-03-07 18:30 | 2314800 | 643 | 15948.34 | 0.4233553 | 1194.484 | 49
2023-03-07 19:30 | 2318400 | 644 | 16610.7 | 0.4259638 | 1182.22 | 49
2023-03-07 20:30 | 2322000 | 645 | 16976.12 | 0.4230939 | 1186.256 | 49
2023-03-07 21:30 | 2325600 | 646 | 17032.92 | 0.4217536 | 1184.563 | 49
2023-03-07 22:30 | 2329200 | 647 | 16965.61 | 0.4204774 | 1192.834 | 49
2023-03-07 23:30 | 2332800 | 648 | 16978.62 | 0.4250939 | 1178.696 | 49.91389
2023-03-08 00:30 | 2336400 | 649 | 16167.98 | 0.4259219 | 1190.3 | 49.35278
2023-03-08 01:30 | 2340000 | 650 | 16821.01 | 0.4209694 | 1174.991 | 49.62953
2023-03-08 02:30 | 2343600 | 651 | 17023.51 | 0.4168894 | 1184.334 | 50
2023-03-08 03:30 | 2347200 | 652 | 16999.88 | 0.4144525 | 1172.995 | 50
2023-03-08 04:30 | 2350800 | 653 | 17011.41 | 0.4139766 | 1173.547 | 50
2023-03-08 05:30 | 2354400 | 654 | 17019.82 | 0.4121419 | 1175.237 | 50
2023-03-08 06:30 | 2358000 | 655 | 17010.28 | 0.4116922 | 1188.392 | 50
2023-03-08 07:30 | 2361600 | 656 | 16974.2 | 0.4189304 | 1173.906 | 50
2023-03-08 08:30 | 2365200 | 657 | 17062.63 | 0.4182411 | 1183.332 | 49.17778
2023-03-08 09:30 | 2368800 | 658 | 16983.77 | 0.4168919 | 1191.013 | 49.31198
2023-03-08 10:30 | 2372400 | 659 | 16996.07 | 0.4154675 | 1196.903 | 50
2023-03-08 11:30 | 2376000 | 660 | 16995.18 | 0.4106431 | 1200.641 | 50
2023-03-08 12:30 | 2379600 | 661 | 17014.92 | 0.4165047 | 1204.645 | 50
2023-03-08 13:30 | 2383200 | 662 | 16979.94 | 0.4204756 | 1200.672 | 49.41667
2023-03-08 14:30 | 2386800 | 663 | 16105.29 | 0.4259992 | 1172.965 | 48
2023-03-08 15:30 | 2390400 | 664 | 16019.56 | 0.4255513 | 1130.968 | 46.86908
2023-03-08 16:30 | 2394000 | 665 | 16021.88 | 0.4254672 | 1152.612 | 46.06667
2023-03-08 17:30 | 2397600 | 666 | 17011.56 | 0.4210331 | 1174.837 | 47.65278
2023-03-08 18:30 | 2401200 | 667 | 17021.46 | 0.4242047 | 1191.204 | 48.60167
2023-03-08 19:30 | 2404800 | 668 | 17039.71 | 0.4233719 | 1189.155 | 48.45
2023-03-08 20:30 | 2408400 | 669 | 16979.62 | 0.4192356 | 1189.109 | 48.26944
2023-03-08 21:30 | 2412000 | 670 | 16324.42 | 0.4118406 | 1198.14 | 49.95
2023-03-08 22:30 | 2415600 | 671 | 16000.68 | 0.4055184 | 1199.468 | 50
2023-03-08 23:30 | 2419200 | 672 | 16025.25 | 0.407955 | 1197.48 | 50
2023-03-09 00:30 | 2422800 | 673 | 16200.29 | 0.4058425 | 1195.026 | 50
2023-03-09 01:30 | 2426400 | 674 | 15978.55 | 0.4090423 | 1190.552 | 50
2023-03-09 02:30 | 2430000 | 675 | 15994.48 | 0.4138703 | 1183.593 | 49.09167
2023-03-09 03:30 | 2433600 | 676 | 15988.45 | 0.4180401 | 1189.691 | 48
2023-03-09 04:30 | 2437200 | 677 | 16030.81 | 0.4186461 | 1177.4425 | 47.09444
2023-03-09 05:30 | 2440800 | 678 | 15971.36 | 0.4227392 | 1177.529 | 47
2023-03-09 06:30 | 2444400 | 679 | 15613.83 | 0.4203716 | 1146.071 | 46.22563
2023-03-09 07:30 | 2448000 | 680 | 16949.625 | 0.4172942 | 1160.528 | 46.44167
2023-03-09 08:30 | 2451600 | 681 | 16779.01 | 0.4230905 | 1173.892 | 47
2023-03-09 09:30 | 2455200 | 682 | 16446.6 | 0.4243167 | 1179.826 | 47.825
2023-03-09 10:30 | 2458800 | 683 | 18036.08 | 0.4275028 | 1182.356 | 48
2023-03-09 11:30 | 2462400 | 684 | 17974.47 | 0.4214839 | 1183.986 | 48
2023-03-09 12:30 | 2466000 | 685 | 18068.45 | 0.4241056 | 1189.948 | 47.26741
2023-03-09 13:30 | 2469600 | 686 | 18538.84 | 0.4182589 | 1190.77 | 47
2023-03-09 14:30 | 2473200 | 687 | 18824.13 | 0.4225223 | 1183.16 | 46.81616
2023-03-09 15:30 | 2476800 | 688 | 18135.54 | 0.4238398 | 1180.174 | 46.78273
2023-03-09 16:30 | 2480400 | 689 | 17988.35 | 0.4225733 | 1186.293 | 47
2023-03-09 17:30 | 2484000 | 690 | 17971.96 | 0.4213125 | 1196.541 | 47.00557
2023-03-09 18:30 | 2487600 | 691 | 17984.11 | 0.4235928 | 1199.148 | 47.86389
2023-03-09 19:30 | 2491200 | 692 | 17947.05 | 0.4210652 | 1197.574 | 48.25348
2023-03-09 20:30 | 2494800 | 693 | 17816.54 | 0.4243244 | 1191.295 | 47.23194
2023-03-09 21:30 | 2498400 | 694 | 18015.31 | 0.4221318 | 1195.76 | 47.55571
2023-03-09 22:30 | 2502000 | 695 | 18006.17 | 0.4191639 | 1197.845 | 48.08056
2023-03-09 23:30 | 2505600 | 696 | 18011.57 | 0.4206577 | 1195.96 | 48.17967
2023-03-10 00:30 | 2509200 | 697 | 18004.74 | 0.4199089 | 1183.899 | 48
2023-03-10 01:30 | 2512800 | 698 | 17969.31 | 0.4202742 | 1176.457 | 48
2023-03-10 02:30 | 2516400 | 699 | 18014.96 | 0.4208292 | 1173.019 | 48
2023-03-10 03:30 | 2520000 | 700 | 18010.675 | 0.4231747 | 1180.982 | 48
2023-03-10 04:30 | 2523600 | 701 | 17919.81 | 0.4183036 | 1186.934 | 48.59331
2023-03-10 05:30 | 2527200 | 702 | 17047.79 | 0.4209883 | 1191.943 | 48.63889
2023-03-10 06:30 | 2530800 | 703 | 17845.74 | 0.4183604 | 1191.457 | 48
2023-03-10 07:30 | 2534400 | 704 | 16996.3 | 0.4222128 | 1195.811 | 48.8468
2023-03-10 08:30 | 2538000 | 705 | 16679.61 | 0.4268636 | 1185.583 | 48.81111
2023-03-10 09:30 | 2541600 | 706 | 15124.99 | 0.4261423 | 1185.936 | 47.90251
2023-03-10 10:30 | 2545200 | 707 | 14862.53 | 0.4170858 | 1180.166 | 47
2023-03-10 11:30 | 2548800 | 708 | 18264.48 | 0.4161947 | 1175.299 | 47.68802
2023-03-10 12:30 | 2552400 | 709 | 19017.06 | 0.415754 | 1183.196 | 48.67967
2023-03-10 13:30 | 2556000 | 710 | 18987.43 | 0.4195119 | 1189.847 | 49
2023-03-10 14:30 | 2559600 | 711 | 18993.38 | 0.4198421 | 1180.751 | 49
2023-03-10 15:30 | 2563200 | 712 | 18882.54 | 0.4237786 | 1182.827 | 48.10833
2023-03-10 16:30 | 2566800 | 713 | 17986.97 | 0.4228281 | 1191.727 | 48
2023-03-10 17:30 | 2570400 | 714 | 18008.88 | 0.4183458 | 1206.514 | 48
2023-03-10 18:30 | 2574000 | 715 | 18000.51 | 0.4188722 | 1206.251 | 48
2023-03-10 19:30 | 2577600 | 716 | 17983.32 | 0.4191997 | 1208.616 | 48
2023-03-10 20:30 | 2581200 | 717 | 17988.075 | 0.4207886 | 1211.56 | 48
2023-03-10 21:30 | 2584800 | 718 | 17994.94 | 0.425117 | 1205.637 | 48.39833
2023-03-10 22:30 | 2588400 | 719 | 17938.22 | 0.4197451 | 1204.127 | 48
2023-03-10 23:30 | 2592000 | 720 | 18034.36 | 0.4164817 | 1210.31 | 48
2023-03-11 00:30 | 2595600 | 721 | 18009.52 | 0.4209228 | 1206.114 | 48
2023-03-11 01:30 | 2599200 | 722 | 17964.04 | 0.4177628 | 1197.929 | 47.71389
2023-03-11 02:30 | 2602800 | 723 | 17680.41 | 0.409351 | 1203.966 | 48.68802
2023-03-11 03:30 | 2606400 | 724 | 18025.99 | 0.4100905 | 1210.687 | 48.14485
2023-03-11 04:30 | 2610000 | 725 | 18035.14 | 0.4142314 | 1215.158 | 48
2023-03-11 05:30 | 2613600 | 726 | 17956.75 | 0.4183217 | 1208.436 | 48
2023-03-11 06:30 | 2617200 | 727 | 17988.66 | 0.4256219 | 1206.03 | 47.23611
2023-03-11 07:30 | 2620800 | 728 | 18026.49 | 0.4230683 | 1202.872 | 47
2023-03-11 08:30 | 2624400 | 729 | 17958.36 | 0.4196989 | 1197.556 | 47
2023-03-11 09:30 | 2628000 | 730 | 17984.14 | 0.4187397 | 1202.873 | 47.14167
2023-03-11 10:30 | 2631600 | 731 | 18952.12 | 0.4255393 | 1207.346 | 48.81058
2023-03-11 11:30 | 2635200 | 732 | 18474.39 | 0.4269919 | 1203.086 | 49
2023-03-11 12:30 | 2638800 | 733 | 18505.57 | 0.4216417 | 1188.256 | 49.81389
2023-03-11 13:30 | 2642400 | 734 | 18615.7 | 0.4178568 | 1190.813 | 50
2023-03-11 14:30 | 2646000 | 735 | 18989.59 | 0.4191725 | 1188.947 | 50
2023-03-11 15:30 | 2649600 | 736 | 18971.7 | 0.4151322 | 1195.2575 | 50
2023-03-11 16:30 | 2653200 | 737 | 18981.33 | 0.4209351 | 1208.114 | 50
2023-03-11 17:30 | 2656800 | 738 | 18990.4 | 0.4233561 | 1205.609 | 50
2023-03-11 18:30 | 2660400 | 739 | 18691.825 | 0.4218319 | 1208.973 | 50
2023-03-11 19:30 | 2664000 | 740 | 17168 | 0.4143713 | 1207.009 | 50
2023-03-11 20:30 | 2667600 | 741 | 17083.875 | 0.4132839 | 1210.506 | 50
2023-03-11 21:30 | 2671200 | 742 | 17993.13 | 0.4184458 | 1204.809 | 50
2023-03-11 22:30 | 2674800 | 743 | 17633.96 | 0.4239259 | 1186.622 | 48.84123
2023-03-11 23:30 | 2678400 | 744 | 18006.04 | 0.4213961 | 1204.7875 | 48
2023-03-12 00:30 | 2682000 | 745 | 18018.36 | 0.4216167 | 1200.818 | 48.13231
2023-03-12 01:30 | 2685600 | 746 | 18007.84 | 0.4231691 | 1190.482 | 48.44429
2023-03-12 02:30 | 2689200 | 747 | 18039.23 | 0.4207178 | 1192.7925 | 48.20694
2023-03-12 03:30 | 2692800 | 748 | 17985 | 0.4242487 | 1196.722 | 48.1351
2023-03-12 04:30 | 2696400 | 749 | 18015.96 | 0.4249816 | 1193.365 | 48.72006
2023-03-12 05:30 | 2700000 | 750 | 17951.53 | 0.4260353 | 1195.901 | 48.79861
2023-03-12 06:30 | 2703600 | 751 | 18028.13 | 0.4216592 | 1197.939 | 48.72917
2023-03-12 07:30 | 2707200 | 752 | 17361.41 | 0.4261661 | 1196.226 | 49
2023-03-12 08:30 | 2710800 | 753 | 15515.46 | 0.4156139 | 1184.664 | 48.35933
2023-03-12 09:30 | 2714400 | 754 | 16094.63 | 0.4141919 | 1200.514 | 48
2023-03-12 10:30 | 2718000 | 755 | 17652.57 | 0.4188276 | 1201.707 | 48
2023-03-12 11:30 | 2721600 | 756 | 18002.03 | 0.418412 | 1201.698 | 48
2023-03-12 12:30 | 2725200 | 757 | 18010.51 | 0.4205131 | 1203.406 | 48.69722
2023-03-12 13:30 | 2728800 | 758 | 18012.03 | 0.4164072 | 1198.619 | 49
2023-03-12 14:30 | 2732400 | 759 | 17995.54 | 0.420022 | 1196.567 | 49
2023-03-12 15:30 | 2736000 | 760 | 16754 | 0.4208622 | 1175.913 | 48.71111
2023-03-12 16:30 | 2739600 | 761 | 15552.86 | 0.4082519 | 1177.897 | 48
2023-03-12 17:30 | 2743200 | 762 | 17332.03 | 0.4124365 | 1184.483 | 48
2023-03-12 18:30 | 2746800 | 763 | 17216.525 | 0.4105008 | 1189.187 | 48.93889
2023-03-12 19:30 | 2750400 | 764 | 15514.16 | 0.4107014 | 1198.762 | 49.86944
2023-03-12 20:30 | 2754000 | 765 | 16332.23 | 0.4136069 | 1184.167 | 48.475
2023-03-12 21:30 | 2757600 | 766 | 17005.41 | 0.4147702 | 1180.578 | 49
2023-03-12 22:30 | 2761200 | 767 | 1693.836 | 0.3583178 | 1155.147 | 13.01114
2023-03-12 23:30 | 2764800 | 768 | 5908.292 | 0.387745 | 1139.058 | 41.05556
2023-03-13 00:30 | 2768400 | 769 | 11768.125 | 0.4168844 | 1152.836 | 45
2023-03-13 01:30 | 2772000 | 770 | 5852.738 | 0.4035457 | 1108.103 | 40.57939
2023-03-13 02:30 | 2775600 | 771 | 6650.172 | 0.4113636 | 1102.519 | 40.41667
2023-03-13 03:30 | 2779200 | 772 | 9385.511 | 0.4128694 | 1113.631 | 39.68333
2023-03-13 04:30 | 2782800 | 773 | 10068.3 | 0.4157875 | 1051.966 | 38.49582
2023-03-13 05:30 | 2786400 | 774 | 8570.428 | 0.4133008 | 1056.901 | 39.48889
2023-03-13 06:30 | 2790000 | 775 | 12005.21 | 0.4185997 | 1031.694 | 40.35556
2023-03-13 07:30 | 2793600 | 776 | 14768.62 | 0.4195039 | 1041.509 | 42.29167
2023-03-13 08:30 | 2797200 | 777 | 15523.44 | 0.4184916 | 1003.67 | 43
2023-03-13 09:30 | 2800800 | 778 | 16051.62 | 0.4198711 | 1027.281 | 43
2023-03-13 10:30 | 2804400 | 779 | 15338.08 | 0.4210042 | 1014.955 | 43
2023-03-13 11:30 | 2808000 | 780 | 16661.65 | 0.4156442 | 1012.49 | 41.25
2023-03-13 12:30 | 2811600 | 781 | 17742.89 | 0.4163642 | 1013.867 | 42.95556
2023-03-13 13:30 | 2815200 | 782 | 16645.33 | 0.4166833 | 1013.115 | 43.49582
2023-03-13 14:30 | 2818800 | 783 | 17142.11 | 0.4195786 | 1031.804 | 44.97778
2023-03-13 15:30 | 2822400 | 784 | 17109.64 | 0.4230186 | 1042.901 | 45
2023-03-13 16:30 | 2826000 | 785 | 17207.66 | 0.418629 | 1046.504 | 46.89972
2023-03-13 17:30 | 2829600 | 786 | 17732.66 | 0.4212966 | 1065.418 | 46.86835
2023-03-13 18:30 | 2833200 | 787 | 17478.41 | 0.4103375 | 1139.464 | 48.15833
2023-03-13 19:30 | 2836800 | 788 | 15387.3 | 0.4100575 | 1174.778 | 48.19444
2023-03-13 20:30 | 2840400 | 789 | 16432.11 | 0.4130487 | 1168.079 | 47.55989
2023-03-13 21:30 | 2844000 | 790 | 14990.84 | 0.4161619 | 1147.492 | 46.57222
2023-03-13 22:30 | 2847600 | 791 | 10610.52 | 0.4060422 | 1052.081 | 43.47778
2023-03-13 23:30 | 2851200 | 792 | 13650.2 | 0.4096542 | 1053.706 | 42
2023-03-14 00:30 | 2854800 | 793 | 12364.36 | 0.4118983 | 1029.316 | 42
2023-03-14 01:30 | 2858400 | 794 | 12411.36 | 0.4137919 | 1059.911 | 43.60556
2023-03-14 02:30 | 2862000 | 795 | 12893.33 | 0.4118819 | 1106.605 | 45.17778
2023-03-14 03:30 | 2865600 | 796 | 12320.21 | 0.4198844 | 1110.577 | 46
2023-03-14 04:30 | 2869200 | 797 | 11990.97 | 0.4175167 | 1121.655 | 46.19722
2023-03-14 05:30 | 2872800 | 798 | 12485.89 | 0.4213728 | 1160.079 | 46.675
2023-03-14 06:30 | 2876400 | 799 | 13735.47 | 0.4218192 | 1153.282 | 46
2023-03-14 07:30 | 2880000 | 800 | 14989.02 | 0.4231453 | 1148.207 | 46
2023-03-14 08:30 | 2883600 | 801 | 14839.04 | 0.423205 | 1147.591 | 45.51111
2023-03-14 09:30 | 2887200 | 802 | 15543.76 | 0.4223632 | 1151.431 | 44.76045
2023-03-14 10:30 | 2890800 | 803 | 8594.067 | 0.3932511 | 1133.64 | 33.26944
2023-03-14 11:30 | 2894400 | 804 | 15660.68 | 0.4158292 | 1135.91 | 44.67778
2023-03-14 12:30 | 2898000 | 805 | 15294.81 | 0.4151702 | 1141.915 | 44.14763
2023-03-14 13:30 | 2901600 | 806 | 15420.54 | 0.4162017 | 1139.943 | 44
2023-03-14 14:30 | 2905200 | 807 | 15174.53 | 0.4171228 | 1127.939 | 44
2023-03-14 15:30 | 2908800 | 808 | 15769 | 0.4157418 | 1143.472 | 45.31476
2023-03-14 16:30 | 2912400 | 809 | 16780.375 | 0.4164811 | 1154.624 | 46
2023-03-14 17:30 | 2916000 | 810 | 17799.11 | 0.4176058 | 1171.104 | 46.96111
2023-03-14 18:30 | 2919600 | 811 | 17480.72 | 0.4201136 | 1190.874 | 47.66944
2023-03-14 19:30 | 2923200 | 812 | 16037.29 | 0.418017 | 1167.019 | 46.96936
2023-03-14 20:30 | 2926800 | 813 | 16034.49 | 0.4165758 | 1164.0775 | 46.67222
2023-03-14 21:30 | 2930400 | 814 | 15971.13 | 0.4141267 | 1177.011 | 47.475
2023-03-14 22:30 | 2934000 | 815 | 15942.49 | 0.4190563 | 1159.689 | 47.961
2023-03-14 23:30 | 2937600 | 816 | 16035.77 | 0.4157247 | 1152.678 | 46.86944
2023-03-15 00:30 | 2941200 | 817 | 15238.31 | 0.4207153 | 1152.927 | 46
2023-03-15 01:30 | 2944800 | 818 | 15029.76 | 0.4191365 | 1173.356 | 46
2023-03-15 02:30 | 2948400 | 819 | 14995.11 | 0.4230136 | 1161.062 | 46
2023-03-15 03:30 | 2952000 | 820 | 3360.058 | 0.3548014 | 1066.369 | 20.93889
2023-03-15 04:30 | 2955600 | 821 | 123.1114 | 0.3915382 | 1055.662 | 22.86908
2023-03-15 05:30 | 2959200 | 822 | 10803.48 | 0.4121538 | 1049.025 | 42.46518
2023-03-15 06:30 | 2962800 | 823 | 13971.47 | 0.4170536 | 1140.768 | 43
2023-03-15 07:30 | 2966400 | 824 | 10299.97 | 0.4178145 | 1110.567 | 40.81058
2023-03-15 08:30 | 2970000 | 825 | 8734.66 | 0.4064192 | 986.6942 | 35.34819
2023-03-15 09:30 | 2973600 | 826 | 7027.308 | 0.4067353 | 931.0547 | 34.68333
2023-03-15 10:30 | 2977200 | 827 | 7768.201 | 0.3905451 | 923.4045 | 32
2023-03-15 11:30 | 2980800 | 828 | 10191.73 | 0.3950794 | 957.185 | 32
2023-03-15 12:30 | 2984400 | 829 | 10290.58 | 0.3908376 | 946.9092 | 30.18384
2023-03-15 13:30 | 2988000 | 830 | 10302.5 | 0.3987543 | 968.7599 | 32.20613
2023-03-15 14:30 | 2991600 | 831 | 10314.56 | 0.4004842 | 957.0439 | 38.99722
2023-03-15 15:30 | 2995200 | 832 | 9431.251 | 0.407037 | 979.29 | 38.47354
2023-03-15 16:30 | 2998800 | 833 | 11153.22 | 0.4068103 | 965.9276 | 39.40947
2023-03-15 17:30 | 3002400 | 834 | 13189.31 | 0.4152675 | 989.8447 | 41.93333
2023-03-15 18:30 | 3006000 | 835 | 11987.49 | 0.4119075 | 982.0265 | 42
2023-03-15 19:30 | 3009600 | 836 | 11975.32 | 0.4093153 | 1003.028 | 42
2023-03-15 20:30 | 3013200 | 837 | 11992.59 | 0.4172084 | 1007.191 | 42
2023-03-15 21:30 | 3016800 | 838 | 12011.06 | 0.4138253 | 1030.079 | 42
2023-03-15 22:30 | 3020400 | 839 | 12011.08 | 0.4143471 | 1094.228 | 42
2023-03-15 23:30 | 3024000 | 840 | 11349.21 | 0.4113742 | 1119.545 | 43.30556
2023-03-16 00:30 | 3027600 | 841 | 9993.747 | 0.4037373 | 1123.256 | 44
2023-03-16 01:30 | 3031200 | 842 | 9914.769 | 0.4095731 | 1116.439 | 43.81389
2023-03-16 02:30 | 3034800 | 843 | 10720.86 | 0.4138958 | 1086.825 | 42
2023-03-16 03:30 | 3038400 | 844 | 10614.21 | 0.4166825 | 1067.686 | 39.83565
2023-03-16 04:30 | 3042000 | 845 | 11689.81 | 0.4067958 | 1021.286 | 37.78889
2023-03-16 05:30 | 3045600 | 846 | 11973.98 | 0.4079042 | 1026.957 | 38.37883
2023-03-16 06:30 | 3049200 | 847 | 12344.09 | 0.4098169 | 1107.637 | 42.00833
2023-03-16 07:30 | 3052800 | 848 | 13089 | 0.4172547 | 1115.65 | 43
2023-03-16 08:30 | 3056400 | 849 | 12723.13 | 0.4242228 | 1103.041 | 41.39444
2023-03-16 09:30 | 3060000 | 850 | 13020.4 | 0.4196376 | 1099.616 | 41.71588
2023-03-16 10:30 | 3063600 | 851 | 13640.33 | 0.4145206 | 1105.971 | 42
2023-03-16 11:30 | 3067200 | 852 | 14850.36 | 0.4158621 | 1105.192 | 42
2023-03-16 12:30 | 3070800 | 853 | 13752.86 | 0.42112 | 1110.339 | 41.92222
2023-03-16 13:30 | 3074400 | 854 | 13163.9 | 0.4136685 | 1089.644 | 40.6546
2023-03-16 14:30 | 3078000 | 855 | 12067.82 | 0.4124334 | 1105.82 | 40.58217
2023-03-16 15:30 | 3081600 | 856 | 12440.91 | 0.4148147 | 1105.681 | 40.23333
2023-03-16 16:30 | 3085200 | 857 | 11987.725 | 0.4139133 | 1096.183 | 40
2023-03-16 17:30 | 3088800 | 858 | 12147.92 | 0.4125621 | 1093.983 | 40
2023-03-16 18:30 | 3092400 | 859 | 12065.91 | 0.4101742 | 1118.119 | 41.80278
2023-03-16 19:30 | 3096000 | 860 | 11999.44 | 0.4131532 | 1116.828 | 41.89136
2023-03-16 20:30 | 3099600 | 861 | 11419.92 | 0.4161075 | 1118.974 | 41.88889
2023-03-16 21:30 | 3103200 | 862 | 3636.585 | 0.3992008 | 989.6348 | 37.40669
2023-03-16 22:30 | 3106800 | 863 | 29.34722 | 0.3824328 | 900.7011 | 26.91667
2023-03-16 23:30 | 3110400 | 864 | 0 | 0.2688381 | 912.4967 | 13.88889
2023-03-17 00:30 | 3114000 | 865 | 0 | 0.0009295265 | 930.7716 | 0
2023-03-17 01:30 | 3117600 | 866 | 0 | -0.001406407 | 902.6298 | 0
2023-03-17 02:30 | 3121200 | 867 | 0 | -0.001483611 | 895.8633 | 0
2023-03-17 03:30 | 3124800 | 868 | 0 | -0.0007342618 | 894.0067 | 0
2023-03-17 04:30 | 3128400 | 869 | 0 | 0.28903 | 958.9925 | 4.027778
2023-03-17 05:30 | 3132000 | 870 | 2810.624 | 0.3728688 | 978.8791 | 29.38162
2023-03-17 06:30 | 3135600 | 871 | 7863.758 | 0.3880372 | 1051.072 | 37.09167
2023-03-17 07:30 | 3139200 | 872 | 11869.2 | 0.4041752 | 997.2735 | 35
2023-03-17 08:30 | 3142800 | 873 | 8770.081 | 0.4069311 | 879.8436 | 32.81944
2023-03-17 09:30 | 3146400 | 874 | 5508.602 | 0.3960969 | 885.8981 | 30
2023-03-17 10:30 | 3150000 | 875 | 6772.467 | 0.3983747 | 885.3819 | 31.70833
2023-03-17 11:30 | 3153600 | 876 | 12008.06 | 0.4068969 | 973.0031 | 37.5961
2023-03-17 12:30 | 3157200 | 877 | 11998.8 | 0.4026791 | 970.034 | 38
2023-03-17 13:30 | 3160800 | 878 | 12091.42 | 0.4071039 | 1048.346 | 38
2023-03-17 14:30 | 3164400 | 879 | 13592.96 | 0.4076189 | 1066.318 | 38
2023-03-17 15:30 | 3168000 | 880 | 11834.29 | 0.412332 | 1060.745 | 39.92758
2023-03-17 16:30 | 3171600 | 881 | 12026.4 | 0.4088064 | 1051.637 | 40
2023-03-17 17:30 | 3175200 | 882 | 12521.58 | 0.4153128 | 1065.926 | 41.92758
2023-03-17 18:30 | 3178800 | 883 | 12383.81 | 0.4216147 | 1069.873 | 42
2023-03-17 19:30 | 3182400 | 884 | 11229.6 | 0.423107 | 1051.448 | 42
2023-03-17 20:30 | 3186000 | 885 | 10917.34 | 0.4209206 | 1070.609 | 42.46389
2023-03-17 21:30 | 3189600 | 886 | 10768.98 | 0.4246053 | 1052.327 | 42.45404
2023-03-17 22:30 | 3193200 | 887 | 1486.842 | 0.4044356 | 994.0781 | 37.49722
2023-03-17 23:30 | 3196800 | 888 | 4954.483 | 0.4097481 | 960.3656 | 40
2023-03-18 00:30 | 3200400 | 889 | 8874.248 | 0.4063114 | 980.456 | 40.4234
2023-03-18 01:30 | 3204000 | 890 | 9888.967 | 0.4110111 | 1020.974 | 42
2023-03-18 02:30 | 3207600 | 891 | 4415.667 | 0.4077689 | 983.5672 | 41.96111
2023-03-18 03:30 | 3211200 | 892 | 7.097493 | 0.4055031 | 980.6727 | 36.5766
2023-03-18 04:30 | 3214800 | 893 | 0 | 0.4046744 | 980.6875 | 30.91111
2023-03-18 05:30 | 3218400 | 894 | 3785.928 | 0.4015939 | 977.3708 | 33.59889
2023-03-18 06:30 | 3222000 | 895 | 6250.372 | 0.401535 | 980.5397 | 36
2023-03-18 07:30 | 3225600 | 896 | 9522.214 | 0.4096853 | 977.3125 | 36
2023-03-18 08:30 | 3229200 | 897 | 9980.802 | 0.4123306 | 960.6772 | 36
2023-03-18 09:30 | 3232800 | 898 | 9573.369 | 0.4139503 | 915.5369 | 36
2023-03-18 10:30 | 3236400 | 899 | 7740.331 | 0.4093847 | 869.4047 | 34.47222
2023-03-18 11:30 | 3240000 | 900 | 8119.758 | 0.4012036 | 864.154 | 34.3844
2023-03-18 12:30 | 3243600 | 901 | 9948.939 | 0.3999169 | 919.1147 | 35.73889
2023-03-18 13:30 | 3247200 | 902 | 10641.57 | 0.4005272 | 995.0436 | 35.19167
2023-03-18 14:30 | 3250800 | 903 | 13466.9 | 0.4051362 | 991.3008 | 32.87187
2023-03-18 15:30 | 3254400 | 904 | 14765.47 | 0.4063494 | 1026.4925 | 31
2023-03-18 16:30 | 3258000 | 905 | 14498.45 | 0.4075264 | 1021.899 | 31
2023-03-18 17:30 | 3261600 | 906 | 13446.02 | 0.4031777 | 924.4591 | 31
2023-03-18 18:30 | 3265200 | 907 | 15016.47 | 0.4006433 | 945.0108 | 32.91667
2023-03-18 19:30 | 3268800 | 908 | 14993.575 | 0.4087814 | 979.5331 | 33.15278
2023-03-18 20:30 | 3272400 | 909 | 15003.02 | 0.4125284 | 1006.313 | 35.87744
2023-03-18 21:30 | 3276000 | 910 | 15004.6 | 0.4120736 | 1049.18 | 39.13333
2023-03-18 22:30 | 3279600 | 911 | 14994.03 | 0.4144919 | 1051.858 | 41.87222
2023-03-18 23:30 | 3283200 | 912 | 15033.86 | 0.4155922 | 1095.294 | 42
2023-03-19 00:30 | 3286800 | 913 | 14972.75 | 0.4142428 | 1121.956 | 43.15278
2023-03-19 01:30 | 3290400 | 914 | 14334.56 | 0.4176669 | 1106.414 | 43.30084
2023-03-19 02:30 | 3294000 | 915 | 13463.01 | 0.4203553 | 1087.771 | 42.88611
2023-03-19 03:30 | 3297600 | 916 | 12199.85 | 0.4115297 | 1057.437 | 42
2023-03-19 04:30 | 3301200 | 917 | 13158.9 | 0.4154253 | 1085.9 | 42
2023-03-19 05:30 | 3304800 | 918 | 13656.5 | 0.4205803 | 1081.809 | 42
2023-03-19 06:30 | 3308400 | 919 | 13081.75 | 0.4162875 | 1077.583 | 43.25348
2023-03-19 07:30 | 3312000 | 920 | 14650.79 | 0.4176006 | 1081.605 | 44
2023-03-19 08:30 | 3315600 | 921 | 14940.175 | 0.4170728 | 1069.654 | 44.61944
2023-03-19 09:30 | 3319200 | 922 | 14497.85 | 0.4218181 | 1066.825 | 45
2023-03-19 10:30 | 3322800 | 923 | 14239.55 | 0.4161197 | 1061.37 | 43.04444
2023-03-19 11:30 | 3326400 | 924 | 15343.19 | 0.4154733 | 1087.215 | 43
2023-03-19 12:30 | 3330000 | 925 | 15486.46 | 0.4189672 | 1100.484 | 43.59444
2023-03-19 13:30 | 3333600 | 926 | 15126.31 | 0.4193894 | 1097.876 | 44
2023-03-19 14:30 | 3337200 | 927 | 14607.5 | 0.4199219 | 1096.798 | 43.50833
2023-03-19 15:30 | 3340800 | 928 | 13740.87 | 0.4195911 | 1109.342 | 43.58333
2023-03-19 16:30 | 3344400 | 929 | 10246.48 | 0.4166003 | 1100.984 | 44
2023-03-19 17:30 | 3348000 | 930 | 10817.325 | 0.4121842 | 1083.5425 | 44
2023-03-19 18:30 | 3351600 | 931 | 12649.09 | 0.4114939 | 1086.81 | 44
2023-03-19 19:30 | 3355200 | 932 | 13020.55 | 0.411639 | 1117.071 | 44
2023-03-19 20:30 | 3358800 | 933 | 10750.66 | 0.4197147 | 1085.583 | 44
2023-03-19 21:30 | 3362400 | 934 | 9721.919 | 0.4193969 | 1051.199 | 43.47222
2023-03-19 22:30 | 3366000 | 935 | 7920.284 | 0.4199699 | 1002.316 | 42
2023-03-19 23:30 | 3369600 | 936 | 9846.917 | 0.415695 | 999.1903 | 42
2023-03-20 00:30 | 3373200 | 937 | 8240.239 | 0.4167028 | 973.7489 | 40.10556
2023-03-20 01:30 | 3376800 | 938 | 8000.159 | 0.4143281 | 956.0825 | 40
2023-03-20 02:30 | 3380400 | 939 | 8087.781 | 0.4137733 | 976.0983 | 39.1
2023-03-20 03:30 | 3384000 | 940 | 8955.606 | 0.4135292 | 959.7636 | 39
2023-03-20 04:30 | 3387600 | 941 | 10910.08 | 0.4069833 | 986.9295 | 39.52368
2023-03-20 05:30 | 3391200 | 942 | 12575.68 | 0.412235 | 1025.06 | 40
2023-03-20 06:30 | 3394800 | 943 | 14361.73 | 0.4188616 | 1043.15 | 41.51532
2023-03-20 07:30 | 3398400 | 944 | 11515.34 | 0.4206017 | 1018.201 | 41.66111
2023-03-20 08:30 | 3402000 | 945 | 2130.864 | 0.4106292 | 979.4022 | 36.01671
2023-03-20 09:30 | 3405600 | 946 | 1268.981 | 0.4027281 | 958.8119 | 30.01667
2023-03-20 10:30 | 3409200 | 947 | 0 | 0.3758284 | 966.8521 | 27.23955
2023-03-20 11:30 | 3412800 | 948 | 162.65 | 0.4024514 | 964.3236 | 28
2023-03-20 12:30 | 3416400 | 949 | 4516.287 | 0.4080446 | 964.329 | 28
2023-03-20 13:30 | 3420000 | 950 | 7571.456 | 0.4006553 | 964.1861 | 26.03333
2023-03-20 14:30 | 3423600 | 951 | 8219.716 | 0.4101067 | 974.2145 | 27.09749
2023-03-20 15:30 | 3427200 | 952 | 5993.283 | 0.4050022 | 939.4658 | 26
2023-03-20 16:30 | 3430800 | 953 | 7190.65 | 0.4073336 | 952.1453 | 31.39444
2023-03-20 17:30 | 3434400 | 954 | 9936.17 | 0.4036735 | 958.3036 | 32
2023-03-20 18:30 | 3438000 | 955 | 11026.11 | 0.4001758 | 960.8772 | 33.66944
2023-03-20 19:30 | 3441600 | 956 | 11514.89 | 0.4035781 | 950.0544 | 34.21944
2023-03-20 20:30 | 3445200 | 957 | 11653.24 | 0.4051347 | 970.8172 | 35.95278
2023-03-20 21:30 | 3448800 | 958 | 11999.64 | 0.4026526 | 982.5769 | 36.08357
2023-03-20 22:30 | 3452400 | 959 | 12481.04 | 0.4056106 | 1010.321 | 37.475
2023-03-20 23:30 | 3456000 | 960 | 12485.77 | 0.4089756 | 1055.859 | 39.12778
2023-03-21 00:30 | 3459600 | 961 | 12906.51 | 0.4092655 | 1055.428 | 40
2023-03-21 01:30 | 3463200 | 962 | 12788.21 | 0.4121475 | 1066.584 | 40
2023-03-21 02:30 | 3466800 | 963 | 12706.44 | 0.4124284 | 1088.775 | 41.55432
2023-03-21 03:30 | 3470400 | 964 | 12977.09 | 0.4119256 | 1091.988 | 42
2023-03-21 04:30 | 3474000 | 965 | 12953.85 | 0.4100311 | 1114.453 | 42
2023-03-21 05:30 | 3477600 | 966 | 13041.2 | 0.4123975 | 1116.494 | 41.61667
2023-03-21 06:30 | 3481200 | 967 | 12682.73 | 0.4132574 | 1065.99 | 40
2023-03-21 07:30 | 3484800 | 968 | 11037.25 | 0.4086657 | 997.6426 | 36.67967
2023-03-21 08:30 | 3488400 | 969 | 12858.075 | 0.4033156 | 998.3856 | 36
2023-03-21 09:30 | 3492000 | 970 | 12989.25 | 0.4040708 | 996.6666 | 36.31755
2023-03-21 10:30 | 3495600 | 971 | 13269.21 | 0.40294 | 999.5344 | 38
2023-03-21 11:30 | 3499200 | 972 | 13476.35 | 0.4032499 | 979.3964 | 38
2023-03-21 12:30 | 3502800 | 973 | 13498.75 | 0.4033011 | 997.9642 | 38.16111
2023-03-21 13:30 | 3506400 | 974 | 13735.04 | 0.4054685 | 993.5961 | 39
2023-03-21 14:30 | 3510000 | 975 | 13988.61 | 0.4101131 | 996.4892 | 39
2023-03-21 15:30 | 3513600 | 976 | 14401.52 | 0.4075836 | 1017.637 | 39.96657
2023-03-21 16:30 | 3517200 | 977 | 15566.36 | 0.4037103 | 1020.162 | 40
2023-03-21 17:30 | 3520800 | 978 | 15491.44 | 0.4105622 | 1026.247 | 39.37222
2023-03-21 18:30 | 3524400 | 979 | 15452.67 | 0.4092708 | 1026.419 | 39.70474
2023-03-21 19:30 | 3528000 | 980 | 15467.76 | 0.4122683 | 1046.573 | 40.94444
2023-03-21 20:30 | 3531600 | 981 | 14678.11 | 0.4147042 | 1033.019 | 41
2023-03-21 21:30 | 3535200 | 982 | 11737.29 | 0.4143814 | 1027.543 | 41
2023-03-21 22:30 | 3538800 | 983 | 11074.74 | 0.4140805 | 1048.795 | 41.81058
2023-03-21 23:30 | 3542400 | 984 | 12464.04 | 0.4154633 | 1053.8775 | 42
2023-03-22 00:30 | 3546000 | 985 | 11851.39 | 0.4215 | 986.6916 | 42
2023-03-22 01:30 | 3549600 | 986 | 11176.54 | 0.4128717 | 972.0086 | 41.64167
2023-03-22 02:30 | 3553200 | 987 | 6506.231 | 0.3884158 | 985.1147 | 41.71111
2023-03-22 03:30 | 3556800 | 988 | 9614.164 | 0.4100735 | 998.4117 | 42
2023-03-22 04:30 | 3560400 | 989 | 10225.79 | 0.4129117 | 1034.464 | 42
2023-03-22 05:30 | 3564000 | 990 | 12310.33 | 0.4131742 | 1040.917 | 42
2023-03-22 06:30 | 3567600 | 991 | 13369.05 | 0.4164833 | 1018.465 | 41.61838
2023-03-22 07:30 | 3571200 | 992 | 14027.28 | 0.4096653 | 980.9058 | 40
2023-03-22 08:30 | 3574800 | 993 | 14643.21 | 0.4155597 | 978.8478 | 40
2023-03-22 09:30 | 3578400 | 994 | 12895.08 | 0.4180641 | 984.1014 | 40
2023-03-22 10:30 | 3582000 | 995 | 11107.94 | 0.4117314 | 1014.233 | 41.45556
2023-03-22 11:30 | 3585600 | 996 | 12072.31 | 0.4162047 | 1060.502 | 41.33705
2023-03-22 12:30 | 3589200 | 997 | 13083.65 | 0.4158705 | 1060.454 | 41.6546
2023-03-22 13:30 | 3592800 | 998 | 13808.68 | 0.4183156 | 1065.191 | 42
2023-03-22 14:30 | 3596400 | 999 | 13772.55 | 0.4196593 | 1058.25 | 42
2023-03-22 15:30 | 3600000 | 1000 | 12324.13 | 0.4181425 | 1041.291 | 41.15278
2023-03-22 16:30 | 3603600 | 1001 | 13495.46 | 0.4192361 | 1044.0075 | 41.18889
2023-03-22 17:30 | 3607200 | 1002 | 13647.79 | 0.41961 | 1089.087 | 41.13928
2023-03-22 18:30 | 3610800 | 1003 | 11913.63 | 0.4166756 | 1090.4125 | 41
2023-03-22 19:30 | 3614400 | 1004 | 12701.16 | 0.4121345 | 1126.576 | 41.71588
2023-03-22 20:30 | 3618000 | 1005 | 12306.82 | 0.4240939 | 1107.608 | 41.60833
2023-03-22 21:30 | 3621600 | 1006 | 12626.73 | 0.4173774 | 1107.703 | 41
2023-03-22 22:30 | 3625200 | 1007 | 12995.09 | 0.4188197 | 1129.324 | 41.78889
2023-03-22 23:30 | 3628800 | 1008 | 13001.34 | 0.4186133 | 1124.3275 | 42
2023-03-23 00:30 | 3632400 | 1009 | 13017.59 | 0.4244322 | 1079.841 | 41.375
2023-03-23 01:30 | 3636000 | 1010 | 12975.6 | 0.4217769 | 1083.067 | 41.36212
2023-03-23 02:30 | 3639600 | 1011 | 9450.903 | 0.4058014 | 1053.434 | 42.91111
2023-03-23 03:30 | 3643200 | 1012 | 9868.056 | 0.4154513 | 1053.206 | 42.82451
2023-03-23 04:30 | 3646800 | 1013 | 10130.81 | 0.4059306 | 1049.725 | 42
2023-03-23 05:30 | 3650400 | 1014 | 7475.816 | 0.3910811 | 1067.668 | 41.37047
2023-03-23 06:30 | 3654000 | 1015 | 2003.336 | 0.3899706 | 995.7258 | 22.97222
2023-03-23 07:30 | 3657600 | 1016 | 0 | 0.3458426 | 927.7861 | 0.9470752
2023-03-23 08:30 | 3661200 | 1017 | 0 | 0.3524281 | 903.8003 | 0
2023-03-23 09:30 | 3664800 | 1018 | 0 | 0.3174625 | 929.6764 | 0
2023-03-23 10:30 | 3668400 | 1019 | 0 | 0.285629 | 917.4716 | 0
2023-03-23 11:30 | 3672000 | 1020 | 0 | 0.2970347 | 897.8814 | 0
2023-03-23 12:30 | 3675600 | 1021 | 0 | 0.3430375 | 893.7914 | 0
2023-03-23 13:30 | 3679200 | 1022 | 0 | 0.2854462 | 847.4657 | 0
2023-03-23 14:30 | 3682800 | 1023 | 0 | 0.2649703 | 847.4178 | 0
2023-03-23 15:30 | 3686400 | 1024 | 0 | 0.2708284 | 847.2086 | 0
2023-03-23 16:30 | 3690000 | 1025 | 0 | 0.2745925 | 853.7989 | 0
2023-03-23 17:30 | 3693600 | 1026 | 0 | 0.3187106 | 858.685 | 0
2023-03-23 18:30 | 3697200 | 1027 | 0 | 0.3501649 | 856.2905 | 0
2023-03-23 19:30 | 3700800 | 1028 | 0 | 0.3481933 | 876.8919 | 0
2023-03-23 20:30 | 3704400 | 1029 | 0 | 0.3577886 | 891.4103 | 4.805556
2023-03-23 21:30 | 3708000 | 1030 | 0 | 0.3599435 | 871.7872 | 5.334262
2023-03-23 22:30 | 3711600 | 1031 | 0 | 0.3660325 | 879.8542 | 9.827778
2023-03-23 23:30 | 3715200 | 1032 | 1707.978 | 0.3689345 | 875.663 | 10
2023-03-24 00:30 | 3718800 | 1033 | 3462.564 | 0.3776192 | 899.8625 | 12.925
2023-03-24 01:30 | 3722400 | 1034 | 3863.003 | 0.3817983 | 923.893 | 17.58217
2023-03-24 02:30 | 3726000 | 1035 | 4962.426 | 0.3849334 | 954.7354 | 20.85794
2023-03-24 03:30 | 3729600 | 1036 | 5943.722 | 0.3833172 | 951.3144 | 21
2023-03-24 04:30 | 3733200 | 1037 | 0 | 0.0812195 | 935.0635 | 1.228412
2023-03-24 05:30 | 3736800 | 1038 | 0 | -0.00139 | 897.8461 | 0
2023-03-24 06:30 | 3740400 | 1039 | 0 | 0.09087409 | 884.7203 | 0
2023-03-24 07:30 | 3744000 | 1040 | 0 | 0.3432242 | 916.4354 | 11.77437
2023-03-24 08:30 | 3747600 | 1041 | 996.6139 | 0.3610772 | 948.3122 | 25
2023-03-24 09:30 | 3751200 | 1042 | 5544.567 | 0.3899653 | 976.9108 | 25
2023-03-24 10:30 | 3754800 | 1043 | 7396.808 | 0.3931677 | 960.3521 | 24.22563
2023-03-24 11:30 | 3758400 | 1044 | 7489.992 | 0.3954972 | 971.4264 | 27.76667
2023-03-24 12:30 | 3762000 | 1045 | 5437.264 | 0.3999836 | 964.7292 | 26.81667
2023-03-24 13:30 | 3765600 | 1046 | 5876.922 | 0.3963596 | 957.1822 | 27.35376
2023-03-24 14:30 | 3769200 | 1047 | 7794.286 | 0.4002283 | 948.9642 | 28
2023-03-24 15:30 | 3772800 | 1048 | 10173.42 | 0.4015591 | 952.9908 | 28
2023-03-24 16:30 | 3776400 | 1049 | 12287.725 | 0.4016756 | 1000.443 | 29.61111
2023-03-24 17:30 | 3780000 | 1050 | 12577.56 | 0.4032507 | 1040.646 | 32.52646
2023-03-24 18:30 | 3783600 | 1051 | 12590.5 | 0.4111903 | 1087.03 | 34.68802
2023-03-24 19:30 | 3787200 | 1052 | 12580.2 | 0.4194403 | 1083.353 | 34.64167
2023-03-24 20:30 | 3790800 | 1053 | 12759.09 | 0.4170685 | 1046.729 | 34.13649
2023-03-24 21:30 | 3794400 | 1054 | 13709.14 | 0.4139017 | 1053.709 | 35
2023-03-24 22:30 | 3798000 | 1055 | 14081.88 | 0.4182398 | 1051.242 | 35.92201
2023-03-24 23:30 | 3801600 | 1056 | 14660.57 | 0.4164583 | 1051.046 | 36.67222
2023-03-25 00:30 | 3805200 | 1057 | 14451.47 | 0.4194649 | 1052.716 | 37.87465
2023-03-25 01:30 | 3808800 | 1058 | 14370.21 | 0.4173919 | 1055.981 | 39
2023-03-25 02:30 | 3812400 | 1059 | 13534.94 | 0.4201827 | 1055.278 | 38.47354
2023-03-25 03:30 | 3816000 | 1060 | 14090.56 | 0.4177931 | 1052.837 | 38
2023-03-25 04:30 | 3819600 | 1061 | 14284.97 | 0.4176524 | 1050.028 | 38
2023-03-25 05:30 | 3823200 | 1062 | 14001.98 | 0.4158453 | 1089.45 | 39.75278
2023-03-25 06:30 | 3826800 | 1063 | 14225.21 | 0.4160226 | 1098.117 | 39.80223
2023-03-25 07:30 | 3830400 | 1064 | 14512.06 | 0.4162419 | 1084.682 | 39
2023-03-25 08:30 | 3834000 | 1065 | 14395.94 | 0.4202223 | 1074.908 | 39
2023-03-25 09:30 | 3837600 | 1066 | 14422.06 | 0.4180284 | 1059.555 | 39
2023-03-25 10:30 | 3841200 | 1067 | 14983.54 | 0.4161797 | 1098.073 | 39
2023-03-25 11:30 | 3844800 | 1068 | 14265.36 | 0.4135947 | 1101.547 | 39
2023-03-25 12:30 | 3848400 | 1069 | 14218.01 | 0.4079025 | 1102.739 | 39.48889
2023-03-25 13:30 | 3852000 | 1070 | 15015.48 | 0.4139613 | 1104.125 | 40
2023-03-25 14:30 | 3855600 | 1071 | 13414.98 | 0.4164967 | 1098.189 | 39.87222
2023-03-25 15:30 | 3859200 | 1072 | 12443.39 | 0.4161364 | 1080.652 | 38.51389
2023-03-25 16:30 | 3862800 | 1073 | 12784.6 | 0.413644 | 1074.887 | 38.22006
2023-03-25 17:30 | 3866400 | 1074 | 12474.85 | 0.4125889 | 1069.428 | 38.16944
2023-03-25 18:30 | 3870000 | 1075 | 12703.53 | 0.4130267 | 1074.948 | 39.03889
2023-03-25 19:30 | 3873600 | 1076 | 13161.37 | 0.4104869 | 1099.99 | 40
2023-03-25 20:30 | 3877200 | 1077 | 13516.55 | 0.4112406 | 1099.101 | 40.65278
2023-03-25 21:30 | 3880800 | 1078 | 13807.12 | 0.41284 | 1105.214 | 41
2023-03-25 22:30 | 3884400 | 1079 | 14003.14 | 0.4139042 | 1115.568 | 41
2023-03-25 23:30 | 3888000 | 1080 | 13464.35 | 0.4152997 | 1116.256 | 41.89167
2023-03-26 00:30 | 3891600 | 1081 | 13004.77 | 0.4160877 | 1098.906 | 42
2023-03-26 01:30 | 3895200 | 1082 | 13361.37 | 0.4179128 | 1095.986 | 41.54722
2023-03-26 02:30 | 3898800 | 1083 | 13941.96 | 0.4156362 | 1100.549 | 41.90808
2023-03-26 03:30 | 3902400 | 1084 | 14008.19 | 0.4107783 | 1123.479 | 42.95278
2023-03-26 04:30 | 3906000 | 1085 | 12860.57 | 0.4161145 | 1107.934 | 42.48468
2023-03-26 05:30 | 3909600 | 1086 | 13882.91 | 0.4140276 | 1096.452 | 42
2023-03-26 06:30 | 3913200 | 1087 | 14137.81 | 0.4154311 | 1099.433 | 42
2023-03-26 07:30 | 3916800 | 1088 | 14595.01 | 0.4157691 | 1103.232 | 42
2023-03-26 08:30 | 3920400 | 1089 | 14998.18 | 0.4172847 | 1102.404 | 42.90833
2023-03-26 09:30 | 3924000 | 1090 | 14993 | 0.4154159 | 1103.803 | 43
2023-03-26 10:30 | 3927600 | 1091 | 14617.42 | 0.4169852 | 1105.582 | 43
2023-03-26 11:30 | 3931200 | 1092 | 14209.86 | 0.4150678 | 1098.531 | 43.59444
2023-03-26 12:30 | 3934800 | 1093 | 14493.47 | 0.4143822 | 1104.9 | 44
2023-03-26 13:30 | 3938400 | 1094 | 15073.94 | 0.4137961 | 1125.072 | 44
2023-03-26 14:30 | 3942000 | 1095 | 15493.07 | 0.4150667 | 1123.5 | 44
2023-03-26 15:30 | 3945600 | 1096 | 14580.24 | 0.4170975 | 1117.467 | 43.69916
2023-03-26 16:30 | 3949200 | 1097 | 14429.49 | 0.4164328 | 1103.5425 | 43.30556
2023-03-26 17:30 | 3952800 | 1098 | 15451.68 | 0.4185747 | 1115.203 | 43.09749
2023-03-26 18:30 | 3956400 | 1099 | 14600.31 | 0.4198298 | 1116.373 | 44
2023-03-26 19:30 | 3960000 | 1100 | 14328.16 | 0.4192089 | 1109.631 | 43.57778
2023-03-26 20:30 | 3963600 | 1101 | 14993.69 | 0.4171677 | 1141.716 | 43
2023-03-26 21:30 | 3967200 | 1102 | 14856.77 | 0.4201097 | 1146.1775 | 43
2023-03-26 22:30 | 3970800 | 1103 | 14605.86 | 0.4210936 | 1128.572 | 43
2023-03-26 23:30 | 3974400 | 1104 | 13756.8 | 0.4218348 | 1122.292 | 43
2023-03-27 00:30 | 3978000 | 1105 | 13939.83 | 0.4173803 | 1118.313 | 43
2023-03-27 01:30 | 3981600 | 1106 | 13787.56 | 0.41839 | 1118.368 | 43
2023-03-27 02:30 | 3985200 | 1107 | 14468.18 | 0.4168872 | 1132.172 | 43
2023-03-27 03:30 | 3988800 | 1108 | 15017.28 | 0.4135053 | 1145.067 | 43
2023-03-27 04:30 | 3992400 | 1109 | 14993.05 | 0.4155198 | 1149.98 | 43
2023-03-27 05:30 | 3996000 | 1110 | 14976.64 | 0.4156589 | 1146.764 | 43
2023-03-27 06:30 | 3999600 | 1111 | 15030.94 | 0.4173953 | 1150.561 | 43
2023-03-27 07:30 | 4003200 | 1112 | 15005.2 | 0.4162867 | 1151.267 | 43
2023-03-27 08:30 | 4006800 | 1113 | 15003.98 | 0.4119621 | 1148.378 | 43
2023-03-27 09:30 | 4010400 | 1114 | 15083.84 | 0.418339 | 1146.332 | 43
2023-03-27 10:30 | 4014000 | 1115 | 15024.77 | 0.4133839 | 1130.672 | 43.49167
2023-03-27 11:30 | 4017600 | 1116 | 15187.46 | 0.4172783 | 1154.73 | 44.96379
2023-03-27 12:30 | 4021200 | 1117 | 15480.92 | 0.4104217 | 1173.784 | 45.21111
2023-03-27 13:30 | 4024800 | 1118 | 15458.97 | 0.4117384 | 1179.41 | 46
2023-03-27 14:30 | 4028400 | 1119 | 15499.66 | 0.4097192 | 1187.512 | 46
2023-03-27 15:30 | 4032000 | 1120 | 15479.42 | 0.4081092 | 1191.919 | 46
2023-03-27 16:30 | 4035600 | 1121 | 15490.82 | 0.4128025 | 1190.148 | 46
2023-03-27 17:30 | 4039200 | 1122 | 15120.31 | 0.4169683 | 1191.6825 | 45.88056
2023-03-27 18:30 | 4042800 | 1123 | 11389.26 | 0.4197819 | 1146.596 | 44.61281
2023-03-27 19:30 | 4046400 | 1124 | 12021.33 | 0.4162819 | 1087.798 | 44
2023-03-27 20:30 | 4050000 | 1125 | 15249.73 | 0.4168897 | 1101.703 | 44
2023-03-27 21:30 | 4053600 | 1126 | 15678.16 | 0.4186367 | 1124.958 | 44
2023-03-27 22:30 | 4057200 | 1127 | 15693.77 | 0.4216538 | 1125.681 | 44
2023-03-27 23:30 | 4060800 | 1128 | 15447.33 | 0.4207114 | 1136.4725 | 44
2023-03-28 00:30 | 4064400 | 1129 | 12504.52 | 0.4255861 | 1110.383 | 43.6156
2023-03-28 01:30 | 4068000 | 1130 | 12735.35 | 0.4205094 | 1085.352 | 42.29722
2023-03-28 02:30 | 4071600 | 1131 | 13580.79 | 0.4192058 | 1100.205 | 43.07799
2023-03-28 03:30 | 4075200 | 1132 | 14581.47 | 0.4161164 | 1126.27 | 44
2023-03-28 04:30 | 4078800 | 1133 | 10444.39 | 0.3493656 | 1122.968 | 37.27778
2023-03-28 05:30 | 4082400 | 1134 | 0 | 0.1941747 | 1081.515 | 9.164345
2023-03-28 06:30 | 4086000 | 1135 | 6771.722 | 0.389265 | 1048.855 | 39.83333
2023-03-28 07:30 | 4089600 | 1136 | 15197.5 | 0.4100922 | 1092.796 | 41.83333
2023-03-28 08:30 | 4093200 | 1137 | 15985.35 | 0.4116056 | 1122.822 | 42.16713
2023-03-28 09:30 | 4096800 | 1138 | 16276.75 | 0.4120247 | 1141.619 | 43.81667
2023-03-28 10:30 | 4100400 | 1139 | 16911.64 | 0.41305 | 1121.246 | 44
2023-03-28 11:30 | 4104000 | 1140 | 16567.95 | 0.4182593 | 1079.291 | 44
2023-03-28 12:30 | 4107600 | 1141 | 15970.41 | 0.4143036 | 1070.608 | 43.08333
2023-03-28 13:30 | 4111200 | 1142 | 16584.99 | 0.4117025 | 1064.533 | 43
2023-03-28 14:30 | 4114800 | 1143 | 17015.88 | 0.4081472 | 1087.933 | 43
2023-03-28 15:30 | 4118400 | 1144 | 17036.62 | 0.4163125 | 1118.62 | 43.1922
2023-03-28 16:30 | 4122000 | 1145 | 16987.22 | 0.4124347 | 1133.108 | 44.26944
2023-03-28 17:30 | 4125600 | 1146 | 17012.84 | 0.4110797 | 1160.004 | 45
2023-03-28 18:30 | 4129200 | 1147 | 16981.33 | 0.4142828 | 1154.632 | 45
2023-03-28 19:30 | 4132800 | 1148 | 16970.07 | 0.4150267 | 1159.453 | 44.06667
2023-03-28 20:30 | 4136400 | 1149 | 16840.14 | 0.4159479 | 1152.89 | 43.31198
2023-03-28 21:30 | 4140000 | 1150 | 16355.49 | 0.4149911 | 1100.246 | 42
2023-03-28 22:30 | 4143600 | 1151 | 16017.58 | 0.4172875 | 1110.803 | 42.92758
2023-03-28 23:30 | 4147200 | 1152 | 15759.99 | 0.4176381 | 1118.492 | 43
2023-03-29 00:30 | 4150800 | 1153 | 15754.35 | 0.4159492 | 1092.522 | 43
2023-03-29 01:30 | 4154400 | 1154 | 14551.5 | 0.4100847 | 1137.579 | 43.96657
2023-03-29 02:30 | 4158000 | 1155 | 14224.24 | 0.405485 | 1165.719 | 44
2023-03-29 03:30 | 4161600 | 1156 | 15121.29 | 0.410845 | 1154.208 | 44
2023-03-29 04:30 | 4165200 | 1157 | 15913.04 | 0.4132574 | 1146.143 | 43.69916
2023-03-29 05:30 | 4168800 | 1158 | 16449.67 | 0.4161067 | 1150.843 | 44
2023-03-29 06:30 | 4172400 | 1159 | 14705.13 | 0.4154736 | 1112.089 | 43.05556
2023-03-29 07:30 | 4176000 | 1160 | 15251.88 | 0.414912 | 1112.445 | 43
2023-03-29 08:30 | 4179600 | 1161 | 16021.69 | 0.4154397 | 1126.857 | 43
2023-03-29 09:30 | 4183200 | 1162 | 16448.31 | 0.4167772 | 1123.786 | 43
2023-03-29 10:30 | 4186800 | 1163 | 16258.975 | 0.4204286 | 1116.329 | 43
2023-03-29 11:30 | 4190400 | 1164 | 16284.34 | 0.4142678 | 1141.306 | 43.325
2023-03-29 12:30 | 4194000 | 1165 | 16538.46 | 0.4171752 | 1152.966 | 44
2023-03-29 13:30 | 4197600 | 1166 | 16114.98 | 0.4213125 | 1145.97 | 44
2023-03-29 14:30 | 4201200 | 1167 | 15400.37 | 0.4224705 | 1135.069 | 43.49582
2023-03-29 15:30 | 4204800 | 1168 | 16001 | 0.4201686 | 1119.327 | 42.26389
2023-03-29 16:30 | 4208400 | 1169 | 16719.78 | 0.4192969 | 1146.056 | 42.77716
2023-03-29 17:30 | 4212000 | 1170 | 16704.525 | 0.421935 | 1151.892 | 43.26389
2023-03-29 18:30 | 4215600 | 1171 | 16711.86 | 0.4215611 | 1154.223 | 44
2023-03-29 19:30 | 4219200 | 1172 | 16709.24 | 0.4212521 | 1154.31 | 44
2023-03-29 20:30 | 4222800 | 1173 | 16688.18 | 0.4166006 | 1155.465 | 44
2023-03-29 21:30 | 4226400 | 1174 | 16669.07 | 0.4193197 | 1155.024 | 44
2023-03-29 22:30 | 4230000 | 1175 | 16686.8 | 0.4181643 | 1159.592 | 44
2023-03-29 23:30 | 4233600 | 1176 | 16700.1 | 0.4179775 | 1162.892 | 44.53333
2023-03-30 00:30 | 4237200 | 1177 | 16708.21 | 0.416283 | 1172.819 | 45
2023-03-30 01:30 | 4240800 | 1178 | 16734.45 | 0.4168881 | 1179.112 | 45
2023-03-30 02:30 | 4244400 | 1179 | 16586.36 | 0.4249298 | 1152.777 | 44.15877
2023-03-30 03:30 | 4248000 | 1180 | 16982.68 | 0.4172519 | 1159.75 | 44.45833
2023-03-30 04:30 | 4251600 | 1181 | 15446.69 | 0.4111635 | 1196.293 | 45
2023-03-30 05:30 | 4255200 | 1182 | 14940.02 | 0.4167903 | 1198.049 | 45
2023-03-30 06:30 | 4258800 | 1183 | 14507.84 | 0.4212045 | 1135.204 | 45
2023-03-30 07:30 | 4262400 | 1184 | 14407.32 | 0.4218522 | 1106.313 | 44.63889
2023-03-30 08:30 | 4266000 | 1185 | 13991.3 | 0.41441 | 1146.896 | 44
2023-03-30 09:30 | 4269600 | 1186 | 14802.84 | 0.4100325 | 1150.922 | 44
2023-03-30 10:30 | 4273200 | 1187 | 16302.21 | 0.4126169 | 1151.166 | 44
2023-03-30 11:30 | 4276800 | 1188 | 18029.23 | 0.4147357 | 1150.219 | 44
2023-03-30 12:30 | 4280400 | 1189 | 16569.26 | 0.4140658 | 1119.703 | 42.90556
2023-03-30 13:30 | 4284000 | 1190 | 16996.44 | 0.4169669 | 1110.518 | 42
2023-03-30 14:30 | 4287600 | 1191 | 15569.84 | 0.4174406 | 1064.104 | 41.16111
2023-03-30 15:30 | 4291200 | 1192 | 15922.1 | 0.4187236 | 1109.14 | 42.625
2023-03-30 16:30 | 4294800 | 1193 | 16578.42 | 0.4163955 | 1137.956 | 43.23955
2023-03-30 17:30 | 4298400 | 1194 | 16960.69 | 0.4212236 | 1166.094 | 44
2023-03-30 18:30 | 4302000 | 1195 | 17029.41 | 0.4219181 | 1137.382 | 44
2023-03-30 19:30 | 4305600 | 1196 | 16998.17 | 0.4193436 | 1154.659 | 44
2023-03-30 20:30 | 4309200 | 1197 | 13383.19 | 0.3840652 | 1115.567 | 37.50418
2023-03-30 21:30 | 4312800 | 1198 | 4984.567 | 0.3642219 | 1108.567 | 26.08056
2023-03-30 22:30 | 4316400 | 1199 | 12809.86 | 0.4010642 | 1136.634 | 42.55
2023-03-30 23:30 | 4320000 | 1200 | 14649.09 | 0.4130443 | 1162.363 | 43.12535
2023-03-31 00:30 | 4323600 | 1201 | 15009.75 | 0.4141844 | 1144.287 | 42
2023-03-31 01:30 | 4327200 | 1202 | 13484.63 | 0.4188075 | 1124.264 | 42
2023-03-31 02:30 | 4330800 | 1203 | 8326.131 | 0.4193319 | 1031.273 | 40.32778
2023-03-31 03:30 | 4334400 | 1204 | 12807.41 | 0.4184663 | 1010.992 | 41.14485
2023-03-31 04:30 | 4338000 | 1205 | 14497.45 | 0.4168278 | 1045.554 | 41.2
2023-03-31 05:30 | 4341600 | 1206 | 14986.81 | 0.4126228 | 1154.074 | 42
2023-03-31 06:30 | 4345200 | 1207 | 13591.58 | 0.4110672 | 1175.058 | 42.95278
2023-03-31 07:30 | 4348800 | 1208 | 14837.87 | 0.4174583 | 1143.253 | 42.36389
2023-03-31 08:30 | 4352400 | 1209 | 14332.13 | 0.413037 | 1116.243 | 42
2023-03-31 09:30 | 4356000 | 1210 | 14502.225 | 0.4076047 | 1098.116 | 42
2023-03-31 10:30 | 4359600 | 1211 | 12948.68 | 0.4041139 | 1107.036 | 42
2023-03-31 11:30 | 4363200 | 1212 | 12463.37 | 0.4099446 | 1117.299 | 42
2023-03-31 12:30 | 4366800 | 1213 | 13371.01 | 0.4122036 | 1109.233 | 42
2023-03-31 13:30 | 4370400 | 1214 | 12468.87 | 0.4162095 | 1100.958 | 41.31476
2023-03-31 14:30 | 4374000 | 1215 | 11313.37 | 0.4170933 | 1064.982 | 40.68611
2023-03-31 15:30 | 4377600 | 1216 | 8448.479 | 0.4105591 | 1004.409 | 40
2023-03-31 16:30 | 4381200 | 1217 | 4379.867 | 0.4086444 | 1002.916 | 40
2023-03-31 17:30 | 4384800 | 1218 | 9962.362 | 0.4171967 | 1009.07 | 41.35655
2023-03-31 18:30 | 4388400 | 1219 | 8832.011 | 0.4081936 | 1003.908 | 43
2023-03-31 19:30 | 4392000 | 1220 | 10834.4 | 0.3969444 | 1033.249 | 43
2023-03-31 20:30 | 4395600 | 1221 | 13014.81 | 0.403468 | 1071.98 | 43
2023-03-31 21:30 | 4399200 | 1222 | 16594.35 | 0.4086187 | 1063.969 | 41.18942
2023-03-31 22:30 | 4402800 | 1223 | 17003.06 | 0.4106669 | 1056.912 | 41.29722
2023-03-31 23:30 | 4406400 | 1224 | 15818.01 | 0.412605 | 1001.858 | 42
2023-04-01 00:30 | 4410000 | 1225 | 15139.14 | 0.4006454 | 983.1669 | 42
2023-04-01 01:30 | 4413600 | 1226 | 17034.08 | 0.4037636 | 1000.858 | 42
2023-04-01 02:30 | 4417200 | 1227 | 17110.54 | 0.4120933 | 1003.576 | 42
2023-04-01 03:30 | 4420800 | 1228 | 16643.6 | 0.4043828 | 984.5594 | 42
2023-04-01 04:30 | 4424400 | 1229 | 17281.02 | 0.4042511 | 1017.433 | 42.24167
2023-04-01 05:30 | 4428000 | 1230 | 17176.42 | 0.4089666 | 1023.623 | 42.61003
2023-04-01 06:30 | 4431600 | 1231 | 16895.43 | 0.4169622 | 993.6617 | 42
2023-04-01 07:30 | 4435200 | 1232 | 8102.058 | 0.2781594 | 987.7011 | 21.35
2023-04-01 08:30 | 4438800 | 1233 | 628.2228 | 0.3370975 | 1013.625 | 25.05571
2023-04-01 09:30 | 4442400 | 1234 | 12242.4 | 0.3985786 | 1020.565 | 40.52222
2023-04-01 10:30 | 4446000 | 1235 | 14978.93 | 0.4007237 | 1135.585 | 42.94986
2023-04-01 11:30 | 4449600 | 1236 | 14838.76 | 0.4121914 | 1161.596 | 43
2023-04-01 12:30 | 4453200 | 1237 | 14418.91 | 0.4167123 | 1161.613 | 42.38162
2023-04-01 13:30 | 4456800 | 1238 | 13995.72 | 0.4182494 | 1116.989 | 41
2023-04-01 14:30 | 4460400 | 1239 | 15557.14 | 0.4178279 | 1121.513 | 41.70752
2023-04-01 15:30 | 4464000 | 1240 | 17462.25 | 0.4134914 | 1158.352 | 43
2023-04-01 16:30 | 4467600 | 1241 | 16429.375 | 0.4152514 | 1143.439 | 43
2023-04-01 17:30 | 4471200 | 1242 | 17070.62 | 0.4139738 | 1154.148 | 43.26741
2023-04-01 18:30 | 4474800 | 1243 | 17392.3 | 0.4182208 | 1157.783 | 44
2023-04-01 19:30 | 4478400 | 1244 | 16418.77 | 0.4165386 | 1153.689 | 44.43056
2023-04-01 20:30 | 4482000 | 1245 | 16615.52 | 0.4132855 | 1154.085 | 44
2023-04-01 21:30 | 4485600 | 1246 | 16974.27 | 0.4185253 | 1151.879 | 44
2023-04-01 22:30 | 4489200 | 1247 | 13445.5 | 0.4175817 | 1117.2575 | 42.775
2023-04-01 23:30 | 4492800 | 1248 | 11288.46 | 0.4107627 | 1091.617 | 40.04457
2023-04-02 00:30 | 4496400 | 1249 | 11431.54 | 0.4077808 | 1074.393 | 40
2023-04-02 01:30 | 4500000 | 1250 | 11718.93 | 0.4043528 | 1083.726 | 40.84444
2023-04-02 02:30 | 4503600 | 1251 | 12500.14 | 0.4041953 | 1107.983 | 42.39833
2023-04-02 03:30 | 4507200 | 1252 | 15800.93 | 0.4107219 | 1136.291 | 44.91111
2023-04-02 04:30 | 4510800 | 1253 | 16337.02 | 0.414146 | 1124.189 | 43.77437
2023-04-02 05:30 | 4514400 | 1254 | 17403.19 | 0.4085131 | 1126.403 | 43
2023-04-02 06:30 | 4518000 | 1255 | 18146.14 | 0.4122939 | 1135.778 | 43
2023-04-02 07:30 | 4521600 | 1256 | 19040.37 | 0.4094756 | 1129.97 | 43.225
2023-04-02 08:30 | 4525200 | 1257 | 19294.84 | 0.4122028 | 1146.995 | 44
2023-04-02 09:30 | 4528800 | 1258 | 19191.87 | 0.4126103 | 1159.852 | 44.8468
2023-04-02 10:30 | 4532400 | 1259 | 18698.1 | 0.4114706 | 1154.7 | 45
2023-04-02 11:30 | 4536000 | 1260 | 18990.62 | 0.4114783 | 1153.587 | 45
2023-04-02 12:30 | 4539600 | 1261 | 19003.8 | 0.4139558 | 1146.151 | 45
2023-04-02 13:30 | 4543200 | 1262 | 18728.1 | 0.4172513 | 1128.797 | 45
2023-04-02 14:30 | 4546800 | 1263 | 17963.84 | 0.4184833 | 1116.113 | 44.02507
2023-04-02 15:30 | 4550400 | 1264 | 17967.11 | 0.4124106 | 1114.533 | 44.59444
2023-04-02 16:30 | 4554000 | 1265 | 18037.8 | 0.4124234 | 1137.936 | 45
2023-04-02 17:30 | 4557600 | 1266 | 17908.67 | 0.4187508 | 1148.369 | 44.67222
2023-04-02 18:30 | 4561200 | 1267 | 17603.88 | 0.4100616 | 1154.054 | 44.68524
2023-04-02 19:30 | 4564800 | 1268 | 17968.74 | 0.4149981 | 1167.99 | 45
2023-04-02 20:30 | 4568400 | 1269 | 17656.32 | 0.4188375 | 1154.064 | 45
2023-04-02 21:30 | 4572000 | 1270 | 17121.03 | 0.4098616 | 1129.87 | 43.54596
2023-04-02 22:30 | 4575600 | 1271 | 18160.57 | 0.4120148 | 1137.218 | 43.4624
2023-04-02 23:30 | 4579200 | 1272 | 15867.82 | 0.4170139 | 1108.03 | 43.25556
2023-04-03 00:30 | 4582800 | 1273 | 14370.38 | 0.405073 | 1051.218 | 42
2023-04-03 01:30 | 4586400 | 1274 | 17553.87 | 0.4112432 | 1067.066 | 43.79666
2023-04-03 02:30 | 4590000 | 1275 | 17979.47 | 0.4132981 | 1094.878 | 44.23333
2023-04-03 03:30 | 4593600 | 1276 | 17264.39 | 0.4174596 | 1106.263 | 44.38997
2023-04-03 04:30 | 4597200 | 1277 | 16117.18 | 0.4131181 | 1104.313 | 44
2023-04-03 05:30 | 4600800 | 1278 | 16849.48 | 0.4173195 | 1104.892 | 44
2023-04-03 06:30 | 4604400 | 1279 | 17217.99 | 0.4171719 | 1100.246 | 43.53611
2023-04-03 07:30 | 4608000 | 1280 | 16237.78 | 0.4130535 | 1106.888 | 43
2023-04-03 08:30 | 4611600 | 1281 | 19274.07 | 0.4172997 | 1140.372 | 43.60167
2023-04-03 09:30 | 4615200 | 1282 | 19237.63 | 0.4179036 | 1145.6775 | 44.78889
2023-04-03 10:30 | 4618800 | 1283 | 19845.7 | 0.4181382 | 1169.072 | 45.41504
2023-04-03 11:30 | 4622400 | 1284 | 18005.14 | 0.4187706 | 1148.469 | 44
2023-04-03 12:30 | 4626000 | 1285 | 18612.93 | 0.4155142 | 1150.647 | 44
2023-04-03 13:30 | 4629600 | 1286 | 18920.93 | 0.4175092 | 1151.961 | 44
2023-04-03 14:30 | 4633200 | 1287 | 16237.29 | 0.4153279 | 1135.617 | 44
2023-04-03 15:30 | 4636800 | 1288 | 16986.66 | 0.4189778 | 1140.657 | 44
2023-04-03 16:30 | 4640400 | 1289 | 14993.79 | 0.4191014 | 1102.675 | 44
2023-04-03 17:30 | 4644000 | 1290 | 14584.43 | 0.4071978 | 1136.432 | 45.07778
2023-04-03 18:30 | 4647600 | 1291 | 16037.28 | 0.411195 | 1159.192 | 46
2023-04-03 19:30 | 4651200 | 1292 | 15983.14 | 0.4052039 | 1164.771 | 46
2023-04-03 20:30 | 4654800 | 1293 | 12688.4 | 0.3950567 | 1184.32 | 45.87079
2023-04-03 21:30 | 4658400 | 1294 | 12094.06 | 0.4010056 | 1175.761 | 46
2023-04-03 22:30 | 4662000 | 1295 | 14180.8 | 0.4100058 | 1167.07 | 44.39554
2023-04-03 23:30 | 4665600 | 1296 | 14978.8 | 0.417405 | 1126.129 | 43.54722
2023-04-04 00:30 | 4669200 | 1297 | 13212.14 | 0.4196961 | 1069.242 | 43
2023-04-04 01:30 | 4672800 | 1298 | 14944.91 | 0.4140808 | 1055.964 | 42.92201
2023-04-04 02:30 | 4676400 | 1299 | 13400.925 | 0.4102294 | 1020.193 | 42.81389
2023-04-04 03:30 | 4680000 | 1300 | 10995.22 | 0.4051212 | 1097.658 | 43.86351
2023-04-04 04:30 | 4683600 | 1301 | 12424.08 | 0.4144228 | 1088.094 | 43.55556
2023-04-04 05:30 | 4687200 | 1302 | 11155.87 | 0.4070903 | 1072.769 | 43.14167
2023-04-04 06:30 | 4690800 | 1303 | 11013.75 | 0.412539 | 1131.926 | 44
2023-04-04 07:30 | 4694400 | 1304 | 13162.33 | 0.4134725 | 1068.841 | 42.21667
2023-04-04 08:30 | 4698000 | 1305 | 12428.92 | 0.4161733 | 1058.008 | 40
2023-04-04 09:30 | 4701600 | 1306 | 11265.92 | 0.411836 | 1143.784 | 40.15169
2023-04-04 10:30 | 4705200 | 1307 | 11803.41 | 0.4142925 | 1163.182 | 42
2023-04-04 11:30 | 4708800 | 1308 | 10859.41 | 0.39743 | 1143.681 | 41.27222
2023-04-04 12:30 | 4712400 | 1309 | 9094.323 | 0.3902588 | 1042.913 | 38.07799
2023-04-04 13:30 | 4716000 | 1310 | 4617.905 | 0.3877933 | 969.8914 | 34.01114
2023-04-04 14:30 | 4719600 | 1311 | 5310.286 | 0.3800542 | 915.9 | 33.29167
2023-04-04 15:30 | 4723200 | 1312 | 12547.08 | 0.3889972 | 954.4814 | 35.58611
2023-04-04 16:30 | 4726800 | 1313 | 12954.93 | 0.3981858 | 956.8201 | 36
2023-04-04 17:30 | 4730400 | 1314 | 12509.99 | 0.3905167 | 975.8242 | 36
2023-04-04 18:30 | 4734000 | 1315 | 13703.92 | 0.3935033 | 967.8783 | 36.91086
2023-04-04 19:30 | 4737600 | 1316 | 13993.25 | 0.3963942 | 975.1883 | 37
2023-04-04 20:30 | 4741200 | 1317 | 14154.91 | 0.4015275 | 967.0356 | 36.17222
2023-04-04 21:30 | 4744800 | 1318 | 14038.69 | 0.401227 | 959.9036 | 35.8468
2023-04-04 22:30 | 4748400 | 1319 | 14683.93 | 0.4029225 | 969.3764 | 35.03611
2023-04-04 23:30 | 4752000 | 1320 | 15395.08 | 0.3961607 | 968.9008 | 35.22841
2023-04-05 00:30 | 4755600 | 1321 | 15717.16 | 0.3967314 | 1001.131 | 37.79167
2023-04-05 01:30 | 4759200 | 1322 | 14797.27 | 0.4011128 | 1018.457 | 39.79944
2023-04-05 02:30 | 4762800 | 1323 | 13020.61 | 0.3943886 | 1019.208 | 40
2023-04-05 03:30 | 4766400 | 1324 | 14064.97 | 0.3969183 | 1036.839 | 40.36111
2023-04-05 04:30 | 4770000 | 1325 | 14946.08 | 0.4015457 | 1047.103 | 41
2023-04-05 05:30 | 4773600 | 1326 | 14999.04 | 0.4023841 | 1053.494 | 41
2023-04-05 06:30 | 4777200 | 1327 | 14679.76 | 0.405675 | 1046.6675 | 41.50278
2023-04-05 07:30 | 4780800 | 1328 | 14897.36 | 0.405632 | 1025.189 | 41.05292
2023-04-05 08:30 | 4784400 | 1329 | 15009.225 | 0.4094794 | 1050.984 | 41
2023-04-05 09:30 | 4788000 | 1330 | 15672.01 | 0.4071351 | 1070.705 | 41
2023-04-05 10:30 | 4791600 | 1331 | 15262.14 | 0.4080956 | 1088.229 | 41
2023-04-05 11:30 | 4795200 | 1332 | 15411.51 | 0.4077273 | 1056.421 | 40.47075
2023-04-05 12:30 | 4798800 | 1333 | 14635.19 | 0.4114706 | 1040.907 | 40
2023-04-05 13:30 | 4802400 | 1334 | 13500.96 | 0.4087711 | 1019.354 | 40
2023-04-05 14:30 | 4806000 | 1335 | 14247.49 | 0.409383 | 996.1786 | 39.24234
2023-04-05 15:30 | 4809600 | 1336 | 17659.32 | 0.4119604 | 999.7058 | 39.91643
2023-04-05 16:30 | 4813200 | 1337 | 17409.225 | 0.4147533 | 1039.357 | 42.56944
2023-04-05 17:30 | 4816800 | 1338 | 17641.13 | 0.4145944 | 1053.611 | 43
2023-04-05 18:30 | 4820400 | 1339 | 17727.05 | 0.4131067 | 1069.424 | 44.03056
2023-04-05 19:30 | 4824000 | 1340 | 17684.32 | 0.4118373 | 1076.724 | 45
2023-04-05 20:30 | 4827600 | 1341 | 18393.97 | 0.4123418 | 1093.903 | 45
2023-04-05 21:30 | 4831200 | 1342 | 18956.29 | 0.4136136 | 1089.071 | 45
2023-04-05 22:30 | 4834800 | 1343 | 19151.36 | 0.415415 | 1060.721 | 45
2023-04-05 23:30 | 4838400 | 1344 | 18895.81 | 0.4107763 | 1040.606 | 44.02507
2023-04-06 00:30 | 4842000 | 1345 | 18701.18 | 0.4123153 | 1056.455 | 44
2023-04-06 01:30 | 4845600 | 1346 | 18488.52 | 0.4138872 | 1056.1875 | 44
2023-04-06 02:30 | 4849200 | 1347 | 18417.57 | 0.4148767 | 1054.954 | 44
2023-04-06 03:30 | 4852800 | 1348 | 18487.41 | 0.410663 | 1053.001 | 44.89694
2023-04-06 04:30 | 4856400 | 1349 | 18402.675 | 0.4104039 | 1061.67 | 45
2023-04-06 05:30 | 4860000 | 1350 | 18446.025 | 0.4086803 | 1081.781 | 45.91111
2023-04-06 06:30 | 4863600 | 1351 | 18224.59 | 0.4099437 | 1093.331 | 46
2023-04-06 07:30 | 4867200 | 1352 | 17476.77 | 0.4124368 | 1074.904 | 45.27855
2023-04-06 08:30 | 4870800 | 1353 | 18102.41 | 0.413765 | 1050.789 | 45
2023-04-06 09:30 | 4874400 | 1354 | 18470.62 | 0.4158086 | 1062.992 | 45
2023-04-06 10:30 | 4878000 | 1355 | 18552.23 | 0.4150936 | 1085.334 | 45
2023-04-06 11:30 | 4881600 | 1356 | 18540.41 | 0.4150644 | 1092.813 | 45
2023-04-06 12:30 | 4885200 | 1357 | 18265.52 | 0.4185167 | 1073.426 | 45.43611
2023-04-06 13:30 | 4888800 | 1358 | 17984.82 | 0.4155916 | 1038.075 | 45
2023-04-06 14:30 | 4892400 | 1359 | 18276.31 | 0.4169969 | 1049.005 | 45
2023-04-06 15:30 | 4896000 | 1360 | 18229.36 | 0.4167769 | 1042.748 | 44.525
2023-04-06 16:30 | 4899600 | 1361 | 17967.96 | 0.4171691 | 1056.408 | 44.11699
2023-04-06 17:30 | 4903200 | 1362 | 16772.14 | 0.4190397 | 1057.6775 | 45
2023-04-06 18:30 | 4906800 | 1363 | 16547.95 | 0.4151652 | 1053.13 | 44.61281
2023-04-06 19:30 | 4910400 | 1364 | 17996.675 | 0.4116992 | 1054.655 | 44.47222
2023-04-06 20:30 | 4914000 | 1365 | 18312.44 | 0.4151326 | 1054.969 | 45
2023-04-06 21:30 | 4917600 | 1366 | 18303.96 | 0.4143889 | 1054.168 | 45
2023-04-06 22:30 | 4921200 | 1367 | 18309.88 | 0.4132983 | 1049.222 | 45
2023-04-06 23:30 | 4924800 | 1368 | 17840.35 | 0.4198058 | 1042.018 | 45
2023-04-07 00:30 | 4928400 | 1369 | 16164.225 | 0.4150722 | 1008.002 | 45
2023-04-07 01:30 | 4932000 | 1370 | 8899.451 | 0.3976721 | 1002.959 | 41.85794
2023-04-07 02:30 | 4935600 | 1371 | 8773.499 | 0.4065635 | 1006.372 | 44.07521
2023-04-07 03:30 | 4939200 | 1372 | 11025.3 | 0.4121128 | 1043.974 | 45
2023-04-07 04:30 | 4942800 | 1373 | 10961.57 | 0.4104019 | 1054.813 | 45
2023-04-07 05:30 | 4946400 | 1374 | 11522.68 | 0.4129325 | 1033.991 | 43.31111
2023-04-07 06:30 | 4950000 | 1375 | 12733.87 | 0.4135501 | 1020.641 | 43
2023-04-07 07:30 | 4953600 | 1376 | 13001.93 | 0.4124147 | 1018.506 | 42.26111
2023-04-07 08:30 | 4957200 | 1377 | 13412.08 | 0.4158582 | 1017.333 | 42
2023-04-07 09:30 | 4960800 | 1378 | 12597.02 | 0.416273 | 996.4479 | 42.25905
2023-04-07 10:30 | 4964400 | 1379 | 11332.55 | 0.4162372 | 1000.566 | 39.38333
2023-04-07 11:30 | 4968000 | 1380 | 13147.65 | 0.4152164 | 998.5 | 39.22222
2023-04-07 12:30 | 4971600 | 1381 | 13027.19 | 0.4161897 | 1024.835 | 40.79944
2023-04-07 13:30 | 4975200 | 1382 | 13216.73 | 0.4149417 | 1095.062 | 42.89722
2023-04-07 14:30 | 4978800 | 1383 | 13783.81 | 0.4128162 | 1106.072 | 43.89415
2023-04-07 15:30 | 4982400 | 1384 | 13834.78 | 0.4125482 | 1074.645 | 43.29248
2023-04-07 16:30 | 4986000 | 1385 | 13992.15 | 0.4129608 | 1097.909 | 43
2023-04-07 17:30 | 4989600 | 1386 | 14768.75 | 0.4135691 | 1106.44 | 43
2023-04-07 18:30 | 4993200 | 1387 | 14991.43 | 0.4141739 | 1121.877 | 43.2
2023-04-07 19:30 | 4996800 | 1388 | 15010.12 | 0.4164067 | 1142.539 | 44
2023-04-07 20:30 | 5000400 | 1389 | 13524.02 | 0.4162786 | 1123.943 | 43.90833
2023-04-07 21:30 | 5004000 | 1390 | 14007.1 | 0.4141839 | 1092.832 | 43
2023-04-07 22:30 | 5007600 | 1391 | 14859.65 | 0.4134045 | 1095.761 | 43
2023-04-07 23:30 | 5011200 | 1392 | 14996.47 | 0.4149792 | 1089.397 | 43
2023-04-08 00:30 | 5014800 | 1393 | 14984.69 | 0.4157198 | 1088.773 | 43
2023-04-08 01:30 | 5018400 | 1394 | 14989.91 | 0.4107286 | 1109.0075 | 43.84722
2023-04-08 02:30 | 5022000 | 1395 | 14995.87 | 0.4161053 | 1122.687 | 43.44167
2023-04-08 03:30 | 5025600 | 1396 | 15024.68 | 0.4162735 | 1128.017 | 43
2023-04-08 04:30 | 5029200 | 1397 | 14989.97 | 0.4133242 | 1128.769 | 43
2023-04-08 05:30 | 5032800 | 1398 | 15004.19 | 0.4143877 | 1144.104 | 43
2023-04-08 06:30 | 5036400 | 1399 | 15006.77 | 0.4121381 | 1151.449 | 43.10556
2023-04-08 07:30 | 5040000 | 1400 | 15001.71 | 0.4119017 | 1151.806 | 44
2023-04-08 08:30 | 5043600 | 1401 | 14975.26 | 0.4127053 | 1151.311 | 44
2023-04-08 09:30 | 5047200 | 1402 | 15565.03 | 0.4126872 | 1151.863 | 44
2023-04-08 10:30 | 5050800 | 1403 | 15973.11 | 0.4120694 | 1151.185 | 44
2023-04-08 11:30 | 5054400 | 1404 | 16010.29 | 0.4144621 | 1156.586 | 44
2023-04-08 12:30 | 5058000 | 1405 | 15732.88 | 0.4153669 | 1150.006 | 44
2023-04-08 13:30 | 5061600 | 1406 | 16357.95 | 0.4149622 | 1145.267 | 44
2023-04-08 14:30 | 5065200 | 1407 | 16417.92 | 0.4151529 | 1147.978 | 44
2023-04-08 15:30 | 5068800 | 1408 | 16510.79 | 0.4096317 | 1151.026 | 44
2023-04-08 16:30 | 5072400 | 1409 | 16987.41 | 0.4097616 | 1157.137 | 44.25627
2023-04-08 17:30 | 5076000 | 1410 | 16997.41 | 0.4151536 | 1160.264 | 44.31389
2023-04-08 18:30 | 5079600 | 1411 | 15572.24 | 0.4176389 | 1116.083 | 44
2023-04-08 19:30 | 5083200 | 1412 | 15955.31 | 0.4138304 | 1100.927 | 44
2023-04-08 20:30 | 5086800 | 1413 | 15384.5 | 0.415595 | 1098.291 | 44
2023-04-08 21:30 | 5090400 | 1414 | 13893.34 | 0.4113736 | 1117.775 | 44
2023-04-08 22:30 | 5094000 | 1415 | 12961.74 | 0.4015599 | 1119.179 | 44
2023-04-08 23:30 | 5097600 | 1416 | 13051.2 | 0.4079867 | 1128.141 | 43.11667
2023-04-09 00:30 | 5101200 | 1417 | 12975.82 | 0.4082472 | 1128.425 | 43
2023-04-09 01:30 | 5104800 | 1418 | 13011.19 | 0.4099643 | 1126.765 | 42.41226
2023-04-09 02:30 | 5108400 | 1419 | 13053.15 | 0.4104256 | 1134.187 | 42
2023-04-09 03:30 | 5112000 | 1420 | 12980.22 | 0.4126469 | 1137.836 | 42.93333
2023-04-09 04:30 | 5115600 | 1421 | 12997.84 | 0.4084939 | 1128.862 | 42.02228
2023-04-09 05:30 | 5119200 | 1422 | 12971.52 | 0.4069503 | 1136.103 | 42
2023-04-09 06:30 | 5122800 | 1423 | 13011.34 | 0.4116167 | 1148.385 | 42
2023-04-09 07:30 | 5126400 | 1424 | 13013.21 | 0.4133053 | 1119.779 | 41.26944
2023-04-09 08:30 | 5130000 | 1425 | 13019.35 | 0.4074086 | 1100.018 | 41
2023-04-09 09:30 | 5133600 | 1426 | 13020.38 | 0.4057465 | 1104.266 | 41
2023-04-09 10:30 | 5137200 | 1427 | 13046.34 | 0.4081431 | 1107.187 | 41
2023-04-09 11:30 | 5140800 | 1428 | 14079.14 | 0.4108675 | 1105.739 | 40.09167
2023-04-09 12:30 | 5144400 | 1429 | 14289.82 | 0.4113604 | 1100.95 | 40
2023-04-09 13:30 | 5148000 | 1430 | 14164.91 | 0.4130617 | 1101.799 | 40.03889
2023-04-09 14:30 | 5151600 | 1431 | 13483.31 | 0.4065708 | 1101.6675 | 41
2023-04-09 15:30 | 5155200 | 1432 | 13539.77 | 0.4067922 | 1101.594 | 41
2023-04-09 16:30 | 5158800 | 1433 | 13548.05 | 0.4085981 | 1106.32 | 41
2023-04-09 17:30 | 5162400 | 1434 | 13508.98 | 0.4094244 | 1102.967 | 41
2023-04-09 18:30 | 5166000 | 1435 | 12383.9 | 0.4121833 | 1104.169 | 40.06407
2023-04-09 19:30 | 5169600 | 1436 | 12249.64 | 0.4089481 | 1125.278 | 40.78333
2023-04-09 20:30 | 5173200 | 1437 | 12838.92 | 0.4059406 | 1133.706 | 41
2023-04-09 21:30 | 5176800 | 1438 | 14450.25 | 0.4072641 | 1141.055 | 41.0585
2023-04-09 22:30 | 5180400 | 1439 | 14704.9 | 0.4101378 | 1152.395 | 42
2023-04-09 23:30 | 5184000 | 1440 | 14725.95 | 0.4130292 | 1142.386 | 40.81389
2023-04-10 00:30 | 5187600 | 1441 | 14722.74 | 0.4143643 | 1125.494 | 40
2023-04-10 01:30 | 5191200 | 1442 | 14720.73 | 0.4116794 | 1088.819 | 40
2023-04-10 02:30 | 5194800 | 1443 | 14685.86 | 0.4144614 | 1074.081 | 40
2023-04-10 03:30 | 5198400 | 1444 | 14652.34 | 0.4141217 | 1077.838 | 40.55432
2023-04-10 04:30 | 5202000 | 1445 | 14715.95 | 0.4163417 | 1118.363 | 41.93889
2023-04-10 05:30 | 5205600 | 1446 | 14859.11 | 0.4150528 | 1124.718 | 42
2023-04-10 06:30 | 5209200 | 1447 | 15025.29 | 0.4170546 | 1144.898 | 42.47075
2023-04-10 07:30 | 5212800 | 1448 | 14994.05 | 0.414065 | 1141.7125 | 43
2023-04-10 08:30 | 5216400 | 1449 | 15010.81 | 0.4134384 | 1140.086 | 43
2023-04-10 09:30 | 5220000 | 1450 | 15234.52 | 0.4111544 | 1142.191 | 43
2023-04-10 10:30 | 5223600 | 1451 | 16768.29 | 0.4139593 | 1146.177 | 43
2023-04-10 11:30 | 5227200 | 1452 | 17857.18 | 0.4166028 | 1162.268 | 43
2023-04-10 12:30 | 5230800 | 1453 | 18043.98 | 0.4146056 | 1157.8325 | 43.38611
2023-04-10 13:30 | 5234400 | 1454 | 18033.5 | 0.414824 | 1182.948 | 44
2023-04-10 14:30 | 5238000 | 1455 | 18509.02 | 0.4126903 | 1192.554 | 44.20278
2023-04-10 15:30 | 5241600 | 1456 | 18035.575 | 0.4149581 | 1191.371 | 44.93333
2023-04-10 16:30 | 5245200 | 1457 | 17993.38 | 0.4118175 | 1200.667 | 45.3844
2023-04-10 17:30 | 5248800 | 1458 | 17752.3 | 0.4167106 | 1200.665 | 45.60556
2023-04-10 18:30 | 5252400 | 1459 | 17522.62 | 0.4125078 | 1191.99 | 45.20972
2023-04-10 19:30 | 5256000 | 1460 | 18018.01 | 0.412185 | 1202.293 | 45.85515
2023-04-10 20:30 | 5259600 | 1461 | 17969.09 | 0.4098011 | 1200.767 | 46
2023-04-10 21:30 | 5263200 | 1462 | 18034.35 | 0.412115 | 1202.305 | 46
2023-04-10 22:30 | 5266800 | 1463 | 18011.36 | 0.40877 | 1203.694 | 46
2023-04-10 23:30 | 5270400 | 1464 | 17982.89 | 0.4109579 | 1202.217 | 46
2023-04-11 00:30 | 5274000 | 1465 | 18022.18 | 0.4101072 | 1198.414 | 46
2023-04-11 01:30 | 5277600 | 1466 | 17972.48 | 0.4137053 | 1203.561 | 46
2023-04-11 02:30 | 5281200 | 1467 | 18011.4 | 0.4115994 | 1202.179 | 46
2023-04-11 03:30 | 5284800 | 1468 | 17983.71 | 0.4107436 | 1210.916 | 46
2023-04-11 04:30 | 5288400 | 1469 | 18016.66 | 0.4085933 | 1209.088 | 46
2023-04-11 05:30 | 5292000 | 1470 | 17417.29 | 0.4037531 | 1213.071 | 46
2023-04-11 06:30 | 5295600 | 1471 | 17927.45 | 0.4068172 | 1199.99 | 46
2023-04-11 07:30 | 5299200 | 1472 | 17990.55 | 0.4076437 | 1208.172 | 46
2023-04-11 08:30 | 5302800 | 1473 | 17959.47 | 0.40948 | 1210.1075 | 46
2023-04-11 09:30 | 5306400 | 1474 | 18007.94 | 0.4096508 | 1208.598 | 46
2023-04-11 10:30 | 5310000 | 1475 | 17987.96 | 0.4106582 | 1209.075 | 46
2023-04-11 11:30 | 5313600 | 1476 | 17979.84 | 0.4093114 | 1206.631 | 46
2023-04-11 12:30 | 5317200 | 1477 | 18047.97 | 0.4087084 | 1204.12 | 46
2023-04-11 13:30 | 5320800 | 1478 | 18005.53 | 0.4115664 | 1204.42 | 46
2023-04-11 14:30 | 5324400 | 1479 | 18000.44 | 0.4113544 | 1202.989 | 46
2023-04-11 15:30 | 5328000 | 1480 | 18021.37 | 0.4044245 | 1203.908 | 46
2023-04-11 16:30 | 5331600 | 1481 | 18007.26 | 0.4045258 | 1204.1975 | 46
2023-04-11 17:30 | 5335200 | 1482 | 17978.37 | 0.4136646 | 1204.362 | 46
2023-04-11 18:30 | 5338800 | 1483 | 17999.07 | 0.4160361 | 1202.443 | 46
2023-04-11 19:30 | 5342400 | 1484 | 17989.94 | 0.4144969 | 1205.304 | 46
2023-04-11 20:30 | 5346000 | 1485 | 18006.33 | 0.4142423 | 1204.593 | 46
2023-04-11 21:30 | 5349600 | 1486 | 17992.27 | 0.4133289 | 1204.391 | 46
2023-04-11 22:30 | 5353200 | 1487 | 18017.25 | 0.4158192 | 1204.754 | 46
2023-04-11 23:30 | 5356800 | 1488 | 17994.675 | 0.4088692 | 1203.953 | 46
2023-04-12 00:30 | 5360400 | 1489 | 17992.69 | 0.4069592 | 1196.67 | 46
2023-04-12 01:30 | 5364000 | 1490 | 18008.36 | 0.4036092 | 1203.28 | 46.89972
2023-04-12 02:30 | 5367600 | 1491 | 18015.83 | 0.4061694 | 1207.561 | 47
2023-04-12 03:30 | 5371200 | 1492 | 18008.59 | 0.4097539 | 1212.713 | 47
2023-04-12 04:30 | 5374800 | 1493 | 18009.52 | 0.4118019 | 1210.653 | 47
2023-04-12 05:30 | 5378400 | 1494 | 17983.49 | 0.4113964 | 1208.139 | 47
2023-04-12 06:30 | 5382000 | 1495 | 18012.31 | 0.4125456 | 1202.8325 | 47
2023-04-12 07:30 | 5385600 | 1496 | 18008.46 | 0.4109217 | 1209.782 | 47
2023-04-12 08:30 | 5389200 | 1497 | 18029.16 | 0.4071942 | 1207.421 | 47
2023-04-12 09:30 | 5392800 | 1498 | 17994.26 | 0.4079364 | 1209.141 | 47
2023-04-12 10:30 | 5396400 | 1499 | 17996.36 | 0.4099399 | 1209.241 | 47
2023-04-12 11:30 | 5400000 | 1500 | 18022.46 | 0.4059969 | 1209.897 | 47
2023-04-12 12:30 | 5403600 | 1501 | 17990.6 | 0.4061543 | 1208.794 | 47
2023-04-12 13:30 | 5407200 | 1502 | 17992.67 | 0.4084475 | 1210.096 | 47
2023-04-12 14:30 | 5410800 | 1503 | 17988.93 | 0.4031975 | 1209.862 | 47
2023-04-12 15:30 | 5414400 | 1504 | 17983.77 | 0.4032628 | 1209.28 | 47
2023-04-12 16:30 | 5418000 | 1505 | 17998.27 | 0.4026549 | 1207.427 | 47
2023-04-12 17:30 | 5421600 | 1506 | 17984.425 | 0.4063278 | 1205.97 | 47
2023-04-12 18:30 | 5425200 | 1507 | 17982.43 | 0.4052699 | 1204.362 | 47
2023-04-12 19:30 | 5428800 | 1508 | 17998.44 | 0.4027025 | 1205.762 | 47
2023-04-12 20:30 | 5432400 | 1509 | 17995.325 | 0.405355 | 1208.012 | 47
2023-04-12 21:30 | 5436000 | 1510 | 18024.04 | 0.4076025 | 1207.045 | 47
2023-04-12 22:30 | 5439600 | 1511 | 18005.13 | 0.4069447 | 1206.381 | 47
2023-04-12 23:30 | 5443200 | 1512 | 18012.95 | 0.4074903 | 1207.1025 | 47
2023-04-13 00:30 | 5446800 | 1513 | 17910.6 | 0.4087546 | 1208.811 | 47
2023-04-13 01:30 | 5450400 | 1514 | 17988.79 | 0.4081362 | 1209.285 | 47
2023-04-13 02:30 | 5454000 | 1515 | 17333.51 | 0.4039292 | 1206.844 | 47
2023-04-13 03:30 | 5457600 | 1516 | 18025.53 | 0.4060045 | 1209.627 | 47
2023-04-13 04:30 | 5461200 | 1517 | 18004.6 | 0.4052525 | 1208.254 | 47
2023-04-13 05:30 | 5464800 | 1518 | 17972.57 | 0.4069744 | 1207.273 | 47
2023-04-13 06:30 | 5468400 | 1519 | 17977.23 | 0.4072989 | 1208.124 | 47
2023-04-13 07:30 | 5472000 | 1520 | 18004.74 | 0.4132256 | 1202.686 | 47
2023-04-13 08:30 | 5475600 | 1521 | 18004.47 | 0.413527 | 1204.084 | 47
2023-04-13 09:30 | 5479200 | 1522 | 18486.92 | 0.4131092 | 1204.025 | 47
2023-04-13 10:30 | 5482800 | 1523 | 19305.94 | 0.4130259 | 1204.541 | 47
2023-04-13 11:30 | 5486400 | 1524 | 19032.49 | 0.4134853 | 1214.094 | 47
2023-04-13 12:30 | 5490000 | 1525 | 18984.39 | 0.4163535 | 1201.938 | 47
2023-04-13 13:30 | 5493600 | 1526 | 18826.2 | 0.4167228 | 1204.24 | 47
2023-04-13 14:30 | 5497200 | 1527 | 19032.08 | 0.4163419 | 1199.579 | 47.17917
2023-04-13 15:30 | 5500800 | 1528 | 19018.19 | 0.4146451 | 1203.343 | 47.41086
2023-04-13 16:30 | 5504400 | 1529 | 18997.97 | 0.4123003 | 1204.823 | 47
2023-04-13 17:30 | 5508000 | 1530 | 18973.45 | 0.41418 | 1203.727 | 47
2023-04-13 18:30 | 5511600 | 1531 | 19160.8 | 0.4120618 | 1204.398 | 47
2023-04-13 19:30 | 5515200 | 1532 | 18808.67 | 0.4143686 | 1203.657 | 47
2023-04-13 20:30 | 5518800 | 1533 | 18093.85 | 0.4117261 | 1203.668 | 47
2023-04-13 21:30 | 5522400 | 1534 | 18171.7 | 0.4137387 | 1203.795 | 47
2023-04-13 22:30 | 5526000 | 1535 | 17946.88 | 0.4156378 | 1204.522 | 47
2023-04-13 23:30 | 5529600 | 1536 | 17096.01 | 0.414239 | 1170.564 | 47
2023-04-14 00:30 | 5533200 | 1537 | 17663.02 | 0.4152725 | 1181.287 | 46.54722
2023-04-14 01:30 | 5536800 | 1538 | 17418.54 | 0.4159214 | 1182.965 | 47
2023-04-14 02:30 | 5540400 | 1539 | 16734.69 | 0.4127922 | 1171.202 | 46.62222
2023-04-14 03:30 | 5544000 | 1540 | 16067.5 | 0.4096251 | 1167.573 | 46
2023-04-14 04:30 | 5547600 | 1541 | 15999.05 | 0.4088542 | 1184.205 | 46.32222
2023-04-14 05:30 | 5551200 | 1542 | 16077.99 | 0.4057747 | 1198.058 | 47
2023-04-14 06:30 | 5554800 | 1543 | 16720.02 | 0.4102381 | 1199.846 | 46.86389
2023-04-14 07:30 | 5558400 | 1544 | 17658.56 | 0.4139758 | 1188.1075 | 46.06389
2023-04-14 08:30 | 5562000 | 1545 | 17545.4 | 0.4156421 | 1189.524 | 46
2023-04-14 09:30 | 5565600 | 1546 | 17312.38 | 0.4109169 | 1186.914 | 46
2023-04-14 10:30 | 5569200 | 1547 | 17702.72 | 0.4128556 | 1202.032 | 46
2023-04-14 11:30 | 5572800 | 1548 | 16716.23 | 0.4138145 | 1189.711 | 46
2023-04-14 12:30 | 5576400 | 1549 | 16393.69 | 0.4154911 | 1182.303 | 45.17778
2023-04-14 13:30 | 5580000 | 1550 | 16753.2 | 0.4111967 | 1198.067 | 45.96657
2023-04-14 14:30 | 5583600 | 1551 | 17484.64 | 0.4130981 | 1205.141 | 46
2023-04-14 15:30 | 5587200 | 1552 | 18043.56 | 0.4148569 | 1203.993 | 46
2023-04-14 16:30 | 5590800 | 1553 | 18011.64 | 0.4114131 | 1204.507 | 46
2023-04-14 17:30 | 5594400 | 1554 | 18088.81 | 0.4108769 | 1203.883 | 46
2023-04-14 18:30 | 5598000 | 1555 | 18232.25 | 0.4061683 | 1201.661 | 46.15278
2023-04-14 19:30 | 5601600 | 1556 | 17980.15 | 0.4115992 | 1204.083 | 47
2023-04-14 20:30 | 5605200 | 1557 | 17998.02 | 0.412393 | 1200.739 | 47
2023-04-14 21:30 | 5608800 | 1558 | 18011.24 | 0.4110783 | 1201.821 | 47
2023-04-14 22:30 | 5612400 | 1559 | 17022.33 | 0.4117245 | 1199.533 | 47
2023-04-14 23:30 | 5616000 | 1560 | 17320.45 | 0.4053206 | 1196.39 | 47
2023-04-15 00:30 | 5619600 | 1561 | 17972.49 | 0.4086061 | 1199.852 | 47
2023-04-15 01:30 | 5623200 | 1562 | 18001.25 | 0.4123613 | 1200.578 | 47
2023-04-15 02:30 | 5626800 | 1563 | 18016.23 | 0.4103362 | 1200.767 | 47
2023-04-15 03:30 | 5630400 | 1564 | 17962.92 | 0.4094156 | 1200.201 | 47
2023-04-15 04:30 | 5634000 | 1565 | 18048.1 | 0.4101172 | 1201.378 | 47
2023-04-15 05:30 | 5637600 | 1566 | 18038.99 | 0.4159479 | 1199.813 | 47
2023-04-15 06:30 | 5641200 | 1567 | 17981.47 | 0.4164636 | 1200.6425 | 47
2023-04-15 07:30 | 5644800 | 1568 | 17983.85 | 0.4154387 | 1199.758 | 47
2023-04-15 08:30 | 5648400 | 1569 | 17179.75 | 0.4178211 | 1197.231 | 46.60694
2023-04-15 09:30 | 5652000 | 1570 | 17594.05 | 0.4130422 | 1197.001 | 47
2023-04-15 10:30 | 5655600 | 1571 | 18021.14 | 0.4139822 | 1201.488 | 47
2023-04-15 11:30 | 5659200 | 1572 | 17772.87 | 0.4131211 | 1194.424 | 47
2023-04-15 12:30 | 5662800 | 1573 | 17984.87 | 0.4092736 | 1183.229 | 46.54722
2023-04-15 13:30 | 5666400 | 1574 | 18007.19 | 0.4128649 | 1190.227 | 46.70752
2023-04-15 14:30 | 5670000 | 1575 | 18021.71 | 0.4145275 | 1191.679 | 46
2023-04-15 15:30 | 5673600 | 1576 | 17973.33 | 0.4133131 | 1184.194 | 46
2023-04-15 16:30 | 5677200 | 1577 | 18004.62 | 0.4108604 | 1197.803 | 46.57939
2023-04-15 17:30 | 5680800 | 1578 | 18028.31 | 0.4157831 | 1210.429 | 47
2023-04-15 18:30 | 5684400 | 1579 | 17962.42 | 0.4119685 | 1209.602 | 47
2023-04-15 19:30 | 5688000 | 1580 | 17984.24 | 0.4110725 | 1213.53 | 47
2023-04-15 20:30 | 5691600 | 1581 | 17969.59 | 0.4165816 | 1195.359 | 47
2023-04-15 21:30 | 5695200 | 1582 | 17992.19 | 0.4112875 | 1202.261 | 47
2023-04-15 22:30 | 5698800 | 1583 | 17956.86 | 0.4160978 | 1204.719 | 47
2023-04-15 23:30 | 5702400 | 1584 | 18012.05 | 0.4163769 | 1193.812 | 46.61838
2023-04-16 00:30 | 5706000 | 1585 | 17983.29 | 0.4143244 | 1186.336 | 46
2023-04-16 01:30 | 5709600 | 1586 | 18041.54 | 0.4138476 | 1185.435 | 46.47075
2023-04-16 02:30 | 5713200 | 1587 | 17971.59 | 0.4071239 | 1204.552 | 47
2023-04-16 03:30 | 5716800 | 1588 | 18015.53 | 0.4079538 | 1203.163 | 47
2023-04-16 04:30 | 5720400 | 1589 | 18006.45 | 0.4066415 | 1206.745 | 47
2023-04-16 05:30 | 5724000 | 1590 | 17989.81 | 0.4073508 | 1207.013 | 47
2023-04-16 06:30 | 5727600 | 1591 | 18441.52 | 0.4120304 | 1207.116 | 47
2023-04-16 07:30 | 5731200 | 1592 | 18605.6 | 0.4130344 | 1204.6675 | 47
2023-04-16 08:30 | 5734800 | 1593 | 17988.42 | 0.4089875 | 1204.327 | 47
2023-04-16 09:30 | 5738400 | 1594 | 17784.61 | 0.4167436 | 1202.307 | 47
2023-04-16 10:30 | 5742000 | 1595 | 17979.63 | 0.4079175 | 1201.754 | 47
2023-04-16 11:30 | 5745600 | 1596 | 18034.93 | 0.4091994 | 1201.228 | 47
2023-04-16 12:30 | 5749200 | 1597 | 18049.09 | 0.4095788 | 1200.003 | 47
2023-04-16 13:30 | 5752800 | 1598 | 17957.41 | 0.4118236 | 1199.941 | 47
2023-04-16 14:30 | 5756400 | 1599 | 17986.44 | 0.4118805 | 1199.216 | 47
2023-04-16 15:30 | 5760000 | 1600 | 18005.71 | 0.4035906 | 1203.544 | 47.39861
2023-04-16 16:30 | 5763600 | 1601 | 18040.77 | 0.4099994 | 1204.701 | 47.6546
2023-04-16 17:30 | 5767200 | 1602 | 17993.79 | 0.4078364 | 1205.539 | 47
2023-04-16 18:30 | 5770800 | 1603 | 17997.04 | 0.4131633 | 1211.668 | 47
2023-04-16 19:30 | 5774400 | 1604 | 17974.3 | 0.4055596 | 1211.734 | 47
2023-04-16 20:30 | 5778000 | 1605 | 17939.38 | 0.4066628 | 1214.865 | 47
2023-04-16 21:30 | 5781600 | 1606 | 18083.45 | 0.40669 | 1212.441 | 47
2023-04-16 22:30 | 5785200 | 1607 | 18063.25 | 0.4053649 | 1211.304 | 47.36769
2023-04-16 23:30 | 5788800 | 1608 | 18031.82 | 0.4081639 | 1209.151 | 47.26667
2023-04-17 00:30 | 5792400 | 1609 | 18119.58 | 0.4057561 | 1204.637 | 47.26806
2023-04-17 01:30 | 5796000 | 1610 | 18001.09 | 0.411722 | 1201.623 | 47.5
2023-04-17 02:30 | 5799600 | 1611 | 17379.06 | 0.4126633 | 1201.509 | 46.5625
2023-04-17 03:30 | 5803200 | 1612 | 17788.61 | 0.4150278 | 1201.777 | 46.0625
2023-04-17 04:30 | 5806800 | 1613 | 16999.11 | 0.4130953 | 1192.75 | 46
2023-04-17 05:30 | 5810400 | 1614 | 17553.74 | 0.4119597 | 1179.525 | 46
2023-04-17 06:30 | 5814000 | 1615 | 17985.17 | 0.4103897 | 1189.912 | 46.23398
2023-04-17 07:30 | 5817600 | 1616 | 17989.35 | 0.4137119 | 1197.996 | 46.31528
2023-04-17 08:30 | 5821200 | 1617 | 17952.95 | 0.4124158 | 1205.4675 | 46
2023-04-17 09:30 | 5824800 | 1618 | 18013.27 | 0.4148538 | 1205.215 | 46.77159
2023-04-17 10:30 | 5828400 | 1619 | 18033.94 | 0.4171206 | 1206.384 | 47
2023-04-17 11:30 | 5832000 | 1620 | 18014.61 | 0.4127522 | 1207.0775 | 47
2023-04-17 12:30 | 5835600 | 1621 | 18001.94 | 0.4108825 | 1207.903 | 47
2023-04-17 13:30 | 5839200 | 1622 | 18012.67 | 0.4127833 | 1207.053 | 47
2023-04-17 14:30 | 5842800 | 1623 | 17991.59 | 0.4163606 | 1206.866 | 47.35556
2023-04-17 15:30 | 5846400 | 1624 | 17738.14 | 0.416473 | 1202.115 | 47.45125
2023-04-17 16:30 | 5850000 | 1625 | 17996.78 | 0.4057547 | 1204.656 | 47.28056
2023-04-17 17:31 | 5853600 | 1626 | 17988.2 | 0.4094084 | 1203.226 | 47.3488
2023-04-17 18:30 | 5857200 | 1627 | 18000.26 | 0.4061678 | 1205.971 | 47.56667
2023-04-17 19:30 | 5860800 | 1628 | 17987.41 | 0.4058811 | 1208.171 | 48
2023-04-17 20:30 | 5864400 | 1629 | 17570.96 | 0.404712 | 1205.197 | 48
2023-04-17 21:30 | 5868000 | 1630 | 17963.23 | 0.4060036 | 1207.769 | 48
2023-04-17 22:30 | 5871600 | 1631 | 17965.53 | 0.4113767 | 1202.9325 | 47.84444
2023-04-17 23:30 | 5875200 | 1632 | 17990.67 | 0.4105557 | 1204.895 | 47.72284
2023-04-18 00:30 | 5878800 | 1633 | 18012.875 | 0.4075417 | 1201.019 | 47.70833
2023-04-18 01:30 | 5882400 | 1634 | 17166.29 | 0.407168 | 1205.691 | 48
2023-04-18 02:30 | 5886000 | 1635 | 17399.44 | 0.4088158 | 1192.189 | 48
2023-04-18 03:30 | 5889600 | 1636 | 17366.38 | 0.4076774 | 1207.784 | 48.29805
2023-04-18 04:30 | 5893200 | 1637 | 17001.97 | 0.4071933 | 1211.082 | 48.5
2023-04-18 05:30 | 5896800 | 1638 | 17787.57 | 0.4067786 | 1205.151 | 48.5
2023-04-18 06:30 | 5900400 | 1639 | 18018.98 | 0.4049944 | 1203.744 | 48.5
2023-04-18 07:30 | 5904000 | 1640 | 18005.8 | 0.4036387 | 1204.966 | 48.5
2023-04-18 08:30 | 5907600 | 1641 | 18012.98 | 0.4060733 | 1204.504 | 48.5
2023-04-18 09:30 | 5911200 | 1642 | 18004.52 | 0.4067139 | 1204.238 | 48.5
2023-04-18 10:30 | 5914800 | 1643 | 17963.38 | 0.4096453 | 1203.887 | 48.5
2023-04-18 11:30 | 5918400 | 1644 | 18021.05 | 0.4093376 | 1206.711 | 48.5
2023-04-18 12:30 | 5922000 | 1645 | 17968.42 | 0.409073 | 1205.109 | 48.5
2023-04-18 13:30 | 5925600 | 1646 | 18023.96 | 0.4118014 | 1204.728 | 48.5
2023-04-18 14:30 | 5929200 | 1647 | 18042.82 | 0.4132259 | 1204.273 | 48.5
2023-04-18 15:30 | 5932800 | 1648 | 17968.93 | 0.4121753 | 1205.213 | 48.5
2023-04-18 16:30 | 5936400 | 1649 | 18030.06 | 0.41549 | 1204.797 | 48.34123
2023-04-18 17:30 | 5940000 | 1650 | 18015.25 | 0.4135092 | 1205.275 | 47.5
2023-04-18 18:30 | 5943600 | 1651 | 18005.68 | 0.4091167 | 1204.8125 | 47.85556
2023-04-18 19:30 | 5947200 | 1652 | 17995.37 | 0.4115067 | 1208.03 | 47.60864
2023-04-18 20:30 | 5950800 | 1653 | 18023.1 | 0.4023244 | 1208.503 | 47.98333
2023-04-18 21:30 | 5954400 | 1654 | 17958.64 | 0.4027348 | 1208.686 | 48
2023-04-18 22:30 | 5958000 | 1655 | 18028.84 | 0.4074453 | 1207.681 | 48
2023-04-18 23:30 | 5961600 | 1656 | 17959.53 | 0.4054552 | 1209.725 | 48
2023-04-19 00:30 | 5965200 | 1657 | 18005.55 | 0.4047186 | 1210.342 | 48
2023-04-19 01:30 | 5968800 | 1658 | 17987.77 | 0.4007942 | 1212.525 | 48
2023-04-19 02:30 | 5972400 | 1659 | 17983.65 | 0.4070674 | 1213.326 | 48
2023-04-19 03:30 | 5976000 | 1660 | 17974.54 | 0.4096011 | 1207.926 | 48
2023-04-19 04:30 | 5979600 | 1661 | 18001.2 | 0.4134961 | 1206.006 | 47.48056
2023-04-19 05:30 | 5983200 | 1662 | 18040.39 | 0.4100889 | 1184.496 | 47
2023-04-19 06:30 | 5986800 | 1663 | 18036.58 | 0.407485 | 1183.015 | 47
2023-04-19 07:30 | 5990400 | 1664 | 18050.51 | 0.4107423 | 1182.791 | 47
2023-04-19 08:30 | 5994000 | 1665 | 18005.275 | 0.4096372 | 1186.939 | 47
2023-04-19 09:30 | 5997600 | 1666 | 17987.75 | 0.4091117 | 1187.009 | 47
2023-04-19 10:30 | 6001200 | 1667 | 17994.14 | 0.4082178 | 1194.582 | 47
2023-04-19 11:30 | 6004800 | 1668 | 17993.91 | 0.4093611 | 1193.286 | 47.34861
2023-04-19 12:30 | 6008400 | 1669 | 18018.36 | 0.4037591 | 1206.258 | 47.88858
2023-04-19 13:30 | 6012000 | 1670 | 17986.28 | 0.402805 | 1215.639 | 48.5
2023-04-19 14:30 | 6015600 | 1671 | 18039.1 | 0.4052592 | 1212.584 | 48.5
2023-04-19 15:30 | 6019200 | 1672 | 17973.84 | 0.4004691 | 1215.963 | 48.5
2023-04-19 16:30 | 6022800 | 1673 | 18003.12 | 0.4009583 | 1206.993 | 48.5
2023-04-19 17:30 | 6026400 | 1674 | 17955.98 | 0.3985404 | 1209.233 | 48.5
2023-04-19 18:30 | 6030000 | 1675 | 18038.81 | 0.4011844 | 1209.256 | 48.5
2023-04-19 19:30 | 6033600 | 1676 | 17953.98 | 0.4041939 | 1209.081 | 48.5
2023-04-19 20:30 | 6037200 | 1677 | 18035.64 | 0.4071632 | 1208.984 | 48.5
2023-04-19 21:30 | 6040800 | 1678 | 18009.76 | 0.4120547 | 1209.548 | 48.5
2023-04-19 22:30 | 6044400 | 1679 | 18012.86 | 0.4124479 | 1208.53 | 48.5
2023-04-19 23:30 | 6048000 | 1680 | 18028.89 | 0.4075772 | 1209.222 | 48.5
2023-04-20 00:30 | 6051600 | 1681 | 17953.89 | 0.4103432 | 1208.961 | 48.5
2023-04-20 01:30 | 6055200 | 1682 | 18009.51 | 0.4121195 | 1208.396 | 48.5
2023-04-20 02:30 | 6058800 | 1683 | 17978.76 | 0.4157122 | 1196.065 | 48.23889
2023-04-20 03:30 | 6062400 | 1684 | 18025.62 | 0.4116567 | 1187.621 | 48
2023-04-20 04:30 | 6066000 | 1685 | 17974.3 | 0.4156251 | 1207.487 | 48.3649
2023-04-20 05:30 | 6069600 | 1686 | 18029.24 | 0.414805 | 1191.662 | 47.67967
2023-04-20 06:30 | 6073200 | 1687 | 17995.72 | 0.4124236 | 1194.409 | 47
2023-04-20 07:30 | 6076800 | 1688 | 18030.38 | 0.4127343 | 1200.694 | 47.20056
2023-04-20 08:30 | 6080400 | 1689 | 17346.53 | 0.4156114 | 1181.045 | 46.77083
2023-04-20 09:30 | 6084000 | 1690 | 17606.25 | 0.4149528 | 1178.683 | 46.82222
2023-04-20 10:30 | 6087600 | 1691 | 15519.99 | 0.4143214 | 1160.144 | 46.33426
2023-04-20 11:30 | 6091200 | 1692 | 17381.35 | 0.413115 | 1174.397 | 46.22778
2023-04-20 12:30 | 6094800 | 1693 | 18044.37 | 0.4100089 | 1190.711 | 47
2023-04-20 13:30 | 6098400 | 1694 | 18005.68 | 0.4123758 | 1202.485 | 47
2023-04-20 14:30 | 6102000 | 1695 | 17638.32 | 0.3990239 | 1209.629 | 47.81667
2023-04-20 15:30 | 6105600 | 1696 | 17038.95 | 0.398815 | 1210.99 | 48.48472
2023-04-20 16:30 | 6109200 | 1697 | 17570.15 | 0.3988423 | 1209.087 | 48.5
2023-04-20 17:30 | 6112800 | 1698 | 18009.31 | 0.4007347 | 1208.596 | 48.5
2023-04-20 18:30 | 6116400 | 1699 | 17951.45 | 0.4049969 | 1209.936 | 48.5
2023-04-20 19:30 | 6120000 | 1700 | 17807.54 | 0.4005847 | 1209.534 | 48.5
2023-04-20 20:30 | 6123600 | 1701 | 18022.67 | 0.4011451 | 1209.46 | 48.5
2023-04-20 21:30 | 6127200 | 1702 | 17986.68 | 0.4015586 | 1209.651 | 48.5
2023-04-20 22:30 | 6130800 | 1703 | 18013.52 | 0.4092357 | 1209.949 | 48.5
2023-04-20 23:30 | 6134400 | 1704 | 18001.79 | 0.4076536 | 1208.924 | 48.5
2023-04-21 00:30 | 6138000 | 1705 | 18017.04 | 0.4090368 | 1209.093 | 48.5
2023-04-21 01:30 | 6141600 | 1706 | 17507.84 | 0.4108419 | 1209.986 | 48.5
2023-04-21 02:30 | 6145200 | 1707 | 17823.83 | 0.4126844 | 1206.4725 | 48.32083
2023-04-21 03:30 | 6148800 | 1708 | 17998.12 | 0.4093053 | 1204.171 | 48.20195
2023-04-21 04:30 | 6152400 | 1709 | 17956.67 | 0.4129656 | 1203.518 | 47.83056
2023-04-21 05:30 | 6156000 | 1710 | 17987.35 | 0.4129106 | 1184.482 | 47
2023-04-21 06:30 | 6159600 | 1711 | 17954.81 | 0.4164167 | 1200.945 | 47
2023-04-21 07:30 | 6163200 | 1712 | 17804.21 | 0.4135189 | 1192.456 | 47.07361
2023-04-21 08:30 | 6166800 | 1713 | 17999.6 | 0.4094858 | 1206.161 | 47.91086
2023-04-21 09:30 | 6170400 | 1714 | 17776.26 | 0.4161036 | 1183.98 | 47.09306
2023-04-21 10:30 | 6174000 | 1715 | 17864.3 | 0.4134372 | 1176.534 | 47.13611
2023-04-21 11:30 | 6177600 | 1716 | 18000.94 | 0.4100811 | 1188.27 | 47
2023-04-21 12:30 | 6181200 | 1717 | 17978.4 | 0.4099539 | 1192.963 | 47.0625
2023-04-21 13:30 | 6184800 | 1718 | 18002.81 | 0.4094162 | 1202.192 | 47.5
2023-04-21 14:30 | 6188400 | 1719 | 17891.7 | 0.4053819 | 1199.979 | 47.19722
2023-04-21 15:30 | 6192000 | 1720 | 17998.63 | 0.4091003 | 1204.759 | 47.02507
2023-04-21 16:30 | 6195600 | 1721 | 17868.54 | 0.4118911 | 1205.817 | 47.20833
2023-04-21 17:30 | 6199200 | 1722 | 18151.59 | 0.4104195 | 1208.088 | 48.04735
2023-04-21 18:30 | 6202800 | 1723 | 18017.25 | 0.4097997 | 1204.692 | 48.5
2023-04-21 19:30 | 6206400 | 1724 | 18025.97 | 0.406835 | 1209.894 | 48.5
2023-04-21 20:30 | 6210000 | 1725 | 17968.12 | 0.4089064 | 1203.347 | 48.5
2023-04-21 21:30 | 6213600 | 1726 | 18017.07 | 0.4069524 | 1205.275 | 48.5
2023-04-21 22:30 | 6217200 | 1727 | 17992.225 | 0.4049619 | 1205.633 | 48.5
2023-04-21 23:30 | 6220800 | 1728 | 17990.78 | 0.4065906 | 1200.4175 | 48.5
2023-04-22 00:30 | 6224400 | 1729 | 18004.67 | 0.4046916 | 1206.26 | 48.5
2023-04-22 01:30 | 6228000 | 1730 | 18024.1 | 0.4050775 | 1206.701 | 48.5
2023-04-22 02:30 | 6231600 | 1731 | 17974.56 | 0.4068253 | 1203.866 | 48.5
2023-04-22 03:30 | 6235200 | 1732 | 17972.45 | 0.4025867 | 1205.424 | 48.5
2023-04-22 04:30 | 6238800 | 1733 | 18031.48 | 0.4081284 | 1204.3 | 48.5
2023-04-22 05:30 | 6242400 | 1734 | 18012.28 | 0.4103333 | 1204.462 | 48.5
2023-04-22 06:30 | 6246000 | 1735 | 18126.18 | 0.4089426 | 1206.182 | 48.5
2023-04-22 07:30 | 6249600 | 1736 | 17271.96 | 0.4096697 | 1203.116 | 47.83056
2023-04-22 08:30 | 6253200 | 1737 | 16823.93 | 0.412063 | 1181.424 | 47
2023-04-22 09:30 | 6256800 | 1738 | 16118.74 | 0.4059836 | 1179.798 | 47
2023-04-22 10:30 | 6260400 | 1739 | 15971.275 | 0.4038614 | 1203.337 | 47
2023-04-22 11:30 | 6264000 | 1740 | 16344.81 | 0.4033075 | 1203.597 | 46.79387
2023-04-22 12:30 | 6267600 | 1741 | 17019.18 | 0.4039142 | 1204.281 | 46
2023-04-22 13:30 | 6271200 | 1742 | 16734.44 | 0.3987872 | 1205.045 | 46
2023-04-22 14:30 | 6274800 | 1743 | 16916.15 | 0.4010986 | 1207.837 | 46.12535
2023-04-22 15:30 | 6278400 | 1744 | 17784.44 | 0.4030056 | 1211.71 | 47.46111
2023-04-22 16:30 | 6282000 | 1745 | 17984.67 | 0.4014532 | 1203.675 | 47.95265
2023-04-22 17:30 | 6285600 | 1746 | 18019.72 | 0.4076489 | 1204.265 | 48.26806
2023-04-22 18:30 | 6289200 | 1747 | 17982.11 | 0.4049997 | 1201.676 | 48.5
2023-04-22 19:30 | 6292800 | 1748 | 17989.79 | 0.4084386 | 1201.984 | 48.5
2023-04-22 20:30 | 6296400 | 1749 | 17962.62 | 0.4065575 | 1203.744 | 48.5
2023-04-22 21:30 | 6300000 | 1750 | 16383.7 | 0.4081546 | 1207.019 | 48.5
2023-04-22 22:30 | 6303600 | 1751 | 16037.12 | 0.4120733 | 1204.484 | 48.5
2023-04-22 23:30 | 6307200 | 1752 | 15548.63 | 0.4135972 | 1176.39 | 47.2312
2023-04-23 00:30 | 6310800 | 1753 | 17839.66 | 0.4029607 | 1174.516 | 47.961
2023-04-23 01:30 | 6314400 | 1754 | 18054.45 | 0.4091856 | 1173.944 | 48
2023-04-23 02:30 | 6318000 | 1755 | 17999.86 | 0.4067666 | 1179.436 | 48
2023-04-23 03:30 | 6321600 | 1756 | 18005.18 | 0.4085525 | 1204.797 | 48
2023-04-23 04:30 | 6325200 | 1757 | 17987.03 | 0.4092617 | 1203.836 | 48
2023-04-23 05:30 | 6328800 | 1758 | 17965.34 | 0.4074919 | 1204.482 | 48
2023-04-23 06:30 | 6332400 | 1759 | 18016.41 | 0.4012886 | 1204.969 | 48
2023-04-23 07:30 | 6336000 | 1760 | 18052.76 | 0.4051822 | 1209.634 | 48.03343
2023-04-23 08:30 | 6339600 | 1761 | 18015.41 | 0.4115303 | 1209.456 | 48.5
2023-04-23 09:30 | 6343200 | 1762 | 18010.98 | 0.4085869 | 1209.148 | 48.5
2023-04-23 10:30 | 6346800 | 1763 | 17301.92 | 0.4180422 | 1205.701 | 48.31528
2023-04-23 11:30 | 6350400 | 1764 | 17687.31 | 0.4051006 | 1203.771 | 48.08217
2023-04-23 12:30 | 6354000 | 1765 | 17996.47 | 0.4066794 | 1205.679 | 48.5
2023-04-23 13:30 | 6357600 | 1766 | 17553.74 | 0.4107136 | 1205.244 | 48.5
2023-04-23 14:30 | 6361200 | 1767 | 17990.24 | 0.4069089 | 1204.938 | 48.46806
2023-04-23 15:30 | 6364800 | 1768 | 17505.11 | 0.4107568 | 1197.419 | 48
2023-04-23 16:30 | 6368400 | 1769 | 17980.66 | 0.4054897 | 1204.606 | 48
2023-04-23 17:30 | 6372000 | 1770 | 18008.88 | 0.4071504 | 1203.375 | 48
2023-04-23 18:30 | 6375600 | 1771 | 17994.06 | 0.4054242 | 1208.1575 | 48
2023-04-23 19:30 | 6379200 | 1772 | 17963.49 | 0.410288 | 1192.604 | 47.21448
2023-04-23 20:30 | 6382800 | 1773 | 18058.41 | 0.4082961 | 1189.408 | 47.83889
2023-04-23 21:30 | 6386400 | 1774 | 17983.88 | 0.4099958 | 1184.162 | 48
2023-04-23 22:30 | 6390000 | 1775 | 17990.65 | 0.4110892 | 1188.935 | 47.17778
2023-04-23 23:30 | 6393600 | 1776 | 18045.66 | 0.4066347 | 1198.211 | 47.225
2023-04-24 00:30 | 6397200 | 1777 | 17982.41 | 0.4091755 | 1204.535 | 48
2023-04-24 01:30 | 6400800 | 1778 | 17950.98 | 0.40828 | 1205.008 | 48
2023-04-24 02:30 | 6404400 | 1779 | 17976.1 | 0.4127008 | 1203.54 | 48
2023-04-24 03:30 | 6408000 | 1780 | 18012.22 | 0.4095356 | 1204.61 | 47.42222
2023-04-24 04:30 | 6411600 | 1781 | 18010.59 | 0.4137468 | 1204.218 | 47.38719
2023-04-24 05:30 | 6415200 | 1782 | 18041.76 | 0.4056764 | 1205.166 | 48
2023-04-24 06:30 | 6418800 | 1783 | 18006.22 | 0.4043827 | 1205.895 | 48
2023-04-24 07:30 | 6422400 | 1784 | 18019.14 | 0.404617 | 1204.853 | 48
2023-04-24 08:30 | 6426000 | 1785 | 18016.28 | 0.4041836 | 1204.75 | 48
2023-04-24 09:30 | 6429600 | 1786 | 17574.86 | 0.4118359 | 1204.294 | 47.5376
2023-04-24 10:30 | 6433200 | 1787 | 17995.28 | 0.4049044 | 1204.235 | 47.5
2023-04-24 11:30 | 6436800 | 1788 | 17913.39 | 0.4124547 | 1203.625 | 47.04861
2023-04-24 12:30 | 6440400 | 1789 | 17767.75 | 0.4079162 | 1202.625 | 47.08217
2023-04-24 13:30 | 6444000 | 1790 | 18005.51 | 0.4107111 | 1203.08 | 47.45556
2023-04-24 14:30 | 6447600 | 1791 | 17443.97 | 0.4074443 | 1202.163 | 47.21309
2023-04-24 15:30 | 6451200 | 1792 | 17508.77 | 0.4015092 | 1202.09 | 48
2023-04-24 16:30 | 6454800 | 1793 | 17467.4 | 0.4059624 | 1206.977 | 48
2023-04-24 17:30 | 6458400 | 1794 | 17545.63 | 0.4035625 | 1211.8425 | 48
2023-04-24 18:30 | 6462000 | 1795 | 17211.33 | 0.4083309 | 1206.092 | 48
2023-04-24 19:30 | 6465600 | 1796 | 17552.04 | 0.4061628 | 1172.345 | 47.41389
2023-04-24 20:30 | 6469200 | 1797 | 18030.11 | 0.402607 | 1181.185 | 47
2023-04-24 21:30 | 6472800 | 1798 | 17992.79 | 0.4079047 | 1199.011 | 47
2023-04-24 22:30 | 6476400 | 1799 | 18009.79 | 0.4084535 | 1185.974 | 47
2023-04-24 23:30 | 6480000 | 1800 | 17968.08 | 0.4126747 | 1199.502 | 47.75
2023-04-25 00:30 | 6483600 | 1801 | 16922.64 | 0.4148108 | 1201.86 | 47.24444
2023-04-25 01:30 | 6487200 | 1802 | 17078.82 | 0.4127599 | 1190.109 | 47.29387
2023-04-25 02:30 | 6490800 | 1803 | 17864.04 | 0.4118006 | 1204.022 | 47.5
2023-04-25 03:30 | 6494400 | 1804 | 17969.45 | 0.4104334 | 1201.123 | 47.5
2023-04-25 04:30 | 6498000 | 1805 | 18007.74 | 0.4084878 | 1200.009 | 47.5
2023-04-25 05:30 | 6501600 | 1806 | 17264.36 | 0.4086964 | 1199.861 | 47.35237
2023-04-25 06:30 | 6505200 | 1807 | 17594.99 | 0.4049156 | 1198.78 | 47
2023-04-25 07:30 | 6508800 | 1808 | 18034.91 | 0.4033571 | 1199.779 | 47.93593
2023-04-25 08:30 | 6512400 | 1809 | 18049.94 | 0.40447 | 1202.496 | 48
2023-04-25 09:30 | 6516000 | 1810 | 18013.86 | 0.4039989 | 1203.242 | 48
2023-04-25 10:30 | 6519600 | 1811 | 18290.57 | 0.4016281 | 1204.384 | 48.39167
2023-04-25 11:30 | 6523200 | 1812 | 18012.04 | 0.4055365 | 1204.76 | 48.5
2023-04-25 12:30 | 6526800 | 1813 | 18023.21 | 0.4012647 | 1203.974 | 48.01389
2023-04-25 13:30 | 6530400 | 1814 | 17981.87 | 0.4062304 | 1205.092 | 48
2023-04-25 14:30 | 6534000 | 1815 | 17983.12 | 0.4095517 | 1175.1575 | 47.04444
2023-04-25 15:30 | 6537600 | 1816 | 18031.28 | 0.4088267 | 1162.528 | 47
2023-04-25 16:30 | 6541200 | 1817 | 17846.59 | 0.4150447 | 1181.016 | 46.77222
2023-04-25 17:30 | 6544800 | 1818 | 17402.71 | 0.4131819 | 1165.286 | 46.29248
2023-04-25 18:30 | 6548400 | 1819 | 17531.55 | 0.4108872 | 1173.286 | 46.45278
2023-04-25 19:30 | 6552000 | 1820 | 17683.325 | 0.41434 | 1178.633 | 46.96528
2023-04-25 20:30 | 6555600 | 1821 | 17121.32 | 0.4152304 | 1185.274 | 46.60724
2023-04-25 21:30 | 6559200 | 1822 | 17287.94 | 0.4108478 | 1185.5075 | 46.26389
2023-04-25 22:30 | 6562800 | 1823 | 17330.1 | 0.4110994 | 1193.85 | 46.84167
2023-04-25 23:30 | 6566400 | 1824 | 17499.26 | 0.4102741 | 1202.923 | 46.5
2023-04-26 00:30 | 6570000 | 1825 | 16518.1 | 0.4162911 | 1176.809 | 46.24167
2023-04-26 01:30 | 6573600 | 1826 | 17135.55 | 0.4063708 | 1159.545 | 45
2023-04-26 02:30 | 6577200 | 1827 | 17313.58 | 0.4151786 | 1133.494 | 44.575
2023-04-26 03:30 | 6580800 | 1828 | 17076.93 | 0.4157237 | 1124.97 | 44.20613
2023-04-26 04:30 | 6584400 | 1829 | 16995.31 | 0.411405 | 1108.338 | 43.59167
2023-04-26 05:30 | 6588000 | 1830 | 17025.32 | 0.4134889 | 1132.781 | 44.17549
2023-04-26 06:30 | 6591600 | 1831 | 15966.67 | 0.4121347 | 1150.144 | 45.26111
2023-04-26 07:30 | 6595200 | 1832 | 17886.54 | 0.4118711 | 1188.6575 | 46
2023-04-26 08:30 | 6598800 | 1833 | 17995.27 | 0.4146953 | 1189.075 | 46
2023-04-26 09:30 | 6602400 | 1834 | 18037.52 | 0.4126831 | 1174.127 | 46
2023-04-26 10:30 | 6606000 | 1835 | 18047.04 | 0.414373 | 1175.838 | 46
2023-04-26 11:30 | 6609600 | 1836 | 18498.89 | 0.4077158 | 1184.552 | 46
2023-04-26 12:30 | 6613200 | 1837 | 18232.21 | 0.4096164 | 1202.283 | 46
2023-04-26 13:30 | 6616800 | 1838 | 17991.11 | 0.411139 | 1201.547 | 46
2023-04-26 14:30 | 6620400 | 1839 | 17969.12 | 0.4104897 | 1191.488 | 46
2023-04-26 15:30 | 6624000 | 1840 | 18032.58 | 0.4134822 | 1195.06 | 46
2023-04-26 16:30 | 6627600 | 1841 | 18002.775 | 0.4139544 | 1204.319 | 46.34722
2023-04-26 17:30 | 6631200 | 1842 | 18070.18 | 0.41261 | 1205.814 | 46.79583
2023-04-26 18:30 | 6634800 | 1843 | 18096.37 | 0.4106031 | 1208.261 | 46.79109
2023-04-26 19:30 | 6638400 | 1844 | 17977.25 | 0.4116788 | 1206.317 | 46.70334
2023-04-26 20:30 | 6642000 | 1845 | 17989.74 | 0.4104978 | 1206.952 | 47.32917
2023-04-26 21:30 | 6645600 | 1846 | 17931.9 | 0.4072758 | 1207.722 | 46.7493
2023-04-26 22:30 | 6649200 | 1847 | 18007.7 | 0.4030456 | 1206.043 | 47
2023-04-26 23:30 | 6652800 | 1848 | 18033.77 | 0.4089358 | 1207.522 | 47
2023-04-27 00:30 | 6656400 | 1849 | 17328.1 | 0.4123401 | 1205.785 | 47
2023-04-27 01:30 | 6660000 | 1850 | 17642.59 | 0.412735 | 1203.272 | 47
2023-04-27 02:30 | 6663600 | 1851 | 18035.93 | 0.4095524 | 1201.752 | 47
2023-04-27 03:30 | 6667200 | 1852 | 17967.13 | 0.4075603 | 1207.782 | 47
2023-04-27 04:30 | 6670800 | 1853 | 18021.32 | 0.4098081 | 1212.618 | 47
2023-04-27 05:30 | 6674400 | 1854 | 18002.99 | 0.4089774 | 1210.749 | 47
2023-04-27 06:30 | 6678000 | 1855 | 18031.37 | 0.4142928 | 1211.9275 | 47
2023-04-27 07:30 | 6681600 | 1856 | 17978.33 | 0.4087242 | 1203.266 | 47
2023-04-27 08:30 | 6685200 | 1857 | 18008.76 | 0.4105011 | 1200.987 | 47
2023-04-27 09:30 | 6688800 | 1858 | 17986.8 | 0.4073439 | 1201.751 | 47
2023-04-27 10:30 | 6692400 | 1859 | 18002.75 | 0.4084223 | 1201.837 | 47.94429
2023-04-27 11:30 | 6696000 | 1860 | 18028.87 | 0.4101172 | 1202.281 | 48
2023-04-27 12:30 | 6699600 | 1861 | 17976.12 | 0.4063652 | 1202.606 | 48
2023-04-27 13:30 | 6703200 | 1862 | 18009.51 | 0.4124797 | 1202.647 | 48.4125
2023-04-27 14:30 | 6706800 | 1863 | 18016.67 | 0.4039603 | 1205.573 | 48.58472
2023-04-27 15:30 | 6710400 | 1864 | 16366.31 | 0.4002507 | 1203.93 | 49
2023-04-27 16:30 | 6714000 | 1865 | 16554.69 | 0.3980536 | 1205.79 | 49
2023-04-27 17:30 | 6717600 | 1866 | 16553.28 | 0.3973446 | 1209.514 | 49
2023-04-27 18:30 | 6721200 | 1867 | 17968.85 | 0.399729 | 1208.885 | 48.64624
2023-04-27 19:30 | 6724800 | 1868 | 17954.23 | 0.3979778 | 1208.851 | 48
2023-04-27 20:30 | 6728400 | 1869 | 18022.1 | 0.3979014 | 1210.277 | 48
2023-04-27 21:30 | 6732000 | 1870 | 18010.375 | 0.3952494 | 1209.341 | 48
2023-04-27 22:30 | 6735600 | 1871 | 18042.69 | 0.3939164 | 1209.155 | 48
2023-04-27 23:30 | 6739200 | 1872 | 18019.17 | 0.3997108 | 1208.616 | 48.36806
2023-04-28 00:30 | 6742800 | 1873 | 17967.64 | 0.3975586 | 1209.331 | 48.5
2023-04-28 01:30 | 6746400 | 1874 | 17314.35 | 0.3978655 | 1211.04 | 48.5
2023-04-28 02:30 | 6750000 | 1875 | 17984.58 | 0.3973628 | 1208.116 | 48.5
2023-04-28 03:30 | 6753600 | 1876 | 17988.89 | 0.397561 | 1209.408 | 48.5
2023-04-28 04:30 | 6757200 | 1877 | 17979.99 | 0.4002692 | 1209.529 | 48.27222
2023-04-28 05:30 | 6760800 | 1878 | 17999.6 | 0.4019386 | 1210.18 | 48
2023-04-28 06:30 | 6764400 | 1879 | 18002.37 | 0.4021084 | 1209.493 | 48
2023-04-28 07:30 | 6768000 | 1880 | 18011.26 | 0.4006786 | 1203.501 | 47.16435
2023-04-28 08:30 | 6771600 | 1881 | 18016.39 | 0.4042542 | 1202.76 | 47
2023-04-28 09:30 | 6775200 | 1882 | 18037.48 | 0.4148599 | 1203.448 | 47
2023-04-28 10:30 | 6778800 | 1883 | 18026.69 | 0.4066603 | 1201.62 | 47.3125
2023-04-28 11:30 | 6782400 | 1884 | 17959.75 | 0.4015458 | 1201.314 | 47.29306
2023-04-28 12:30 | 6786000 | 1885 | 18006.48 | 0.4037571 | 1200.364 | 47
2023-04-28 13:30 | 6789600 | 1886 | 18003.9 | 0.4072047 | 1201.507 | 47
2023-04-28 14:30 | 6793200 | 1887 | 18004.22 | 0.4050222 | 1207.144 | 47
2023-04-28 15:30 | 6796800 | 1888 | 17964.41 | 0.4054624 | 1201.679 | 46.30362
2023-04-28 16:30 | 6800400 | 1889 | 18008.25 | 0.4113554 | 1200.837 | 46.97493
2023-04-28 17:30 | 6804000 | 1890 | 18032.63 | 0.4085856 | 1203.043 | 47
2023-04-28 18:30 | 6807600 | 1891 | 17991.39 | 0.400554 | 1202.785 | 47.95265
2023-04-28 19:30 | 6811200 | 1892 | 17991.57 | 0.4010083 | 1203.031 | 47.11667
2023-04-28 20:30 | 6814800 | 1893 | 17973.04 | 0.3977597 | 1202.553 | 47
2023-04-28 21:30 | 6818400 | 1894 | 17976.62 | 0.4031111 | 1202.447 | 47
2023-04-28 22:30 | 6822000 | 1895 | 18034.38 | 0.4001311 | 1202.41 | 47.83611
2023-04-28 23:30 | 6825600 | 1896 | 18034.57 | 0.4051284 | 1202.787 | 47
2023-04-29 00:30 | 6829200 | 1897 | 17993.07 | 0.4018047 | 1205.291 | 47.75556
2023-04-29 01:30 | 6832800 | 1898 | 17957.35 | 0.4000861 | 1204.807 | 48
2023-04-29 02:30 | 6836400 | 1899 | 17949.18 | 0.4010447 | 1204.2925 | 48
2023-04-29 03:30 | 6840000 | 1900 | 18018.06 | 0.4009423 | 1204.225 | 48
2023-04-29 04:30 | 6843600 | 1901 | 17130.66 | 0.3984347 | 1205.861 | 47.19444
2023-04-29 05:30 | 6847200 | 1902 | 16998.55 | 0.3975493 | 1205.118 | 47.98468
2023-04-29 06:30 | 6850800 | 1903 | 17712.24 | 0.4015189 | 1204.393 | 47.29722
2023-04-29 07:30 | 6854400 | 1904 | 17505.91 | 0.4009039 | 1204.414 | 47.5
2023-04-29 08:30 | 6858000 | 1905 | 17541.26 | 0.404305 | 1204.876 | 47.5
2023-04-29 09:30 | 6861600 | 1906 | 17654.21 | 0.4083628 | 1204.562 | 47.5
2023-04-29 10:30 | 6865200 | 1907 | 18004.6 | 0.4111097 | 1205.774 | 47.12778
2023-04-29 11:30 | 6868800 | 1908 | 17385.53 | 0.4007866 | 1209.688 | 47.8468
2023-04-29 12:30 | 6872400 | 1909 | 17490.99 | 0.3976478 | 1209.229 | 48
2023-04-29 13:30 | 6876000 | 1910 | 17957.26 | 0.398349 | 1209.119 | 48
2023-04-29 14:30 | 6879600 | 1911 | 16992.4 | 0.3963044 | 1209.809 | 48
2023-04-29 15:30 | 6883200 | 1912 | 17394.92 | 0.3957156 | 1209.7 | 48
2023-04-29 16:30 | 6886800 | 1913 | 17494.76 | 0.3987519 | 1201.867 | 48
2023-04-29 17:30 | 6890400 | 1914 | 17660.19 | 0.3983089 | 1201.865 | 47.61838
2023-04-29 18:30 | 6894000 | 1915 | 18026.65 | 0.3993667 | 1201.954 | 47
2023-04-29 19:30 | 6897600 | 1916 | 18025 | 0.4075861 | 1200.659 | 47.40139
2023-04-29 20:30 | 6901200 | 1917 | 17988.62 | 0.4048047 | 1201.085 | 47.92479
2023-04-29 21:30 | 6904800 | 1918 | 18024.36 | 0.4050953 | 1200.121 | 47.53611
2023-04-29 22:30 | 6908400 | 1919 | 18025.37 | 0.4075226 | 1201.615 | 47.27019
2023-04-29 23:30 | 6912000 | 1920 | 17990.62 | 0.40602 | 1201.858 | 48
2023-04-30 00:30 | 6915600 | 1921 | 17931.21 | 0.4080978 | 1205.286 | 48
2023-04-30 01:30 | 6919200 | 1922 | 18014.44 | 0.4050017 | 1204.033 | 48
2023-04-30 02:30 | 6922800 | 1923 | 17770.525 | 0.4074033 | 1204.462 | 47.53056
2023-04-30 03:30 | 6926400 | 1924 | 17694.61 | 0.4087092 | 1203.195 | 47.17688
2023-04-30 04:30 | 6930000 | 1925 | 17778.5 | 0.4090317 | 1205.646 | 47.40139
2023-04-30 05:30 | 6933600 | 1926 | 17083.61 | 0.4184802 | 1191.011 | 46.55989
2023-04-30 06:30 | 6937200 | 1927 | 17049.58 | 0.4122483 | 1196.003 | 46.86528
2023-04-30 07:30 | 6940800 | 1928 | 17450.74 | 0.4106694 | 1194.7775 | 46.71389
2023-04-30 08:30 | 6944400 | 1929 | 17530.62 | 0.4108312 | 1199.659 | 47
2023-04-30 09:30 | 6948000 | 1930 | 17968.02 | 0.4079167 | 1201.527 | 47
2023-04-30 10:30 | 6951600 | 1931 | 18024.01 | 0.4116632 | 1211.118 | 47.91086
2023-04-30 11:30 | 6955200 | 1932 | 17968.27 | 0.4085139 | 1209.092 | 48
2023-04-30 12:30 | 6958800 | 1933 | 18011.03 | 0.4110689 | 1209.031 | 47.72917
2023-04-30 13:30 | 6962400 | 1934 | 18001.625 | 0.4091433 | 1209.138 | 47.51667
2023-04-30 14:30 | 6966000 | 1935 | 18038.23 | 0.4021577 | 1208.777 | 47.72702
2023-04-30 15:30 | 6969600 | 1936 | 17989.75 | 0.4059211 | 1208.957 | 48
2023-04-30 16:30 | 6973200 | 1937 | 18005.99 | 0.4012958 | 1202.918 | 48
2023-04-30 17:30 | 6976800 | 1938 | 18005.23 | 0.4060886 | 1201.239 | 48
2023-04-30 18:30 | 6980400 | 1939 | 17978.06 | 0.4016244 | 1201.98 | 47.52222
2023-04-30 19:30 | 6984000 | 1940 | 17135.55 | 0.4013033 | 1203.075 | 48
2023-04-30 20:30 | 6987600 | 1941 | 16957.17 | 0.4002342 | 1201.079 | 48
2023-04-30 21:30 | 6991200 | 1942 | 17007.21 | 0.4021354 | 1202.158 | 48.59889
2023-04-30 22:30 | 6994800 | 1943 | 17059.66 | 0.4053406 | 1202.134 | 48.11944
2023-04-30 23:30 | 6998400 | 1944 | 17955 | 0.4005497 | 1201.536 | 48
2023-05-01 00:30 | 7002000 | 1945 | 17980.52 | 0.4063922 | 1208.58 | 48
2023-05-01 01:30 | 7005600 | 1946 | 17991.09 | 0.4068817 | 1211.329 | 48
2023-05-01 02:30 | 7009200 | 1947 | 18030.06 | 0.405324 | 1208.804 | 48
2023-05-01 03:30 | 7012800 | 1948 | 17964.21 | 0.4028519 | 1212.361 | 48
2023-05-01 04:30 | 7016400 | 1949 | 18004.64 | 0.3990084 | 1208.854 | 48
2023-05-01 05:30 | 7020000 | 1950 | 18082.075 | 0.4020833 | 1210.257 | 48.07222
2023-05-01 06:30 | 7023600 | 1951 | 17982.86 | 0.4032669 | 1210.093 | 48.5
2023-05-01 07:30 | 7027200 | 1952 | 17989.84 | 0.4022581 | 1209.274 | 48.05
2023-05-01 08:30 | 7030800 | 1953 | 17981.26 | 0.4035992 | 1207.66 | 48
2023-05-01 09:30 | 7034400 | 1954 | 18021.18 | 0.4058309 | 1205.48 | 48
2023-05-01 10:30 | 7038000 | 1955 | 17982.51 | 0.4044503 | 1206.369 | 48
2023-05-01 11:30 | 7041600 | 1956 | 17960.36 | 0.4077228 | 1203.715 | 48
2023-05-01 12:30 | 7045200 | 1957 | 16619.99 | 0.4176572 | 1201.599 | 47.10833
2023-05-01 13:30 | 7048800 | 1958 | 15407.44 | 0.4152376 | 1175.379 | 46.97632
2023-05-01 14:30 | 7052400 | 1959 | 15099.18 | 0.4104417 | 1156.208 | 46.11389
2023-05-01 15:30 | 7056000 | 1960 | 15717.54 | 0.4119733 | 1179.899 | 47.25209
2023-05-01 16:30 | 7059600 | 1961 | 15012.725 | 0.4115039 | 1172.719 | 47.5
2023-05-01 17:30 | 7063200 | 1962 | 15955.72 | 0.4065518 | 1192.641 | 47.5
2023-05-01 18:30 | 7066800 | 1963 | 16336.87 | 0.4067756 | 1211.629 | 47.95556
2023-05-01 19:30 | 7070400 | 1964 | 17316.09 | 0.4078308 | 1211.957 | 48
2023-05-01 20:30 | 7074000 | 1965 | 17987.29 | 0.4063752 | 1212.049 | 48
2023-05-01 21:30 | 7077600 | 1966 | 18002.44 | 0.4080738 | 1212.012 | 48
2023-05-01 22:30 | 7081200 | 1967 | 18020.15 | 0.4040458 | 1213.169 | 48
2023-05-01 23:30 | 7084800 | 1968 | 18009.6 | 0.4051908 | 1212.406 | 48
2023-05-02 00:30 | 7088400 | 1969 | 18018.34 | 0.4063148 | 1209.712 | 48
2023-05-02 01:30 | 7092000 | 1970 | 18031.375 | 0.4083881 | 1210.014 | 48
2023-05-02 02:30 | 7095600 | 1971 | 17967.81 | 0.4068347 | 1210.736 | 48
2023-05-02 03:30 | 7099200 | 1972 | 18012.56 | 0.4062465 | 1210.503 | 48
2023-05-02 04:30 | 7102800 | 1973 | 18011.89 | 0.4058844 | 1210.872 | 48
2023-05-02 05:30 | 7106400 | 1974 | 17985.48 | 0.4082075 | 1211.603 | 48
2023-05-02 06:30 | 7110000 | 1975 | 18019.84 | 0.4102553 | 1211.038 | 48
2023-05-02 07:30 | 7113600 | 1976 | 17994.46 | 0.4105031 | 1211.074 | 48
2023-05-02 08:30 | 7117200 | 1977 | 17999.825 | 0.4143636 | 1209.058 | 48
2023-05-02 09:30 | 7120800 | 1978 | 17464.57 | 0.4111454 | 1204.455 | 48
2023-05-02 10:30 | 7124400 | 1979 | 17527.9 | 0.4145247 | 1203.43 | 48
2023-05-02 11:30 | 7128000 | 1980 | 17511.88 | 0.412845 | 1205.715 | 48
2023-05-02 12:30 | 7131600 | 1981 | 17504.96 | 0.4127203 | 1209.518 | 48
2023-05-02 13:30 | 7135200 | 1982 | 17501.45 | 0.4118247 | 1212.046 | 48
2023-05-02 14:30 | 7138800 | 1983 | 17507.94 | 0.4091521 | 1212.087 | 48
2023-05-02 15:30 | 7142400 | 1984 | 17483.11 | 0.4079378 | 1210.208 | 48
2023-05-02 16:30 | 7146000 | 1985 | 17220.3 | 0.3968403 | 1212.05 | 48
2023-05-02 17:30 | 7149600 | 1986 | 17177.17 | 0.3971638 | 1213.293 | 48
2023-05-02 18:30 | 7153200 | 1987 | 16480.06 | 0.3954856 | 1212.985 | 48
2023-05-02 19:30 | 7156800 | 1988 | 16574.26 | 0.3961696 | 1213.394 | 48
2023-05-02 20:30 | 7160400 | 1989 | 16998.62 | 0.3979014 | 1212.582 | 48
2023-05-02 21:30 | 7164000 | 1990 | 17035.86 | 0.4012933 | 1213.004 | 48
2023-05-02 22:30 | 7167600 | 1991 | 17026.32 | 0.4004828 | 1212.364 | 48
2023-05-02 23:30 | 7171200 | 1992 | 17031.14 | 0.4016448 | 1213.792 | 48
2023-05-03 00:30 | 7174800 | 1993 | 16984.03 | 0.4024581 | 1211.8425 | 48
2023-05-03 01:30 | 7178400 | 1994 | 17002.8 | 0.4011774 | 1212.145 | 48
2023-05-03 02:30 | 7182000 | 1995 | 16969.98 | 0.4012407 | 1211.792 | 48.96657
2023-05-03 03:30 | 7185600 | 1996 | 17030.19 | 0.4021972 | 1212.017 | 48.08333
2023-05-03 04:30 | 7189200 | 1997 | 16993.68 | 0.401305 | 1211.985 | 48
2023-05-03 05:30 | 7192800 | 1998 | 17025.17 | 0.4033733 | 1211.8275 | 48
2023-05-03 06:30 | 7196400 | 1999 | 17004.79 | 0.406949 | 1212.244 | 48
2023-05-03 07:30 | 7200000 | 2000 | 17001.725 | 0.4043347 | 1212.53 | 48
2023-05-03 08:30 | 7203600 | 2001 | 17697.61 | 0.4024462 | 1213 | 48
2023-05-03 09:30 | 7207200 | 2002 | 17992.02 | 0.4049522 | 1212.655 | 48
2023-05-03 10:30 | 7210800 | 2003 | 18015.9 | 0.4040033 | 1213.017 | 48
2023-05-03 11:30 | 7214400 | 2004 | 18008.69 | 0.40366 | 1212.994 | 48
2023-05-03 12:30 | 7218000 | 2005 | 18022.92 | 0.4048448 | 1212.992 | 48
2023-05-03 13:30 | 7221600 | 2006 | 17993.37 | 0.4037353 | 1213.411 | 48
2023-05-03 14:30 | 7225200 | 2007 | 18023.29 | 0.4009279 | 1212.564 | 48
2023-05-03 15:30 | 7228800 | 2008 | 17997.29 | 0.3992775 | 1212.592 | 48
2023-05-03 16:30 | 7232400 | 2009 | 18014.79 | 0.3982247 | 1211.216 | 48
2023-05-03 17:30 | 7236000 | 2010 | 17925.21 | 0.3994546 | 1212.3 | 48
2023-05-03 18:30 | 7239600 | 2011 | 15663.27 | 0.3995011 | 1213.297 | 46.55
2023-05-03 19:30 | 7243200 | 2012 | 15020.19 | 0.4003144 | 1211.129 | 45.8
2023-05-03 20:30 | 7246800 | 2013 | 7534.61 | 0.4069652 | 1157.223 | 43.08914
2023-05-03 21:30 | 7250400 | 2014 | 2774.217 | 0.4027458 | 1070.216 | 37.1
2023-05-03 22:30 | 7254000 | 2015 | 6206.73 | 0.4024621 | 1083.837 | 38.25905
2023-05-03 23:30 | 7257600 | 2016 | 6334.169 | 0.4068208 | 1103.353 | 39.76667
2023-05-04 00:30 | 7261200 | 2017 | 8507.404 | 0.39679 | 1118.158 | 41.36212
2023-05-04 01:30 | 7264800 | 2018 | 9767.822 | 0.4038928 | 1166.936 | 44.19444
2023-05-04 02:30 | 7268400 | 2019 | 10670.6 | 0.4009275 | 1202.593 | 45.55
2023-05-04 03:30 | 7272000 | 2020 | 11229.91 | 0.4053159 | 1201.368 | 46
2023-05-04 04:30 | 7275600 | 2021 | 12304.94 | 0.4050044 | 1199.145 | 46
2023-05-04 05:30 | 7279200 | 2022 | 13535.01 | 0.4081354 | 1194.876 | 45.37047
2023-05-04 06:30 | 7282800 | 2023 | 15126.46 | 0.4093175 | 1202.822 | 45
2023-05-04 07:30 | 7286400 | 2024 | 16007.51 | 0.4107081 | 1192.164 | 44.16435
2023-05-04 08:30 | 7290000 | 2025 | 17757.33 | 0.4067586 | 1182.154 | 44
2023-05-04 09:30 | 7293600 | 2026 | 18017.91 | 0.4094802 | 1183.241 | 44
2023-05-04 10:30 | 7297200 | 2027 | 17953.8 | 0.4098392 | 1183.722 | 44
2023-05-04 11:30 | 7300800 | 2028 | 18003.22 | 0.4050978 | 1183.172 | 44
2023-05-04 12:30 | 7304400 | 2029 | 18015.04 | 0.4060922 | 1207.53 | 44.91667
2023-05-04 13:30 | 7308000 | 2030 | 18006.47 | 0.4022501 | 1210.387 | 45.80501
2023-05-04 14:30 | 7311600 | 2031 | 17977.57 | 0.4008811 | 1210.068 | 46.28134
2023-05-04 15:30 | 7315200 | 2032 | 18096.96 | 0.4058411 | 1209.334 | 47.36528
2023-05-04 16:30 | 7318800 | 2033 | 17980.88 | 0.4078479 | 1208.67 | 47.47493
2023-05-04 17:30 | 7322400 | 2034 | 17972.375 | 0.4051242 | 1208.8875 | 47.77222
2023-05-04 18:30 | 7326000 | 2035 | 18023.71 | 0.4043621 | 1210.275 | 47.4805
2023-05-04 19:30 | 7329600 | 2036 | 17974.65 | 0.4017164 | 1209.464 | 47.55694
2023-05-04 20:30 | 7333200 | 2037 | 17998.49 | 0.4034986 | 1210.7 | 48
2023-05-04 21:30 | 7336800 | 2038 | 17995.3 | 0.4056398 | 1213.592 | 47.539
2023-05-04 22:30 | 7340400 | 2039 | 17970.64 | 0.4085961 | 1210.483 | 47.18889
2023-05-04 23:30 | 7344000 | 2040 | 18028.43 | 0.40567 | 1207.476 | 47.1125
2023-05-05 00:30 | 7347600 | 2041 | 18004.69 | 0.4029471 | 1210.431 | 47.5
2023-05-05 01:30 | 7351200 | 2042 | 18030.07 | 0.4051894 | 1211.648 | 47.5
2023-05-05 02:30 | 7354800 | 2043 | 17997.42 | 0.4052476 | 1211.5 | 47.5
2023-05-05 03:30 | 7358400 | 2044 | 18003.86 | 0.4092861 | 1211.789 | 47.87083
2023-05-05 04:30 | 7362000 | 2045 | 18036.03 | 0.4117006 | 1211.675 | 47.56964
2023-05-05 05:30 | 7365600 | 2046 | 17981.11 | 0.4066628 | 1210.719 | 47.34583
2023-05-05 06:30 | 7369200 | 2047 | 17995.04 | 0.4078337 | 1211.41 | 47
2023-05-05 07:30 | 7372800 | 2048 | 18041.82 | 0.4068222 | 1209.479 | 47
2023-05-05 08:30 | 7376400 | 2049 | 17973.07 | 0.4003485 | 1198.799 | 47.30084
2023-05-05 09:30 | 7380000 | 2050 | 17967.11 | 0.4011686 | 1212.239 | 47.5
2023-05-05 10:30 | 7383600 | 2051 | 18008.63 | 0.4038262 | 1211.158 | 47.5
2023-05-05 11:30 | 7387200 | 2052 | 17976.05 | 0.4080847 | 1210.061 | 47.5
2023-05-05 12:30 | 7390800 | 2053 | 18030.15 | 0.4059237 | 1210.924 | 47.5
2023-05-05 13:30 | 7394400 | 2054 | 18008.43 | 0.4032425 | 1213.336 | 47.56111
2023-05-05 14:30 | 7398000 | 2055 | 17993.9 | 0.4027253 | 1212.856 | 48
2023-05-05 15:30 | 7401600 | 2056 | 17975.56 | 0.4013469 | 1212.158 | 48.47361
2023-05-05 16:30 | 7405200 | 2057 | 18038.09 | 0.400822 | 1210.521 | 48.5
2023-05-05 17:30 | 7408800 | 2058 | 18021.84 | 0.3991489 | 1211.468 | 48.5
2023-05-05 18:30 | 7412400 | 2059 | 17959.71 | 0.3985448 | 1212.002 | 48.5
2023-05-05 19:30 | 7416000 | 2060 | 17999.97 | 0.4002847 | 1210.361 | 48.5
2023-05-05 20:30 | 7419600 | 2061 | 17967.32 | 0.4026337 | 1210.731 | 48.5
2023-05-05 21:30 | 7423200 | 2062 | 17952.47 | 0.4049925 | 1211.974 | 48.5
2023-05-05 22:30 | 7426800 | 2063 | 18046.61 | 0.4095331 | 1211.501 | 48.44444
2023-05-05 23:30 | 7430400 | 2064 | 18060.18 | 0.4064794 | 1209.683 | 48
2023-05-06 00:30 | 7434000 | 2065 | 17981.11 | 0.4045297 | 1210.771 | 48
2023-05-06 01:30 | 7437600 | 2066 | 18044.21 | 0.4037108 | 1211.814 | 48
2023-05-06 02:30 | 7441200 | 2067 | 17999.92 | 0.4035944 | 1211.309 | 48
2023-05-06 03:30 | 7444800 | 2068 | 17996.33 | 0.405485 | 1210.404 | 48
2023-05-06 04:30 | 7448400 | 2069 | 17964.11 | 0.4101472 | 1210.366 | 48
2023-05-06 05:30 | 7452000 | 2070 | 18025.04 | 0.4111446 | 1211.012 | 48
2023-05-06 06:30 | 7455600 | 2071 | 17916.65 | 0.4100653 | 1210.93 | 48
2023-05-06 07:30 | 7459200 | 2072 | 18009.93 | 0.407383 | 1211.559 | 48
2023-05-06 08:30 | 7462800 | 2073 | 18009.54 | 0.4054175 | 1210.769 | 48
2023-05-06 09:30 | 7466400 | 2074 | 18032.65 | 0.4088487 | 1211.387 | 48
2023-05-06 10:30 | 7470000 | 2075 | 17110.69 | 0.4119603 | 1207.019 | 48
2023-05-06 11:30 | 7473600 | 2076 | 18028.01 | 0.4079883 | 1200.543 | 48.40833
2023-05-06 12:30 | 7477200 | 2077 | 17995.79 | 0.4029557 | 1201.587 | 48.5
2023-05-06 13:30 | 7480800 | 2078 | 17974.04 | 0.3990761 | 1204.545 | 48.5
2023-05-06 14:30 | 7484400 | 2079 | 17994.67 | 0.3962649 | 1203.946 | 48.5
2023-05-06 15:30 | 7488000 | 2080 | 17958.39 | 0.3977585 | 1204.047 | 48.5
2023-05-06 16:30 | 7491600 | 2081 | 18012.09 | 0.4047344 | 1208.167 | 48.5
2023-05-06 17:30 | 7495200 | 2082 | 18013.72 | 0.4049908 | 1210.367 | 48.5
2023-05-06 18:30 | 7498800 | 2083 | 18029.61 | 0.4098981 | 1208.256 | 48.5
2023-05-06 19:30 | 7502400 | 2084 | 18019.14 | 0.4091275 | 1208.286 | 48.5
2023-05-06 20:30 | 7506000 | 2085 | 17951.91 | 0.4117326 | 1205.198 | 48.5
2023-05-06 21:30 | 7509600 | 2086 | 17985.97 | 0.4056636 | 1209.981 | 48.5
2023-05-06 22:30 | 7513200 | 2087 | 18023.08 | 0.4010739 | 1211.365 | 48.5
2023-05-06 23:30 | 7516800 | 2088 | 17985.25 | 0.3999039 | 1210.083 | 48.5
2023-05-07 00:30 | 7520400 | 2089 | 18041.33 | 0.4039844 | 1207.2625 | 48.1875
2023-05-07 01:30 | 7524000 | 2090 | 18018.35 | 0.4074226 | 1212.972 | 48.45961
2023-05-07 02:30 | 7527600 | 2091 | 18035.14 | 0.4082456 | 1213.715 | 48.5
2023-05-07 03:30 | 7531200 | 2092 | 17999.44 | 0.4080749 | 1214.005 | 48.5
2023-05-07 04:30 | 7534800 | 2093 | 17967.4 | 0.4073632 | 1211.848 | 48.18524
2023-05-07 05:30 | 7538400 | 2094 | 17980.8 | 0.4087256 | 1213.166 | 48.09444
2023-05-07 06:30 | 7542000 | 2095 | 18046.84 | 0.4117014 | 1207.59 | 48
2023-05-07 07:30 | 7545600 | 2096 | 18000.74 | 0.4116914 | 1208.295 | 48.31755
2023-05-07 08:30 | 7549200 | 2097 | 18017.74 | 0.4106833 | 1211.815 | 48.5
2023-05-07 09:30 | 7552800 | 2098 | 17976.74 | 0.4113279 | 1211.776 | 48.5
2023-05-07 10:30 | 7556400 | 2099 | 18089.97 | 0.4083464 | 1211.344 | 48.5
2023-05-07 11:30 | 7560000 | 2100 | 17949.08 | 0.4079847 | 1211.449 | 48.5
2023-05-07 12:30 | 7563600 | 2101 | 17956.46 | 0.408095 | 1208.286 | 48.02778
2023-05-07 13:30 | 7567200 | 2102 | 18001.37 | 0.4059103 | 1202.646 | 48
2023-05-07 14:30 | 7570800 | 2103 | 18016.53 | 0.4073394 | 1202.231 | 48
2023-05-07 15:30 | 7574400 | 2104 | 17972.63 | 0.4102359 | 1204.081 | 48
2023-05-07 16:30 | 7578000 | 2105 | 17622.83 | 0.4157614 | 1196.234 | 47.21944
2023-05-07 17:30 | 7581600 | 2106 | 18024.81 | 0.4150591 | 1198.609 | 47.17549
2023-05-07 18:30 | 7585200 | 2107 | 18022.75 | 0.4141581 | 1207.135 | 47.94722
2023-05-07 19:30 | 7588800 | 2108 | 18010.72 | 0.4118722 | 1207.3675 | 48
2023-05-07 20:30 | 7592400 | 2109 | 18029.49 | 0.4122089 | 1208.706 | 48.32591
2023-05-07 21:30 | 7596000 | 2110 | 18260.59 | 0.4138975 | 1199.926 | 48.5
2023-05-07 22:30 | 7599600 | 2111 | 17983.26 | 0.4107425 | 1207.1175 | 48.5
2023-05-07 23:30 | 7603200 | 2112 | 17981.07 | 0.4080248 | 1206.86 | 48.5
2023-05-08 00:30 | 7606800 | 2113 | 17335.43 | 0.4184853 | 1201.955 | 48.20278
2023-05-08 01:30 | 7610400 | 2114 | 15998.31 | 0.4161354 | 1135.381 | 46.75766
2023-05-08 02:30 | 7614000 | 2115 | 16705.25 | 0.4100569 | 1162.244 | 46.6
2023-05-08 03:30 | 7617600 | 2116 | 16932.13 | 0.4116259 | 1191.067 | 47
2023-05-08 04:30 | 7621200 | 2117 | 17135.66 | 0.4114547 | 1203.446 | 47.20278
2023-05-08 05:30 | 7624800 | 2118 | 17232.23 | 0.4104097 | 1204.323 | 47.55153
2023-05-08 06:30 | 7628400 | 2119 | 17402.07 | 0.4161953 | 1203.353 | 47.18245
2023-05-08 07:30 | 7632000 | 2120 | 17496.15 | 0.4142564 | 1204.7375 | 47.63056
2023-05-08 08:30 | 7635600 | 2121 | 17821.13 | 0.4120596 | 1206.57 | 47.5
2023-05-08 09:30 | 7639200 | 2122 | 18019.54 | 0.4111167 | 1209.503 | 47.80139
2023-05-08 10:30 | 7642800 | 2123 | 18007.61 | 0.4073334 | 1209.935 | 48.14624
2023-05-08 11:30 | 7646400 | 2124 | 18005.18 | 0.409661 | 1209.019 | 48.76323
2023-05-08 12:30 | 7650000 | 2125 | 17998.65 | 0.4096956 | 1209.82 | 48.16389
2023-05-08 13:30 | 7653600 | 2126 | 17615.68 | 0.4129953 | 1208.182 | 48.36769
2023-05-08 14:30 | 7657200 | 2127 | 15961.08 | 0.4116942 | 1190.553 | 47.41111
2023-05-08 15:30 | 7660800 | 2128 | 18010.96 | 0.4047145 | 1206.149 | 47.20474
2023-05-08 16:30 | 7664400 | 2129 | 17978.15 | 0.4066647 | 1205.015 | 47.89167
2023-05-08 17:30 | 7668000 | 2130 | 18008.18 | 0.4102111 | 1206.665 | 48.27437
2023-05-08 18:30 | 7671600 | 2131 | 18013.41 | 0.4114514 | 1206.903 | 48.02222
2023-05-08 19:30 | 7675200 | 2132 | 17968.73 | 0.410188 | 1206.71 | 48.3844
2023-05-08 20:30 | 7678800 | 2133 | 18026.78 | 0.4108869 | 1206.916 | 49
2023-05-08 21:30 | 7682400 | 2134 | 17975.42 | 0.4066456 | 1207.244 | 49
2023-05-08 22:30 | 7686000 | 2135 | 18013.35 | 0.4083788 | 1206.838 | 49
2023-05-08 23:30 | 7689600 | 2136 | 17985.6 | 0.4082111 | 1207.407 | 49
2023-05-09 00:30 | 7693200 | 2137 | 18010.65 | 0.406685 | 1209.232 | 49
2023-05-09 01:30 | 7696800 | 2138 | 18034.47 | 0.4073208 | 1209.07 | 49
2023-05-09 02:30 | 7700400 | 2139 | 17967.34 | 0.4085507 | 1208.556 | 49
2023-05-09 03:30 | 7704000 | 2140 | 17980.34 | 0.4084131 | 1208.186 | 49
2023-05-09 04:30 | 7707600 | 2141 | 18028.18 | 0.4052891 | 1208.14 | 49
2023-05-09 05:30 | 7711200 | 2142 | 17978.91 | 0.4025967 | 1208.441 | 49
2023-05-09 06:30 | 7714800 | 2143 | 18026.06 | 0.3989631 | 1207.756 | 49
2023-05-09 07:30 | 7718400 | 2144 | 18057.23 | 0.4030311 | 1207.349 | 49
2023-05-09 08:30 | 7722000 | 2145 | 18046.87 | 0.4028994 | 1209.764 | 49
2023-05-09 09:30 | 7725600 | 2146 | 18017.64 | 0.4056889 | 1208.691 | 48.58194
2023-05-09 10:30 | 7729200 | 2147 | 17996.075 | 0.4095789 | 1211.267 | 49.38194
2023-05-09 11:30 | 7732800 | 2148 | 18033.85 | 0.4086589 | 1211.803 | 49.89167
2023-05-09 12:30 | 7736400 | 2149 | 17968.41 | 0.4127011 | 1210.851 | 50.83705
2023-05-09 13:30 | 7740000 | 2150 | 18030.2 | 0.4132039 | 1209.709 | 51
2023-05-09 14:30 | 7743600 | 2151 | 18086.45 | 0.4126671 | 1207.162 | 51
2023-05-09 15:30 | 7747200 | 2152 | 17961.79 | 0.4128439 | 1208.936 | 51
2023-05-09 16:30 | 7750800 | 2153 | 17990.28 | 0.4142058 | 1210.052 | 51
2023-05-09 17:30 | 7754400 | 2154 | 17958.21 | 0.414051 | 1209.806 | 51
2023-05-09 18:30 | 7758000 | 2155 | 17074.66 | 0.4172894 | 1177.718 | 51
2023-05-09 19:30 | 7761600 | 2156 | 17008.8 | 0.4170919 | 1151.786 | 51
2023-05-09 20:30 | 7765200 | 2157 | 17426.975 | 0.4191947 | 1153.9675 | 51
2023-05-09 21:30 | 7768800 | 2158 | 17513.08 | 0.4157766 | 1151.127 | 51
2023-05-09 22:30 | 7772400 | 2159 | 17522.29 | 0.4118017 | 1186.491 | 51
2023-05-09 23:30 | 7776000 | 2160 | 17522.27 | 0.4105774 | 1210.079 | 51
2023-05-10 00:30 | 7779600 | 2161 | 17525.42 | 0.4083339 | 1197.589 | 51
2023-05-10 01:30 | 7783200 | 2162 | 17506.39 | 0.408056 | 1198.989 | 51
2023-05-10 02:30 | 7786800 | 2163 | 17515.32 | 0.4113028 | 1206.117 | 51
2023-05-10 03:30 | 7790400 | 2164 | 17445.97 | 0.4116819 | 1210.218 | 51
2023-05-10 04:30 | 7794000 | 2165 | 17533.12 | 0.4118392 | 1206.717 | 51
2023-05-10 05:30 | 7797600 | 2166 | 17470.89 | 0.4083014 | 1204.726 | 51
2023-05-10 06:30 | 7801200 | 2167 | 17479.72 | 0.408078 | 1206.792 | 51
2023-05-10 07:30 | 7804800 | 2168 | 17499.17 | 0.4081075 | 1205.638 | 51
2023-05-10 08:30 | 7808400 | 2169 | 17541.88 | 0.404522 | 1204.524 | 51
2023-05-10 09:30 | 7812000 | 2170 | 17508.89 | 0.4075269 | 1207.369 | 51
2023-05-10 10:30 | 7815600 | 2171 | 17508.7 | 0.4090412 | 1207.231 | 51
2023-05-10 11:30 | 7819200 | 2172 | 17708.6 | 0.4059272 | 1207.137 | 51
2023-05-10 12:30 | 7822800 | 2173 | 17945.43 | 0.4108788 | 1207.192 | 51
2023-05-10 13:30 | 7826400 | 2174 | 17075.7 | 0.4188844 | 1178.26 | 50.05278
2023-05-10 14:30 | 7830000 | 2175 | 17492.83 | 0.4173128 | 1176.765 | 50.50696
2023-05-10 15:30 | 7833600 | 2176 | 16990.47 | 0.4139822 | 1193.111 | 51
2023-05-10 16:30 | 7837200 | 2177 | 16976.84 | 0.4075653 | 1208.429 | 51
2023-05-10 17:30 | 7840800 | 2178 | 16997.84 | 0.4068234 | 1208.053 | 51
2023-05-10 18:30 | 7844400 | 2179 | 16998.26 | 0.4076711 | 1210.886 | 51
2023-05-10 19:30 | 7848000 | 2180 | 17028.53 | 0.4104961 | 1212.126 | 51
2023-05-10 20:30 | 7851600 | 2181 | 17001.95 | 0.4128128 | 1211.79 | 51
2023-05-10 21:30 | 7855200 | 2182 | 16993.62 | 0.40957 | 1210.023 | 51
2023-05-10 22:30 | 7858800 | 2183 | 17000.33 | 0.4071365 | 1211.174 | 51
2023-05-10 23:30 | 7862400 | 2184 | 16987.89 | 0.4086811 | 1208.158 | 51
2023-05-11 00:30 | 7866000 | 2185 | 17044.14 | 0.4045292 | 1208.206 | 51
2023-05-11 01:30 | 7869600 | 2186 | 16998.28 | 0.4042203 | 1209.379 | 51
2023-05-11 02:30 | 7873200 | 2187 | 16976.65 | 0.4085089 | 1209.219 | 51
2023-05-11 03:30 | 7876800 | 2188 | 16998.93 | 0.4107844 | 1211.281 | 51
2023-05-11 04:30 | 7880400 | 2189 | 16980.81 | 0.4116206 | 1211.238 | 51
2023-05-11 05:30 | 7884000 | 2190 | 16995.025 | 0.4057575 | 1211.998 | 51
2023-05-11 06:30 | 7887600 | 2191 | 16975.18 | 0.4052992 | 1212.207 | 51
2023-05-11 07:30 | 7891200 | 2192 | 17012.18 | 0.4083042 | 1211.332 | 51
2023-05-11 08:30 | 7894800 | 2193 | 16989.575 | 0.4052167 | 1208.18 | 51
2023-05-11 09:30 | 7898400 | 2194 | 17013.95 | 0.4040084 | 1209.562 | 51
2023-05-11 10:30 | 7902000 | 2195 | 17008.175 | 0.4023681 | 1208.689 | 51
2023-05-11 11:30 | 7905600 | 2196 | 17002.31 | 0.405844 | 1210.156 | 51
2023-05-11 12:30 | 7909200 | 2197 | 17035.18 | 0.4058761 | 1209.164 | 51
2023-05-11 13:30 | 7912800 | 2198 | 17024.16 | 0.4088861 | 1209.723 | 51
2023-05-11 14:30 | 7916400 | 2199 | 17010.9 | 0.4067647 | 1209.591 | 51
2023-05-11 15:30 | 7920000 | 2200 | 16959.09 | 0.4029914 | 1208.347 | 51
2023-05-11 16:30 | 7923600 | 2201 | 16992.96 | 0.4056408 | 1209.447 | 51
2023-05-11 17:30 | 7927200 | 2202 | 16991.08 | 0.4057053 | 1212.293 | 51
2023-05-11 18:30 | 7930800 | 2203 | 17035.01 | 0.4047286 | 1211.63 | 51
2023-05-11 19:30 | 7934400 | 2204 | 17107.84 | 0.4084323 | 1205.899 | 51
2023-05-11 20:30 | 7938000 | 2205 | 17151.07 | 0.4091325 | 1203.678 | 51
2023-05-11 21:30 | 7941600 | 2206 | 17290.73 | 0.4085521 | 1204.638 | 51
2023-05-11 22:30 | 7945200 | 2207 | 17343.1 | 0.4099228 | 1205.344 | 51
2023-05-11 23:30 | 7948800 | 2208 | 17309.14 | 0.4132404 | 1202.001 | 50.69081
2023-05-12 00:30 | 7952400 | 2209 | 16050.8 | 0.4120301 | 1152.158 | 50
2023-05-12 01:30 | 7956000 | 2210 | 16082.19 | 0.4110325 | 1157.693 | 50
2023-05-12 02:30 | 7959600 | 2211 | 17018.23 | 0.4184825 | 1181.822 | 50
2023-05-12 03:30 | 7963200 | 2212 | 15794.84 | 0.4180239 | 1193.051 | 50
2023-05-12 04:30 | 7966800 | 2213 | 16802.23 | 0.4132922 | 1208.694 | 50.87465
2023-05-12 05:30 | 7970400 | 2214 | 16992.54 | 0.4046581 | 1209.552 | 51
2023-05-12 06:30 | 7974000 | 2215 | 17009.11 | 0.4043359 | 1209.569 | 51
2023-05-12 07:30 | 7977600 | 2216 | 17032.05 | 0.4040467 | 1209.472 | 51
2023-05-12 08:30 | 7981200 | 2217 | 16957.79 | 0.4054526 | 1209.086 | 51
2023-05-12 09:30 | 7984800 | 2218 | 17029.1 | 0.4076894 | 1209.788 | 51
2023-05-12 10:30 | 7988400 | 2219 | 17032.04 | 0.4099635 | 1210.243 | 51
2023-05-12 11:30 | 7992000 | 2220 | 16990.08 | 0.4055736 | 1210.792 | 51
2023-05-12 12:30 | 7995600 | 2221 | 16982.73 | 0.406132 | 1209.475 | 51
2023-05-12 13:30 | 7999200 | 2222 | 16985.61 | 0.4076861 | 1209.539 | 51
2023-05-12 14:30 | 8002800 | 2223 | 17010.67 | 0.4058766 | 1210.039 | 51
2023-05-12 15:30 | 8006400 | 2224 | 17014.07 | 0.4068724 | 1209.142 | 51
2023-05-12 16:30 | 8010000 | 2225 | 16978.84 | 0.4023486 | 1209.171 | 51
2023-05-12 17:30 | 8013600 | 2226 | 17022.81 | 0.4046556 | 1213.383 | 51.10556
2023-05-12 18:30 | 8017200 | 2227 | 17009.01 | 0.4049362 | 1214.329 | 52
2023-05-12 19:30 | 8020800 | 2228 | 17035.92 | 0.4088604 | 1213.385 | 52
2023-05-12 20:30 | 8024400 | 2229 | 16991.18 | 0.4089303 | 1214.294 | 51.78472
2023-05-12 21:30 | 8028000 | 2230 | 16987.49 | 0.4088788 | 1216.377 | 51.92897
2023-05-12 22:30 | 8031600 | 2231 | 16988.04 | 0.4102172 | 1212.011 | 51.61389
2023-05-12 23:30 | 8035200 | 2232 | 16979.69 | 0.4122095 | 1213.995 | 52
2023-05-13 00:30 | 8038800 | 2233 | 17008.36 | 0.4105451 | 1213.403 | 52
2023-05-13 01:30 | 8042400 | 2234 | 16979.77 | 0.4089411 | 1214.013 | 52
2023-05-13 02:30 | 8046000 | 2235 | 17010.76 | 0.4114312 | 1214.101 | 51.53203
2023-05-13 03:30 | 8049600 | 2236 | 17008.77 | 0.4111864 | 1212.62 | 51.69167
2023-05-13 04:30 | 8053200 | 2237 | 16986.12 | 0.4106114 | 1211.096 | 52
2023-05-13 05:30 | 8056800 | 2238 | 17010.725 | 0.4118856 | 1211.046 | 52
2023-05-13 06:30 | 8060400 | 2239 | 17011.88 | 0.4148295 | 1211.477 | 51.35097
2023-05-13 07:30 | 8064000 | 2240 | 16998.71 | 0.4108264 | 1185.91 | 51.49028
2023-05-13 08:30 | 8067600 | 2241 | 17009.08 | 0.4109964 | 1202.858 | 52
2023-05-13 09:30 | 8071200 | 2242 | 17016.84 | 0.4133322 | 1210.411 | 52
2023-05-13 10:30 | 8074800 | 2243 | 16972.16 | 0.4119627 | 1210.257 | 52
2023-05-13 11:30 | 8078400 | 2244 | 17027.24 | 0.4119219 | 1209.319 | 52
2023-05-13 12:30 | 8082000 | 2245 | 16991.97 | 0.4162624 | 1209.736 | 52
2023-05-13 13:30 | 8085600 | 2246 | 16997.82 | 0.4124647 | 1210.104 | 52
2023-05-13 14:30 | 8089200 | 2247 | 17030.94 | 0.4119789 | 1212.607 | 52
2023-05-13 15:30 | 8092800 | 2248 | 17031.95 | 0.4094203 | 1210.008 | 52
2023-05-13 16:30 | 8096400 | 2249 | 16978.87 | 0.4100017 | 1208.574 | 52
2023-05-13 17:30 | 8100000 | 2250 | 16984.51 | 0.4087382 | 1209.572 | 52
2023-05-13 18:30 | 8103600 | 2251 | 16998.05 | 0.4126306 | 1210.997 | 52
2023-05-13 19:30 | 8107200 | 2252 | 16988.25 | 0.4108435 | 1210.624 | 51.02786
2023-05-13 20:30 | 8110800 | 2253 | 16976.77 | 0.4066086 | 1210.914 | 51
2023-05-13 21:30 | 8114400 | 2254 | 16982.83 | 0.4117703 | 1211.538 | 51.89722
2023-05-13 22:30 | 8118000 | 2255 | 16986.33 | 0.4124842 | 1210.881 | 52
2023-05-13 23:30 | 8121600 | 2256 | 17037.27 | 0.4119861 | 1211.269 | 52
2023-05-14 00:30 | 8125200 | 2257 | 16731.37 | 0.4140967 | 1204.287 | 52
2023-05-14 01:30 | 8128800 | 2258 | 16182.64 | 0.4141852 | 1180.588 | 51.93036
2023-05-14 02:30 | 8132400 | 2259 | 16587.59 | 0.4107617 | 1183.168 | 51
2023-05-14 03:30 | 8136000 | 2260 | 17006.69 | 0.413505 | 1184.486 | 51
2023-05-14 04:30 | 8139600 | 2261 | 17021.74 | 0.4140519 | 1184.5675 | 51
2023-05-14 05:30 | 8143200 | 2262 | 16989.78 | 0.4120681 | 1184.83 | 51.23611
2023-05-14 06:30 | 8146800 | 2263 | 16998.76 | 0.4113994 | 1183.323 | 51.69638
2023-05-14 07:30 | 8150400 | 2264 | 17025.01 | 0.4143692 | 1204.892 | 52
2023-05-14 08:30 | 8154000 | 2265 | 16991.87 | 0.4156267 | 1205.246 | 52
2023-05-14 09:30 | 8157600 | 2266 | 16991.42 | 0.4109081 | 1209.966 | 52
2023-05-14 10:30 | 8161200 | 2267 | 16993.89 | 0.4108722 | 1210.081 | 52
2023-05-14 11:30 | 8164800 | 2268 | 16968.49 | 0.4104539 | 1210.024 | 52
2023-05-14 12:30 | 8168400 | 2269 | 17028.19 | 0.4089663 | 1209.849 | 52
2023-05-14 13:30 | 8172000 | 2270 | 17007.95 | 0.4075011 | 1209.474 | 52
2023-05-14 14:30 | 8175600 | 2271 | 16975.09 | 0.4066861 | 1209.627 | 52
2023-05-14 15:30 | 8179200 | 2272 | 17021.68 | 0.4094978 | 1209.384 | 52
2023-05-14 16:30 | 8182800 | 2273 | 17005.78 | 0.406871 | 1210.781 | 52
2023-05-14 17:30 | 8186400 | 2274 | 16983.86 | 0.4085711 | 1210.744 | 52
2023-05-14 18:30 | 8190000 | 2275 | 17009.14 | 0.4070192 | 1211.253 | 52
2023-05-14 19:30 | 8193600 | 2276 | 16981.36 | 0.4071303 | 1216.514 | 52
2023-05-14 20:30 | 8197200 | 2277 | 16995.66 | 0.4060864 | 1217.262 | 52
2023-05-14 21:30 | 8200800 | 2278 | 17015.64 | 0.4101172 | 1215.84 | 52
2023-05-14 22:30 | 8204400 | 2279 | 17002.65 | 0.4125922 | 1210.8 | 52
2023-05-14 23:30 | 8208000 | 2280 | 17061.24 | 0.4113326 | 1209.772 | 52
2023-05-15 00:30 | 8211600 | 2281 | 17010.74 | 0.4132314 | 1203.918 | 51.70278
2023-05-15 01:30 | 8215200 | 2282 | 16981.47 | 0.4079119 | 1208.018 | 51.11944
2023-05-15 02:30 | 8218800 | 2283 | 16996.79 | 0.4097214 | 1208.527 | 51.06128
2023-05-15 03:30 | 8222400 | 2284 | 16986.41 | 0.4119394 | 1207.191 | 51.225
2023-05-15 04:30 | 8226000 | 2285 | 17019.82 | 0.4101354 | 1207.703 | 51
2023-05-15 05:30 | 8229600 | 2286 | 17013.1 | 0.41097 | 1208.595 | 51.35417
2023-05-15 06:30 | 8233200 | 2287 | 16991.93 | 0.4111607 | 1207.931 | 51.70613
2023-05-15 07:30 | 8236800 | 2288 | 17019.93 | 0.4143008 | 1208.961 | 51.725
2023-05-15 08:30 | 8240400 | 2289 | 16958.18 | 0.4140577 | 1208.447 | 52
2023-05-15 09:30 | 8244000 | 2290 | 17049.36 | 0.4132292 | 1206.176 | 52
2023-05-15 10:30 | 8247600 | 2291 | 17327.18 | 0.4125053 | 1203.211 | 52
2023-05-15 11:30 | 8251200 | 2292 | 17485.56 | 0.4132531 | 1202.648 | 52
2023-05-15 12:30 | 8254800 | 2293 | 17510.63 | 0.4147944 | 1201.371 | 52
2023-05-15 13:30 | 8258400 | 2294 | 17469.92 | 0.4130772 | 1202.569 | 52
2023-05-15 14:30 | 8262000 | 2295 | 17499.74 | 0.4127567 | 1202.267 | 52
2023-05-15 15:30 | 8265600 | 2296 | 17475.17 | 0.4103451 | 1202.003 | 52
2023-05-15 16:30 | 8269200 | 2297 | 17491.39 | 0.4107308 | 1202.571 | 52
2023-05-15 17:30 | 8272800 | 2298 | 17447.94 | 0.4107758 | 1200.883 | 52
2023-05-15 18:30 | 8276400 | 2299 | 17531.09 | 0.4055674 | 1202.85 | 52
2023-05-15 19:30 | 8280000 | 2300 | 17489.12 | 0.4078175 | 1202.179 | 52
2023-05-15 20:30 | 8283600 | 2301 | 17501.76 | 0.4118494 | 1201.783 | 52
2023-05-15 21:30 | 8287200 | 2302 | 17254.72 | 0.4096713 | 1199.504 | 52
2023-05-15 22:30 | 8290800 | 2303 | 17035.86 | 0.408665 | 1206.544 | 52
2023-05-15 23:30 | 8294400 | 2304 | 17002.44 | 0.4068061 | 1205.636 | 52
2023-05-16 00:30 | 8298000 | 2305 | 17024.7 | 0.4076747 | 1204.526 | 52
2023-05-16 01:30 | 8301600 | 2306 | 16986.61 | 0.4093014 | 1207.089 | 52
2023-05-16 02:30 | 8305200 | 2307 | 16974.65 | 0.4087588 | 1208.064 | 52
2023-05-16 03:30 | 8308800 | 2308 | 17020.54 | 0.4090847 | 1208.357 | 52
2023-05-16 04:30 | 8312400 | 2309 | 16969.14 | 0.4080358 | 1209.916 | 52
2023-05-16 05:30 | 8316000 | 2310 | 17012.62 | 0.4094964 | 1209.875 | 52
2023-05-16 06:30 | 8319600 | 2311 | 17004.89 | 0.4097414 | 1208.351 | 52
2023-05-16 07:30 | 8323200 | 2312 | 17024.18 | 0.4128819 | 1206.948 | 52
2023-05-16 08:30 | 8326800 | 2313 | 16735.13 | 0.4137094 | 1205.079 | 52
2023-05-16 09:30 | 8330400 | 2314 | 17001.625 | 0.4115308 | 1209.971 | 52
2023-05-16 10:30 | 8334000 | 2315 | 16107.91 | 0.4100245 | 1209.089 | 52
2023-05-16 11:30 | 8337600 | 2316 | 16546.83 | 0.4093358 | 1208.931 | 52
2023-05-16 12:30 | 8341200 | 2317 | 16988.43 | 0.4113747 | 1213.687 | 52
2023-05-16 13:30 | 8344800 | 2318 | 16981.37 | 0.4072094 | 1214.312 | 52
2023-05-16 14:30 | 8348400 | 2319 | 17026.41 | 0.4105778 | 1215.182 | 52
2023-05-16 15:30 | 8352000 | 2320 | 17004.17 | 0.4127019 | 1208.109 | 52
2023-05-16 16:30 | 8355600 | 2321 | 16642.19 | 0.4165236 | 1211.1375 | 52
2023-05-16 17:30 | 8359200 | 2322 | 16348.28 | 0.4154735 | 1209.948 | 52
2023-05-16 18:30 | 8362800 | 2323 | 15816.9 | 0.4137444 | 1211.796 | 52
2023-05-16 19:30 | 8366400 | 2324 | 15492.27 | 0.4101178 | 1211.705 | 52
2023-05-16 20:30 | 8370000 | 2325 | 15005.71 | 0.4086558 | 1212.168 | 52
2023-05-16 21:30 | 8373600 | 2326 | 15002.18 | 0.4105103 | 1211.226 | 52
2023-05-16 22:30 | 8377200 | 2327 | 15019.86 | 0.4081192 | 1211.395 | 52
2023-05-16 23:30 | 8380800 | 2328 | 15020.88 | 0.4068008 | 1211.328 | 52
2023-05-17 00:30 | 8384400 | 2329 | 15337.75 | 0.4140256 | 1211.399 | 52
2023-05-17 01:30 | 8388000 | 2330 | 16791.65 | 0.4102636 | 1211.861 | 51.25833
2023-05-17 02:30 | 8391600 | 2331 | 17017.87 | 0.40834 | 1212.329 | 51.03611
2023-05-17 03:30 | 8395200 | 2332 | 17023.95 | 0.4086103 | 1212.369 | 52
2023-05-17 04:30 | 8398800 | 2333 | 17852.01 | 0.4126575 | 1212.276 | 51.94167
2023-05-17 05:30 | 8402400 | 2334 | 16995.79 | 0.4101276 | 1211.901 | 51
2023-05-17 06:30 | 8406000 | 2335 | 16998.4 | 0.4070133 | 1211.854 | 51
2023-05-17 07:30 | 8409600 | 2336 | 16981.86 | 0.4069738 | 1211.783 | 51
2023-05-17 08:30 | 8413200 | 2337 | 16969.43 | 0.4082014 | 1212.442 | 51
2023-05-17 09:30 | 8416800 | 2338 | 16408.47 | 0.4151075 | 1207.132 | 51.17549
2023-05-17 10:30 | 8420400 | 2339 | 16231.66 | 0.4130089 | 1205.978 | 51
2023-05-17 11:30 | 8424000 | 2340 | 16981.69 | 0.4101187 | 1206.229 | 51
2023-05-17 12:30 | 8427600 | 2341 | 17002.94 | 0.4097783 | 1205.398 | 51.48333
2023-05-17 13:30 | 8431200 | 2342 | 17010.15 | 0.4121323 | 1207.765 | 51.5
2023-05-17 14:30 | 8434800 | 2343 | 16982.775 | 0.4102692 | 1207.018 | 51.5
2023-05-17 15:30 | 8438400 | 2344 | 16854.87 | 0.4150487 | 1205.731 | 51.5
2023-05-17 16:30 | 8442000 | 2345 | 15972.18 | 0.4113714 | 1184.149 | 51.5
2023-05-17 17:30 | 8445600 | 2346 | 16495.16 | 0.4073501 | 1184.209 | 51.07382
2023-05-17 18:30 | 8449200 | 2347 | 16974.69 | 0.4085917 | 1184.515 | 51
2023-05-17 19:30 | 8452800 | 2348 | 17031.26 | 0.4042579 | 1199.081 | 51
2023-05-17 20:30 | 8456400 | 2349 | 17011.39 | 0.4063539 | 1204.674 | 51
2023-05-17 21:30 | 8460000 | 2350 | 17038.79 | 0.4093978 | 1205.034 | 51
2023-05-17 22:30 | 8463600 | 2351 | 16982.12 | 0.4121755 | 1209.536 | 51.82033
2023-05-17 23:30 | 8467200 | 2352 | 16195.775 | 0.4160769 | 1207.22 | 51.86389
2023-05-18 00:30 | 8470800 | 2353 | 15967.59 | 0.4142604 | 1204.148 | 52
2023-05-18 01:30 | 8474400 | 2354 | 16853.14 | 0.4175347 | 1203.646 | 52
2023-05-18 02:30 | 8478000 | 2355 | 16907.26 | 0.4113719 | 1203.709 | 52
2023-05-18 03:30 | 8481600 | 2356 | 16728.79 | 0.4188958 | 1204.08 | 52
2023-05-18 04:30 | 8485200 | 2357 | 16034.76 | 0.4143092 | 1204.291 | 52
2023-05-18 05:30 | 8488800 | 2358 | 16853.94 | 0.4148705 | 1203.381 | 52
2023-05-18 06:30 | 8492400 | 2359 | 16993.62 | 0.4105272 | 1204.212 | 52
2023-05-18 07:30 | 8496000 | 2360 | 16976.33 | 0.4128423 | 1206.695 | 52
2023-05-18 08:30 | 8499600 | 2361 | 17043.01 | 0.4138586 | 1204.5075 | 52
2023-05-18 09:30 | 8503200 | 2362 | 17445.21 | 0.4146864 | 1203.843 | 52
2023-05-18 10:30 | 8506800 | 2363 | 17452.79 | 0.4129258 | 1202.867 | 52
2023-05-18 11:30 | 8510400 | 2364 | 17514.08 | 0.4134373 | 1199.95 | 52
2023-05-18 12:29 | 8514000 | 2365 | 17440.97 | 0.4148527 | 1200.152 | 51.27066
2023-05-18 13:30 | 8517600 | 2366 | 17622.28 | 0.4133058 | 1200.234 | 51.83008
2023-05-18 14:30 | 8521200 | 2367 | 17736.23 | 0.4177778 | 1199.777 | 52
2023-05-18 15:30 | 8524800 | 2368 | 17785.12 | 0.4139389 | 1199.383 | 52
2023-05-18 16:30 | 8528400 | 2369 | 17754.36 | 0.4102423 | 1201.169 | 52
2023-05-18 17:30 | 8532000 | 2370 | 17784.07 | 0.4143608 | 1205.491 | 52
2023-05-18 18:30 | 8535600 | 2371 | 17849.84 | 0.4099697 | 1208.292 | 52.15417
2023-05-18 19:30 | 8539200 | 2372 | 17228.28 | 0.4076981 | 1206.587 | 52.9805
2023-05-18 20:30 | 8542800 | 2373 | 17472.73 | 0.4075517 | 1202.569 | 53
2023-05-18 21:30 | 8546400 | 2374 | 17496.675 | 0.4124664 | 1207.668 | 53
2023-05-18 22:30 | 8550000 | 2375 | 17514.59 | 0.4112866 | 1210.502 | 53
2023-05-18 23:30 | 8553600 | 2376 | 17250.675 | 0.4101864 | 1210.1875 | 53
2023-05-19 00:30 | 8557200 | 2377 | 15650.86 | 0.4145574 | 1200.466 | 52.67967
2023-05-19 01:30 | 8560800 | 2378 | 16499.81 | 0.4124106 | 1208.126 | 52
2023-05-19 02:30 | 8564400 | 2379 | 17497.35 | 0.4137133 | 1182.3675 | 52
2023-05-19 03:30 | 8568000 | 2380 | 17494.99 | 0.4152357 | 1197.194 | 52.52646
2023-05-19 04:30 | 8571600 | 2381 | 16867.84 | 0.4175535 | 1203.8 | 52
2023-05-19 05:30 | 8575200 | 2382 | 15568.97 | 0.4177606 | 1191.941 | 52.04722
2023-05-19 06:30 | 8578800 | 2383 | 16750.03 | 0.4158666 | 1192.348 | 53
2023-05-19 07:30 | 8582400 | 2384 | 16994.975 | 0.4153564 | 1208.05 | 53
2023-05-19 08:30 | 8586000 | 2385 | 16977.22 | 0.4134456 | 1204.1825 | 53
2023-05-19 09:30 | 8589600 | 2386 | 16443.78 | 0.4135769 | 1205.396 | 53
2023-05-19 10:30 | 8593200 | 2387 | 16917.34 | 0.4136469 | 1204.389 | 53
2023-05-19 11:30 | 8596800 | 2388 | 17112.91 | 0.4118117 | 1205.866 | 53
2023-05-19 12:30 | 8600400 | 2389 | 17015.78 | 0.4078483 | 1207.868 | 53.40278
2023-05-19 13:30 | 8604000 | 2390 | 16991.55 | 0.4107192 | 1208.712 | 53.5
2023-05-19 14:30 | 8607600 | 2391 | 16980.46 | 0.4119314 | 1208.617 | 53.5
2023-05-19 15:30 | 8611200 | 2392 | 17002.45 | 0.4146507 | 1206.865 | 53.5
2023-05-19 16:30 | 8614800 | 2393 | 17009.64 | 0.4146369 | 1204.077 | 53.5
2023-05-19 17:30 | 8618400 | 2394 | 16015.18 | 0.413961 | 1204.775 | 53.5
2023-05-19 18:30 | 8622000 | 2395 | 16010.73 | 0.4083312 | 1203.266 | 53.5
2023-05-19 19:30 | 8625600 | 2396 | 16074.48 | 0.4133111 | 1199.29 | 53.18333
2023-05-19 20:30 | 8629200 | 2397 | 16473.62 | 0.4119532 | 1203.508 | 52.58078
2023-05-19 21:30 | 8632800 | 2398 | 16507.89 | 0.4098622 | 1204.104 | 52.6375
2023-05-19 22:30 | 8636400 | 2399 | 16619.4 | 0.4146187 | 1204.213 | 53
2023-05-19 23:30 | 8640000 | 2400 | 16981.8 | 0.4147661 | 1206.47 | 53.46528
2023-05-20 00:30 | 8643600 | 2401 | 17018.58 | 0.4129688 | 1205.394 | 53.5
2023-05-20 01:30 | 8647200 | 2402 | 16534.63 | 0.4161078 | 1207.2 | 53.5
2023-05-20 02:30 | 8650800 | 2403 | 16928.46 | 0.4094711 | 1206.169 | 53.5
2023-05-20 03:30 | 8654400 | 2404 | 17009.21 | 0.4097613 | 1208.174 | 53.5
2023-05-20 04:30 | 8658000 | 2405 | 16996.79 | 0.4096292 | 1208.995 | 53.5
2023-05-20 05:30 | 8661600 | 2406 | 16979.51 | 0.4121847 | 1208.679 | 53.5
2023-05-20 06:30 | 8665200 | 2407 | 17027.91 | 0.4119 | 1209.499 | 53.5
2023-05-20 07:30 | 8668800 | 2408 | 17009.53 | 0.4083842 | 1211.812 | 53.5
2023-05-20 08:30 | 8672400 | 2409 | 16995.66 | 0.4115251 | 1208.263 | 53.46657
2023-05-20 09:30 | 8676000 | 2410 | 16766.13 | 0.4111203 | 1210.18 | 53
2023-05-20 10:30 | 8679600 | 2411 | 16931.67 | 0.4102722 | 1213.862 | 53
2023-05-20 11:30 | 8683200 | 2412 | 16749.38 | 0.4176604 | 1205.159 | 53.44708
2023-05-20 12:30 | 8686800 | 2413 | 16913.67 | 0.4100158 | 1204.869 | 53.5
2023-05-20 13:30 | 8690400 | 2414 | 17002.38 | 0.410422 | 1209.898 | 53.5
2023-05-20 14:30 | 8694000 | 2415 | 17001.86 | 0.4109761 | 1210.776 | 53.5
2023-05-20 15:30 | 8697600 | 2416 | 17009.69 | 0.4151259 | 1209.454 | 53.5
2023-05-20 16:30 | 8701200 | 2417 | 16714.26 | 0.4146186 | 1189.054 | 52.91944
2023-05-20 17:30 | 8704800 | 2418 | 16731.69 | 0.411195 | 1188.951 | 53.45833
2023-05-20 18:30 | 8708400 | 2419 | 17004.09 | 0.4137607 | 1192.853 | 52.64485
2023-05-20 19:30 | 8712000 | 2420 | 17007.73 | 0.4121253 | 1202.989 | 53.46861
2023-05-20 20:30 | 8715600 | 2421 | 16980.36 | 0.4154022 | 1210.701 | 53.5
2023-05-20 21:30 | 8719200 | 2422 | 17023.19 | 0.4141006 | 1211.735 | 53.5
2023-05-20 22:30 | 8722800 | 2423 | 16993.2 | 0.4135886 | 1213.587 | 53.5
2023-05-20 23:30 | 8726400 | 2424 | 16899.49 | 0.4148014 | 1206.567 | 53.5
2023-05-21 00:30 | 8730000 | 2425 | 17444.62 | 0.4122281 | 1205.138 | 53.5
2023-05-21 01:30 | 8733600 | 2426 | 17753.38 | 0.41388 | 1204.806 | 53.5
2023-05-21 02:30 | 8737200 | 2427 | 17941.8 | 0.4141699 | 1204.965 | 53.5
2023-05-21 03:30 | 8740800 | 2428 | 17456.875 | 0.4158278 | 1204.4375 | 53.5
2023-05-21 04:30 | 8744400 | 2429 | 18001.63 | 0.4144833 | 1207.496 | 53.5
2023-05-21 05:30 | 8748000 | 2430 | 18010.06 | 0.4176799 | 1207.137 | 53.5
2023-05-21 06:30 | 8751600 | 2431 | 17996.58 | 0.4155528 | 1207.733 | 53.5
2023-05-21 07:30 | 8755200 | 2432 | 18010.32 | 0.4107769 | 1208.052 | 53.5
2023-05-21 08:30 | 8758800 | 2433 | 18023.52 | 0.4135642 | 1207.286 | 53.5
2023-05-21 09:30 | 8762400 | 2434 | 18002.97 | 0.4119808 | 1207.041 | 53.5
2023-05-21 10:30 | 8766000 | 2435 | 18005.125 | 0.4140692 | 1206.587 | 53.5
2023-05-21 11:30 | 8769600 | 2436 | 18003.36 | 0.411722 | 1205.818 | 53.5
2023-05-21 12:30 | 8773200 | 2437 | 17993.4 | 0.4116044 | 1208.633 | 53.5
2023-05-21 13:30 | 8776800 | 2438 | 17995.61 | 0.4094287 | 1210.033 | 53.5
2023-05-21 14:30 | 8780400 | 2439 | 17997.1 | 0.4110881 | 1210.213 | 53.5
2023-05-21 15:30 | 8784000 | 2440 | 18010.03 | 0.4117869 | 1208.934 | 53.5
2023-05-21 16:30 | 8787600 | 2441 | 17998.34 | 0.4109419 | 1211.669 | 53.5
2023-05-21 17:30 | 8791200 | 2442 | 18003.55 | 0.4100894 | 1209.65 | 53.5
2023-05-21 18:30 | 8794800 | 2443 | 17992.13 | 0.4107883 | 1207.778 | 53.5
2023-05-21 19:30 | 8798400 | 2444 | 17990.61 | 0.4102344 | 1208.259 | 53.5
2023-05-21 20:30 | 8802000 | 2445 | 18030.83 | 0.4101799 | 1212.321 | 53.5
2023-05-21 21:30 | 8805600 | 2446 | 18001.87 | 0.4117619 | 1209.214 | 53.5
2023-05-21 22:30 | 8809200 | 2447 | 18008.81 | 0.4122692 | 1211.328 | 53.5
2023-05-21 23:30 | 8812800 | 2448 | 17990.7 | 0.412934 | 1208.449 | 53.5
2023-05-22 00:30 | 8816400 | 2449 | 17987.46 | 0.4141308 | 1206.642 | 53.5
2023-05-22 01:30 | 8820000 | 2450 | 17996.6 | 0.4145992 | 1206.784 | 53.5
2023-05-22 02:30 | 8823600 | 2451 | 18003.45 | 0.4182914 | 1208.329 | 53.5
2023-05-22 03:30 | 8827200 | 2452 | 18002.79 | 0.4142911 | 1207.336 | 53.5
2023-05-22 04:30 | 8830800 | 2453 | 18028.71 | 0.4162042 | 1208.624 | 53.5
2023-05-22 05:30 | 8834400 | 2454 | 18013.98 | 0.4168752 | 1207.964 | 53.5
2023-05-22 06:30 | 8838000 | 2455 | 17823.475 | 0.4130808 | 1208.353 | 53.5
2023-05-22 07:30 | 8841600 | 2456 | 17998.33 | 0.4111334 | 1210.591 | 53.5
2023-05-22 08:30 | 8845200 | 2457 | 17882.43 | 0.4148314 | 1204.384 | 53.5
2023-05-22 09:30 | 8848800 | 2458 | 17757.26 | 0.4113006 | 1202.668 | 53.5
2023-05-22 10:30 | 8852400 | 2459 | 18039.26 | 0.4124092 | 1207.006 | 53.5
2023-05-22 11:30 | 8856000 | 2460 | 18009.03 | 0.4123997 | 1208.259 | 53.5
2023-05-22 12:30 | 8859600 | 2461 | 18010.71 | 0.4136228 | 1207.394 | 53.5
2023-05-22 13:30 | 8863200 | 2462 | 18098.61 | 0.4154033 | 1204.77 | 53.5
2023-05-22 14:30 | 8866800 | 2463 | 17996.32 | 0.4136311 | 1203.387 | 53.5
2023-05-22 15:30 | 8870400 | 2464 | 17626.75 | 0.416935 | 1206.856 | 53.5
2023-05-22 16:30 | 8874000 | 2465 | 17014.11 | 0.4144047 | 1209.701 | 53.5
2023-05-22 17:30 | 8877600 | 2466 | 16982.06 | 0.4152354 | 1207.879 | 53.5
2023-05-22 18:30 | 8881200 | 2467 | 17016.71 | 0.4165589 | 1207.083 | 53.5
2023-05-22 19:30 | 8884800 | 2468 | 17002.11 | 0.4095245 | 1210.805 | 53.5
2023-05-22 20:30 | 8888400 | 2469 | 17013.22 | 0.4150022 | 1208.721 | 53.5
2023-05-22 21:30 | 8892000 | 2470 | 16991.45 | 0.4157156 | 1212.396 | 53.5
2023-05-22 22:30 | 8895600 | 2471 | 17007.91 | 0.4151083 | 1212.206 | 53.5
2023-05-22 23:30 | 8899200 | 2472 | 16351.29 | 0.4205187 | 1204.624 | 53.5
2023-05-23 00:30 | 8902800 | 2473 | 16996.72 | 0.4174761 | 1207.131 | 53.00556
2023-05-23 01:30 | 8906400 | 2474 | 16487.64 | 0.4174234 | 1208.225 | 53.5
2023-05-23 02:30 | 8910000 | 2475 | 15895.86 | 0.4202825 | 1190.932 | 52.21588
2023-05-23 03:30 | 8913600 | 2476 | 16133.61 | 0.4111194 | 1199.557 | 52.86667
2023-05-23 04:30 | 8917200 | 2477 | 17005.28 | 0.4118056 | 1206.175 | 52.92897
2023-05-23 05:30 | 8920800 | 2478 | 17014.5 | 0.4128394 | 1207.381 | 53.25556
2023-05-23 06:30 | 8924400 | 2479 | 16992.16 | 0.4104599 | 1206.591 | 53.01253
2023-05-23 07:30 | 8928000 | 2480 | 17004.03 | 0.4104025 | 1207.451 | 53.15278
2023-05-23 08:30 | 8931600 | 2481 | 17153.93 | 0.4082877 | 1209.548 | 53.5
2023-05-23 09:30 | 8935200 | 2482 | 17496.48 | 0.4090944 | 1210.272 | 53.5
2023-05-23 10:30 | 8938800 | 2483 | 17492.76 | 0.4134461 | 1209.717 | 53.5
2023-05-23 11:30 | 8942400 | 2484 | 17297.57 | 0.4150228 | 1209.602 | 53.5
2023-05-23 12:30 | 8946000 | 2485 | 17048.64 | 0.4103994 | 1210.282 | 53.5
2023-05-23 13:30 | 8949600 | 2486 | 17653.8 | 0.4105981 | 1209.98 | 53.5
2023-05-23 14:30 | 8953200 | 2487 | 17986.875 | 0.4123508 | 1210.072 | 53.5
2023-05-23 15:30 | 8956800 | 2488 | 18030.23 | 0.4166554 | 1209.941 | 53.5
2023-05-23 16:30 | 8960400 | 2489 | 17700.03 | 0.414527 | 1208.591 | 53.5
2023-05-23 17:30 | 8964000 | 2490 | 16973.65 | 0.421127 | 1209.043 | 53.5
2023-05-23 18:30 | 8967600 | 2491 | 16696.69 | 0.4224175 | 1207.754 | 53.5
2023-05-23 19:30 | 8971200 | 2492 | 17012.71 | 0.4150106 | 1208.381 | 53.5
2023-05-23 20:30 | 8974800 | 2493 | 17001.39 | 0.4101531 | 1208.334 | 53.5
2023-05-23 21:30 | 8978400 | 2494 | 17826.37 | 0.4086454 | 1209.401 | 53.5
2023-05-23 22:30 | 8982000 | 2495 | 18003.78 | 0.4102572 | 1210.218 | 53.5
2023-05-23 23:30 | 8985600 | 2496 | 17994.99 | 0.409195 | 1210.815 | 53.5
2023-05-24 00:30 | 8989200 | 2497 | 18007.69 | 0.4117156 | 1209.066 | 53.5
2023-05-24 01:30 | 8992800 | 2498 | 17833.06 | 0.4143236 | 1211.072 | 53.5
2023-05-24 02:30 | 8996400 | 2499 | 17586.13 | 0.4120351 | 1210.379 | 53.5
2023-05-24 03:30 | 9000000 | 2500 | 15504.54 | 0.4026617 | 1211.746 | 53.5
2023-05-24 04:30 | 9003600 | 2501 | 14994.93 | 0.4062667 | 1216.435 | 53.5
2023-05-24 05:30 | 9007200 | 2502 | 14990.75 | 0.401266 | 1218.783 | 53.5
2023-05-24 06:30 | 9010800 | 2503 | 14998.475 | 0.4016125 | 1219.137 | 53.5
2023-05-24 07:30 | 9014400 | 2504 | 15008.54 | 0.4086766 | 1215.723 | 51.77994
2023-05-24 08:30 | 9018000 | 2505 | 15049.06 | 0.3986044 | 1206.515 | 51
2023-05-24 09:30 | 9021600 | 2506 | 14998.58 | 0.4025273 | 1202.682 | 50.89694
2023-05-24 10:30 | 9025200 | 2507 | 14362.96 | 0.4113439 | 1094.439 | 48.54444
2023-05-24 11:30 | 9028800 | 2508 | 13466.42 | 0.4125156 | 1049.637 | 48
2023-05-24 12:30 | 9032400 | 2509 | 13151.23 | 0.4072111 | 1062.338 | 48
2023-05-24 13:30 | 9036000 | 2510 | 14070.95 | 0.4114042 | 1075.012 | 48.64903
2023-05-24 14:30 | 9039600 | 2511 | 13568.62 | 0.4179401 | 1082.665 | 48.66295
2023-05-24 15:30 | 9043200 | 2512 | 13149.73 | 0.4093328 | 1118.091 | 48
2023-05-24 16:30 | 9046800 | 2513 | 14421.51 | 0.4137847 | 1162.071 | 48
2023-05-24 17:30 | 9050400 | 2514 | 14504.07 | 0.4138347 | 1161.108 | 47.74722
2023-05-24 18:30 | 9054000 | 2515 | 12777.54 | 0.4136625 | 1154.587 | 46
2023-05-24 19:30 | 9057600 | 2516 | 13999.62 | 0.4147997 | 1154.859 | 47
2023-05-24 20:30 | 9061200 | 2517 | 12361.14 | 0.4143583 | 1154.298 | 46.53611
2023-05-24 21:30 | 9064800 | 2518 | 12930.91 | 0.4109803 | 1154.196 | 46.91111
2023-05-24 22:30 | 9068400 | 2519 | 12876.87 | 0.4168568 | 1153.559 | 47
2023-05-24 23:30 | 9072000 | 2520 | 1678.214 | 0.3959272 | 1077.598 | 22.98611
2023-05-25 00:30 | 9075600 | 2521 | 1221.175 | 0.3735195 | 1071.36 | 32.29805
2023-05-25 01:30 | 9079200 | 2522 | 5240.627 | 0.3806212 | 1090.533 | 35
2023-05-25 02:30 | 9082800 | 2523 | 6847.564 | 0.3834814 | 1098.239 | 35
2023-05-25 03:30 | 9086400 | 2524 | 7998.758 | 0.3926295 | 1111.269 | 35
2023-05-25 04:30 | 9090000 | 2525 | 8266.953 | 0.4070056 | 1124.44 | 35
2023-05-25 05:30 | 9093600 | 2526 | 8004.148 | 0.4120036 | 1058.722 | 36.14763
2023-05-25 06:30 | 9097200 | 2527 | 7350.194 | 0.4086919 | 1019.772 | 35.61389
2023-05-25 07:30 | 9100800 | 2528 | 7139.669 | 0.399537 | 1005.64 | 35
2023-05-25 08:30 | 9104400 | 2529 | 9968.656 | 0.3933125 | 1032.42 | 35
2023-05-25 09:30 | 9108000 | 2530 | 16845.75 | 0.4082967 | 1033.447 | 35
2023-05-25 10:30 | 9111600 | 2531 | 16999.92 | 0.4106439 | 1068.569 | 37.28333
2023-05-25 11:30 | 9115200 | 2532 | 15245.35 | 0.413434 | 1034.233 | 40.89136
2023-05-25 12:30 | 9118800 | 2533 | 15630.94 | 0.4087621 | 1012.126 | 40.1337
2023-05-25 13:30 | 9122400 | 2534 | 16997.44 | 0.4082439 | 1092.294 | 41.42222
2023-05-25 14:30 | 9126000 | 2535 | 16999.18 | 0.4109276 | 1125.108 | 42
2023-05-25 15:30 | 9129600 | 2536 | 16740.5 | 0.4109536 | 1093.819 | 42
2023-05-25 16:30 | 9133200 | 2537 | 17612.39 | 0.4142565 | 1092.907 | 43.73259
2023-05-25 17:30 | 9136800 | 2538 | 16995.94 | 0.4093314 | 1104.474 | 44
2023-05-25 18:30 | 9140400 | 2539 | 17911.56 | 0.4117644 | 1105.149 | 44.84444
2023-05-25 19:30 | 9144000 | 2540 | 16019 | 0.4090532 | 1106.125 | 46
2023-05-25 20:30 | 9147600 | 2541 | 17006.97 | 0.4114914 | 1137.095 | 47.13889
2023-05-25 21:30 | 9151200 | 2542 | 16998.38 | 0.4143142 | 1166.414 | 48
2023-05-25 22:30 | 9154800 | 2543 | 17005.03 | 0.4165864 | 1188.827 | 48
2023-05-25 23:30 | 9158400 | 2544 | 16561.88 | 0.4179339 | 1190.651 | 47.61389
2023-05-26 00:30 | 9162000 | 2545 | 16688.86 | 0.4114308 | 1151.91 | 46.14444
2023-05-26 01:30 | 9165600 | 2546 | 17003.4 | 0.4112396 | 1194.378 | 46
2023-05-26 02:30 | 9169200 | 2547 | 17002.64 | 0.4157319 | 1198.85 | 46
2023-05-26 03:30 | 9172800 | 2548 | 16996.45 | 0.4198925 | 1200.242 | 46.52646
2023-05-26 04:30 | 9176400 | 2549 | 17013.29 | 0.4172189 | 1203.5475 | 46.70556
2023-05-26 05:30 | 9180000 | 2550 | 17012.64 | 0.4181632 | 1203.791 | 47.7688
2023-05-26 06:30 | 9183600 | 2551 | 17010.95 | 0.4166214 | 1204.876 | 48
2023-05-26 07:30 | 9187200 | 2552 | 17010.36 | 0.4137533 | 1207.023 | 48
2023-05-26 08:30 | 9190800 | 2553 | 16208.82 | 0.4158284 | 1206.27 | 48
2023-05-26 09:30 | 9194400 | 2554 | 16852.71 | 0.4078175 | 1207.198 | 48
2023-05-26 10:30 | 9198000 | 2555 | 17025.3 | 0.4100799 | 1207.672 | 48.96657
2023-05-26 11:30 | 9201600 | 2556 | 17049.65 | 0.4118797 | 1208.8025 | 49
2023-05-26 12:30 | 9205200 | 2557 | 18004.75 | 0.4150164 | 1208.432 | 49
2023-05-26 13:30 | 9208800 | 2558 | 15830.6 | 0.4020594 | 1208.119 | 49
2023-05-26 14:30 | 9212400 | 2559 | 17137.7 | 0.407373 | 1208.633 | 49
2023-05-26 15:30 | 9216000 | 2560 | 17990.54 | 0.4126529 | 1208.573 | 49.93315
2023-05-26 16:30 | 9219600 | 2561 | 18007.33 | 0.4125761 | 1212.261 | 50
2023-05-26 17:30 | 9223200 | 2562 | 17502.41 | 0.4114781 | 1204.089 | 50
2023-05-26 18:30 | 9226800 | 2563 | 14579.45 | 0.4075084 | 1189.88 | 49.12256
2023-05-26 19:30 | 9230400 | 2564 | 14051.64 | 0.4026347 | 1202.754 | 49
2023-05-26 20:30 | 9234000 | 2565 | 14969.42 | 0.4059039 | 1212.355 | 49
2023-05-26 21:30 | 9237600 | 2566 | 15195.36 | 0.4126194 | 1188.986 | 47.70833
2023-05-26 22:30 | 9241200 | 2567 | 16593.42 | 0.4149753 | 1184.015 | 47
2023-05-26 23:30 | 9244800 | 2568 | 17543.2 | 0.4179128 | 1184.15 | 46.91922
2023-05-27 00:30 | 9248400 | 2569 | 17972.8 | 0.4145083 | 1166.169 | 46.39167
2023-05-27 01:30 | 9252000 | 2570 | 17874.51 | 0.4116696 | 1191.526 | 47.59889
2023-05-27 02:30 | 9255600 | 2571 | 18002.59 | 0.4132628 | 1208.258 | 48
2023-05-27 03:30 | 9259200 | 2572 | 17984.71 | 0.4156649 | 1209.074 | 48.16435
2023-05-27 04:30 | 9262800 | 2573 | 18021.98 | 0.4133233 | 1208.4025 | 49.38611
2023-05-27 05:30 | 9266400 | 2574 | 17907.68 | 0.4152231 | 1212.156 | 50
2023-05-27 06:30 | 9270000 | 2575 | 16631.2 | 0.4136025 | 1160.96 | 48.06685
2023-05-27 07:30 | 9273600 | 2576 | 17994.92 | 0.4141716 | 1173.913 | 48
2023-05-27 08:30 | 9277200 | 2577 | 18009.59 | 0.4186686 | 1201.198 | 48.72778
2023-05-27 09:30 | 9280800 | 2578 | 18014.03 | 0.416561 | 1205.97 | 49.95822
2023-05-27 10:30 | 9284400 | 2579 | 18007.42 | 0.4173792 | 1204.654 | 49.23056
2023-05-27 11:30 | 9288000 | 2580 | 18001.5 | 0.4135095 | 1208.365 | 49
2023-05-27 12:30 | 9291600 | 2581 | 17991.22 | 0.4126944 | 1205.984 | 49
2023-05-27 13:30 | 9295200 | 2582 | 18014.38 | 0.4141549 | 1205.954 | 49
2023-05-27 14:30 | 9298800 | 2583 | 18007.47 | 0.4119244 | 1209.698 | 49.60278
2023-05-27 15:30 | 9302400 | 2584 | 18027.76 | 0.4162655 | 1206.15 | 50
2023-05-27 16:30 | 9306000 | 2585 | 18212.25 | 0.4106817 | 1206.572 | 50
2023-05-27 17:30 | 9309600 | 2586 | 17970.33 | 0.4136802 | 1214.679 | 50
2023-05-27 18:30 | 9313200 | 2587 | 16882.36 | 0.4061947 | 1217.827 | 50
2023-05-27 19:30 | 9316800 | 2588 | 15007.65 | 0.4034219 | 1217.81 | 50
2023-05-27 20:30 | 9320400 | 2589 | 14913.3 | 0.4035919 | 1217.755 | 50
2023-05-27 21:30 | 9324000 | 2590 | 14017.81 | 0.3964603 | 1217.545 | 50
2023-05-27 22:30 | 9327600 | 2591 | 13985.25 | 0.4060655 | 1215.321 | 49.65181
2023-05-27 23:30 | 9331200 | 2592 | 14830.91 | 0.4147133 | 1188.052 | 49
2023-05-28 00:30 | 9334800 | 2593 | 14762.14 | 0.4145802 | 1163.878 | 49
2023-05-28 01:30 | 9338400 | 2594 | 14530.59 | 0.4143256 | 1177.625 | 49
2023-05-28 02:30 | 9342000 | 2595 | 12713.39 | 0.4172401 | 1199.284 | 48.26184
2023-05-28 03:30 | 9345600 | 2596 | 8653.658 | 0.4005825 | 1120.3225 | 47
2023-05-28 04:30 | 9349200 | 2597 | 9050.758 | 0.3907167 | 1139.773 | 47
2023-05-28 05:30 | 9352800 | 2598 | 9108.666 | 0.3855947 | 1204.555 | 47
2023-05-28 06:30 | 9356400 | 2599 | 9005.319 | 0.3871067 | 1180.641 | 47
2023-05-28 07:30 | 9360000 | 2600 | 6718.014 | 0.3371964 | 1131.662 | 34.525
2023-05-28 08:30 | 9363600 | 2601 | 101.688 | 0.02248747 | 1115.506 | 0
2023-05-28 09:30 | 9367200 | 2602 | 72.42778 | -0.001526389 | 1071.5425 | 0
2023-05-28 10:30 | 9370800 | 2603 | 344.8556 | -0.001925 | 1059.227 | 0
2023-05-28 11:30 | 9374400 | 2604 | 63.00557 | 0.1811975 | 1017.983 | 0
2023-05-28 12:30 | 9378000 | 2605 | 860.2194 | 0.3871494 | 931.2689 | 8.305556
2023-05-28 13:30 | 9381600 | 2606 | 7429.042 | 0.4067978 | 952.3465 | 31.68524
2023-05-28 14:30 | 9385200 | 2607 | 13828.75 | 0.4149072 | 1011.177 | 39.33333
2023-05-28 15:30 | 9388800 | 2608 | 16116.01 | 0.4176532 | 1071.238 | 41.28134
2023-05-28 16:30 | 9392400 | 2609 | 17721.58 | 0.4186242 | 1061.025 | 42
2023-05-28 17:30 | 9396000 | 2610 | 8640.661 | 0.4079306 | 1027.314 | 40.075
2023-05-28 18:30 | 9399600 | 2611 | 7378.794 | 0.4080497 | 992.7364 | 39
2023-05-28 19:30 | 9403200 | 2612 | 7563.524 | 0.4004791 | 987.0465 | 39
2023-05-28 20:30 | 9406800 | 2613 | 9841.811 | 0.4018553 | 1027.574 | 40.11944
2023-05-28 21:30 | 9410400 | 2614 | 13003.14 | 0.4082507 | 1086.922 | 42.91086
2023-05-28 22:30 | 9414000 | 2615 | 14989.125 | 0.4103494 | 1149.394 | 44.7
2023-05-28 23:30 | 9417600 | 2616 | 15027.83 | 0.412978 | 1115.632 | 45
2023-05-29 00:30 | 9421200 | 2617 | 16741.575 | 0.4107781 | 1075.433 | 45
2023-05-29 01:30 | 9424800 | 2618 | 17895.9 | 0.4102111 | 1121.19 | 45
2023-05-29 02:30 | 9428400 | 2619 | 17277.84 | 0.4126003 | 1150.533 | 45
2023-05-29 03:30 | 9432000 | 2620 | 17478.28 | 0.4138989 | 1159.484 | 45
2023-05-29 04:30 | 9435600 | 2621 | 17999.53 | 0.4108418 | 1159.462 | 45
2023-05-29 05:30 | 9439200 | 2622 | 18003.97 | 0.4096589 | 1172.454 | 45
2023-05-29 06:30 | 9442800 | 2623 | 17991.64 | 0.4125064 | 1203.996 | 47.86667
2023-05-29 07:30 | 9446400 | 2624 | 17928.57 | 0.4200089 | 1204.317 | 49.05571
2023-05-29 08:30 | 9450000 | 2625 | 18004.64 | 0.412475 | 1206.771 | 48
2023-05-29 09:30 | 9453600 | 2626 | 18022.65 | 0.4163557 | 1195.489 | 47.32869
2023-05-29 10:30 | 9457200 | 2627 | 17986.36 | 0.4122592 | 1201.296 | 47.775
2023-05-29 11:30 | 9460800 | 2628 | 18001.16 | 0.4113766 | 1200.181 | 48
2023-05-29 12:30 | 9464400 | 2629 | 17996.73 | 0.4099603 | 1211.769 | 49.66944
2023-05-29 13:30 | 9468000 | 2630 | 17985.36 | 0.4042353 | 1212.103 | 50
2023-05-29 14:30 | 9471600 | 2631 | 18023.75 | 0.403168 | 1212.081 | 50
2023-05-29 15:30 | 9475200 | 2632 | 17989.81 | 0.4118397 | 1211.787 | 50
2023-05-29 16:30 | 9478800 | 2633 | 18015.95 | 0.4136189 | 1210.952 | 50
2023-05-29 17:30 | 9482400 | 2634 | 18003.37 | 0.4113886 | 1210.676 | 50
2023-05-29 18:30 | 9486000 | 2635 | 17983.59 | 0.4077479 | 1210.865 | 50
2023-05-29 19:30 | 9489600 | 2636 | 18006.82 | 0.4028722 | 1210.874 | 50
2023-05-29 20:30 | 9493200 | 2637 | 17984.77 | 0.4040304 | 1210.758 | 50
2023-05-29 21:30 | 9496800 | 2638 | 18005.03 | 0.4049636 | 1210.921 | 50
2023-05-29 22:30 | 9500400 | 2639 | 18003.51 | 0.4073986 | 1210.627 | 50
2023-05-29 23:30 | 9504000 | 2640 | 18016.82 | 0.4055819 | 1211.594 | 50
2023-05-30 00:30 | 9507600 | 2641 | 17991.03 | 0.4041136 | 1210.925 | 50
2023-05-30 01:30 | 9511200 | 2642 | 18024.4 | 0.4073353 | 1209.252 | 50
2023-05-30 02:30 | 9514800 | 2643 | 18017.07 | 0.4120209 | 1210.633 | 50
2023-05-30 03:30 | 9518400 | 2644 | 18020.4 | 0.4100428 | 1211.29 | 50
2023-05-30 04:30 | 9522000 | 2645 | 17986.78 | 0.4061237 | 1211.742 | 50
2023-05-30 05:30 | 9525600 | 2646 | 17627.23 | 0.4018581 | 1211.3475 | 50
2023-05-30 06:30 | 9529200 | 2647 | 17989.13 | 0.4072 | 1210.524 | 50
2023-05-30 07:30 | 9532800 | 2648 | 17636.23 | 0.4159428 | 1208.751 | 50
2023-05-30 08:30 | 9536400 | 2649 | 17633.79 | 0.4146053 | 1207.229 | 50
2023-05-30 09:30 | 9540000 | 2650 | 18012.69 | 0.4128111 | 1208.784 | 50
2023-05-30 10:30 | 9543600 | 2651 | 17970.21 | 0.4060778 | 1209.637 | 50
2023-05-30 11:30 | 9547200 | 2652 | 17992.43 | 0.4075635 | 1210.952 | 50
2023-05-30 12:30 | 9550800 | 2653 | 18008.14 | 0.4089331 | 1212.321 | 50
2023-05-30 13:30 | 9554400 | 2654 | 18001.93 | 0.4102114 | 1211.531 | 50
2023-05-30 14:30 | 9558000 | 2655 | 17982.85 | 0.4109119 | 1212.073 | 49.87222
2023-05-30 15:30 | 9561600 | 2656 | 18008.92 | 0.4073875 | 1211.855 | 49
2023-05-30 16:30 | 9565200 | 2657 | 17086.27 | 0.4093189 | 1211.987 | 49
2023-05-30 17:30 | 9568800 | 2658 | 17005.49 | 0.4038278 | 1211.656 | 49
2023-05-30 18:30 | 9572400 | 2659 | 17008.8 | 0.4084248 | 1211.462 | 49
2023-05-30 19:30 | 9576000 | 2660 | 17017.625 | 0.4098978 | 1212.928 | 49
2023-05-30 20:30 | 9579600 | 2661 | 17023.85 | 0.412837 | 1211.979 | 49
2023-05-30 21:30 | 9583200 | 2662 | 16550.81 | 0.4077381 | 1211.703 | 49
2023-05-30 22:30 | 9586800 | 2663 | 16998.63 | 0.4077747 | 1212.348 | 49
2023-05-30 23:30 | 9590400 | 2664 | 16555.09 | 0.4118167 | 1212.808 | 49
2023-05-31 00:30 | 9594000 | 2665 | 16020.08 | 0.4069258 | 1212.589 | 49
2023-05-31 01:30 | 9597600 | 2666 | 16021.26 | 0.4050281 | 1214.242 | 49
2023-05-31 02:30 | 9601200 | 2667 | 15979.78 | 0.4076847 | 1211.905 | 49
2023-05-31 03:30 | 9604800 | 2668 | 16112.69 | 0.4084422 | 1209.089 | 49
2023-05-31 04:30 | 9608400 | 2669 | 16510.71 | 0.4065911 | 1206.278 | 49
2023-05-31 05:30 | 9612000 | 2670 | 16499.82 | 0.4089472 | 1206.03 | 49
2023-05-31 06:30 | 9615600 | 2671 | 16966.59 | 0.4126131 | 1208.164 | 49
2023-05-31 07:30 | 9619200 | 2672 | 17353.89 | 0.4100351 | 1211.18 | 49
2023-05-31 08:30 | 9622800 | 2673 | 18004.51 | 0.4137253 | 1206.513 | 49
2023-05-31 09:30 | 9626400 | 2674 | 17379.28 | 0.4170381 | 1196.122 | 49
2023-05-31 10:30 | 9630000 | 2675 | 17868.01 | 0.4177761 | 1182.79 | 49
2023-05-31 11:30 | 9633600 | 2676 | 16509.13 | 0.4112323 | 1179.893 | 49
2023-05-31 12:30 | 9637200 | 2677 | 18029.18 | 0.4118875 | 1180.378 | 49
2023-05-31 13:30 | 9640800 | 2678 | 17980.84 | 0.4159482 | 1201.617 | 49
2023-05-31 14:30 | 9644400 | 2679 | 17282.55 | 0.4164237 | 1205.03 | 49
2023-05-31 15:30 | 9648000 | 2680 | 16595.39 | 0.4088219 | 1208.648 | 49
2023-05-31 16:30 | 9651600 | 2681 | 16593.09 | 0.4111265 | 1208.914 | 49
2023-05-31 17:30 | 9655200 | 2682 | 17000.05 | 0.4107736 | 1209.6775 | 48.30833
2023-05-31 18:30 | 9658800 | 2683 | 16995.51 | 0.4114588 | 1209.227 | 47.57103
2023-05-31 19:30 | 9662400 | 2684 | 16695.33 | 0.4103231 | 1205.973 | 47.96389
2023-05-31 20:30 | 9666000 | 2685 | 17018.91 | 0.4099685 | 1208.896 | 48
2023-05-31 21:30 | 9669600 | 2686 | 16910.12 | 0.41263 | 1207.645 | 48
2023-05-31 22:30 | 9673200 | 2687 | 16657.98 | 0.4151822 | 1205.008 | 48
2023-05-31 23:30 | 9676800 | 2688 | 16991.19 | 0.4150524 | 1206.509 | 48
2023-06-01 00:30 | 9680400 | 2689 | 17016.05 | 0.4109461 | 1207.944 | 48
2023-06-01 01:30 | 9684000 | 2690 | 15138.16 | 0.3968017 | 1210.346 | 48
2023-06-01 02:30 | 9687600 | 2691 | 15625.61 | 0.4006486 | 1211.839 | 48
2023-06-01 03:30 | 9691200 | 2692 | 15992.83 | 0.4050501 | 1212.203 | 48
2023-06-01 04:30 | 9694800 | 2693 | 16258.34 | 0.4099447 | 1208.406 | 48
2023-06-01 05:30 | 9698400 | 2694 | 16537.39 | 0.4074724 | 1211.947 | 48
2023-06-01 06:30 | 9702000 | 2695 | 16708.46 | 0.4130303 | 1212.289 | 48
2023-06-01 07:30 | 9705600 | 2696 | 17322.94 | 0.4098939 | 1210.354 | 48
2023-06-01 08:30 | 9709200 | 2697 | 17750.17 | 0.4080475 | 1212.071 | 48
2023-06-01 09:30 | 9712800 | 2698 | 17996.23 | 0.4084033 | 1213.859 | 48
2023-06-01 10:30 | 9716400 | 2699 | 17985.18 | 0.4086733 | 1213.26 | 48
2023-06-01 11:30 | 9720000 | 2700 | 17769.34 | 0.4136719 | 1197.597 | 48
2023-06-01 12:30 | 9723600 | 2701 | 17996.5 | 0.4099219 | 1183.82 | 48
2023-06-01 13:30 | 9727200 | 2702 | 18003.28 | 0.4064763 | 1184.591 | 48
2023-06-01 14:30 | 9730800 | 2703 | 18003.31 | 0.4036111 | 1192.352 | 48
2023-06-01 15:30 | 9734400 | 2704 | 18006 | 0.4048304 | 1204.026 | 48
2023-06-01 16:30 | 9738000 | 2705 | 18007.4 | 0.4087822 | 1204.141 | 48
2023-06-01 17:30 | 9741600 | 2706 | 17990.44 | 0.4131304 | 1206.248 | 48
2023-06-01 18:30 | 9745200 | 2707 | 18012.45 | 0.4101244 | 1208.246 | 48
2023-06-01 19:30 | 9748800 | 2708 | 17773.31 | 0.4035622 | 1208.659 | 49.275
2023-06-01 20:30 | 9752400 | 2709 | 15403.31 | 0.3980724 | 1210.988 | 50
2023-06-01 21:30 | 9756000 | 2710 | 10170.16 | 0.3036447 | 1211.119 | 34.02778
2023-06-01 22:30 | 9759600 | 2711 | 0 | 0.08012033 | 1211.209 | 0
2023-06-01 23:30 | 9763200 | 2712 | 1978.314 | 0.3280011 | 1160.253 | 20.63889
2023-06-02 00:30 | 9766800 | 2713 | 12745.9 | 0.3929867 | 1183.733 | 46.35278
2023-06-02 01:30 | 9770400 | 2714 | 14982.41 | 0.3981646 | 1205.116 | 48.38162
2023-06-02 02:30 | 9774000 | 2715 | 15003.55 | 0.3888891 | 1217.51 | 49
2023-06-02 03:30 | 9777600 | 2716 | 14990.925 | 0.3835161 | 1216.357 | 49
2023-06-02 04:30 | 9781200 | 2717 | 15292.75 | 0.3934964 | 1213.986 | 49
2023-06-02 05:30 | 9784800 | 2718 | 17675.75 | 0.4064958 | 1215.829 | 49
2023-06-02 06:30 | 9788400 | 2719 | 18000.86 | 0.4045989 | 1216.3 | 48.36212
2023-06-02 07:30 | 9792000 | 2720 | 18012.21 | 0.4048342 | 1213.824 | 48
2023-06-02 08:30 | 9795600 | 2721 | 18005.01 | 0.4073092 | 1210.53 | 48
2023-06-02 09:30 | 9799200 | 2722 | 18012.16 | 0.4107075 | 1210.0025 | 47.11111
2023-06-02 10:30 | 9802800 | 2723 | 17991.43 | 0.4080546 | 1210.831 | 48.27855
2023-06-02 11:30 | 9806400 | 2724 | 17991.32 | 0.4111281 | 1211.891 | 48.34167
2023-06-02 12:30 | 9810000 | 2725 | 17994.18 | 0.4109117 | 1210.853 | 48
2023-06-02 13:30 | 9813600 | 2726 | 17990.41 | 0.410705 | 1210.754 | 48
2023-06-02 14:30 | 9817200 | 2727 | 18014.76 | 0.4102549 | 1210.35 | 48
2023-06-02 15:30 | 9820800 | 2728 | 17861.12 | 0.4085187 | 1211.093 | 48.73259
2023-06-02 16:30 | 9824400 | 2729 | 17047.13 | 0.4039436 | 1211.6375 | 49
2023-06-02 17:30 | 9828000 | 2730 | 17992.99 | 0.4104117 | 1210.191 | 49
2023-06-02 18:30 | 9831600 | 2731 | 18002.075 | 0.4089144 | 1203.39 | 48.21667
2023-06-02 19:30 | 9835200 | 2732 | 18004.26 | 0.4107956 | 1211.268 | 48.93889
2023-06-02 20:30 | 9838800 | 2733 | 18010.23 | 0.4070164 | 1208.455 | 49
2023-06-02 21:30 | 9842400 | 2734 | 17989.225 | 0.4101914 | 1211.709 | 48.23611
2023-06-02 22:30 | 9846000 | 2735 | 18015.49 | 0.4086786 | 1210.56 | 48.70474
2023-06-02 23:30 | 9849600 | 2736 | 18016.81 | 0.4093625 | 1213.313 | 49
2023-06-03 00:30 | 9853200 | 2737 | 17982.8 | 0.4118588 | 1213.714 | 49
2023-06-03 01:30 | 9856800 | 2738 | 18026.19 | 0.4130563 | 1211.88 | 49
2023-06-03 02:30 | 9860400 | 2739 | 18000.23 | 0.4142292 | 1214.12 | 49
2023-06-03 03:30 | 9864000 | 2740 | 17991.28 | 0.4130972 | 1210.637 | 48.0585
2023-06-03 04:30 | 9867600 | 2741 | 18013.04 | 0.4133617 | 1208.151 | 48
2023-06-03 05:30 | 9871200 | 2742 | 17998.92 | 0.4114861 | 1215.566 | 48.86667
2023-06-03 06:30 | 9874800 | 2743 | 17995.3 | 0.4127248 | 1214.58 | 49
2023-06-03 07:30 | 9878400 | 2744 | 18014.91 | 0.4116994 | 1214.376 | 49
2023-06-03 08:30 | 9882000 | 2745 | 18014.91 | 0.4130022 | 1209.008 | 49
2023-06-03 09:30 | 9885600 | 2746 | 17398.1 | 0.4136267 | 1211.037 | 49
2023-06-03 10:30 | 9889200 | 2747 | 17749.7 | 0.4175856 | 1207.314 | 49
2023-06-03 11:30 | 9892800 | 2748 | 17987.75 | 0.4134836 | 1204.708 | 49
2023-06-03 12:30 | 9896400 | 2749 | 18018.82 | 0.4102311 | 1212.599 | 49
2023-06-03 13:30 | 9900000 | 2750 | 17994.2 | 0.411485 | 1211.588 | 49
2023-06-03 14:30 | 9903600 | 2751 | 17993.59 | 0.4145318 | 1211.416 | 49
2023-06-03 15:30 | 9907200 | 2752 | 18006.98 | 0.4112997 | 1212.151 | 49
2023-06-03 16:30 | 9910800 | 2753 | 17711.36 | 0.4138289 | 1216.677 | 49
2023-06-03 17:30 | 9914400 | 2754 | 18001.07 | 0.4072198 | 1213.397 | 49
2023-06-03 18:30 | 9918000 | 2755 | 18020.85 | 0.4081308 | 1212.0575 | 49
2023-06-03 19:30 | 9921600 | 2756 | 18015.96 | 0.4117646 | 1212.233 | 49
2023-06-03 20:30 | 9925200 | 2757 | 18004.39 | 0.4107031 | 1215.388 | 49
2023-06-03 21:30 | 9928800 | 2758 | 17979.97 | 0.4080281 | 1219.171 | 49
2023-06-03 22:30 | 9932400 | 2759 | 18029.62 | 0.4077348 | 1213.588 | 49
2023-06-03 23:30 | 9936000 | 2760 | 18001.9 | 0.4111603 | 1214.533 | 49
2023-06-04 00:30 | 9939600 | 2761 | 18005.03 | 0.4088022 | 1211.384 | 49
2023-06-04 01:30 | 9943200 | 2762 | 17992.94 | 0.4077753 | 1212.256 | 49
2023-06-04 02:30 | 9946800 | 2763 | 17988.46 | 0.4099417 | 1208.894 | 49
2023-06-04 03:30 | 9950400 | 2764 | 18001.01 | 0.4080905 | 1209.662 | 49
2023-06-04 04:30 | 9954000 | 2765 | 17999.93 | 0.4078315 | 1207.514 | 49
2023-06-04 05:30 | 9957600 | 2766 | 18007.94 | 0.4064394 | 1210.728 | 49
2023-06-04 06:30 | 9961200 | 2767 | 18019.625 | 0.4063953 | 1202.013 | 49
2023-06-04 07:30 | 9964800 | 2768 | 18007.47 | 0.4060507 | 1202.765 | 49
2023-06-04 08:30 | 9968400 | 2769 | 18006.48 | 0.4069922 | 1214.17 | 49
2023-06-04 09:30 | 9972000 | 2770 | 18009.13 | 0.4088067 | 1216.685 | 49
2023-06-04 10:30 | 9975600 | 2771 | 17984.77 | 0.4083253 | 1216.515 | 49
2023-06-04 11:30 | 9979200 | 2772 | 18000.01 | 0.4098781 | 1215.066 | 49.00278
2023-06-04 12:30 | 9982800 | 2773 | 18025.86 | 0.409695 | 1214.858 | 49
2023-06-04 13:30 | 9986400 | 2774 | 17994.78 | 0.4128638 | 1215.701 | 49
2023-06-04 14:30 | 9990000 | 2775 | 18009.5 | 0.4075736 | 1213.886 | 49
2023-06-04 15:30 | 9993600 | 2776 | 18015.95 | 0.4075529 | 1213.677 | 49
2023-06-04 16:30 | 9997200 | 2777 | 17992.55 | 0.4104178 | 1211.998 | 49
2023-06-04 17:30 | 10000800 | 2778 | 18015.51 | 0.4084195 | 1211.424 | 49
2023-06-04 18:30 | 10004400 | 2779 | 17999.04 | 0.4080611 | 1212.103 | 49
2023-06-04 19:30 | 10008000 | 2780 | 18008.82 | 0.4102758 | 1210.69 | 49
2023-06-04 20:30 | 10011600 | 2781 | 18011.37 | 0.4062306 | 1211.452 | 49
2023-06-04 21:30 | 10015200 | 2782 | 18004.45 | 0.4068589 | 1210.782 | 49
2023-06-04 22:30 | 10018800 | 2783 | 17976.69 | 0.4059682 | 1211.733 | 49
2023-06-04 23:30 | 10022400 | 2784 | 17186.29 | 0.4044892 | 1211.922 | 49
2023-06-05 00:30 | 10026000 | 2785 | 17493.47 | 0.4028119 | 1210.359 | 49
2023-06-05 01:30 | 10029600 | 2786 | 17457.08 | 0.408785 | 1208.71 | 49
2023-06-05 02:30 | 10033200 | 2787 | 18022.16 | 0.4076925 | 1214.149 | 49
2023-06-05 03:30 | 10036800 | 2788 | 17995.16 | 0.4065322 | 1213.42 | 49
2023-06-05 04:30 | 10040400 | 2789 | 18017.13 | 0.4086716 | 1208.476 | 49
2023-06-05 05:30 | 10044000 | 2790 | 18022.76 | 0.4085017 | 1208.903 | 49
2023-06-05 06:30 | 10047600 | 2791 | 17995.21 | 0.4093439 | 1208.334 | 49
2023-06-05 07:30 | 10051200 | 2792 | 18002.98 | 0.4078867 | 1208.753 | 49
2023-06-05 08:30 | 10054800 | 2793 | 17994.21 | 0.4055396 | 1210.742 | 49
2023-06-05 09:30 | 10058400 | 2794 | 18012.84 | 0.4072106 | 1210.889 | 49
2023-06-05 10:30 | 10062000 | 2795 | 17998.46 | 0.4118914 | 1211.429 | 49
2023-06-05 11:30 | 10065600 | 2796 | 18009.61 | 0.4089519 | 1212.377 | 49
2023-06-05 12:30 | 10069200 | 2797 | 18009.23 | 0.4026624 | 1211.364 | 49
2023-06-05 13:30 | 10072800 | 2798 | 18019.84 | 0.4014581 | 1217.865 | 49
2023-06-05 14:30 | 10076400 | 2799 | 17994.65 | 0.4014758 | 1214.286 | 49
2023-06-05 15:30 | 10080000 | 2800 | 17996.23 | 0.3976337 | 1214.682 | 49
2023-06-05 16:30 | 10083600 | 2801 | 17982.21 | 0.4011856 | 1209.181 | 49
2023-06-05 17:30 | 10087200 | 2802 | 18032.52 | 0.4041058 | 1211.248 | 49
2023-06-05 18:30 | 10090800 | 2803 | 17586.77 | 0.4033432 | 1211.637 | 49
2023-06-05 19:30 | 10094400 | 2804 | 17203.41 | 0.3997219 | 1210.855 | 49
2023-06-05 20:30 | 10098000 | 2805 | 17753.74 | 0.4083705 | 1211.497 | 49
2023-06-05 21:30 | 10101600 | 2806 | 17840.05 | 0.4070517 | 1211.151 | 49
2023-06-05 22:30 | 10105200 | 2807 | 17439.39 | 0.4053212 | 1211.258 | 49
2023-06-05 23:30 | 10108800 | 2808 | 17492.53 | 0.4046387 | 1210.627 | 49
2023-06-06 00:30 | 10112400 | 2809 | 17481.63 | 0.4037733 | 1209.726 | 49
2023-06-06 01:30 | 10116000 | 2810 | 17490.58 | 0.4055357 | 1211.475 | 49
2023-06-06 02:30 | 10119600 | 2811 | 17496.58 | 0.40205 | 1210.5575 | 49
2023-06-06 03:30 | 10123200 | 2812 | 17361.54 | 0.4058515 | 1210.897 | 49
2023-06-06 04:30 | 10126800 | 2813 | 16642.76 | 0.4040258 | 1212.03 | 49
2023-06-06 05:30 | 10130400 | 2814 | 16511.7 | 0.4010022 | 1211.331 | 49
2023-06-06 06:30 | 10134000 | 2815 | 16695.475 | 0.4021839 | 1210.774 | 49
2023-06-06 07:30 | 10137600 | 2816 | 17243.43 | 0.4096839 | 1211.027 | 49
2023-06-06 08:30 | 10141200 | 2817 | 17498.79 | 0.4061897 | 1209.578 | 49
2023-06-06 09:30 | 10144800 | 2818 | 17526.97 | 0.4127521 | 1210.175 | 49
2023-06-06 10:30 | 10148400 | 2819 | 17500.44 | 0.4164542 | 1208.099 | 49
2023-06-06 11:30 | 10152000 | 2820 | 17512.83 | 0.413524 | 1210.206 | 49
2023-06-06 12:30 | 10155600 | 2821 | 17475.71 | 0.4110178 | 1209.373 | 49
2023-06-06 13:30 | 10159200 | 2822 | 17487.57 | 0.4067877 | 1208.453 | 49
2023-06-06 14:30 | 10162800 | 2823 | 17526.925 | 0.4090406 | 1210.552 | 49
2023-06-06 15:30 | 10166400 | 2824 | 17499.85 | 0.4094933 | 1210.09 | 49
2023-06-06 16:30 | 10170000 | 2825 | 17799.78 | 0.4065638 | 1213.557 | 49
2023-06-06 17:30 | 10173600 | 2826 | 17998.06 | 0.4060442 | 1211.578 | 49
2023-06-06 18:30 | 10177200 | 2827 | 18011.95 | 0.4072011 | 1210.955 | 49
2023-06-06 19:30 | 10180800 | 2828 | 18003.99 | 0.4073543 | 1211.67 | 49
2023-06-06 20:30 | 10184400 | 2829 | 17996.28 | 0.4034564 | 1211.112 | 49
2023-06-06 21:30 | 10188000 | 2830 | 17959.53 | 0.3988264 | 1211.699 | 49
2023-06-06 22:30 | 10191600 | 2831 | 17497.03 | 0.3978621 | 1211.46 | 49
2023-06-06 23:30 | 10195200 | 2832 | 17481.93 | 0.3989792 | 1211.543 | 49
2023-06-07 00:30 | 10198800 | 2833 | 17522.72 | 0.399185 | 1209.403 | 49
2023-06-07 01:30 | 10202400 | 2834 | 17522.64 | 0.4033917 | 1209.844 | 49
2023-06-07 02:30 | 10206000 | 2835 | 17488.79 | 0.3984358 | 1210.3 | 49
2023-06-07 03:30 | 10209600 | 2836 | 17504.62 | 0.3955401 | 1210.809 | 48.12813
2023-06-07 04:30 | 10213200 | 2837 | 17113.13 | 0.3925308 | 1209.632 | 48
2023-06-07 05:30 | 10216800 | 2838 | 15002.09 | 0.3898719 | 1209.719 | 46.26184
2023-06-07 06:30 | 10220400 | 2839 | 0 | 0.1486789 | 1193.269 | 0
2023-06-07 07:30 | 10224000 | 2840 | 0 | -0.0004088889 | 1143.647 | 0
2023-06-07 08:30 | 10227600 | 2841 | 0 | -0.0004423398 | 1100.263 | 0
2023-06-07 09:30 | 10231200 | 2842 | 0 | -0.0003975 | 988.4283 | 0
2023-06-07 10:30 | 10234800 | 2843 | 0 | -0.0003674095 | 918.2329 | 0
2023-06-07 11:30 | 10238400 | 2844 | 0 | -0.0004 | 869.2669 | 0
2023-06-07 12:30 | 10242000 | 2845 | 0 | -0.0004 | 837.0947 | 0
2023-06-07 13:30 | 10245600 | 2846 | 0 | -0.0004 | 807.4084 | 0
2023-06-07 14:30 | 10249200 | 2847 | 0 | -0.0004563889 | 780.9147 | 0
2023-06-07 15:30 | 10252800 | 2848 | 0 | -0.0004908078 | 756.9003 | 0
2023-06-07 16:30 | 10256400 | 2849 | 0 | -0.0004377778 | 731.1792 | 0
2023-06-07 17:30 | 10260000 | 2850 | 0 | -0.0003875 | 716.9525 | 0
2023-06-07 18:30 | 10263600 | 2851 | 0 | -0.0003077994 | 703.3072 | 0
2023-06-07 19:30 | 10267200 | 2852 | 0 | -0.0002894444 | 682.2775 | 0
2023-06-07 20:30 | 10270800 | 2853 | 0 | -0.0002225627 | 638.3019 | 0
2023-06-07 21:30 | 10274400 | 2854 | 0 | -0.0001941667 | 616.4931 | 0
2023-06-07 22:30 | 10278000 | 2855 | 0 | -0.0001194986 | 612.8838 | 0
2023-06-07 23:30 | 10281600 | 2856 | 0 | -0.0002 | 602.6375 | 0
2023-06-08 00:30 | 10285200 | 2857 | 0 | -0.0002147632 | 632.1201 | 0
2023-06-08 01:30 | 10288800 | 2858 | 0 | -0.0001458333 | 629.8278 | 0
2023-06-08 02:30 | 10292400 | 2859 | 0 | -0.0002 | 603.2056 | 0
2023-06-08 03:30 | 10296000 | 2860 | 0 | -0.0002 | 588.9092 | 0
2023-06-08 04:30 | 10299600 | 2861 | 0 | -0.0002 | 577.49 | 0
2023-06-08 05:30 | 10303200 | 2862 | 0 | -0.0001888889 | 563.165 | 0
2023-06-08 06:30 | 10306800 | 2863 | 0 | 0.000413649 | 591.0192 | 0
2023-06-08 07:30 | 10310400 | 2864 | 0 | 0.2689678 | 956.2067 | 3.805556
2023-06-08 08:30 | 10314000 | 2865 | 1267.752 | 0.3816549 | 1039.416 | 31.30919
2023-06-08 09:30 | 10317600 | 2866 | 4751.578 | 0.3884761 | 1029.374 | 35
2023-06-08 10:30 | 10321200 | 2867 | 11925.45 | 0.400117 | 1024.134 | 35
2023-06-08 11:30 | 10324800 | 2868 | 15748.24 | 0.4131517 | 1041.515 | 40.36944
2023-06-08 12:30 | 10328400 | 2869 | 15987.82 | 0.4141813 | 1071.008 | 42
2023-06-08 13:30 | 10332000 | 2870 | 16816.9 | 0.4139564 | 1084.739 | 42
2023-06-08 14:30 | 10335600 | 2871 | 16507.98 | 0.4078373 | 1072.521 | 41.1727
2023-06-08 15:30 | 10339200 | 2872 | 16500.51 | 0.4121644 | 1161.826 | 42.81111
2023-06-08 16:30 | 10342800 | 2873 | 16505.65 | 0.4094162 | 1167.306 | 43.50418
2023-06-08 17:30 | 10346400 | 2874 | 16518.37 | 0.4137072 | 1172.955 | 44.09192
2023-06-08 18:30 | 10350000 | 2875 | 16503.76 | 0.4181247 | 1164.422 | 43.84722
2023-06-08 19:30 | 10353600 | 2876 | 16499.9 | 0.4133852 | 1176.239 | 44.70195
2023-06-08 20:30 | 10357200 | 2877 | 16131.21 | 0.4150128 | 1158.101 | 45.61111
2023-06-08 21:30 | 10360800 | 2878 | 16518.63 | 0.4129847 | 1157.501 | 45.18384
2023-06-08 22:30 | 10364400 | 2879 | 16502.93 | 0.4101153 | 1186.119 | 45.66667
2023-06-08 23:30 | 10368000 | 2880 | 16508.16 | 0.4063972 | 1206.857 | 46
2023-06-09 00:30 | 10371600 | 2881 | 16486.92 | 0.4135997 | 1192.866 | 46.18663
2023-06-09 01:30 | 10375200 | 2882 | 16506.62 | 0.4134406 | 1192.425 | 46
2023-06-09 02:30 | 10378800 | 2883 | 16018.02 | 0.4125939 | 1183.501 | 46
2023-06-09 03:30 | 10382400 | 2884 | 16012.97 | 0.4120393 | 1188.946 | 46
2023-06-09 04:30 | 10386000 | 2885 | 16023.225 | 0.408085 | 1195.547 | 46.87778
2023-06-09 05:30 | 10389600 | 2886 | 16023.94 | 0.4116752 | 1207.49 | 47
2023-06-09 06:30 | 10393200 | 2887 | 15987.29 | 0.4058353 | 1211.842 | 47.70278
2023-06-09 07:30 | 10396800 | 2888 | 16890.37 | 0.4086383 | 1206.46 | 48
2023-06-09 08:30 | 10400400 | 2889 | 16996.08 | 0.408676 | 1214.926 | 48
2023-06-09 09:30 | 10404000 | 2890 | 17025.23 | 0.4064336 | 1212.312 | 48
2023-06-09 10:30 | 10407600 | 2891 | 17016.76 | 0.4093682 | 1211.055 | 48
2023-06-09 11:30 | 10411200 | 2892 | 16994.36 | 0.4127008 | 1210.606 | 48
2023-06-09 12:30 | 10414800 | 2893 | 17002.8 | 0.40797 | 1209.986 | 48
2023-06-09 13:30 | 10418400 | 2894 | 16999.3 | 0.4065033 | 1208.013 | 48
2023-06-09 14:30 | 10422000 | 2895 | 16988.76 | 0.4127394 | 1207.554 | 48
2023-06-09 15:30 | 10425600 | 2896 | 16984.46 | 0.4087175 | 1204.157 | 48
2023-06-09 16:30 | 10429200 | 2897 | 17023.55 | 0.4129625 | 1203.212 | 48
2023-06-09 17:30 | 10432800 | 2898 | 16671.02 | 0.4167942 | 1199.045 | 47.79944
2023-06-09 18:30 | 10436400 | 2899 | 13818.69 | 0.410778 | 1129.67 | 45.94708
2023-06-09 19:30 | 10440000 | 2900 | 13505.04 | 0.3980256 | 1055.751 | 45.67688
2023-06-09 20:30 | 10443600 | 2901 | 16746.525 | 0.4097653 | 1123.056 | 47.75833
2023-06-09 21:30 | 10447200 | 2902 | 17377.62 | 0.4061964 | 1148.635 | 48
2023-06-09 22:30 | 10450800 | 2903 | 18003.11 | 0.4098253 | 1164.5875 | 47.41944
2023-06-09 23:30 | 10454400 | 2904 | 17999.36 | 0.4146217 | 1171.023 | 47.97214
2023-06-10 00:30 | 10458000 | 2905 | 18028.79 | 0.4189744 | 1171.766 | 48.26389
2023-06-10 01:30 | 10461600 | 2906 | 17976.93 | 0.4155103 | 1192.56 | 48
2023-06-10 02:30 | 10465200 | 2907 | 18788.79 | 0.4095014 | 1213.604 | 48.87778
2023-06-10 03:30 | 10468800 | 2908 | 18991.69 | 0.4133958 | 1212.16 | 49
2023-06-10 04:30 | 10472400 | 2909 | 19000.85 | 0.4134114 | 1208.699 | 49
2023-06-10 05:30 | 10476000 | 2910 | 19010.36 | 0.4153333 | 1209.388 | 49
2023-06-10 06:30 | 10479600 | 2911 | 19014.87 | 0.4137724 | 1213.13 | 49
2023-06-10 07:30 | 10483200 | 2912 | 19001.69 | 0.4139211 | 1210.248 | 49
2023-06-10 08:30 | 10486800 | 2913 | 19635.43 | 0.4161147 | 1193.389 | 49
2023-06-10 09:30 | 10490400 | 2914 | 19008.59 | 0.4162493 | 1179.219 | 49
2023-06-10 10:30 | 10494000 | 2915 | 19131.99 | 0.4160939 | 1177.601 | 49
2023-06-10 11:30 | 10497600 | 2916 | 17089.23 | 0.4165234 | 1184.164 | 48.69638
2023-06-10 12:30 | 10501200 | 2917 | 15010.56 | 0.4063944 | 1183.255 | 48
2023-06-10 13:30 | 10504800 | 2918 | 15304.41 | 0.4113772 | 1188.991 | 48.31111
2023-06-10 14:30 | 10508400 | 2919 | 17932.78 | 0.4100418 | 1190.083 | 49
2023-06-10 15:30 | 10512000 | 2920 | 17423.45 | 0.4161947 | 1204.217 | 48.91086
2023-06-10 16:30 | 10515600 | 2921 | 15916.19 | 0.4167633 | 1208.334 | 48
2023-06-10 17:30 | 10519200 | 2922 | 15709.75 | 0.4184343 | 1194.745 | 48
2023-06-10 18:30 | 10522800 | 2923 | 17303.29 | 0.4129617 | 1202.706 | 48
2023-06-10 19:30 | 10526400 | 2924 | 17647.2 | 0.4131064 | 1207.721 | 48
2023-06-10 20:30 | 10530000 | 2925 | 15304.98 | 0.4161671 | 1182.981 | 48
2023-06-10 21:30 | 10533600 | 2926 | 16497.91 | 0.4126189 | 1201.675 | 48
2023-06-10 22:30 | 10537200 | 2927 | 15899.24 | 0.4179006 | 1195.562 | 48
2023-06-10 23:30 | 10540800 | 2928 | 15653.61 | 0.4053975 | 1195.913 | 48
2023-06-11 00:30 | 10544400 | 2929 | 15679.72 | 0.4144802 | 1202.163 | 48
2023-06-11 01:30 | 10548000 | 2930 | 11643.3 | 0.41575 | 1185.002 | 48
2023-02-09 14:52 | 10555200 | 2932 | 4412.956 | 0.4106172 | 917.2086 | 27.55556
2023-02-09 15:52 | 10558800 | 2933 | 1484.777 | 0.3898574 | 899.6716 | 26
2023-02-09 16:52 | 10562400 | 2934 | 2714.658 | 0.3783814 | 840.355 | 26
2023-02-09 17:52 | 10566000 | 2935 | 3812.758 | 0.3992109 | 847.1766 | 24.6351
2023-02-09 18:52 | 10569600 | 2936 | 3796.515 | 0.397905 | 831.7028 | 24
2023-02-09 19:52 | 10573200 | 2937 | 1421.633 | 0.3893828 | 832.5983 | 25.20556
2023-02-09 20:52 | 10576800 | 2938 | 2353.284 | 0.3918042 | 837.1343 | 26
2023-02-09 21:52 | 10580400 | 2939 | 3491.379 | 0.3950535 | 828.2125 | 26
2023-02-09 22:52 | 10584000 | 2940 | 4094.181 | 0.4006156 | 848.4817 | 26
2023-02-09 23:52 | 10587600 | 2941 | 4027.702 | 0.4013903 | 868.2251 | 27.86072
2023-02-10 00:52 | 10591200 | 2942 | 4002.986 | 0.4012657 | 867.1189 | 28
2023-02-10 01:52 | 10594800 | 2943 | 4011.661 | 0.4059278 | 879.2314 | 28
2023-02-10 02:52 | 10598400 | 2944 | 4035.357 | 0.4070766 | 867.2657 | 28.67409
2023-02-10 03:52 | 10602000 | 2945 | 4006.861 | 0.4057489 | 872.7203 | 30
2023-02-10 04:52 | 10605600 | 2946 | 4011.716 | 0.4074875 | 906.849 | 30.61281
2023-02-10 05:52 | 10609200 | 2947 | 4006.308 | 0.4043164 | 936.6386 | 32
2023-02-10 06:52 | 10612800 | 2948 | 3951.109 | 0.4049585 | 960.8939 | 32
2023-02-10 07:52 | 10616400 | 2949 | 6296.186 | 0.4128522 | 957.1575 | 32
2023-02-10 08:52 | 10620000 | 2950 | 8018.649 | 0.4162028 | 969.4128 | 32
2023-02-10 09:52 | 10623600 | 2951 | 7980.131 | 0.4198844 | 997.4705 | 32.37883
2023-02-10 10:52 | 10627200 | 2952 | 8024.133 | 0.4207058 | 965.7117 | 32
2023-02-10 11:52 | 10630800 | 2953 | 8350.71 | 0.4126206 | 932.3248 | 32
2023-02-10 12:52 | 10634400 | 2954 | 10018.63 | 0.4149836 | 975.2916 | 32
2023-02-10 13:52 | 10638000 | 2955 | 10392.28 | 0.4180106 | 1014.866 | 32.67778
2023-02-10 14:52 | 10641600 | 2956 | 11432.57 | 0.4252591 | 1024.12 | 34
2023-02-10 15:52 | 10645200 | 2957 | 9233.554 | 0.4245766 | 1003.277 | 34
2023-02-10 16:52 | 10648800 | 2958 | 6313.942 | 0.4176508 | 972.8569 | 34
2023-02-10 17:52 | 10652400 | 2959 | 5994.671 | 0.4127465 | 976.2454 | 32.1337
2023-02-10 18:52 | 10656000 | 2960 | 6009.339 | 0.4150194 | 975.5678 | 32
2023-02-10 19:52 | 10659600 | 2961 | 7136.373 | 0.4130805 | 981.0175 | 33.8663
2023-02-10 20:51 | 10663200 | 2962 | 8012.336 | 0.4156047 | 1036.73 | 35.05
2023-02-10 21:51 | 10666800 | 2963 | 7993.93 | 0.4155421 | 1094.162 | 36.74373
2023-02-10 22:51 | 10670400 | 2964 | 7996.719 | 0.4088825 | 1097.504 | 37
2023-02-10 23:51 | 10674000 | 2965 | 7989.025 | 0.4020836 | 1082.094 | 37
2023-02-11 00:51 | 10677600 | 2966 | 8015.579 | 0.4050435 | 1083.188 | 37
2023-02-11 01:51 | 10681200 | 2967 | 8000.489 | 0.4077503 | 1075.457 | 37.90556
2023-02-11 02:51 | 10684800 | 2968 | 7996.588 | 0.4118139 | 997.0872 | 38
2023-02-11 03:51 | 10688400 | 2969 | 8000.881 | 0.4138303 | 979.8619 | 37.025
2023-02-11 04:51 | 10692000 | 2970 | 6880.479 | 0.4043142 | 964.5223 | 37
2023-02-11 05:51 | 10695600 | 2971 | 6001.844 | 0.4001081 | 953.73 | 37
2023-02-11 06:51 | 10699200 | 2972 | 7218.866 | 0.404261 | 975.6682 | 37
2023-02-11 07:51 | 10702800 | 2973 | 8007.992 | 0.4067919 | 974.1122 | 37
2023-02-11 08:51 | 10706400 | 2974 | 7994.114 | 0.4102471 | 987.2552 | 37
2023-02-11 09:51 | 10710000 | 2975 | 7999.658 | 0.4087469 | 1005.047 | 37
2023-02-11 10:51 | 10713600 | 2976 | 7014.649 | 0.4096649 | 981.5579 | 36.94986
2023-02-11 11:51 | 10717200 | 2977 | 7743.747 | 0.4060511 | 967.0439 | 35.02222
2023-02-11 12:51 | 10720800 | 2978 | 8689.838 | 0.4110747 | 969.8148 | 36
2023-02-11 13:51 | 10724400 | 2979 | 8995.133 | 0.4095806 | 987.3825 | 36.3
2023-02-11 14:51 | 10728000 | 2980 | 8519.947 | 0.4175053 | 988.3749 | 37
2023-02-11 15:51 | 10731600 | 2981 | 8362.217 | 0.4114042 | 981.3911 | 37
2023-02-11 16:51 | 10735200 | 2982 | 7911.774 | 0.4163599 | 985.9744 | 37
2023-02-11 17:51 | 10738800 | 2983 | 7000.717 | 0.4086817 | 1002.36 | 37
2023-02-11 18:51 | 10742400 | 2984 | 7942.382 | 0.41029 | 1002.277 | 37
2023-02-11 19:51 | 10746000 | 2985 | 8005.433 | 0.4165672 | 1009.41 | 37
2023-02-11 20:51 | 10749600 | 2986 | 7995.554 | 0.416678 | 1011.922 | 37
2023-02-11 21:51 | 10753200 | 2987 | 7997.211 | 0.4206033 | 990.7017 | 37
2023-02-11 22:51 | 10756800 | 2988 | 8001.741 | 0.4178368 | 980.8655 | 36.20613
2023-02-11 23:51 | 10760400 | 2989 | 8716.63 | 0.4156655 | 986.4382 | 36.96657
2023-02-12 00:51 | 10764000 | 2990 | 9003.159 | 0.4107401 | 997.2468 | 37
2023-02-12 01:51 | 10767600 | 2991 | 8988.094 | 0.4148442 | 1011.921 | 37.21667
2023-02-12 02:51 | 10771200 | 2992 | 9009.2 | 0.4130253 | 998.2186 | 38
2023-02-12 03:51 | 10774800 | 2993 | 7404.315 | 0.4029198 | 1002.657 | 38
2023-02-12 04:51 | 10778400 | 2994 | 7362.458 | 0.400885 | 997.835 | 38
2023-02-12 05:51 | 10782000 | 2995 | 8026.641 | 0.4084643 | 998.7613 | 38
2023-02-12 06:51 | 10785600 | 2996 | 7007.739 | 0.4090878 | 989.3483 | 37.43889
2023-02-12 07:51 | 10789200 | 2997 | 6383.814 | 0.3990392 | 979.6297 | 36.25556
2023-02-12 08:51 | 10792800 | 2998 | 8699.159 | 0.4027942 | 982.4031 | 37
2023-02-12 09:50 | 10796400 | 2999 | 8958.446 | 0.4020933 | 984.5515 | 37
2023-02-12 10:50 | 10800000 | 3000 | 8998.239 | 0.4009831 | 986.68 | 37
2023-02-12 11:50 | 10803600 | 3001 | 8995.203 | 0.401444 | 991.3348 | 37
2023-02-12 12:50 | 10807200 | 3002 | 8994.342 | 0.4033861 | 986.3125 | 37
2023-02-12 13:50 | 10810800 | 3003 | 5804.279 | 0.3737114 | 998.5343 | 28.44568
2023-02-12 14:50 | 10814400 | 3004 | 8934.075 | 0.4039819 | 986.3686 | 37.91944
2023-02-12 15:50 | 10818000 | 3005 | 9687.056 | 0.4070515 | 986.5507 | 38
2023-02-12 16:50 | 10821600 | 3006 | 10008.75 | 0.4055414 | 981.2414 | 38
2023-02-12 17:50 | 10825200 | 3007 | 9995.663 | 0.4056705 | 987.1713 | 38
2023-02-12 18:50 | 10828800 | 3008 | 10005.89 | 0.4055817 | 984.5817 | 38
2023-02-12 19:50 | 10832400 | 3009 | 8389.691 | 0.4111234 | 1005.294 | 39.37883
2023-02-12 20:50 | 10836000 | 3010 | 7351.93 | 0.4072331 | 1004.473 | 40
2023-02-12 21:50 | 10839600 | 3011 | 7894.214 | 0.4081178 | 995.7353 | 40
2023-02-12 22:50 | 10843200 | 3012 | 8894.905 | 0.4065621 | 997.3942 | 39.98607
2023-02-12 23:50 | 10846800 | 3013 | 7994.739 | 0.4057933 | 978.1081 | 39.46667
2023-02-13 00:51 | 10850400 | 3014 | 8355.767 | 0.4042397 | 978.3872 | 40
2023-02-13 01:51 | 10854000 | 3015 | 8059.37 | 0.4057357 | 984.4504 | 40
2023-02-13 02:51 | 10857600 | 3016 | 7461.961 | 0.4048019 | 978.0281 | 40
2023-02-13 03:51 | 10861200 | 3017 | 7501.688 | 0.4083331 | 980.9008 | 40
2023-02-13 04:51 | 10864800 | 3018 | 3645.286 | 0.3803642 | 980.7622 | 37.96667
2023-02-13 05:51 | 10868400 | 3019 | 2673.83 | 0.387361 | 963.8691 | 36.44568
2023-02-13 06:51 | 10872000 | 3020 | 2082.142 | 0.3857281 | 966.7431 | 34.34722
2023-02-13 07:51 | 10875600 | 3021 | 0 | 0.3688866 | 936.2811 | 32
2023-02-13 08:50 | 10879200 | 3022 | 672.4667 | 0.3876242 | 968.5631 | 32
2023-02-13 09:50 | 10882800 | 3023 | 6684.404 | 0.4005777 | 962.5864 | 31.49861
2023-02-13 10:50 | 10886400 | 3024 | 7995.744 | 0.4104108 | 958.6047 | 30
2023-02-13 11:50 | 10890000 | 3025 | 4211.131 | 0.4022401 | 921.6465 | 30
2023-02-13 12:50 | 10893600 | 3026 | 3755.853 | 0.3954664 | 879.4711 | 29.77778
2023-02-13 13:50 | 10897200 | 3027 | 8010.797 | 0.3977691 | 902.5582 | 28
2023-02-13 14:50 | 10900800 | 3028 | 9662.089 | 0.4095203 | 970.705 | 28
2023-02-13 15:50 | 10904400 | 3029 | 11622.67 | 0.4066025 | 966.4408 | 28.61111
2023-02-13 16:50 | 10908000 | 3030 | 11996.78 | 0.4093292 | 991.4877 | 30.82451
2023-02-13 17:50 | 10911600 | 3031 | 11617.53 | 0.4134733 | 1000.669 | 34
2023-02-13 18:50 | 10915200 | 3032 | 12052.25 | 0.4127518 | 979.3616 | 34
2023-02-13 19:50 | 10918800 | 3033 | 12468.09 | 0.4150819 | 981.6289 | 34
2023-02-13 20:50 | 10922400 | 3034 | 12630 | 0.4212652 | 993.4295 | 34
2023-02-13 21:50 | 10926000 | 3035 | 13002.76 | 0.4185198 | 977.9499 | 34.97214
2023-02-13 22:50 | 10929600 | 3036 | 11983.14 | 0.4182625 | 976.1717 | 35
2023-02-13 23:50 | 10933200 | 3037 | 11144.81 | 0.4140351 | 978.3047 | 35.6351
2023-02-14 00:50 | 10936800 | 3038 | 12011.42 | 0.4148169 | 979.2033 | 36.31944
2023-02-14 01:50 | 10940400 | 3039 | 11159.79 | 0.4162429 | 996.5248 | 37
2023-02-14 02:50 | 10944000 | 3040 | 10639.58 | 0.4116903 | 995.8903 | 37
2023-02-14 03:50 | 10947600 | 3041 | 11010.09 | 0.4150106 | 1004.723 | 37.63611
2023-02-14 04:50 | 10951200 | 3042 | 10842.42 | 0.4141326 | 1005.407 | 38
2023-02-14 05:50 | 10954800 | 3043 | 10438.64 | 0.4125447 | 1004.313 | 38.08333
2023-02-14 06:50 | 10958400 | 3044 | 8075.849 | 0.4140268 | 986.8137 | 37.18436
2023-02-14 07:50 | 10962000 | 3045 | 8001.233 | 0.4121739 | 988.7625 | 37
2023-02-14 08:50 | 10965600 | 3046 | 9910.518 | 0.4126114 | 987.2596 | 37
2023-02-14 09:50 | 10969200 | 3047 | 9607.639 | 0.4190367 | 983.8544 | 37
2023-02-14 10:50 | 10972800 | 3048 | 9998.281 | 0.4126939 | 963.0816 | 37
2023-02-14 11:50 | 10976400 | 3049 | 10528.39 | 0.4139628 | 971.5806 | 37
2023-02-14 12:50 | 10980000 | 3050 | 11993.17 | 0.4144805 | 967.2749 | 37
2023-02-14 13:50 | 10983600 | 3051 | 12155.39 | 0.4150381 | 983.6947 | 37
2023-02-14 14:50 | 10987200 | 3052 | 13958.33 | 0.4175886 | 965.0819 | 37
2023-02-14 15:50 | 10990800 | 3053 | 12992.475 | 0.4232436 | 995.0956 | 37
2023-02-14 16:50 | 10994400 | 3054 | 12890.73 | 0.4221539 | 1015.607 | 37
2023-02-14 17:50 | 10998000 | 3055 | 10942.42 | 0.4225889 | 990.2003 | 37
2023-02-14 18:50 | 11001600 | 3056 | 10943.27 | 0.4250494 | 987.6547 | 37
2023-02-14 19:50 | 11005200 | 3057 | 11969.01 | 0.4192618 | 973.7114 | 37
2023-02-14 20:50 | 11008800 | 3058 | 12535.23 | 0.4212478 | 1012.491 | 37.55833
2023-02-14 21:50 | 11012400 | 3059 | 13001.04 | 0.4234691 | 1047.865 | 38.64624
2023-02-14 22:50 | 11016000 | 3060 | 13062.47 | 0.4237025 | 1068.113 | 39
2023-02-14 23:50 | 11019600 | 3061 | 13048.15 | 0.4222095 | 1096.772 | 39
2023-02-15 00:50 | 11023200 | 3062 | 12956.93 | 0.421695 | 1093.66 | 39
2023-02-15 01:50 | 11026800 | 3063 | 12932.38 | 0.4197836 | 1096.664 | 39
2023-02-15 02:50 | 11030400 | 3064 | 12897.68 | 0.4193744 | 1109.2875 | 39
2023-02-15 03:50 | 11034000 | 3065 | 13052.57 | 0.4193022 | 1091.147 | 39.27577
2023-02-15 04:50 | 11037600 | 3066 | 12986.62 | 0.4210376 | 1104.637 | 40
2023-02-15 05:50 | 11041200 | 3067 | 13001.05 | 0.4198644 | 1111.256 | 40
2023-02-15 06:50 | 11044800 | 3068 | 12143.39 | 0.4222039 | 1090.495 | 39.98607
2023-02-15 07:50 | 11048400 | 3069 | 10036.89 | 0.4169906 | 1011.684 | 39
2023-02-15 08:50 | 11052000 | 3070 | 11020.26 | 0.419988 | 1010.977 | 39
2023-02-15 09:50 | 11055600 | 3071 | 12982.48 | 0.4207875 | 1007.036 | 39
2023-02-15 10:50 | 11059200 | 3072 | 15058.45 | 0.4147919 | 1055.53 | 39.2312
2023-02-15 11:50 | 11062800 | 3073 | 15025.38 | 0.4197159 | 1107.267 | 40
2023-02-15 12:50 | 11066400 | 3074 | 14272.67 | 0.4199536 | 1111.551 | 40
2023-02-15 13:50 | 11070000 | 3075 | 12441.88 | 0.4209557 | 1085.341 | 40
2023-02-15 14:50 | 11073600 | 3076 | 12231.86 | 0.4165476 | 1076.043 | 39.04178
2023-02-15 15:50 | 11077200 | 3077 | 14719.34 | 0.4161044 | 1080.91 | 39
2023-02-15 16:50 | 11080800 | 3078 | 15437.48 | 0.4175156 | 1103.508 | 39
2023-02-15 17:50 | 11084400 | 3079 | 15469.81 | 0.4205791 | 1120.552 | 39
2023-02-15 18:50 | 11088000 | 3080 | 14694.06 | 0.4217925 | 1114.161 | 39.88611
2023-02-15 19:50 | 11091600 | 3081 | 13408.85 | 0.4207045 | 1113.512 | 40
2023-02-15 20:50 | 11095200 | 3082 | 13265.94 | 0.4187972 | 1095.805 | 40
2023-02-15 21:50 | 11098800 | 3083 | 14483.96 | 0.4160538 | 1110.403 | 40
2023-02-15 22:50 | 11102400 | 3084 | 12974.93 | 0.4171086 | 1100.185 | 40
2023-02-15 23:50 | 11106000 | 3085 | 14259.11 | 0.4156653 | 1103.966 | 40
2023-02-16 00:50 | 11109600 | 3086 | 14666.63 | 0.4203092 | 1104.864 | 40.98607
2023-02-16 01:50 | 11113200 | 3087 | 14172.21 | 0.4219487 | 1100.597 | 40.00836
2023-02-16 02:50 | 11116800 | 3088 | 14364.01 | 0.4257322 | 1101.821 | 40.28056
2023-02-16 03:50 | 11120400 | 3089 | 13503.15 | 0.4249789 | 1108.026 | 41.16389
2023-02-16 04:50 | 11124000 | 3090 | 12122.9 | 0.4225075 | 1137.108 | 42.50418
2023-02-16 05:50 | 11127600 | 3091 | 12040.29 | 0.4199564 | 1151.583 | 42.55
2023-02-16 06:50 | 11131200 | 3092 | 12821.29 | 0.4200792 | 1149.594 | 41.76389
2023-02-16 07:50 | 11134800 | 3093 | 13819.48 | 0.4208694 | 1138.183 | 40.9415
2023-02-16 08:50 | 11138400 | 3094 | 13998.92 | 0.4241686 | 1120.279 | 40
2023-02-16 09:50 | 11142000 | 3095 | 13987.83 | 0.4225206 | 1103.218 | 40.18942
2023-02-16 10:50 | 11145600 | 3096 | 13506.05 | 0.4234506 | 1089.123 | 42
2023-02-16 11:50 | 11149200 | 3097 | 15240.66 | 0.422593 | 1082.416 | 42
2023-02-16 12:50 | 11152800 | 3098 | 16015.76 | 0.422251 | 1114.404 | 42
2023-02-16 13:49 | 11156400 | 3099 | 16017.63 | 0.4206836 | 1131.1 | 42
2023-02-16 14:49 | 11160000 | 3100 | 16177.79 | 0.423834 | 1150.743 | 42
2023-02-16 15:49 | 11163600 | 3101 | 17039.61 | 0.4268769 | 1172.313 | 42.90556
2023-02-16 16:50 | 11167200 | 3102 | 16758.43 | 0.4240836 | 1182.352 | 43.14444
2023-02-16 17:49 | 11170800 | 3103 | 16971.82 | 0.4214696 | 1173.489 | 44
2023-02-16 18:49 | 11174400 | 3104 | 17030.51 | 0.4176769 | 1176.384 | 44
2023-02-16 19:49 | 11178000 | 3105 | 17031.53 | 0.4265414 | 1192.306 | 43.79722
2023-02-16 20:49 | 11181600 | 3106 | 16974 | 0.4225284 | 1183.27 | 43
2023-02-16 21:49 | 11185200 | 3107 | 16904.96 | 0.4228947 | 1187.284 | 43.01111
2023-02-16 22:49 | 11188800 | 3108 | 17006.36 | 0.4149855 | 1179.049 | 44.46797
2023-02-16 23:49 | 11192400 | 3109 | 16987.18 | 0.4184164 | 1192.789 | 45
2023-02-17 00:49 | 11196000 | 3110 | 16997.71 | 0.4209699 | 1170.913 | 45
2023-02-17 01:49 | 11199600 | 3111 | 16653.26 | 0.4242372 | 1170.125 | 44.01944
2023-02-17 02:49 | 11203200 | 3112 | 16491.64 | 0.421737 | 1176.5 | 45
2023-02-17 03:49 | 11206800 | 3113 | 16042.52 | 0.4253558 | 1182.257 | 44.50556
2023-02-17 04:49 | 11210400 | 3114 | 16196.91 | 0.4221944 | 1163.848 | 43.4234
2023-02-17 05:49 | 11214000 | 3115 | 16470.09 | 0.4233953 | 1164.672 | 43.52646
2023-02-17 06:49 | 11217600 | 3116 | 16102.63 | 0.4259364 | 1165.364 | 44
2023-02-17 07:49 | 11221200 | 3117 | 16295.36 | 0.4252429 | 1174.045 | 44.13928
2023-02-17 08:49 | 11224800 | 3118 | 16441.41 | 0.4245265 | 1163.225 | 44
2023-02-17 09:49 | 11228400 | 3119 | 17003.725 | 0.4223944 | 1169.13 | 44.90278
2023-02-17 10:49 | 11232000 | 3120 | 17039.57 | 0.416463 | 1186.228 | 45
2023-02-17 11:49 | 11235600 | 3121 | 16967.34 | 0.4184683 | 1188.878 | 45.03333
2023-02-17 12:49 | 11239200 | 3122 | 17032.16 | 0.4202667 | 1160.278 | 46
2023-02-17 13:49 | 11242800 | 3123 | 16681.4 | 0.4235549 | 1164.943 | 46
2023-02-17 14:49 | 11246400 | 3124 | 16974.78 | 0.4232889 | 1204.872 | 45.30278
2023-02-17 15:49 | 11250000 | 3125 | 17023.34 | 0.4258841 | 1175.129 | 45
2023-02-17 16:49 | 11253600 | 3126 | 16183.46 | 0.4249558 | 1179.445 | 45
2023-02-17 17:49 | 11257200 | 3127 | 17033.08 | 0.4254217 | 1179.464 | 45.76602
2023-02-17 18:49 | 11260800 | 3128 | 17003.29 | 0.426283 | 1186.089 | 45.99164
2023-02-17 19:49 | 11264400 | 3129 | 16362.62 | 0.42482 | 1183.346 | 45
2023-02-17 20:49 | 11268000 | 3130 | 16345.02 | 0.4259262 | 1190.64 | 45
2023-02-17 21:49 | 11271600 | 3131 | 14379.85 | 0.4236031 | 1188.0025 | 44.2
2023-02-17 22:49 | 11275200 | 3132 | 14358.08 | 0.4218474 | 1173.911 | 44
2023-02-17 23:49 | 11278800 | 3133 | 16009.26 | 0.4229133 | 1168.726 | 44.2
2023-02-18 00:49 | 11282400 | 3134 | 16012.99 | 0.4255262 | 1185.261 | 45
2023-02-18 01:49 | 11286000 | 3135 | 15997.04 | 0.4246727 | 1186.654 | 45.92758
2023-02-18 02:49 | 11289600 | 3136 | 16028.94 | 0.4242944 | 1178.902 | 46
2023-02-18 03:49 | 11293200 | 3137 | 16004.23 | 0.4219758 | 1183.751 | 46.75487
2023-02-18 04:49 | 11296800 | 3138 | 15997.92 | 0.4237387 | 1186.336 | 47
2023-02-18 05:49 | 11300400 | 3139 | 16009.16 | 0.4219569 | 1192.4625 | 47
2023-02-18 06:49 | 11304000 | 3140 | 15870.12 | 0.4235397 | 1189.241 | 47
2023-02-18 07:49 | 11307600 | 3141 | 15998.31 | 0.4229705 | 1188.25 | 47
2023-02-18 08:49 | 11311200 | 3142 | 16293.71 | 0.4243883 | 1177.531 | 46.60556
2023-02-18 09:49 | 11314800 | 3143 | 16850.74 | 0.4231721 | 1188.834 | 45.53482
2023-02-18 10:49 | 11318400 | 3144 | 16556.45 | 0.4253128 | 1184.404 | 45.99444
2023-02-18 11:49 | 11322000 | 3145 | 16828.22 | 0.4243794 | 1187.38 | 46
2023-02-18 12:49 | 11325600 | 3146 | 16238.59 | 0.421632 | 1181.635 | 46
2023-02-18 13:49 | 11329200 | 3147 | 17023.29 | 0.4218342 | 1187.367 | 46
2023-02-18 14:49 | 11332800 | 3148 | 17072.55 | 0.4234114 | 1190.382 | 46
2023-02-18 15:49 | 11336400 | 3149 | 17471.61 | 0.4217219 | 1196.689 | 46
2023-02-18 16:49 | 11340000 | 3150 | 15826.69 | 0.4249978 | 1187.019 | 46
2023-02-18 17:49 | 11343600 | 3151 | 16986.39 | 0.4186406 | 1186.981 | 46
2023-02-18 18:50 | 11347200 | 3152 | 16842.89 | 0.4157736 | 1185.684 | 46.26667
2023-02-18 19:50 | 11350800 | 3153 | 16851.77 | 0.4183446 | 1191.305 | 47
2023-02-18 20:49 | 11354400 | 3154 | 16792.97 | 0.4187017 | 1191.882 | 47
2023-02-18 21:49 | 11358000 | 3155 | 16766.17 | 0.4163661 | 1190.18 | 47.18889
2023-02-18 22:49 | 11361600 | 3156 | 16578.33 | 0.4141109 | 1190.799 | 48
2023-02-18 23:49 | 11365200 | 3157 | 16613.11 | 0.4158211 | 1180.037 | 47.78889
2023-02-19 00:49 | 11368800 | 3158 | 16805.04 | 0.4204206 | 1186.443 | 47
2023-02-19 01:49 | 11372400 | 3159 | 16817.02 | 0.4250403 | 1190.084 | 47
2023-02-19 02:49 | 11376000 | 3160 | 16620.35 | 0.4269767 | 1165.184 | 47
2023-02-19 03:49 | 11379600 | 3161 | 16547.88 | 0.422576 | 1103.572 | 46.32869
2023-02-19 04:49 | 11383200 | 3162 | 16820.07 | 0.4238602 | 1109.472 | 46
2023-02-19 05:49 | 11386800 | 3163 | 16161.94 | 0.4252493 | 1139.688 | 46
2023-02-19 06:49 | 11390400 | 3164 | 15931.925 | 0.4261703 | 1123.292 | 46
2023-02-19 07:49 | 11394000 | 3165 | 16797.01 | 0.4252981 | 1128.094 | 46
2023-02-19 08:49 | 11397600 | 3166 | 16786.98 | 0.4237407 | 1163.697 | 46.77437
2023-02-19 09:49 | 11401200 | 3167 | 16518.425 | 0.42873 | 1169.085 | 46.52778
2023-02-19 10:49 | 11404800 | 3168 | 15953.06 | 0.4264571 | 1172.659 | 46.95822
2023-02-19 11:49 | 11408400 | 3169 | 15999.06 | 0.4217526 | 1179.736 | 47
2023-02-19 12:49 | 11412000 | 3170 | 15214.42 | 0.4257539 | 1164.042 | 46.5
2023-02-19 13:49 | 11415600 | 3171 | 15875.35 | 0.4220869 | 1164.957 | 46.79387
2023-02-19 14:49 | 11419200 | 3172 | 14840.52 | 0.4217747 | 1108.188 | 46
2023-02-19 15:49 | 11422800 | 3173 | 15851.62 | 0.4251162 | 1124.948 | 46
2023-02-19 16:49 | 11426400 | 3174 | 16757.41 | 0.4221989 | 1102.062 | 46
2023-02-19 17:49 | 11430000 | 3175 | 16793.06 | 0.4237513 | 1100.572 | 46
2023-02-19 18:49 | 11433600 | 3176 | 16680.375 | 0.4228308 | 1103.429 | 46
2023-02-19 19:49 | 11437200 | 3177 | 16844.67 | 0.4211248 | 1104.389 | 46
2023-02-19 20:49 | 11440800 | 3178 | 16913.75 | 0.4206269 | 1111.974 | 46
2023-02-19 21:49 | 11444400 | 3179 | 16985.64 | 0.4200521 | 1147.182 | 46
2023-02-19 22:49 | 11448000 | 3180 | 16982.8 | 0.4221622 | 1165.148 | 46
2023-02-19 23:49 | 11451600 | 3181 | 16981.11 | 0.4250577 | 1185.678 | 46.10028
2023-02-20 00:49 | 11455200 | 3182 | 17020.36 | 0.4262267 | 1165.84 | 47
2023-02-20 01:49 | 11458800 | 3183 | 16999.17 | 0.4231611 | 1184.138 | 47
2023-02-20 02:49 | 11462400 | 3184 | 16978.97 | 0.4245897 | 1155.87 | 46.46518
2023-02-20 03:49 | 11466000 | 3185 | 17012.48 | 0.4245692 | 1154.6175 | 46
2023-02-20 04:49 | 11469600 | 3186 | 17004.72 | 0.4249056 | 1160.773 | 46
2023-02-20 05:49 | 11473200 | 3187 | 17008.02 | 0.4245811 | 1161.73 | 46
2023-02-20 06:49 | 11476800 | 3188 | 16990.17 | 0.4238717 | 1158.569 | 46
2023-02-20 07:49 | 11480400 | 3189 | 16983.09 | 0.422744 | 1180.841 | 46.95265
2023-02-20 08:49 | 11484000 | 3190 | 16979.87 | 0.4229461 | 1174.025 | 47
2023-02-20 09:49 | 11487600 | 3191 | 16596.76 | 0.425168 | 1177.579 | 47
2023-02-20 10:49 | 11491200 | 3192 | 16876.83 | 0.4277244 | 1184.694 | 46.61944
2023-02-20 11:49 | 11494800 | 3193 | 17023.96 | 0.42511 | 1176.847 | 46
2023-02-20 12:49 | 11498400 | 3194 | 16952.36 | 0.4207378 | 1179.957 | 46
2023-02-20 13:49 | 11502000 | 3195 | 16970.68 | 0.4212816 | 1182.683 | 46
2023-02-20 14:49 | 11505600 | 3196 | 16990.83 | 0.4163097 | 1183.225 | 46
2023-02-20 15:49 | 11509200 | 3197 | 17170.97 | 0.4159342 | 1184.766 | 46
2023-02-20 16:49 | 11512800 | 3198 | 16935.1 | 0.418739 | 1189.856 | 46
2023-02-20 17:49 | 11516400 | 3199 | 15249.52 | 0.4134702 | 1187.374 | 46
2023-02-20 18:49 | 11520000 | 3200 | 17020.675 | 0.4168869 | 1195.564 | 46.59722
2023-02-20 19:49 | 11523600 | 3201 | 17468.52 | 0.4144939 | 1183.67 | 47
2023-02-20 20:49 | 11527200 | 3202 | 17585.675 | 0.4207883 | 1187.713 | 46.73333
2023-02-20 21:49 | 11530800 | 3203 | 17608.2 | 0.418061 | 1191.864 | 46.77716
2023-02-20 22:49 | 11534400 | 3204 | 17048 | 0.4199003 | 1188.874 | 47
2023-02-20 23:49 | 11538000 | 3205 | 17604.92 | 0.4161731 | 1189.1825 | 47
2023-02-21 00:49 | 11541600 | 3206 | 17614.9 | 0.4166535 | 1197.647 | 47
2023-02-21 01:49 | 11545200 | 3207 | 17588.51 | 0.4166691 | 1199.07 | 47.87465
2023-02-21 02:49 | 11548800 | 3208 | 17600.96 | 0.4156078 | 1195.854 | 48
2023-02-21 03:49 | 11552400 | 3209 | 17602.93 | 0.4171287 | 1198.023 | 47.08635
2023-02-21 04:49 | 11556000 | 3210 | 17620.94 | 0.4215911 | 1198.265 | 46.0585
2023-02-21 05:49 | 11559600 | 3211 | 17613.84 | 0.4193669 | 1180.088 | 46.93889
2023-02-21 06:49 | 11563200 | 3212 | 17611.11 | 0.422229 | 1187.132 | 47
2023-02-21 07:49 | 11566800 | 3213 | 17578.53 | 0.4257731 | 1198.177 | 46.92778
2023-02-21 08:49 | 11570400 | 3214 | 17596.68 | 0.4209786 | 1187.113 | 46.23398
2023-02-21 09:49 | 11574000 | 3215 | 17585.73 | 0.4163521 | 1190.011 | 47
2023-02-21 10:49 | 11577600 | 3216 | 17651.54 | 0.4175994 | 1194.6875 | 47.09444
2023-02-21 11:49 | 11581200 | 3217 | 17598.99 | 0.415076 | 1189.792 | 47.5
2023-02-21 12:49 | 11584800 | 3218 | 17574.12 | 0.4219936 | 1198.378 | 47.5
2023-02-21 13:49 | 11588400 | 3219 | 17603.01 | 0.4220772 | 1198.034 | 47.5
2023-02-21 14:49 | 11592000 | 3220 | 17603.61 | 0.4218142 | 1198.936 | 47.5
2023-02-21 15:49 | 11595600 | 3221 | 17594.94 | 0.4192964 | 1196.077 | 47.5
2023-02-21 16:49 | 11599200 | 3222 | 16914.87 | 0.42095 | 1194.67 | 47.32917
2023-02-21 17:49 | 11602800 | 3223 | 16107.72 | 0.4250577 | 1193.617 | 47.5
2023-02-21 18:49 | 11606400 | 3224 | 16964.09 | 0.4209331 | 1192.243 | 47.5
2023-02-21 19:49 | 11610000 | 3225 | 16628.43 | 0.424829 | 1190.987 | 47.5
2023-02-21 20:49 | 11613600 | 3226 | 16366.88 | 0.4266167 | 1195.059 | 47.5
2023-02-21 21:49 | 11617200 | 3227 | 16673.79 | 0.4237422 | 1200.124 | 47.16111
2023-02-21 22:49 | 11620800 | 3228 | 16032.82 | 0.4246042 | 1165.883 | 45.80084
2023-02-21 23:49 | 11624400 | 3229 | 16163.45 | 0.4234231 | 1162.224 | 45.60167
2023-02-22 00:49 | 11628000 | 3230 | 15927.07 | 0.4285467 | 1157.399 | 46
2023-02-22 01:49 | 11631600 | 3231 | 16347.42 | 0.4246019 | 1147.523 | 46
2023-02-22 02:49 | 11635200 | 3232 | 16313.8 | 0.4254103 | 1157.279 | 46
2023-02-22 03:49 | 11638800 | 3233 | 16796.89 | 0.4194008 | 1183.321 | 46.79167
2023-02-22 04:49 | 11642400 | 3234 | 17511.6 | 0.4225652 | 1184.404 | 47
2023-02-22 05:49 | 11646000 | 3235 | 17479.55 | 0.4241417 | 1177.971 | 47
2023-02-22 06:49 | 11649600 | 3236 | 17509.52 | 0.4249421 | 1194.06 | 47
2023-02-22 07:49 | 11653200 | 3237 | 15500.12 | 0.4180356 | 1177.911 | 47
2023-02-22 08:49 | 11656800 | 3238 | 11562.61 | 0.3794287 | 1168.895 | 43.38162
2023-02-22 09:49 | 11660400 | 3239 | 17484.1 | 0.4268192 | 1190.299 | 47
2023-02-22 10:49 | 11664000 | 3240 | 17488.38 | 0.4256458 | 1185.332 | 47
2023-02-22 11:49 | 11667600 | 3241 | 17509.41 | 0.4241162 | 1185.877 | 47
2023-02-22 12:49 | 11671200 | 3242 | 17510.29 | 0.4242589 | 1193.456 | 47
2023-02-22 13:49 | 11674800 | 3243 | 17501.6 | 0.4238384 | 1189.653 | 47
2023-02-22 14:49 | 11678400 | 3244 | 17500.69 | 0.4245139 | 1192.695 | 47
2023-02-22 15:49 | 11682000 | 3245 | 17507.02 | 0.4253414 | 1191.823 | 47
2023-02-22 16:49 | 11685600 | 3246 | 17495.57 | 0.4253794 | 1189.283 | 47
2023-02-22 17:49 | 11689200 | 3247 | 17499.59 | 0.4225325 | 1191.658 | 47
2023-02-22 18:49 | 11692800 | 3248 | 17490.65 | 0.4268997 | 1195.438 | 47
2023-02-22 19:49 | 11696400 | 3249 | 17504.67 | 0.4269663 | 1181.859 | 47
2023-02-22 20:49 | 11700000 | 3250 | 17480.04 | 0.4196044 | 1189.424 | 47
2023-02-22 21:49 | 11703600 | 3251 | 17501.11 | 0.4152813 | 1195.463 | 47
2023-02-22 22:49 | 11707200 | 3252 | 17474.23 | 0.4171917 | 1197.879 | 47
2023-02-22 23:49 | 11710800 | 3253 | 17500.85 | 0.4238763 | 1190.721 | 47
2023-02-23 00:49 | 11714400 | 3254 | 17522.22 | 0.4263518 | 1189.221 | 47
2023-02-23 01:49 | 11718000 | 3255 | 17501.89 | 0.4268836 | 1195.49 | 47
2023-02-23 02:49 | 11721600 | 3256 | 17509.88 | 0.4202306 | 1196.602 | 47
2023-02-23 03:49 | 11725200 | 3257 | 17512.2 | 0.4180731 | 1190.847 | 47
2023-02-23 04:49 | 11728800 | 3258 | 17497.38 | 0.41549 | 1183.506 | 47
2023-02-23 05:49 | 11732400 | 3259 | 17492.66 | 0.4211875 | 1192.236 | 47
2023-02-23 06:49 | 11736000 | 3260 | 17504.69 | 0.4207258 | 1195.857 | 47
2023-02-23 07:49 | 11739600 | 3261 | 17496.73 | 0.4269387 | 1187.554 | 47
2023-02-23 08:49 | 11743200 | 3262 | 17498.18 | 0.4219209 | 1185.748 | 47
2023-02-23 09:49 | 11746800 | 3263 | 17506.51 | 0.4234797 | 1195.535 | 47
2023-02-23 10:49 | 11750400 | 3264 | 17505.01 | 0.4223552 | 1200.199 | 47
2023-02-23 11:49 | 11754000 | 3265 | 17500.95 | 0.4163025 | 1173.44 | 47
2023-02-23 12:49 | 11757600 | 3266 | 17482.88 | 0.4152228 | 1207.602 | 47
2023-02-23 13:49 | 11761200 | 3267 | 17481.96 | 0.4162699 | 1192.123 | 47
2023-02-23 14:49 | 11764800 | 3268 | 17496.48 | 0.4154261 | 1199.128 | 47
2023-02-23 15:49 | 11768400 | 3269 | 17606.34 | 0.4146217 | 1176.96 | 47
2023-02-23 16:49 | 11772000 | 3270 | 17507.98 | 0.4162501 | 1189.682 | 47
2023-02-23 17:49 | 11775600 | 3271 | 17511.84 | 0.4199592 | 1198.692 | 47
2023-02-23 18:49 | 11779200 | 3272 | 17495.9 | 0.4217295 | 1196.07 | 47
2023-02-23 19:49 | 11782800 | 3273 | 17504.25 | 0.4247531 | 1195.356 | 47
2023-02-23 20:49 | 11786400 | 3274 | 16694.84 | 0.4279788 | 1185.688 | 47
2023-02-23 21:49 | 11790000 | 3275 | 17174.28 | 0.4257472 | 1197.481 | 47
2023-02-23 22:49 | 11793600 | 3276 | 17312.35 | 0.4262507 | 1188.124 | 47
2023-02-23 23:49 | 11797200 | 3277 | 17131.54 | 0.4262315 | 1192.711 | 47
2023-02-24 00:49 | 11800800 | 3278 | 16834.6 | 0.4220978 | 1192.309 | 47
2023-02-24 01:49 | 11804400 | 3279 | 17483.64 | 0.4240568 | 1194.317 | 47
2023-02-24 02:49 | 11808000 | 3280 | 17502.49 | 0.4213547 | 1195.7975 | 47
2023-02-24 03:49 | 11811600 | 3281 | 17523.97 | 0.4240006 | 1192.427 | 47
2023-02-24 04:49 | 11815200 | 3282 | 17513.63 | 0.4208694 | 1193.186 | 47
2023-02-24 05:49 | 11818800 | 3283 | 17526.16 | 0.4206708 | 1197.222 | 47
2023-02-24 06:49 | 11822400 | 3284 | 17535.03 | 0.4203261 | 1196.486 | 47
2023-02-24 07:49 | 11826000 | 3285 | 17442.61 | 0.422129 | 1192.279 | 47
2023-02-24 08:49 | 11829600 | 3286 | 17518.425 | 0.4261611 | 1190.933 | 47
2023-02-24 09:49 | 11833200 | 3287 | 17515.77 | 0.423451 | 1185.98 | 47
2023-02-24 10:49 | 11836800 | 3288 | 17502.74 | 0.4220669 | 1197.019 | 47
2023-02-24 11:49 | 11840400 | 3289 | 17511 | 0.4255017 | 1199.446 | 47
2023-02-24 12:49 | 11844000 | 3290 | 17467.13 | 0.419315 | 1192.025 | 47
2023-02-24 13:49 | 11847600 | 3291 | 17500.03 | 0.4217497 | 1207.897 | 47
2023-02-24 14:49 | 11851200 | 3292 | 17510.43 | 0.4207401 | 1193.673 | 47.45404
2023-02-24 15:49 | 11854800 | 3293 | 17519.57 | 0.4214006 | 1189.021 | 49
2023-02-24 16:49 | 11858400 | 3294 | 17517.11 | 0.4192164 | 1186.697 | 49
2023-02-24 17:49 | 11862000 | 3295 | 17467.43 | 0.4261234 | 1196.548 | 49
2023-02-24 18:49 | 11865600 | 3296 | 17476.3 | 0.4229606 | 1193.821 | 49
2023-02-24 19:49 | 11869200 | 3297 | 17491.19 | 0.4213468 | 1187.54 | 49
2023-02-24 20:49 | 11872800 | 3298 | 17497.15 | 0.4206593 | 1195.772 | 49
2023-02-24 21:49 | 11876400 | 3299 | 17501.975 | 0.4201622 | 1185.581 | 49
2023-02-24 22:49 | 11880000 | 3300 | 17532.92 | 0.4177997 | 1189.493 | 49
2023-02-24 23:49 | 11883600 | 3301 | 17523.45 | 0.4237472 | 1197.218 | 49
2023-02-25 00:49 | 11887200 | 3302 | 17474.21 | 0.4217011 | 1194.444 | 49
2023-02-25 01:49 | 11890800 | 3303 | 17488.84 | 0.4205944 | 1193.792 | 49
2023-02-25 02:49 | 11894400 | 3304 | 17495.48 | 0.4207761 | 1192.14 | 49
2023-02-25 03:49 | 11898000 | 3305 | 17525.94 | 0.4231529 | 1189.487 | 49
2023-02-25 04:48 | 11901600 | 3306 | 17519.92 | 0.4210543 | 1191.635 | 49
2023-02-25 05:48 | 11905200 | 3307 | 17501.43 | 0.4208094 | 1191.245 | 49
2023-02-25 06:48 | 11908800 | 3308 | 17492.51 | 0.4210033 | 1190.119 | 49
2023-02-25 07:48 | 11912400 | 3309 | 17475.11 | 0.4267594 | 1196.483 | 49
2023-02-25 08:48 | 11916000 | 3310 | 17486.61 | 0.4271836 | 1192.297 | 49
2023-02-25 09:48 | 11919600 | 3311 | 17481.59 | 0.4259233 | 1193.075 | 49
2023-02-25 10:48 | 11923200 | 3312 | 17513.4 | 0.4230479 | 1192.997 | 49.05014
2023-02-25 11:48 | 11926800 | 3313 | 17483.61 | 0.4207864 | 1203.386 | 50
2023-02-25 12:48 | 11930400 | 3314 | 17530.84 | 0.4189586 | 1193.813 | 50
2023-02-25 13:48 | 11934000 | 3315 | 17553.65 | 0.4192476 | 1193.906 | 50
2023-02-25 14:48 | 11937600 | 3316 | 17477.11 | 0.4196382 | 1197.096 | 50
2023-02-25 15:48 | 11941200 | 3317 | 17504.93 | 0.4192457 | 1193.072 | 50
2023-02-25 16:48 | 11944800 | 3318 | 17526.68 | 0.4234406 | 1191.3475 | 50
2023-02-25 17:48 | 11948400 | 3319 | 17533.56 | 0.4284978 | 1198.469 | 49.54722
2023-02-25 18:48 | 11952000 | 3320 | 17471.64 | 0.4236928 | 1193.432 | 49
2023-02-25 19:48 | 11955600 | 3321 | 17487.96 | 0.4251403 | 1190.366 | 49.71111
2023-02-25 20:48 | 11959200 | 3322 | 17512.46 | 0.4230618 | 1196.751 | 50
2023-02-25 21:48 | 11962800 | 3323 | 17470.71 | 0.4230261 | 1203.4125 | 50
2023-02-25 22:48 | 11966400 | 3324 | 17511.81 | 0.4220331 | 1203.206 | 50
2023-02-25 23:48 | 11970000 | 3325 | 17514.3 | 0.4246756 | 1190.321 | 50
2023-02-26 00:48 | 11973600 | 3326 | 17499.53 | 0.4204451 | 1207.323 | 50
2023-02-26 01:48 | 11977200 | 3327 | 17499.56 | 0.4235666 | 1208.861 | 50
2023-02-26 02:48 | 11980800 | 3328 | 17510 | 0.4262214 | 1201.673 | 50
2023-02-26 03:48 | 11984400 | 3329 | 17526.68 | 0.4233741 | 1190.121 | 50
2023-02-26 04:48 | 11988000 | 3330 | 17366.26 | 0.4282214 | 1189.266 | 50
2023-02-26 05:48 | 11991600 | 3331 | 17480.1 | 0.4253162 | 1191.293 | 50
2023-02-26 06:48 | 11995200 | 3332 | 17363.2 | 0.4282761 | 1187.203 | 50
2023-02-26 07:48 | 11998800 | 3333 | 17485.91 | 0.4273992 | 1189.076 | 50
2023-02-26 08:48 | 12002400 | 3334 | 17235.27 | 0.4285772 | 1198.4775 | 49.01111
2023-02-26 09:48 | 12006000 | 3335 | 14913.97 | 0.4264365 | 1176.853 | 47.54318
2023-02-26 10:48 | 12009600 | 3336 | 16740.99 | 0.4257641 | 1171.083 | 47
2023-02-26 11:48 | 12013200 | 3337 | 17009.71 | 0.4286906 | 1156.187 | 47
2023-02-26 12:49 | 12016800 | 3338 | 16395.27 | 0.425295 | 1152.376 | 47.28333
2023-02-26 13:48 | 12020400 | 3339 | 16901.84 | 0.425422 | 1172.994 | 48.52925
2023-02-26 14:48 | 12024000 | 3340 | 16992.84 | 0.4220069 | 1192.9775 | 49
2023-02-26 15:48 | 12027600 | 3341 | 17019.32 | 0.4215075 | 1200.412 | 49
2023-02-26 16:48 | 12031200 | 3342 | 17018.5 | 0.4201617 | 1194.9125 | 49
2023-02-26 17:48 | 12034800 | 3343 | 17025.18 | 0.4212078 | 1194.13 | 49.21727
2023-02-26 18:48 | 12038400 | 3344 | 16988.71 | 0.4221347 | 1194.014 | 50
2023-02-26 19:48 | 12042000 | 3345 | 16997.28 | 0.4197128 | 1202.03 | 50
2023-02-26 20:48 | 12045600 | 3346 | 16989.66 | 0.4197461 | 1195.819 | 50
2023-02-26 21:48 | 12049200 | 3347 | 17015.99 | 0.4196145 | 1192.603 | 50
2023-02-26 22:48 | 12052800 | 3348 | 16976.425 | 0.4215297 | 1196.227 | 50
2023-02-26 23:48 | 12056400 | 3349 | 17000.69 | 0.4214669 | 1198.988 | 50
2023-02-27 00:48 | 12060000 | 3350 | 16994.43 | 0.4269847 | 1201.206 | 50
2023-02-27 01:48 | 12063600 | 3351 | 16995.2 | 0.4289444 | 1196.173 | 50
2023-02-27 02:48 | 12067200 | 3352 | 17025.07 | 0.4245861 | 1188.413 | 50
2023-02-27 03:48 | 12070800 | 3353 | 16996.2 | 0.425976 | 1192.356 | 50
2023-02-27 04:48 | 12074400 | 3354 | 17016.31 | 0.428165 | 1187.689 | 50
2023-02-27 05:48 | 12078000 | 3355 | 17034.56 | 0.4263075 | 1191.727 | 50
2023-02-27 06:48 | 12081600 | 3356 | 16993.76 | 0.4261228 | 1201.225 | 50
2023-02-27 07:48 | 12085200 | 3357 | 16995.56 | 0.4264958 | 1192.704 | 50
2023-02-27 08:48 | 12088800 | 3358 | 17082.13 | 0.4282997 | 1187.23 | 50
2023-02-27 09:48 | 12092400 | 3359 | 16850.37 | 0.4273269 | 1194.1 | 50
2023-02-27 10:48 | 12096000 | 3360 | 16418.73 | 0.4283398 | 1195.363 | 49.75348
2023-02-27 11:48 | 12099600 | 3361 | 16900.925 | 0.4226558 | 1191.716 | 49.5
2023-02-27 12:48 | 12103200 | 3362 | 17002.5 | 0.4234476 | 1190.88 | 49.5
2023-02-27 13:48 | 12106800 | 3363 | 17413.3 | 0.4208575 | 1198.825 | 49.5
2023-02-27 14:48 | 12110400 | 3364 | 17522.47 | 0.4229031 | 1199.716 | 49.5
2023-02-27 15:48 | 12114000 | 3365 | 17526.71 | 0.4224367 | 1199.847 | 49.5
2023-02-27 16:48 | 12117600 | 3366 | 17476.11 | 0.4188855 | 1197.411 | 49.5
2023-02-27 17:48 | 12121200 | 3367 | 17478.31 | 0.4251897 | 1191.326 | 49.5
2023-02-27 18:48 | 12124800 | 3368 | 17469.25 | 0.4250928 | 1194.85 | 49.5
2023-02-27 19:48 | 12128400 | 3369 | 17446.67 | 0.4255365 | 1194.192 | 49.5
2023-02-27 20:48 | 12132000 | 3370 | 17510.33 | 0.4236763 | 1186.103 | 49.5
2023-02-27 21:48 | 12135600 | 3371 | 17521.51 | 0.4259947 | 1203.165 | 49.5
2023-02-27 22:48 | 12139200 | 3372 | 17438.33 | 0.4268499 | 1193.527 | 49.29109
2023-02-27 23:48 | 12142800 | 3373 | 17457.39 | 0.4221911 | 1198.788 | 49
2023-02-28 00:48 | 12146400 | 3374 | 17487.1 | 0.4240611 | 1188.636 | 49
2023-02-28 01:48 | 12150000 | 3375 | 17562.51 | 0.4221504 | 1191.458 | 49.77437
2023-02-28 02:48 | 12153600 | 3376 | 17513.56 | 0.4210669 | 1193.362 | 50
2023-02-28 03:48 | 12157200 | 3377 | 17481.49 | 0.4216173 | 1195.57 | 50
2023-02-28 04:48 | 12160800 | 3378 | 17492.84 | 0.4254875 | 1205.974 | 50
2023-02-28 05:48 | 12164400 | 3379 | 17480.62 | 0.4264872 | 1208.74 | 49.11421
2023-02-28 06:48 | 12168000 | 3380 | 17482.36 | 0.4284397 | 1188.549 | 48.99167
2023-02-28 07:48 | 12171600 | 3381 | 17129.28 | 0.4292387 | 1147.033 | 48
2023-02-28 08:48 | 12175200 | 3382 | 17530.76 | 0.4256178 | 1195.551 | 48
2023-02-28 09:48 | 12178800 | 3383 | 17505.93 | 0.430139 | 1195.584 | 48.27577
2023-02-28 10:48 | 12182400 | 3384 | 17087.76 | 0.4305622 | 1195.804 | 49
2023-02-28 11:48 | 12186000 | 3385 | 16501.89 | 0.4278301 | 1196.905 | 49
2023-02-28 12:48 | 12189600 | 3386 | 17393.17 | 0.4265967 | 1194.295 | 49
2023-02-28 13:48 | 12193200 | 3387 | 17500.54 | 0.4242475 | 1211.979 | 49
2023-02-28 14:48 | 12196800 | 3388 | 17478.48 | 0.4209164 | 1204.119 | 49
2023-02-28 15:48 | 12200400 | 3389 | 17470.15 | 0.4157875 | 1186.23 | 49
2023-02-28 16:48 | 12204000 | 3390 | 17902.05 | 0.4183401 | 1191.176 | 49
2023-02-28 17:48 | 12207600 | 3391 | 17520.38 | 0.4227315 | 1196.154 | 49.0195
2023-02-28 18:48 | 12211200 | 3392 | 17649.9 | 0.4220883 | 1197.932 | 49.5
2023-02-28 19:48 | 12214800 | 3393 | 17907.74 | 0.4240861 | 1197.363 | 49.5
2023-02-28 20:48 | 12218400 | 3394 | 17972.41 | 0.4197819 | 1193.558 | 49.5
2023-02-28 21:48 | 12222000 | 3395 | 18005.29 | 0.4213961 | 1200.033 | 49.63611
2023-02-28 22:48 | 12225600 | 3396 | 17176.79 | 0.4185318 | 1201.517 | 50
2023-02-28 23:48 | 12229200 | 3397 | 17519.8 | 0.4225125 | 1196.249 | 50
2023-03-01 00:48 | 12232800 | 3398 | 17542.7 | 0.42564 | 1187.793 | 50
2023-03-01 01:48 | 12236400 | 3399 | 17445.47 | 0.4221552 | 1194.31 | 50
2023-03-01 02:48 | 12240000 | 3400 | 17503.78 | 0.4208036 | 1198.649 | 49.72981
2023-03-01 03:48 | 12243600 | 3401 | 17505.45 | 0.4209356 | 1190.313 | 49
2023-03-01 04:48 | 12247200 | 3402 | 17513.27 | 0.4234189 | 1195.667 | 49
2023-03-01 05:48 | 12250800 | 3403 | 17526.26 | 0.4231133 | 1204.097 | 49
2023-03-01 06:48 | 12254400 | 3404 | 17527.81 | 0.4224264 | 1203.9775 | 49
2023-03-01 07:48 | 12258000 | 3405 | 17491.99 | 0.4235084 | 1198.668 | 49
2023-03-01 08:48 | 12261600 | 3406 | 17475.13 | 0.4211357 | 1196.144 | 49
2023-03-01 09:48 | 12265200 | 3407 | 17487.98 | 0.4258847 | 1197.021 | 48.91389
2023-03-01 10:48 | 12268800 | 3408 | 17491.27 | 0.4262423 | 1200.102 | 48
2023-03-01 11:48 | 12272400 | 3409 | 17516.34 | 0.4281408 | 1193.578 | 48
2023-03-01 12:48 | 12276000 | 3410 | 17949.3 | 0.4269727 | 1184.553 | 48
2023-03-01 13:48 | 12279600 | 3411 | 17974.39 | 0.4247053 | 1191.509 | 48
2023-03-01 14:48 | 12283200 | 3412 | 18011.71 | 0.424134 | 1198.389 | 48
2023-03-01 15:48 | 12286800 | 3413 | 17986.79 | 0.4221833 | 1194.351 | 48.6
2023-03-01 16:48 | 12290400 | 3414 | 18021.68 | 0.4267699 | 1188.007 | 49
2023-03-01 17:48 | 12294000 | 3415 | 17886.38 | 0.4275014 | 1192.554 | 49
2023-03-01 18:48 | 12297600 | 3416 | 17981.13 | 0.4248563 | 1198.1 | 49
2023-03-01 19:48 | 12301200 | 3417 | 17821.87 | 0.4208292 | 1195.419 | 49.21727
2023-03-01 20:48 | 12304800 | 3418 | 16988.925 | 0.417005 | 1194.069 | 49.72917
2023-03-01 21:48 | 12308400 | 3419 | 17476.18 | 0.4203513 | 1195.338 | 49.59889
2023-03-01 22:48 | 12312000 | 3420 | 17920.71 | 0.4251306 | 1199.363 | 49.01389
2023-03-01 23:48 | 12315600 | 3421 | 18038.49 | 0.4263908 | 1193.988 | 49
2023-03-02 00:47 | 12319200 | 3422 | 18013.06 | 0.42589 | 1189.108 | 49
2023-03-02 01:47 | 12322800 | 3423 | 18006.65 | 0.4251078 | 1192.431 | 49
2023-03-02 02:47 | 12326400 | 3424 | 17994.94 | 0.4258883 | 1186.003 | 49
2023-03-02 03:47 | 12330000 | 3425 | 18013.775 | 0.4205361 | 1196.642 | 49
2023-03-02 04:47 | 12333600 | 3426 | 17056.07 | 0.417766 | 1196.195 | 49.75487
2023-03-02 05:47 | 12337200 | 3427 | 16574.2 | 0.4125825 | 1199.24 | 50
2023-03-02 06:47 | 12340800 | 3428 | 17932.74 | 0.4202981 | 1198.241 | 50
2023-03-02 07:47 | 12344400 | 3429 | 18020.09 | 0.4203198 | 1197.216 | 50
2023-03-02 08:47 | 12348000 | 3430 | 18501.78 | 0.4258933 | 1190.42 | 50
2023-03-02 09:47 | 12351600 | 3431 | 18820.43 | 0.4281692 | 1195.699 | 48.875
2023-03-02 10:47 | 12355200 | 3432 | 18476.56 | 0.4217106 | 1200.814 | 48
2023-03-02 11:47 | 12358800 | 3433 | 18518.71 | 0.4208011 | 1197.273 | 48
2023-03-02 12:47 | 12362400 | 3434 | 18474.48 | 0.4240236 | 1189.778 | 47.36389
2023-03-02 13:47 | 12366000 | 3435 | 18473.21 | 0.4162239 | 1195.746 | 47
2023-03-02 14:47 | 12369600 | 3436 | 18547.52 | 0.4171582 | 1203.932 | 47
2023-03-02 15:47 | 12373200 | 3437 | 18541.38 | 0.4148897 | 1192.854 | 47
2023-03-02 16:47 | 12376800 | 3438 | 18860.5 | 0.4140471 | 1202.44 | 47
2023-03-02 17:47 | 12380400 | 3439 | 18971.15 | 0.4105592 | 1203.79 | 47
2023-03-02 18:47 | 12384000 | 3440 | 18975.74 | 0.4105797 | 1201.603 | 47
2023-03-02 19:47 | 12387600 | 3441 | 19044.34 | 0.4193492 | 1195.807 | 46.97778
2023-03-02 20:47 | 12391200 | 3442 | 19029.12 | 0.4232437 | 1207.844 | 46
2023-03-02 21:47 | 12394800 | 3443 | 18967.62 | 0.4217214 | 1203.132 | 46
2023-03-02 22:47 | 12398400 | 3444 | 19038.45 | 0.4217574 | 1196.234 | 46
2023-03-02 23:47 | 12402000 | 3445 | 19032.09 | 0.4192453 | 1181.786 | 46.11667
2023-03-03 00:47 | 12405600 | 3446 | 18981.38 | 0.4231432 | 1192.333 | 47
2023-03-03 01:47 | 12409200 | 3447 | 18975.34 | 0.4214489 | 1192.244 | 47.72778
2023-03-03 02:47 | 12412800 | 3448 | 19024.23 | 0.4160903 | 1193.512 | 48
2023-03-03 03:47 | 12416400 | 3449 | 18957.42 | 0.4193591 | 1183.353 | 48
2023-03-03 04:47 | 12420000 | 3450 | 19002.3 | 0.4172881 | 1191.615 | 48
2023-03-03 05:47 | 12423600 | 3451 | 19000.94 | 0.4226944 | 1192.668 | 48.64624
2023-03-03 06:47 | 12427200 | 3452 | 18989.96 | 0.4229514 | 1186.203 | 47.44722
2023-03-03 07:47 | 12430800 | 3453 | 19563.84 | 0.4242724 | 1172.214 | 47
2023-03-03 08:47 | 12434400 | 3454 | 19975.46 | 0.4220131 | 1183.717 | 47
2023-03-03 09:47 | 12438000 | 3455 | 19996.95 | 0.4224222 | 1196.393 | 47
2023-03-03 10:47 | 12441600 | 3456 | 20010.01 | 0.4193708 | 1176.76 | 47
2023-03-03 11:47 | 12445200 | 3457 | 19993.43 | 0.4213864 | 1176.847 | 47
2023-03-03 12:47 | 12448800 | 3458 | 20007.87 | 0.4210189 | 1200.689 | 47.70278
2023-03-03 13:47 | 12452400 | 3459 | 20036.56 | 0.4194418 | 1180.839 | 48
2023-03-03 14:47 | 12456000 | 3460 | 20007.71 | 0.4221156 | 1193.625 | 48
2023-03-03 15:47 | 12459600 | 3461 | 19999.53 | 0.4195357 | 1194.387 | 48.57382
2023-03-03 16:47 | 12463200 | 3462 | 19124.23 | 0.4108694 | 1181.861 | 49.33056
2023-03-03 17:47 | 12466800 | 3463 | 17553 | 0.4075696 | 1171.13 | 50
2023-03-03 18:47 | 12470400 | 3464 | 18681.59 | 0.4209642 | 1190.387 | 49.89722
2023-03-03 19:47 | 12474000 | 3465 | 17711.82 | 0.4234418 | 1191.351 | 49
2023-03-03 20:47 | 12477600 | 3466 | 18009.95 | 0.4210236 | 1180.757 | 49
2023-03-03 21:47 | 12481200 | 3467 | 17990.83 | 0.4179109 | 1179.817 | 49
2023-03-03 22:46 | 12484800 | 3468 | 18219.21 | 0.413851 | 1189.994 | 49.50696
2023-03-03 23:46 | 12488400 | 3469 | 18008.75 | 0.4143161 | 1198.161 | 50
2023-03-04 00:46 | 12492000 | 3470 | 18001.06 | 0.4162178 | 1188.417 | 50
2023-03-04 01:46 | 12495600 | 3471 | 17987.23 | 0.42009 | 1184.641 | 50
2023-03-04 02:46 | 12499200 | 3472 | 17897.87 | 0.4198811 | 1180.39 | 50
2023-03-04 03:46 | 12502800 | 3473 | 18022.87 | 0.4208889 | 1186.463 | 50
2023-03-04 04:46 | 12506400 | 3474 | 18175.34 | 0.4217069 | 1188.564 | 49.17222
2023-03-04 05:46 | 12510000 | 3475 | 18328.14 | 0.4245078 | 1186.16 | 49
2023-03-04 06:46 | 12513600 | 3476 | 17590.52 | 0.4227833 | 1187.927 | 48.59444
2023-03-04 07:46 | 12517200 | 3477 | 18446.89 | 0.4244911 | 1181.903 | 48.95265
2023-03-04 08:46 | 12520800 | 3478 | 18905.075 | 0.4225997 | 1180.951 | 48
2023-03-04 09:46 | 12524400 | 3479 | 18408.18 | 0.4247577 | 1179.313 | 47.90251
2023-03-04 10:46 | 12528000 | 3480 | 17993.81 | 0.4219067 | 1180.709 | 47
2023-03-04 11:46 | 12531600 | 3481 | 17993.06 | 0.4216733 | 1181.623 | 47
2023-03-04 12:46 | 12535200 | 3482 | 18022.62 | 0.4225471 | 1187.892 | 48.05292
2023-03-04 13:46 | 12538800 | 3483 | 18018.72 | 0.4245428 | 1185.644 | 49
2023-03-04 14:46 | 12542400 | 3484 | 17984.72 | 0.422788 | 1187.82 | 48.60446
2023-03-04 15:46 | 12546000 | 3485 | 18013.45 | 0.4227499 | 1188.009 | 48
2023-03-04 16:46 | 12549600 | 3486 | 17987.21 | 0.4205802 | 1188.542 | 48
2023-03-04 17:46 | 12553200 | 3487 | 17977.28 | 0.4187958 | 1199.072 | 47.85
2023-03-04 18:46 | 12556800 | 3488 | 17999 | 0.4168003 | 1183.74 | 47
2023-03-04 19:46 | 12560400 | 3489 | 18026.41 | 0.4184172 | 1184.9575 | 47
2023-03-04 20:46 | 12564000 | 3490 | 18043.78 | 0.4204301 | 1198.705 | 46.54875
2023-03-04 21:46 | 12567600 | 3491 | 17975.51 | 0.4121014 | 1195.433 | 47.15278
2023-03-04 22:46 | 12571200 | 3492 | 18027.74 | 0.4097086 | 1195.717 | 48.15599
2023-03-04 23:46 | 12574800 | 3493 | 17998.87 | 0.4146813 | 1187.196 | 49
2023-03-05 00:46 | 12578400 | 3494 | 17984 | 0.4100281 | 1196.296 | 49.52646
2023-03-05 01:46 | 12582000 | 3495 | 18049.15 | 0.4149239 | 1183.31 | 50
2023-03-05 02:46 | 12585600 | 3496 | 18009.18 | 0.4149585 | 1188.325 | 49.06407
2023-03-05 03:46 | 12589200 | 3497 | 18029.09 | 0.4201967 | 1190.542 | 49
2023-03-05 04:46 | 12592800 | 3498 | 17899.39 | 0.4209139 | 1187.0425 | 48.85
2023-03-05 05:46 | 12596400 | 3499 | 17931.03 | 0.4201265 | 1181.471 | 48.41783
2023-03-05 06:46 | 12600000 | 3500 | 18012.12 | 0.4193 | 1191.843 | 48.5766
2023-03-05 07:46 | 12603600 | 3501 | 16729.53 | 0.4129922 | 1190.439 | 48.23056
2023-03-05 08:46 | 12607200 | 3502 | 17772.89 | 0.4156253 | 1197.752 | 48
2023-03-05 09:46 | 12610800 | 3503 | 18307.875 | 0.41398 | 1189.698 | 48
2023-03-05 10:46 | 12614400 | 3504 | 18500.92 | 0.4242607 | 1190.957 | 48.15042
2023-03-05 11:46 | 12618000 | 3505 | 18550.68 | 0.4138722 | 1187.936 | 49
2023-03-05 12:46 | 12621600 | 3506 | 18478.11 | 0.4206081 | 1204.311 | 48.14763
2023-03-05 13:46 | 12625200 | 3507 | 18552.94 | 0.4214461 | 1195.244 | 48.6
2023-03-05 14:46 | 12628800 | 3508 | 18494.02 | 0.4259078 | 1197.66 | 49
2023-03-05 15:46 | 12632400 | 3509 | 17835.56 | 0.4263447 | 1188.619 | 49
2023-03-05 16:46 | 12636000 | 3510 | 17435.92 | 0.4172312 | 1187.189 | 48.14485
2023-03-05 17:46 | 12639600 | 3511 | 16306.86 | 0.4055256 | 1192.779 | 49.72778
2023-03-05 18:46 | 12643200 | 3512 | 15014.04 | 0.3987866 | 1196.712 | 50
2023-03-05 19:45 | 12646800 | 3513 | 15004.61 | 0.396461 | 1194.321 | 48.06128
2023-03-05 20:45 | 12650400 | 3514 | 14981.29 | 0.3957522 | 1182.141 | 48
2023-03-05 21:45 | 12654000 | 3515 | 15004.31 | 0.4013315 | 1185.156 | 48
2023-03-05 22:45 | 12657600 | 3516 | 15005.35 | 0.4074585 | 1148.176 | 47.16156
2023-03-05 23:45 | 12661200 | 3517 | 15285.24 | 0.412973 | 1167.178 | 47
2023-03-06 00:45 | 12664800 | 3518 | 17104.89 | 0.4165611 | 1195.784 | 47
2023-03-06 01:45 | 12668400 | 3519 | 18010.31 | 0.4201925 | 1196.48 | 47
2023-03-06 02:45 | 12672000 | 3520 | 17978.01 | 0.4238314 | 1186.592 | 47
2023-03-06 03:45 | 12675600 | 3521 | 17957.13 | 0.4229281 | 1197.178 | 47.97772
2023-03-06 04:45 | 12679200 | 3522 | 17679.28 | 0.4256225 | 1170.317 | 47.175
2023-03-06 05:45 | 12682800 | 3523 | 17945.16 | 0.425775 | 1193.166 | 48
2023-03-06 06:45 | 12686400 | 3524 | 16940.34 | 0.4267526 | 1184.703 | 48
2023-03-06 07:45 | 12690000 | 3525 | 16994.01 | 0.4213686 | 1190.279 | 47.1
2023-03-06 08:45 | 12693600 | 3526 | 17029.44 | 0.4218725 | 1187.705 | 46.67222
2023-03-06 09:45 | 12697200 | 3527 | 13576.91 | 0.3686234 | 1172.167 | 36.90251
2023-03-06 10:45 | 12700800 | 3528 | 7238.304 | 0.3813579 | 1159.498 | 31.34819
2023-03-06 11:45 | 12704400 | 3529 | 17841.1 | 0.4249582 | 1153.83 | 46
2023-03-06 12:45 | 12708000 | 3530 | 17826.78 | 0.4225561 | 1156.035 | 46
2023-03-06 13:45 | 12711600 | 3531 | 17400.74 | 0.4166387 | 1190.599 | 46.25905
2023-03-06 14:45 | 12715200 | 3532 | 17987.48 | 0.4237247 | 1169.39 | 45.51389
2023-03-06 15:45 | 12718800 | 3533 | 17992.51 | 0.4191667 | 1155.652 | 45
2023-03-06 16:45 | 12722400 | 3534 | 16464.17 | 0.4232504 | 1093.491 | 45.52925
2023-03-06 17:45 | 12726000 | 3535 | 17059.17 | 0.4182847 | 1145.517 | 46.675
2023-03-06 18:45 | 12729600 | 3536 | 17468.43 | 0.4215447 | 1195.718 | 47.81111
2023-03-06 19:45 | 12733200 | 3537 | 16628.79 | 0.4254175 | 1182.477 | 48
2023-03-06 20:45 | 12736800 | 3538 | 16081.15 | 0.4256744 | 1189.33 | 48
2023-03-06 21:45 | 12740400 | 3539 | 17702.53 | 0.4234111 | 1192.365 | 48
2023-03-06 22:45 | 12744000 | 3540 | 17041.85 | 0.4262906 | 1190.159 | 48
2023-03-06 23:45 | 12747600 | 3541 | 16002.57 | 0.4185813 | 1181.759 | 48
2023-03-07 00:45 | 12751200 | 3542 | 15999.54 | 0.4235244 | 1201.12 | 48
2023-03-07 01:45 | 12754800 | 3543 | 16007.56 | 0.4245419 | 1199.573 | 48
2023-03-15 00:24 | 12758400 | 3544 | 13597.2 | 0.40921 | 1097.046 | 42.4849
2023-03-22 23:03 | 12762000 | 3545 | 12985.68 | 0.4187125 | 1127.323 | 42
2023-03-23 00:03 | 12765600 | 3546 | 13004.98 | 0.4254097 | 1102.574 | 41.81667
2023-03-23 01:03 | 12769200 | 3547 | 13002.23 | 0.4217407 | 1080.163 | 41
2023-03-23 02:03 | 12772800 | 3548 | 11195.05 | 0.4087242 | 1063.007 | 42.38719
2023-03-23 03:03 | 12776400 | 3549 | 9221.931 | 0.4139183 | 1050.037 | 43
2023-03-23 04:03 | 12780000 | 3550 | 10635.15 | 0.4145028 | 1054.706 | 42.26741
2023-03-23 05:03 | 12783600 | 3551 | 8293.861 | 0.3902425 | 1061.811 | 42
2023-03-23 06:03 | 12787200 | 3552 | 5323.972 | 0.3986347 | 1046.484 | 40.18889
2023-03-23 07:03 | 12790800 | 3553 | 0 | 0.3750304 | 939.8017 | 1.654596
2023-03-23 08:03 | 12794400 | 3554 | 0 | 0.3383162 | 908.9404 | 0
2023-03-23 09:03 | 12798000 | 3555 | 0 | 0.3488596 | 920.6716 | 0
2023-03-23 10:03 | 12801600 | 3556 | 0 | 0.2775631 | 924.7664 | 0
2023-03-23 11:03 | 12805200 | 3557 | 0 | 0.2905103 | 904.7724 | 0
2023-03-23 12:03 | 12808800 | 3558 | 0 | 0.3178444 | 895.9044 | 0
2023-03-23 13:03 | 12812400 | 3559 | 0 | 0.3323538 | 866.6175 | 0
2023-03-23 14:03 | 12816000 | 3560 | 0 | 0.2625511 | 847.2344 | 0
2023-03-23 15:03 | 12819600 | 3561 | 0 | 0.2673192 | 848.6331 | 0
2023-03-23 16:03 | 12823200 | 3562 | 0 | 0.2707624 | 849.2053 | 0
2023-03-23 17:03 | 12826800 | 3563 | 0 | 0.293595 | 854.6806 | 0
2023-03-23 18:03 | 12830400 | 3564 | 0 | 0.3436635 | 860.6011 | 0
2023-03-23 19:03 | 12834000 | 3565 | 0 | 0.3468019 | 858.6331 | 0
2023-03-23 20:03 | 12837600 | 3566 | 0 | 0.3560811 | 894.8256 | 2.548747
2023-03-23 21:03 | 12841200 | 3567 | 0 | 0.3596214 | 879.6914 | 5
2023-03-23 22:03 | 12844800 | 3568 | 0 | 0.3606947 | 872.7147 | 7.897222
2023-03-23 23:03 | 12848400 | 3569 | 507.2646 | 0.3692777 | 879.3128 | 10
2023-03-24 00:03 | 12852000 | 3570 | 2957.131 | 0.3731161 | 891.8667 | 11.56667
2023-03-24 01:03 | 12855600 | 3571 | 3797.997 | 0.3814655 | 904.3125 | 15.31198
2023-03-24 02:03 | 12859200 | 3572 | 4454.237 | 0.3824571 | 948.1574 | 19.49582
2023-03-24 03:03 | 12862800 | 3573 | 5545.486 | 0.3854517 | 952.96 | 21
2023-03-24 04:03 | 12866400 | 3574 | 2680.095 | 0.2443671 | 940.2482 | 10.76323
2023-03-24 05:03 | 12870000 | 3575 | 0 | 0.009147354 | 921.7733 | 0
2023-03-24 06:03 | 12873600 | 3576 | 0 | 0.0004544444 | 878.9903 | 0
2023-03-24 07:03 | 12877200 | 3577 | 0 | 0.2779889 | 906.8677 | 1.197772
2023-03-24 08:03 | 12880800 | 3578 | 0 | 0.3465725 | 928.6631 | 24.22778
2023-03-24 09:03 | 12884400 | 3579 | 3773.499 | 0.3816788 | 973.2708 | 25
2023-03-24 10:03 | 12888000 | 3580 | 6570.508 | 0.3922394 | 964.1128 | 24.46111
2023-03-24 11:03 | 12891600 | 3581 | 7752.986 | 0.3965986 | 965.2561 | 26.175
2023-03-24 12:03 | 12895200 | 3582 | 6785.042 | 0.3958223 | 974.9315 | 27.72702
2023-03-24 13:03 | 12898800 | 3583 | 4813.161 | 0.3977819 | 954.7711 | 26.44444
2023-03-24 14:03 | 12902400 | 3584 | 7001.942 | 0.398766 | 956.778 | 28
2023-03-24 15:03 | 12906000 | 3585 | 9064.592 | 0.4006997 | 944.6028 | 28
2023-03-24 16:03 | 12909600 | 3586 | 11545.02 | 0.4027571 | 974.1226 | 28.70195
2023-03-24 17:02 | 12913200 | 3587 | 12563.41 | 0.4025925 | 1027.116 | 31.15599
2023-03-24 18:02 | 12916800 | 3588 | 12562.4 | 0.4068624 | 1065.494 | 33.77437
2023-03-24 19:02 | 12920400 | 3589 | 12720.36 | 0.4148217 | 1096 | 35
2023-03-24 20:02 | 12924000 | 3590 | 12467.33 | 0.4186568 | 1055.62 | 34.09749
2023-03-24 21:02 | 12927600 | 3591 | 13251.39 | 0.4145808 | 1050.743 | 34.67967
2023-03-24 22:02 | 12931200 | 3592 | 13970.66 | 0.4159861 | 1052.919 | 35.4624
2023-03-24 23:02 | 12934800 | 3593 | 14464.79 | 0.4179361 | 1051.618 | 36.21389
2023-03-25 00:02 | 12938400 | 3594 | 14533.67 | 0.4189877 | 1051.527 | 37
2023-03-25 01:02 | 12942000 | 3595 | 14513.28 | 0.4181983 | 1054 | 38.95556
2023-03-25 02:02 | 12945600 | 3596 | 13795.67 | 0.4195758 | 1056.068 | 38.92778
2023-03-25 03:03 | 12949200 | 3597 | 13661.07 | 0.4176969 | 1055.247 | 38
2023-03-25 04:03 | 12952800 | 3598 | 14499.4 | 0.4176089 | 1049.7675 | 38
2023-03-25 05:03 | 12956400 | 3599 | 14003.21 | 0.4158822 | 1063.376 | 38.84722
2023-03-25 06:03 | 12960000 | 3600 | 14004.15 | 0.4183496 | 1103.192 | 40
2023-03-25 07:03 | 12963600 | 3601 | 14502.42 | 0.4162292 | 1090.316 | 39.25627
2023-03-25 08:03 | 12967200 | 3602 | 14638.99 | 0.4167464 | 1084.447 | 39
2023-03-25 09:03 | 12970800 | 3603 | 14009.52 | 0.4191164 | 1060.583 | 39
2023-03-25 10:03 | 12974400 | 3604 | 14962.51 | 0.4173181 | 1076.428 | 39
2023-03-25 11:03 | 12978000 | 3605 | 14517.07 | 0.4144883 | 1102.516 | 39
2023-03-25 12:03 | 12981600 | 3606 | 14195.28 | 0.4098646 | 1103.339 | 39.03343
2023-03-25 13:03 | 12985200 | 3607 | 14756.05 | 0.4112069 | 1105.3075 | 40
2023-03-25 14:03 | 12988800 | 3608 | 14519.56 | 0.4168591 | 1103.135 | 40
2023-03-25 15:02 | 12992400 | 3609 | 12725.07 | 0.4175786 | 1090.675 | 39.30084
2023-03-25 16:02 | 12996000 | 3610 | 12320.94 | 0.4127217 | 1070.426 | 38
2023-03-25 17:02 | 12999600 | 3611 | 12570.36 | 0.4122816 | 1073.667 | 38.38997
2023-03-25 18:02 | 13003200 | 3612 | 12674.03 | 0.4138758 | 1069.66 | 38.24722
2023-03-25 19:02 | 13006800 | 3613 | 12930.08 | 0.4107109 | 1091.585 | 39.87465
2023-03-25 20:02 | 13010400 | 3614 | 13428.14 | 0.4101639 | 1099.111 | 40.19444
2023-03-25 21:02 | 13014000 | 3615 | 13627.79 | 0.4131192 | 1099.171 | 41
2023-03-25 22:02 | 13017600 | 3616 | 13980.86 | 0.4123992 | 1114.61 | 41
2023-03-25 23:02 | 13021200 | 3617 | 13716.14 | 0.4157192 | 1117.014 | 41.43056
2023-03-26 00:02 | 13024800 | 3618 | 13203.61 | 0.4151604 | 1105.243 | 42
2023-03-26 01:02 | 13028400 | 3619 | 13122.18 | 0.4171919 | 1097.584 | 42
2023-03-26 02:02 | 13032000 | 3620 | 13734.12 | 0.4169496 | 1095.914 | 41.45404
2023-03-26 03:02 | 13035600 | 3621 | 13997.21 | 0.4125319 | 1113.577 | 42.49167
2023-03-26 04:02 | 13039200 | 3622 | 13566.93 | 0.4167265 | 1122.01 | 42.94708
2023-03-26 05:02 | 13042800 | 3623 | 13164.77 | 0.4143008 | 1096.809 | 42
2023-03-26 06:02 | 13046400 | 3624 | 14019.36 | 0.4142833 | 1096.763 | 42
2023-03-26 07:02 | 13050000 | 3625 | 14390.49 | 0.4164078 | 1101.062 | 42
2023-03-26 08:02 | 13053600 | 3626 | 14867.45 | 0.4162069 | 1104.082 | 42.45
2023-03-26 09:02 | 13057200 | 3627 | 14998.35 | 0.4160092 | 1103.289 | 43
2023-03-26 10:02 | 13060800 | 3628 | 14952.56 | 0.4177092 | 1105.331 | 43
2023-03-26 11:02 | 13064400 | 3629 | 14225.34 | 0.4144599 | 1097.595 | 43.13649
2023-03-26 12:02 | 13068000 | 3630 | 14374.79 | 0.4132769 | 1103.408 | 44
2023-03-26 13:02 | 13071600 | 3631 | 14729.65 | 0.4143398 | 1117.144 | 44
2023-03-26 14:02 | 13075200 | 3632 | 15370.99 | 0.4141889 | 1126.424 | 44
2023-03-26 15:02 | 13078800 | 3633 | 15267.14 | 0.4171535 | 1122.976 | 44
2023-03-26 16:02 | 13082400 | 3634 | 13961.21 | 0.4174646 | 1099.868 | 43.15599
2023-03-26 17:02 | 13086000 | 3635 | 15004.325 | 0.4170497 | 1112.615 | 43.34444
2023-03-26 18:02 | 13089600 | 3636 | 15255.33 | 0.417573 | 1119.194 | 43.60167
2023-03-26 19:02 | 13093200 | 3637 | 14227.78 | 0.4209517 | 1113.406 | 44
2023-03-26 20:03 | 13096800 | 3638 | 14906.6 | 0.4169889 | 1124.095 | 43.03333
2023-03-26 21:03 | 13100400 | 3639 | 14865.01 | 0.4190242 | 1145.499 | 43
2023-03-26 22:03 | 13104000 | 3640 | 14975.26 | 0.4199061 | 1142.568 | 43
2023-03-26 23:03 | 13107600 | 3641 | 14123.35 | 0.4232713 | 1125.199 | 43
2023-03-27 00:03 | 13111200 | 3642 | 13659.23 | 0.4180326 | 1114.067 | 43
2023-03-27 01:03 | 13114800 | 3643 | 13957.68 | 0.4184436 | 1118.609 | 43
2023-03-27 02:03 | 13118400 | 3644 | 14013.93 | 0.4181022 | 1124.084 | 43
2023-03-27 03:02 | 13122000 | 3645 | 14830.35 | 0.413651 | 1140.414 | 43
2023-03-27 04:02 | 13125600 | 3646 | 14993.47 | 0.4150448 | 1149.256 | 43
2023-03-27 05:02 | 13129200 | 3647 | 14992.67 | 0.4150928 | 1148.688 | 43
2023-03-27 06:02 | 13132800 | 3648 | 15017.28 | 0.4174081 | 1146.628 | 43
2023-03-27 07:02 | 13136400 | 3649 | 15000.55 | 0.4172117 | 1152.705 | 43
2023-03-27 08:02 | 13140000 | 3650 | 15000.08 | 0.4130827 | 1149.993 | 43
2023-03-27 09:02 | 13143600 | 3651 | 15022.42 | 0.4159581 | 1147.494 | 43
2023-03-27 10:02 | 13147200 | 3652 | 14989.25 | 0.4149577 | 1126.277 | 43.03343
2023-03-27 11:02 | 13150800 | 3653 | 15202.6 | 0.4179111 | 1153.762 | 44.50418
2023-03-27 12:02 | 13154400 | 3654 | 15331.49 | 0.4115586 | 1157.659 | 45
2023-03-27 13:02 | 13158000 | 3655 | 15497.59 | 0.4110398 | 1186.822 | 45.75209
2023-03-27 14:02 | 13161600 | 3656 | 15461.24 | 0.4115535 | 1183.885 | 46
2023-03-27 15:02 | 13165200 | 3657 | 15495.41 | 0.4070525 | 1190.485 | 46
2023-03-27 16:02 | 13168800 | 3658 | 15447.72 | 0.4114591 | 1187.269 | 46
2023-03-27 17:02 | 13172400 | 3659 | 15526.54 | 0.4144189 | 1195.32 | 46
2023-03-27 18:02 | 13176000 | 3660 | 13010.83 | 0.4188284 | 1169.63 | 45.33983
2023-03-27 19:02 | 13179600 | 3661 | 11028.39 | 0.4199472 | 1110.931 | 44.07222
2023-03-27 20:02 | 13183200 | 3662 | 14183.59 | 0.4168011 | 1092.11 | 44
2023-03-27 21:02 | 13186800 | 3663 | 15657.18 | 0.4175403 | 1117.065 | 44
2023-03-27 22:02 | 13190400 | 3664 | 15695.36 | 0.4196529 | 1126.237 | 44
2023-03-27 23:02 | 13194000 | 3665 | 15710.19 | 0.4203866 | 1129.921 | 44
2023-03-28 00:02 | 13197600 | 3666 | 13978.51 | 0.4237719 | 1131.038 | 44
2023-03-28 01:02 | 13201200 | 3667 | 12351.16 | 0.4223011 | 1084.379 | 42.61281
2023-03-28 02:02 | 13204800 | 3668 | 13157.6 | 0.4200407 | 1095.743 | 42.75766
2023-03-28 03:02 | 13208400 | 3669 | 14092.34 | 0.4171236 | 1113.517 | 43.61667
2023-03-28 04:02 | 13212000 | 3670 | 14876.6 | 0.4163855 | 1128.821 | 44
2023-03-28 05:02 | 13215600 | 3671 | 2416.075 | 0.1640482 | 1106.131 | 13.72702
2023-03-28 06:02 | 13219200 | 3672 | 1994.167 | 0.3608061 | 1056.847 | 30.38997
2023-03-28 07:02 | 13222800 | 3673 | 12661.81 | 0.4045674 | 1068.063 | 40.89694
2023-03-28 08:02 | 13226400 | 3674 | 15822.57 | 0.4130792 | 1110.1275 | 42
2023-03-28 09:02 | 13230000 | 3675 | 16070.3 | 0.4099936 | 1135.614 | 43.04735
2023-03-28 10:02 | 13233600 | 3676 | 16663.08 | 0.4131986 | 1141.091 | 44
2023-03-28 11:02 | 13237200 | 3677 | 17004.87 | 0.4148544 | 1088.513 | 44
2023-03-28 12:02 | 13240800 | 3678 | 15992.71 | 0.4163301 | 1077.421 | 43.55432
2023-03-28 13:01 | 13244400 | 3679 | 16172.06 | 0.4129682 | 1063.745 | 43
2023-03-28 14:01 | 13248000 | 3680 | 16948.51 | 0.4098089 | 1070.539 | 43
2023-03-28 15:01 | 13251600 | 3681 | 16996.95 | 0.4125936 | 1107.293 | 43
2023-03-28 16:01 | 13255200 | 3682 | 17051.74 | 0.4168178 | 1124.352 | 43.71866
2023-03-28 17:01 | 13258800 | 3683 | 16978 | 0.4088187 | 1157.043 | 44.79387
2023-03-28 18:01 | 13262400 | 3684 | 17002.52 | 0.4137725 | 1150.4475 | 45
2023-03-28 19:01 | 13266000 | 3685 | 16982.31 | 0.4144872 | 1158.049 | 44.54318
2023-03-28 20:01 | 13269600 | 3686 | 16997.22 | 0.4148997 | 1165.549 | 43.93611
2023-03-28 21:01 | 13273200 | 3687 | 16655.15 | 0.41741 | 1123.042 | 42.32869
2023-03-28 22:01 | 13276800 | 3688 | 16017.01 | 0.415261 | 1096.626 | 42.44847
2023-03-28 23:01 | 13280400 | 3689 | 15978.21 | 0.4170508 | 1125.746 | 43
2023-03-29 00:01 | 13284000 | 3690 | 15787.23 | 0.4187106 | 1095.213 | 43
2023-03-29 01:01 | 13287600 | 3691 | 15248.26 | 0.4130513 | 1114.462 | 43.48468
2023-03-29 02:01 | 13291200 | 3692 | 14216.88 | 0.4071697 | 1156.272 | 44
2023-03-29 03:01 | 13294800 | 3693 | 14538.18 | 0.4045805 | 1163.881 | 44
2023-03-29 04:01 | 13298400 | 3694 | 15570.51 | 0.4141267 | 1145.2225 | 43.86944
2023-03-29 05:01 | 13302000 | 3695 | 16195.37 | 0.4143813 | 1150.358 | 43.83008
2023-03-29 06:01 | 13305600 | 3696 | 16088.64 | 0.4205575 | 1135.06 | 43.53889
2023-03-29 07:01 | 13309200 | 3697 | 14324.23 | 0.4090624 | 1103.979 | 43
2023-03-29 08:01 | 13312800 | 3698 | 15814.27 | 0.4161095 | 1121.42 | 43
2023-03-29 09:01 | 13316400 | 3699 | 16134.03 | 0.4155595 | 1126.512 | 43
2023-03-29 10:00 | 13320000 | 3700 | 16749.09 | 0.4211092 | 1123.755 | 43
2023-03-29 11:00 | 13323600 | 3701 | 15876.325 | 0.4161311 | 1121.532 | 43
2023-03-29 12:00 | 13327200 | 3702 | 16484.33 | 0.4157198 | 1148.753 | 43.83287
2023-03-29 13:00 | 13330800 | 3703 | 16544.91 | 0.4187482 | 1154.864 | 44
2023-03-29 14:00 | 13334400 | 3704 | 15754.91 | 0.4233814 | 1137.296 | 43.98889
2023-03-29 15:00 | 13338000 | 3705 | 15169.82 | 0.4216939 | 1123.808 | 42.75766
2023-03-29 16:00 | 13341600 | 3706 | 16696.65 | 0.4191276 | 1134.624 | 42.28134
2023-03-29 17:00 | 13345200 | 3707 | 16713.45 | 0.4198131 | 1150.558 | 43
2023-03-29 18:00 | 13348800 | 3708 | 16677.88 | 0.4223911 | 1153.692 | 43.7688
2023-03-29 19:00 | 13352400 | 3709 | 16738.5 | 0.4219 | 1153.91 | 44
2023-03-29 20:00 | 13356000 | 3710 | 16695.61 | 0.418766 | 1153.961 | 44
2023-03-29 21:00 | 13359600 | 3711 | 16677.39 | 0.4178847 | 1154.752 | 44
2023-03-29 22:00 | 13363200 | 3712 | 16656.47 | 0.418595 | 1164.211 | 44
2023-03-29 23:00 | 13366800 | 3713 | 16707.11 | 0.4179234 | 1153.294 | 44.03343
2023-03-30 | 13370400 | 3714 | 16729.87 | 0.4171867 | 1167.569 | 45
2023-03-30 01:00 | 13374000 | 3715 | 16731.76 | 0.4149731 | 1176.897 | 45
2023-03-30 02:00 | 13377600 | 3716 | 16679.38 | 0.4222797 | 1174.981 | 44.65738
2023-03-30 03:00 | 13381200 | 3717 | 16734.8 | 0.4221791 | 1142.496 | 44
2023-03-30 04:00 | 13384800 | 3718 | 16442.97 | 0.4128568 | 1184.989 | 44.95822
2023-03-30 05:00 | 13388400 | 3719 | 14979.12 | 0.4134469 | 1202.3675 | 45
2023-03-30 06:00 | 13392000 | 3720 | 14553.93 | 0.4202383 | 1168.651 | 45
2023-03-30 07:00 | 13395600 | 3721 | 14869.42 | 0.4214011 | 1113.579 | 45
2023-03-30 08:00 | 13399200 | 3722 | 13954.26 | 0.4192045 | 1123.756 | 44.13928
2023-03-30 09:00 | 13402800 | 3723 | 14173.18 | 0.4104758 | 1150.891 | 44
2023-03-30 10:00 | 13406400 | 3724 | 15652.75 | 0.411488 | 1151.362 | 44
2023-03-30 11:00 | 13410000 | 3725 | 17270.49 | 0.4139092 | 1150.612 | 44
2023-03-30 12:00 | 13413600 | 3726 | 17140.01 | 0.4158312 | 1134.905 | 43.73538
2023-03-30 13:00 | 13417200 | 3727 | 16941.8 | 0.414078 | 1119.743 | 42.17549
2023-03-30 14:00 | 13420800 | 3728 | 16281.41 | 0.4177653 | 1085.596 | 41.66389
2023-03-30 15:00 | 13424400 | 3729 | 15857.92 | 0.4172343 | 1078.311 | 41.6156
2023-03-30 15:59 | 13428000 | 3730 | 15929.43 | 0.4163827 | 1121.239 | 43
2023-03-30 16:59 | 13431600 | 3731 | 16987.54 | 0.4201361 | 1159.647 | 43.73333
2023-03-30 17:59 | 13435200 | 3732 | 16999.06 | 0.4229513 | 1154.199 | 44
2023-03-30 18:59 | 13438800 | 3733 | 17009.92 | 0.4187955 | 1142.549 | 44
2023-03-30 19:59 | 13442400 | 3734 | 16416.41 | 0.4218294 | 1139.587 | 44
2023-03-30 20:59 | 13446000 | 3735 | 5945.866 | 0.340807 | 1111.509 | 24.08357
2023-03-30 21:59 | 13449600 | 3736 | 10651.89 | 0.3955279 | 1114.955 | 38.1532
2023-03-30 22:59 | 13453200 | 3737 | 13786.58 | 0.4077546 | 1155.824 | 43.84401
2023-03-30 23:59 | 13456800 | 3738 | 15031.02 | 0.4130649 | 1153.718 | 42.15042
2023-03-31 00:59 | 13460400 | 3739 | 14922.06 | 0.4174681 | 1137.823 | 42
2023-03-31 01:59 | 13464000 | 3740 | 10207.94 | 0.4192175 | 1083.401 | 41.35376
2023-03-31 02:59 | 13467600 | 3741 | 10457.41 | 0.4168014 | 1008.37 | 40.63056
2023-03-31 03:59 | 13471200 | 3742 | 13605.02 | 0.4196788 | 1018.696 | 41
2023-03-31 04:59 | 13474800 | 3743 | 14879.17 | 0.4137415 | 1103.026 | 41.68524
2023-03-31 05:59 | 13478400 | 3744 | 14626.82 | 0.4132103 | 1173.533 | 42.43889
2023-03-31 06:59 | 13482000 | 3745 | 13622.19 | 0.4123167 | 1160.966 | 42.88022
2023-03-31 07:59 | 13485600 | 3746 | 15523.23 | 0.4155839 | 1130.128 | 42
2023-03-31 08:59 | 13489200 | 3747 | 13408.21 | 0.409176 | 1103.283 | 42
2023-03-31 09:59 | 13492800 | 3748 | 14955.63 | 0.410065 | 1101.678 | 42
2023-03-31 10:59 | 13496400 | 3749 | 11664.97 | 0.4047875 | 1113.709 | 42
2023-03-31 11:59 | 13500000 | 3750 | 13032.96 | 0.4109736 | 1113.235 | 42
2023-03-31 12:59 | 13503600 | 3751 | 13377.47 | 0.4132281 | 1106.889 | 41.83056
2023-03-31 13:59 | 13507200 | 3752 | 11416.11 | 0.4157123 | 1089.797 | 41
2023-03-31 14:59 | 13510800 | 3753 | 11279.02 | 0.4206594 | 1032.156 | 40.20278
2023-03-31 15:59 | 13514400 | 3754 | 4616.067 | 0.400785 | 997.9582 | 40
2023-03-31 16:59 | 13518000 | 3755 | 7355.081 | 0.4153519 | 1005.392 | 40.18889
2023-03-31 17:59 | 13521600 | 3756 | 9637.928 | 0.4166791 | 1006.491 | 42.62117
2023-03-31 18:59 | 13525200 | 3757 | 9329.635 | 0.398746 | 1008.89 | 43
2023-03-31 19:59 | 13528800 | 3758 | 12044.43 | 0.4001856 | 1063.551 | 43
2023-03-31 20:59 | 13532400 | 3759 | 14968.79 | 0.4068992 | 1067.099 | 42.22006
2023-03-31 21:59 | 13536000 | 3760 | 16995.075 | 0.4094356 | 1061.05 | 41
2023-03-31 22:59 | 13539600 | 3761 | 16963.21 | 0.4115702 | 1042.404 | 41.78273
2023-03-31 23:59 | 13543200 | 3762 | 14458.71 | 0.4055953 | 976.9539 | 42
2023-04-01 00:59 | 13546800 | 3763 | 16556.73 | 0.4042117 | 995.2875 | 42
2023-04-01 01:59 | 13550400 | 3764 | 17006.05 | 0.4068386 | 1003.003 | 42
2023-04-01 02:59 | 13554000 | 3765 | 16825.06 | 0.4122838 | 992.7284 | 42
2023-04-01 03:59 | 13557600 | 3766 | 17078.425 | 0.399585 | 996.9986 | 42
2023-04-01 04:59 | 13561200 | 3767 | 17399.31 | 0.405115 | 1028.208 | 42.72778
2023-04-01 05:59 | 13564800 | 3768 | 16825.37 | 0.4152958 | 1008.606 | 42.12256
2023-04-01 06:59 | 13568400 | 3769 | 16877 | 0.4116747 | 987.8485 | 42
2023-04-01 07:59 | 13572000 | 3770 | 0 | 0.2280436 | 992.0972 | 8.05
2023-04-01 08:59 | 13575600 | 3771 | 5187.972 | 0.381656 | 1018.285 | 36.91086
2023-04-01 09:59 | 13579200 | 3772 | 14937.24 | 0.4017194 | 1073.251 | 42.43333
2023-04-01 10:59 | 13582800 | 3773 | 14986.08 | 0.4053903 | 1156.681 | 43
2023-04-01 11:59 | 13586400 | 3774 | 14348.14 | 0.4150262 | 1160.282 | 43
2023-04-01 12:59 | 13590000 | 3775 | 14808.51 | 0.420422 | 1149.391 | 41.41226
2023-04-01 13:59 | 13593600 | 3776 | 14170.06 | 0.4168289 | 1105.517 | 41
2023-04-01 14:59 | 13597200 | 3777 | 16507.19 | 0.4145504 | 1145.503 | 42.67688
2023-04-01 15:59 | 13600800 | 3778 | 17644.09 | 0.4173568 | 1157.066 | 43
2023-04-01 16:59 | 13604400 | 3779 | 15932.16 | 0.4119872 | 1141.451 | 43
2023-04-01 17:59 | 13608000 | 3780 | 17792.48 | 0.4153131 | 1161.399 | 43.7493
2023-04-01 18:59 | 13611600 | 3781 | 16965.69 | 0.4194622 | 1156.119 | 44.43056
2023-04-01 19:59 | 13615200 | 3782 | 16110.75 | 0.4139728 | 1149.071 | 44
2023-04-01 20:59 | 13618800 | 3783 | 16958.35 | 0.4137306 | 1154.419 | 44
2023-04-01 21:59 | 13622400 | 3784 | 15729.97 | 0.421354 | 1144.75 | 43.71309
2023-04-01 22:58 | 13626000 | 3785 | 12394.91 | 0.4158201 | 1093.079 | 41.19777
2023-04-01 23:58 | 13629600 | 3786 | 10816.46 | 0.4053442 | 1086.566 | 40
2023-04-02 00:58 | 13633200 | 3787 | 11514.2 | 0.4055816 | 1073.675 | 40.32033
2023-04-02 01:58 | 13636800 | 3788 | 11509.5 | 0.4055864 | 1097.886 | 41.45278
2023-04-02 02:58 | 13640400 | 3789 | 14671.64 | 0.4053632 | 1124.748 | 43.76045
2023-04-02 03:58 | 13644000 | 3790 | 16057.24 | 0.4133903 | 1128.225 | 44.74095
2023-04-02 04:58 | 13647600 | 3791 | 16679.14 | 0.4117617 | 1123.783 | 43.08611
2023-04-02 05:58 | 13651200 | 3792 | 17919.59 | 0.4097852 | 1131.377 | 43
2023-04-02 06:58 | 13654800 | 3793 | 18650.45 | 0.4137719 | 1134.006 | 43
2023-04-02 07:58 | 13658400 | 3794 | 19057.59 | 0.4061187 | 1135.783 | 43.69638
2023-04-02 08:58 | 13662000 | 3795 | 19702.31 | 0.4155306 | 1152.004 | 44.31944
2023-04-02 09:58 | 13665600 | 3796 | 18423.08 | 0.4111621 | 1158.892 | 45
2023-04-02 10:58 | 13669200 | 3797 | 19011.88 | 0.4118672 | 1153.476 | 45
2023-04-02 11:58 | 13672800 | 3798 | 18996.3 | 0.4124604 | 1157.389 | 45
2023-04-02 12:58 | 13676400 | 3799 | 18996.66 | 0.41429 | 1134.519 | 45
2023-04-02 13:58 | 13680000 | 3800 | 18210.14 | 0.4174167 | 1123.235 | 44.55153
2023-04-02 14:58 | 13683600 | 3801 | 17985.33 | 0.4176622 | 1108.041 | 44.06944
2023-04-02 15:58 | 13687200 | 3802 | 18022.96 | 0.4127657 | 1127.252 | 45
2023-04-02 16:58 | 13690800 | 3803 | 18028.81 | 0.4148397 | 1147.041 | 44.74444
2023-04-02 17:58 | 13694400 | 3804 | 17751.31 | 0.4166799 | 1148.913 | 44.61281
2023-04-02 18:58 | 13698000 | 3805 | 17650.32 | 0.4097278 | 1164.725 | 45
2023-04-02 19:58 | 13701600 | 3806 | 18002.03 | 0.4181877 | 1163.12 | 45
2023-04-02 20:58 | 13705200 | 3807 | 16892.42 | 0.415071 | 1138.604 | 44.54875
2023-04-02 21:58 | 13708800 | 3808 | 18078.12 | 0.4098306 | 1135.083 | 43.05
2023-04-02 22:58 | 13712400 | 3809 | 17277.69 | 0.4147758 | 1130.766 | 43.86072
2023-04-02 23:58 | 13716000 | 3810 | 14581.29 | 0.4101864 | 1072.474 | 42.3844
2023-04-03 00:58 | 13719600 | 3811 | 15982.56 | 0.4095425 | 1056.394 | 42.74722
2023-04-03 01:58 | 13723200 | 3812 | 17963.88 | 0.4128192 | 1080.482 | 44
2023-04-03 02:58 | 13726800 | 3813 | 17971.79 | 0.4143028 | 1106.499 | 44.62396
2023-04-03 03:58 | 13730400 | 3814 | 15944.92 | 0.4134442 | 1101.571 | 44
2023-04-03 04:58 | 13734000 | 3815 | 17446.02 | 0.4157354 | 1103.405 | 44
2023-04-03 05:58 | 13737600 | 3816 | 16609.54 | 0.4186653 | 1103.404 | 44
2023-04-03 06:58 | 13741200 | 3817 | 16272.36 | 0.4144621 | 1101.387 | 43.06128
2023-04-03 07:58 | 13744800 | 3818 | 17648.21 | 0.4148554 | 1123.899 | 43.07521
2023-04-03 08:58 | 13748400 | 3819 | 19681.77 | 0.4178467 | 1142.454 | 44.26389
2023-04-03 09:58 | 13752000 | 3820 | 19571.25 | 0.4182426 | 1157.85 | 45
2023-04-03 10:58 | 13755600 | 3821 | 18878.96 | 0.4193786 | 1161.369 | 44.93889
2023-04-03 11:58 | 13759200 | 3822 | 18130.8 | 0.4171691 | 1149.538 | 44
2023-04-03 12:58 | 13762800 | 3823 | 18946.33 | 0.4154563 | 1147.007 | 44
2023-04-03 13:58 | 13766400 | 3824 | 17761.79 | 0.4162933 | 1148.969 | 44
2023-04-03 14:58 | 13770000 | 3825 | 16456.04 | 0.4168922 | 1134.892 | 44
2023-04-03 15:58 | 13773600 | 3826 | 16056.61 | 0.4209728 | 1124.603 | 44
2023-04-03 16:58 | 13777200 | 3827 | 14559.58 | 0.4115836 | 1109.298 | 44.22006
2023-04-03 17:58 | 13780800 | 3828 | 15519.39 | 0.4097903 | 1155.657 | 45.80223
2023-04-03 18:58 | 13784400 | 3829 | 16007.21 | 0.4093964 | 1159.58 | 46
2023-04-03 19:58 | 13788000 | 3830 | 14683.08 | 0.4007234 | 1174.988 | 45.87187
2023-04-03 20:59 | 13791600 | 3831 | 12146.06 | 0.3957781 | 1184.275 | 46
2023-04-03 21:59 | 13795200 | 3832 | 12865.84 | 0.405993 | 1167.797 | 45.43175
2023-04-03 22:59 | 13798800 | 3833 | 14816.36 | 0.4137481 | 1166.28 | 44
2023-04-03 23:59 | 13802400 | 3834 | 14080.65 | 0.4184465 | 1088.203 | 43.06407
2023-04-04 00:59 | 13806000 | 3835 | 13750.5 | 0.4155518 | 1055.352 | 43
2023-04-04 01:59 | 13809600 | 3836 | 15785.53 | 0.4127688 | 1039.447 | 42.73538
2023-04-04 02:59 | 13813200 | 3837 | 10983.58 | 0.4087061 | 1052.112 | 43.34444
2023-04-04 03:59 | 13816800 | 3838 | 11043.33 | 0.4077672 | 1111.05 | 44
2023-04-04 04:59 | 13820400 | 3839 | 12522.61 | 0.4103538 | 1055.367 | 43.07242
2023-04-04 05:59 | 13824000 | 3840 | 11037.23 | 0.4091958 | 1120.536 | 43.62222
2023-04-04 06:59 | 13827600 | 3841 | 11113.96 | 0.416212 | 1093.868 | 43.76602
2023-04-04 07:59 | 13831200 | 3842 | 13981.37 | 0.4141183 | 1059.685 | 40.52778
2023-04-04 08:59 | 13834800 | 3843 | 11633.16 | 0.4142811 | 1095.851 | 40
2023-04-04 09:59 | 13838400 | 3844 | 11494.18 | 0.4130639 | 1163.548 | 41.12778
2023-04-04 10:59 | 13842000 | 3845 | 11732.65 | 0.40749 | 1153.194 | 42
2023-04-04 11:59 | 13845600 | 3846 | 9688.689 | 0.3909044 | 1101.464 | 39.62778
2023-04-04 12:59 | 13849200 | 3847 | 8172.343 | 0.3964877 | 1011.223 | 36.80223
2023-04-04 13:59 | 13852800 | 3848 | 2885.763 | 0.3749292 | 929.732 | 31.81058
2023-04-04 14:59 | 13856400 | 3849 | 8992.081 | 0.3862753 | 930.8422 | 35.07222
2023-04-04 15:59 | 13860000 | 3850 | 13836.98 | 0.3948281 | 958.8607 | 36
2023-04-04 16:59 | 13863600 | 3851 | 12017.56 | 0.3939925 | 960.1125 | 36
2023-04-04 17:59 | 13867200 | 3852 | 13329.97 | 0.3911618 | 983.4326 | 36.39554
2023-04-04 18:59 | 13870800 | 3853 | 13666.45 | 0.3948986 | 961.2717 | 37
2023-04-04 19:59 | 13874400 | 3854 | 14313.76 | 0.4000197 | 980.8886 | 36.68611
2023-04-04 20:59 | 13878000 | 3855 | 14016.11 | 0.4024167 | 958.061 | 36
2023-04-04 21:59 | 13881600 | 3856 | 14337.32 | 0.4001774 | 966.978 | 35.39833
2023-04-04 22:59 | 13885200 | 3857 | 14892.21 | 0.40144 | 965.9353 | 35
2023-04-04 23:59 | 13888800 | 3858 | 15696.46 | 0.3958245 | 985.6652 | 36.47354
2023-04-05 00:59 | 13892400 | 3859 | 15497.93 | 0.3985897 | 1004.203 | 38.76323
2023-04-05 01:59 | 13896000 | 3860 | 13728.88 | 0.3979706 | 1030.12 | 40
2023-04-05 02:59 | 13899600 | 3861 | 13522.4 | 0.3936602 | 1015.256 | 40
2023-04-05 03:59 | 13903200 | 3862 | 14462.36 | 0.4022362 | 1049.25 | 40.84123
2023-04-05 04:59 | 13906800 | 3863 | 15028.59 | 0.4009953 | 1055.405 | 41
2023-04-05 05:59 | 13910400 | 3864 | 14815.94 | 0.4039724 | 1049.727 | 41
2023-04-05 06:59 | 13914000 | 3865 | 14724.72 | 0.4046089 | 1033.18 | 41.55556
2023-04-05 07:59 | 13917600 | 3866 | 15009.72 | 0.4070847 | 1035.106 | 41
2023-04-05 08:59 | 13921200 | 3867 | 15166.24 | 0.4089833 | 1053.032 | 41
2023-04-05 09:59 | 13924800 | 3868 | 15754.12 | 0.4075396 | 1092.642 | 41
2023-04-05 10:59 | 13928400 | 3869 | 15399.83 | 0.4093375 | 1074.74 | 40.98889
2023-04-05 11:59 | 13932000 | 3870 | 15007.01 | 0.4079749 | 1045.795 | 40
2023-04-05 12:59 | 13935600 | 3871 | 14188.76 | 0.4099869 | 1032.03 | 40
2023-04-05 13:59 | 13939200 | 3872 | 13011.12 | 0.4094702 | 1002.199 | 39.76323
2023-04-05 14:59 | 13942800 | 3873 | 16307.23 | 0.4102 | 996.9476 | 39
2023-04-05 15:58 | 13946400 | 3874 | 17887.31 | 0.4133766 | 1018.618 | 41.40111
2023-04-05 16:59 | 13950000 | 3875 | 17309.5 | 0.4159733 | 1047.554 | 43
2023-04-05 17:59 | 13953600 | 3876 | 17718.7 | 0.4135006 | 1057.98 | 43.42618
2023-04-05 18:58 | 13957200 | 3877 | 17697.68 | 0.4104351 | 1076.894 | 44.55989
2023-04-05 19:58 | 13960800 | 3878 | 17846.31 | 0.4130578 | 1083.128 | 45
2023-04-05 20:58 | 13964400 | 3879 | 18846.62 | 0.4145067 | 1093.555 | 45
2023-04-05 21:59 | 13968000 | 3880 | 19064.16 | 0.4141181 | 1076.099 | 45
2023-04-05 22:58 | 13971600 | 3881 | 18823.08 | 0.4124304 | 1047.101 | 44.54875
2023-04-05 23:58 | 13975200 | 3882 | 19117.81 | 0.4111794 | 1050.529 | 44
2023-04-06 00:58 | 13978800 | 3883 | 18454.95 | 0.4131392 | 1055.652 | 44
2023-04-06 01:58 | 13982400 | 3884 | 18503.19 | 0.4151078 | 1056.272 | 44
2023-04-06 02:58 | 13986000 | 3885 | 18429.73 | 0.4130353 | 1056.073 | 44.37222
2023-04-06 03:58 | 13989600 | 3886 | 18471.76 | 0.4092861 | 1049.705 | 45
2023-04-06 04:58 | 13993200 | 3887 | 18365.09 | 0.4114033 | 1079.353 | 45.3844
2023-04-06 05:58 | 13996800 | 3888 | 18503.44 | 0.4072072 | 1086.617 | 46
2023-04-06 06:58 | 14000400 | 3889 | 17853.89 | 0.4124485 | 1083.346 | 45.80501
2023-04-06 07:58 | 14004000 | 3890 | 17593.14 | 0.4137086 | 1062.123 | 45
2023-04-06 08:58 | 14007600 | 3891 | 18336.48 | 0.4147329 | 1055.296 | 45
2023-04-06 09:58 | 14011200 | 3892 | 18491.48 | 0.4150903 | 1077.885 | 45
2023-04-06 10:58 | 14014800 | 3893 | 18548.86 | 0.4158766 | 1085.773 | 45
2023-04-06 11:58 | 14018400 | 3894 | 18534.91 | 0.4166181 | 1096.05 | 45.43611
2023-04-06 12:58 | 14022000 | 3895 | 18029.54 | 0.4168738 | 1042.615 | 45
2023-04-06 13:58 | 14025600 | 3896 | 18026.56 | 0.4151883 | 1043.948 | 45
2023-04-06 14:58 | 14029200 | 3897 | 18463.67 | 0.4168061 | 1049.735 | 45
2023-04-06 15:58 | 14032800 | 3898 | 17998.19 | 0.4173691 | 1047.497 | 44.05571
2023-04-06 16:58 | 14036400 | 3899 | 17805.66 | 0.4193792 | 1056.434 | 44.58611
2023-04-06 17:58 | 14040000 | 3900 | 16344.89 | 0.4164201 | 1057.221 | 45
2023-04-06 18:58 | 14043600 | 3901 | 17033.78 | 0.4136272 | 1053.934 | 44.14444
2023-04-06 19:58 | 14047200 | 3902 | 18237.02 | 0.4128975 | 1054.469 | 44.9415
2023-04-06 20:58 | 14050800 | 3903 | 18336.33 | 0.4145574 | 1053.853 | 45
2023-04-06 21:58 | 14054400 | 3904 | 18295.72 | 0.4143017 | 1050.866 | 45
2023-04-06 22:58 | 14058000 | 3905 | 18233.56 | 0.4159708 | 1051.129 | 45
2023-04-06 23:58 | 14061600 | 3906 | 17019.22 | 0.4190036 | 1025.636 | 45
2023-04-07 00:58 | 14065200 | 3907 | 13136.775 | 0.4084581 | 1002.721 | 43.73889
2023-04-07 01:58 | 14068800 | 3908 | 8069.192 | 0.3978479 | 999.9933 | 42.42897
2023-04-07 02:58 | 14072400 | 3909 | 10151.99 | 0.41029 | 1025.907 | 44.76944
2023-04-07 03:58 | 14076000 | 3910 | 11000.65 | 0.4097969 | 1049.272 | 45
2023-04-07 04:58 | 14079600 | 3911 | 10967.55 | 0.4129983 | 1050.4075 | 44.37778
2023-04-07 05:58 | 14083200 | 3912 | 12276.66 | 0.4122866 | 1023.819 | 43
2023-04-07 06:58 | 14086800 | 3913 | 12920.96 | 0.4142103 | 1021.914 | 42.79666
2023-04-07 07:58 | 14090400 | 3914 | 13103.73 | 0.4132697 | 1017.4625 | 42
2023-04-07 08:58 | 14094000 | 3915 | 13348.92 | 0.415444 | 1000.045 | 42.16156
2023-04-07 09:58 | 14097600 | 3916 | 11836.23 | 0.4188017 | 1007.253 | 41.62396
2023-04-07 10:58 | 14101200 | 3917 | 12079.39 | 0.4131003 | 992.5544 | 38.43056
2023-04-07 11:58 | 14104800 | 3918 | 13141.25 | 0.4175574 | 1012.621 | 39.87744
2023-04-07 12:58 | 14108400 | 3919 | 13018.82 | 0.4156433 | 1050.889 | 41.92778
2023-04-07 13:58 | 14112000 | 3920 | 13422.48 | 0.4139886 | 1110.168 | 43.35833
2023-04-07 14:58 | 14115600 | 3921 | 13867.57 | 0.4135061 | 1089.188 | 43.8273
2023-04-07 15:58 | 14119200 | 3922 | 13981.84 | 0.410956 | 1083.816 | 43
2023-04-07 16:58 | 14122800 | 3923 | 14224.7 | 0.412625 | 1103.451 | 43
2023-04-07 17:58 | 14126400 | 3924 | 15003.98 | 0.4137649 | 1110.385 | 43
2023-04-07 18:58 | 14130000 | 3925 | 14996.78 | 0.4163378 | 1134.525 | 43.66389
2023-04-07 19:58 | 14133600 | 3926 | 14585.31 | 0.4164716 | 1143.452 | 44
2023-04-07 20:58 | 14137200 | 3927 | 13121.04 | 0.4140292 | 1099.9625 | 43.44444
2023-04-07 21:58 | 14140800 | 3928 | 14714.65 | 0.4136752 | 1094.611 | 43
2023-04-07 22:58 | 14144400 | 3929 | 14975.72 | 0.4152592 | 1095.822 | 43
2023-04-07 23:58 | 14148000 | 3930 | 14991.37 | 0.4154983 | 1079.795 | 43
2023-04-08 00:58 | 14151600 | 3931 | 14985.91 | 0.4143683 | 1097.894 | 43.31111
2023-04-08 01:58 | 14155200 | 3932 | 15000.88 | 0.4131164 | 1123.751 | 43.9805
2023-04-08 02:57 | 14158800 | 3933 | 14992.06 | 0.4159067 | 1125.556 | 43
2023-04-08 03:57 | 14162400 | 3934 | 15018.07 | 0.4149783 | 1126.27 | 43
2023-04-08 04:57 | 14166000 | 3935 | 15009.3 | 0.41319 | 1131.14 | 43
2023-04-08 05:57 | 14169600 | 3936 | 14985.8 | 0.4131131 | 1152.207 | 43
2023-04-08 06:57 | 14173200 | 3937 | 15010.16 | 0.4126058 | 1151.919 | 43.56546
2023-04-08 07:57 | 14176800 | 3938 | 14978.57 | 0.4121195 | 1150.753 | 44
2023-04-08 08:57 | 14180400 | 3939 | 15154.38 | 0.4132831 | 1151.4725 | 44
2023-04-08 09:57 | 14184000 | 3940 | 15876.86 | 0.4112579 | 1152.623 | 44
2023-04-08 10:57 | 14187600 | 3941 | 15972 | 0.4136842 | 1153.026 | 44
2023-04-08 11:57 | 14191200 | 3942 | 15943.96 | 0.4153226 | 1154.374 | 44
2023-04-08 12:57 | 14194800 | 3943 | 15962.09 | 0.4145039 | 1146.052 | 44
2023-04-08 13:57 | 14198400 | 3944 | 16373.36 | 0.415176 | 1147.568 | 44
2023-04-08 14:57 | 14202000 | 3945 | 16452.43 | 0.4121139 | 1148.304 | 44
2023-04-08 15:57 | 14205600 | 3946 | 16728.29 | 0.4079304 | 1155.608 | 44
2023-04-08 16:57 | 14209200 | 3947 | 16993.99 | 0.4132808 | 1160.758 | 44.57103
2023-04-08 17:57 | 14212800 | 3948 | 16623.39 | 0.4191422 | 1142.819 | 44
2023-04-08 18:57 | 14216400 | 3949 | 15211.88 | 0.4111755 | 1103.274 | 44
2023-04-08 19:57 | 14220000 | 3950 | 16168.38 | 0.4173217 | 1097.894 | 44
2023-04-08 20:57 | 14223600 | 3951 | 14993.92 | 0.4166994 | 1110.476 | 44
2023-04-08 21:57 | 14227200 | 3952 | 13002.62 | 0.4046264 | 1116.291 | 44
2023-04-08 22:57 | 14230800 | 3953 | 13005.27 | 0.4033354 | 1124.003 | 43.66295
2023-04-08 23:57 | 14234400 | 3954 | 12996.31 | 0.40998 | 1128.641 | 43
2023-04-09 00:57 | 14238000 | 3955 | 12976.73 | 0.4079117 | 1127.22 | 42.961
2023-04-09 01:57 | 14241600 | 3956 | 13051.73 | 0.4093897 | 1128.999 | 42
2023-04-09 02:57 | 14245200 | 3957 | 13009.04 | 0.4116383 | 1138.08 | 42.38333
2023-04-09 03:57 | 14248800 | 3958 | 12983.69 | 0.4130911 | 1133.531 | 42.57382
2023-04-09 04:57 | 14252400 | 3959 | 12971.55 | 0.4061448 | 1128.594 | 42
2023-04-09 05:57 | 14256000 | 3960 | 13014.13 | 0.4091564 | 1145.234 | 42
2023-04-09 06:57 | 14259600 | 3961 | 13022.4 | 0.4119738 | 1142.988 | 41.82173
2023-04-09 07:57 | 14263200 | 3962 | 13004.7 | 0.4103522 | 1101.864 | 41
2023-04-09 08:57 | 14266800 | 3963 | 13013.94 | 0.4056451 | 1103.008 | 41
2023-04-09 09:57 | 14270400 | 3964 | 13023.49 | 0.4086407 | 1105.559 | 41
2023-04-09 10:56 | 14274000 | 3965 | 13419.6 | 0.4088944 | 1107.719 | 40.64722
2023-04-09 11:56 | 14277600 | 3966 | 14289.77 | 0.4112546 | 1104.004 | 40
2023-04-09 12:56 | 14281200 | 3967 | 14294.53 | 0.4132142 | 1101.317 | 40
2023-04-09 13:56 | 14284800 | 3968 | 13779.7 | 0.4086237 | 1100.013 | 40.48189
2023-04-09 14:56 | 14288400 | 3969 | 13492.45 | 0.4062983 | 1101.313 | 41
2023-04-09 15:56 | 14292000 | 3970 | 13571.52 | 0.4065471 | 1103.416 | 41
2023-04-09 16:56 | 14295600 | 3971 | 13532.67 | 0.4109267 | 1106.274 | 41
2023-04-09 17:56 | 14299200 | 3972 | 13219.94 | 0.4120393 | 1104.089 | 40.62396
2023-04-09 18:56 | 14302800 | 3973 | 11995.26 | 0.4081353 | 1107.814 | 40.225
2023-04-09 19:56 | 14306400 | 3974 | 12575.98 | 0.4079011 | 1133.504 | 41
2023-04-09 20:56 | 14310000 | 3975 | 13451.43 | 0.4058553 | 1134.049 | 41
2023-04-09 21:56 | 14313600 | 3976 | 14689.06 | 0.4083326 | 1148.364 | 41.49861
2023-04-09 22:56 | 14317200 | 3977 | 14730.31 | 0.4117836 | 1152.105 | 41.71944
2023-04-09 23:56 | 14320800 | 3978 | 14725.4 | 0.4130955 | 1133.111 | 40.21727
2023-04-10 00:56 | 14324400 | 3979 | 14729.95 | 0.4144122 | 1107.816 | 40
2023-04-10 01:56 | 14328000 | 3980 | 14713.9 | 0.4148145 | 1089.275 | 40
2023-04-10 02:56 | 14331600 | 3981 | 14680.01 | 0.4118201 | 1064.337 | 40
2023-04-10 03:56 | 14335200 | 3982 | 14655.9 | 0.4148858 | 1099.833 | 41.36389
2023-04-10 04:56 | 14338800 | 3983 | 14721.94 | 0.4162072 | 1120.251 | 42
2023-04-10 05:56 | 14342400 | 3984 | 14993.81 | 0.4158217 | 1128.558 | 42
2023-04-10 06:56 | 14346000 | 3985 | 14991.51 | 0.4170418 | 1154.036 | 42.90529
2023-04-10 07:56 | 14349600 | 3986 | 15008.35 | 0.4121448 | 1135.147 | 43
2023-04-10 08:56 | 14353200 | 3987 | 14999.64 | 0.4133508 | 1140.692 | 43
2023-04-10 09:56 | 14356800 | 3988 | 15881.84 | 0.4115423 | 1141.325 | 43
2023-04-10 10:56 | 14360400 | 3989 | 17245.5 | 0.414785 | 1156.247 | 43
2023-04-10 11:56 | 14364000 | 3990 | 18051.88 | 0.4160308 | 1160.442 | 43
2023-04-10 12:56 | 14367600 | 3991 | 18031.09 | 0.4147468 | 1164.124 | 43.81616
2023-04-10 13:56 | 14371200 | 3992 | 18131.54 | 0.4135172 | 1192.611 | 44
2023-04-10 14:56 | 14374800 | 3993 | 18477.13 | 0.4140499 | 1191.951 | 44.63231
2023-04-10 15:55 | 14378400 | 3994 | 17966.06 | 0.413185 | 1193.238 | 44.93315
2023-04-10 16:55 | 14382000 | 3995 | 17989.73 | 0.4136211 | 1204.277 | 45.81111
2023-04-10 17:55 | 14385600 | 3996 | 17380.1 | 0.4160408 | 1192.591 | 45.17778
2023-04-10 18:55 | 14389200 | 3997 | 17891.48 | 0.4123435 | 1199.348 | 45.49164
2023-04-10 19:55 | 14392800 | 3998 | 18005.93 | 0.4124853 | 1202.06 | 46
2023-04-10 20:55 | 14396400 | 3999 | 18022.09 | 0.4090591 | 1201.508 | 46
2023-04-10 21:55 | 14400000 | 4000 | 18008.23 | 0.4109532 | 1202.738 | 46
2023-04-10 22:55 | 14403600 | 4001 | 17997.61 | 0.4091552 | 1203.893 | 46
2023-04-10 23:55 | 14407200 | 4002 | 18033.24 | 0.4123308 | 1195.808 | 46
2023-04-11 00:55 | 14410800 | 4003 | 17946.04 | 0.4114033 | 1204.888 | 46
2023-04-11 01:55 | 14414400 | 4004 | 18010.25 | 0.4137542 | 1199.556 | 46
2023-04-11 02:55 | 14418000 | 4005 | 17994.89 | 0.4104028 | 1208.886 | 46
2023-04-11 03:55 | 14421600 | 4006 | 18009.62 | 0.4098211 | 1207.191 | 46
2023-04-11 04:55 | 14425200 | 4007 | 17965.63 | 0.4073409 | 1213.983 | 46
2023-04-11 05:55 | 14428800 | 4008 | 17414.25 | 0.4051681 | 1209.883 | 46
2023-04-11 06:55 | 14432400 | 4009 | 17986.96 | 0.4057791 | 1198.207 | 46
2023-04-11 07:55 | 14436000 | 4010 | 17959.18 | 0.4095719 | 1212.635 | 46
2023-04-11 08:55 | 14439600 | 4011 | 17978.16 | 0.4090744 | 1207.855 | 46
2023-04-11 09:55 | 14443200 | 4012 | 17989.65 | 0.4079607 | 1208.9 | 46
2023-04-11 10:55 | 14446800 | 4013 | 17990.79 | 0.4113465 | 1209.623 | 46
2023-04-11 11:55 | 14450400 | 4014 | 18019.44 | 0.4099575 | 1203.774 | 46
2023-04-11 12:55 | 14454000 | 4015 | 18024.11 | 0.4095735 | 1204.211 | 46
2023-04-11 13:55 | 14457600 | 4016 | 18002.8 | 0.4116972 | 1204.143 | 46
2023-04-11 14:55 | 14461200 | 4017 | 18006.99 | 0.4086864 | 1202.787 | 46
2023-04-11 15:55 | 14464800 | 4018 | 18020 | 0.402983 | 1204.32 | 46
2023-04-11 16:55 | 14468400 | 4019 | 17994.15 | 0.4090781 | 1205.247 | 46
2023-04-11 17:55 | 14472000 | 4020 | 17984.99 | 0.4164231 | 1202.267 | 46
2023-04-11 18:55 | 14475600 | 4021 | 17988.94 | 0.4149439 | 1204.217 | 46
2023-04-11 19:55 | 14479200 | 4022 | 17992.36 | 0.4141234 | 1205.113 | 46
2023-04-11 20:55 | 14482800 | 4023 | 18017.24 | 0.4133486 | 1204.748 | 46
2023-04-11 21:55 | 14486400 | 4024 | 18002.5 | 0.4147847 | 1204.23 | 46
2023-04-11 22:55 | 14490000 | 4025 | 18000.21 | 0.4110822 | 1205.036 | 46
2023-04-11 23:55 | 14493600 | 4026 | 17992.73 | 0.4087432 | 1197.733 | 46
2023-04-12 00:55 | 14497200 | 4027 | 18012.525 | 0.4049803 | 1202.578 | 46.31389
2023-04-12 01:55 | 14500800 | 4028 | 18004.01 | 0.4044811 | 1201.788 | 47
2023-04-12 02:55 | 14504400 | 4029 | 18022.53 | 0.4075744 | 1211.258 | 47
2023-04-12 03:55 | 14508000 | 4030 | 17997.06 | 0.4117808 | 1212.247 | 47
2023-04-12 04:54 | 14511600 | 4031 | 17990.26 | 0.4118067 | 1210.573 | 47
2023-04-12 05:54 | 14515200 | 4032 | 18007.29 | 0.4123703 | 1204.779 | 47
2023-04-12 06:54 | 14518800 | 4033 | 18007.95 | 0.4101568 | 1205.037 | 47
2023-04-12 07:54 | 14522400 | 4034 | 18027.41 | 0.4100192 | 1209.708 | 47
2023-04-12 08:54 | 14526000 | 4035 | 17991.04 | 0.4073211 | 1208.794 | 47
2023-04-12 09:54 | 14529600 | 4036 | 18009.96 | 0.4089641 | 1209.504 | 47
2023-04-12 10:54 | 14533200 | 4037 | 18007.82 | 0.4100426 | 1209.29 | 47
2023-04-12 11:55 | 14536800 | 4038 | 18003.7 | 0.4030717 | 1209.137 | 47
2023-04-12 12:55 | 14540400 | 4039 | 18000.36 | 0.4086028 | 1209.757 | 47
2023-04-12 13:55 | 14544000 | 4040 | 17987.48 | 0.4072047 | 1210.043 | 47
2023-04-12 14:55 | 14547600 | 4041 | 17991.16 | 0.4018986 | 1209.619 | 47
2023-04-12 15:55 | 14551200 | 4042 | 17995.28 | 0.4043348 | 1208.464 | 47
2023-04-12 16:55 | 14554800 | 4043 | 17990.74 | 0.4027731 | 1206.698 | 47
2023-04-12 17:55 | 14558400 | 4044 | 17967.39 | 0.4071097 | 1205.419 | 47
2023-04-12 18:55 | 14562000 | 4045 | 17997.7 | 0.4033167 | 1205.122 | 47
2023-04-12 19:55 | 14565600 | 4046 | 17989.03 | 0.4025322 | 1207.301 | 47
2023-04-12 20:55 | 14569200 | 4047 | 18020.53 | 0.4073552 | 1206.905 | 47
2023-04-12 21:55 | 14572800 | 4048 | 17994.38 | 0.406366 | 1206.319 | 47
2023-04-12 22:55 | 14576400 | 4049 | 18023.02 | 0.407305 | 1207.088 | 47
2023-04-12 23:55 | 14580000 | 4050 | 18037.79 | 0.4098211 | 1208.111 | 47
2023-04-13 00:55 | 14583600 | 4051 | 17878.67 | 0.4075992 | 1209.338 | 47
2023-04-13 01:55 | 14587200 | 4052 | 17336.84 | 0.40696 | 1207.831 | 47
2023-04-13 02:55 | 14590800 | 4053 | 18011.19 | 0.4040546 | 1208.979 | 47
2023-04-13 03:55 | 14594400 | 4054 | 17991.73 | 0.4066342 | 1207.931 | 47
2023-04-13 04:55 | 14598000 | 4055 | 18000.98 | 0.4045911 | 1207.47 | 47
2023-04-13 05:55 | 14601600 | 4056 | 17986.64 | 0.4083908 | 1206.962 | 47
2023-04-13 06:55 | 14605200 | 4057 | 17971.26 | 0.4092554 | 1206.214 | 47
2023-04-13 07:55 | 14608800 | 4058 | 18015.075 | 0.4147658 | 1203.084 | 47
2023-04-13 08:55 | 14612400 | 4059 | 18035.45 | 0.4126504 | 1203.787 | 47
2023-04-13 09:55 | 14616000 | 4060 | 18891.16 | 0.4132436 | 1204.369 | 47
2023-04-13 10:55 | 14619600 | 4061 | 19335.71 | 0.4132572 | 1210.7775 | 47
2023-04-13 11:55 | 14623200 | 4062 | 19014.24 | 0.4142159 | 1208.024 | 47
2023-04-13 12:55 | 14626800 | 4063 | 18776.34 | 0.4169886 | 1202.162 | 47
2023-04-13 13:55 | 14630400 | 4064 | 19013.53 | 0.4161314 | 1204.651 | 47
2023-04-13 14:55 | 14634000 | 4065 | 19034.52 | 0.4141526 | 1194.037 | 47.38858
2023-04-13 15:55 | 14637600 | 4066 | 18989.53 | 0.415249 | 1210.032 | 47.20195
2023-04-13 16:55 | 14641200 | 4067 | 19032.64 | 0.4139383 | 1203.893 | 47
2023-04-13 17:55 | 14644800 | 4068 | 18955.64 | 0.4129543 | 1203.697 | 47
2023-04-13 18:55 | 14648400 | 4069 | 19445.23 | 0.4118489 | 1204.801 | 47
2023-04-13 19:55 | 14652000 | 4070 | 18070.89 | 0.4136382 | 1203.008 | 47
2023-04-13 20:55 | 14655600 | 4071 | 18259.37 | 0.4137708 | 1203.698 | 47
2023-04-13 21:55 | 14659200 | 4072 | 18007.94 | 0.4140542 | 1204.259 | 47
2023-04-13 22:55 | 14662800 | 4073 | 17877.5 | 0.4163175 | 1198.502 | 47
2023-04-13 23:55 | 14666400 | 4074 | 17020.27 | 0.4126418 | 1163.333 | 46.73816
2023-04-14 00:54 | 14670000 | 4075 | 17564.03 | 0.4148265 | 1185.568 | 46.8078
2023-04-14 01:54 | 14673600 | 4076 | 17296.81 | 0.4159192 | 1181.311 | 47
2023-04-14 02:55 | 14677200 | 4077 | 16389.28 | 0.409595 | 1166.308 | 46.21111
2023-04-14 03:55 | 14680800 | 4078 | 15999.47 | 0.4110201 | 1171.442 | 46
2023-04-14 04:55 | 14684400 | 4079 | 16003.04 | 0.4065294 | 1192.238 | 46.73333
2023-04-14 05:55 | 14688000 | 4080 | 16265.35 | 0.4078109 | 1200.222 | 47
2023-04-14 06:54 | 14691600 | 4081 | 17119.25 | 0.4125978 | 1197.094 | 46.51811
2023-04-14 07:54 | 14695200 | 4082 | 17677.35 | 0.4151647 | 1184.123 | 46
2023-04-14 08:54 | 14698800 | 4083 | 17395.32 | 0.4149175 | 1191.199 | 46
2023-04-14 09:54 | 14702400 | 4084 | 17656.71 | 0.4089925 | 1191.413 | 46
2023-04-14 10:54 | 14706000 | 4085 | 17281.84 | 0.4135396 | 1202.47 | 46
2023-04-14 11:54 | 14709600 | 4086 | 16442.07 | 0.4170284 | 1180.869 | 45.77159
2023-04-14 12:54 | 14713200 | 4087 | 16478.64 | 0.4139172 | 1186.339 | 45.37222
2023-04-14 13:54 | 14716800 | 4088 | 17136.8 | 0.4104822 | 1204.376 | 46
2023-04-14 14:54 | 14720400 | 4089 | 17738 | 0.4139219 | 1205.492 | 46
2023-04-14 15:54 | 14724000 | 4090 | 17989.36 | 0.4129994 | 1203.037 | 46
2023-04-14 16:54 | 14727600 | 4091 | 18131.64 | 0.4115713 | 1204.525 | 46
2023-04-14 17:54 | 14731200 | 4092 | 18146.63 | 0.4085156 | 1203.539 | 46
2023-04-14 18:54 | 14734800 | 4093 | 18064.1 | 0.4082181 | 1203.873 | 46.55432
2023-04-14 19:54 | 14738400 | 4094 | 17990.65 | 0.4113964 | 1201.695 | 47
2023-04-14 20:54 | 14742000 | 4095 | 18030.24 | 0.4123917 | 1201.141 | 47
2023-04-14 21:54 | 14745600 | 4096 | 18014.62 | 0.4126699 | 1200.806 | 47
2023-04-14 22:54 | 14749200 | 4097 | 16388.99 | 0.4069365 | 1196.66 | 47
2023-04-14 23:54 | 14752800 | 4098 | 17910.91 | 0.4078331 | 1198.813 | 47
2023-04-15 00:54 | 14756400 | 4099 | 17998.54 | 0.4105242 | 1200.884 | 47
2023-04-15 01:54 | 14760000 | 4100 | 17982.81 | 0.4103631 | 1199.933 | 47
2023-04-15 02:54 | 14763600 | 4101 | 17970.86 | 0.4125212 | 1200.238 | 47
2023-04-15 03:54 | 14767200 | 4102 | 18065.74 | 0.4073828 | 1201.345 | 47
2023-04-15 04:54 | 14770800 | 4103 | 17995.57 | 0.4130593 | 1201.055 | 47
2023-04-15 05:54 | 14774400 | 4104 | 18038.86 | 0.4154033 | 1199.387 | 47
2023-04-15 06:54 | 14778000 | 4105 | 18004.33 | 0.4176994 | 1200.791 | 47
2023-04-15 07:54 | 14781600 | 4106 | 17964.07 | 0.4157097 | 1198.846 | 46.85794
2023-04-15 08:54 | 14785200 | 4107 | 16788.975 | 0.4154814 | 1196.846 | 46.74861
2023-04-15 09:54 | 14788800 | 4108 | 18006.05 | 0.4108841 | 1198.868 | 47
2023-04-15 10:54 | 14792400 | 4109 | 17940.72 | 0.418056 | 1200.665 | 47
2023-04-15 11:54 | 14796000 | 4110 | 17810.75 | 0.4102578 | 1187.58 | 47
2023-04-15 12:54 | 14799600 | 4111 | 18011.58 | 0.4084532 | 1185.644 | 46.51532
2023-04-15 13:54 | 14803200 | 4112 | 17988.43 | 0.4142278 | 1191.094 | 46.33889
2023-04-15 14:54 | 14806800 | 4113 | 18012.72 | 0.4151343 | 1189.189 | 46
2023-04-15 15:54 | 14810400 | 4114 | 18003.07 | 0.4133614 | 1187.941 | 46
2023-04-15 16:54 | 14814000 | 4115 | 18024.56 | 0.4121448 | 1205.194 | 46.9805
2023-04-15 17:54 | 14817600 | 4116 | 17988.66 | 0.4148524 | 1208.087 | 47
2023-04-15 18:54 | 14821200 | 4117 | 17990.75 | 0.4110975 | 1211.288 | 47
2023-04-15 19:54 | 14824800 | 4118 | 17939.68 | 0.4128638 | 1213.834 | 47
2023-04-15 20:54 | 14828400 | 4119 | 17991.59 | 0.4135458 | 1185.365 | 47
2023-04-15 21:54 | 14832000 | 4120 | 18014.9 | 0.4140822 | 1212.092 | 47
2023-04-15 22:54 | 14835600 | 4121 | 17948.4 | 0.4157044 | 1201.58 | 47
2023-04-15 23:54 | 14839200 | 4122 | 17998.52 | 0.4154799 | 1187.498 | 46.21727
2023-04-16 00:54 | 14842800 | 4123 | 18019.22 | 0.4174806 | 1185.149 | 46
2023-04-16 01:54 | 14846400 | 4124 | 17999.35 | 0.4093253 | 1193.131 | 46.87187
2023-04-16 02:54 | 14850000 | 4125 | 18000.18 | 0.4062044 | 1204.153 | 47
2023-04-16 03:54 | 14853600 | 4126 | 18017.98 | 0.4073755 | 1204.447 | 47
2023-04-16 04:54 | 14857200 | 4127 | 17988.89 | 0.4076805 | 1207.013 | 47
2023-04-16 05:54 | 14860800 | 4128 | 18114.23 | 0.4086417 | 1206.66 | 47
2023-04-16 06:54 | 14864400 | 4129 | 18559.18 | 0.4114936 | 1207.779 | 47
2023-04-16 07:54 | 14868000 | 4130 | 18348.95 | 0.4130457 | 1203.467 | 47
2023-04-16 08:54 | 14871600 | 4131 | 18001.39 | 0.4105742 | 1203.671 | 47
2023-04-16 09:54 | 14875200 | 4132 | 17752.45 | 0.4125532 | 1201.623 | 47
2023-04-16 10:54 | 14878800 | 4133 | 18021.4 | 0.4080251 | 1201.913 | 47
2023-04-16 11:54 | 14882400 | 4134 | 18085.65 | 0.4102206 | 1201.258 | 47
2023-04-16 12:54 | 14886000 | 4135 | 17981.2 | 0.4101894 | 1198.757 | 47
2023-04-16 13:54 | 14889600 | 4136 | 17945.91 | 0.4145781 | 1197.315 | 47
2023-04-16 14:54 | 14893200 | 4137 | 17968.89 | 0.4063337 | 1204.055 | 47
2023-04-16 15:54 | 14896800 | 4138 | 18066.15 | 0.4064975 | 1203.931 | 47.79861
2023-04-16 16:54 | 14900400 | 4139 | 18028.14 | 0.408285 | 1203.656 | 47.25348
2023-04-16 17:54 | 14904000 | 4140 | 17974.36 | 0.4093337 | 1207.689 | 47
2023-04-16 18:54 | 14907600 | 4141 | 17991.425 | 0.4123075 | 1213.489 | 47
2023-04-16 19:54 | 14911200 | 4142 | 17961.2 | 0.4052699 | 1212.347 | 47
2023-04-16 20:54 | 14914800 | 4143 | 18051.92 | 0.4069231 | 1214.343 | 47
2023-04-16 21:54 | 14918400 | 4144 | 18025.55 | 0.4065325 | 1212.125 | 47
2023-04-16 22:53 | 14922000 | 4145 | 18033.25 | 0.4069097 | 1209.188 | 47.6351
2023-04-16 23:53 | 14925600 | 4146 | 18033.36 | 0.4069496 | 1208.031 | 47
2023-04-17 00:53 | 14929200 | 4147 | 18148.84 | 0.4071442 | 1203.676 | 47.46389
2023-04-17 01:53 | 14932800 | 4148 | 17631.76 | 0.4138538 | 1201.631 | 47.16992
2023-04-17 02:53 | 14936400 | 4149 | 17577.12 | 0.4125194 | 1202.037 | 46.36667
2023-04-17 03:53 | 14940000 | 4150 | 17748.04 | 0.4138994 | 1201.935 | 46
2023-04-17 04:53 | 14943600 | 4151 | 16889.8 | 0.4131253 | 1183.935 | 46
2023-04-17 05:53 | 14947200 | 4152 | 17852.25 | 0.4116022 | 1178.754 | 46
2023-04-17 06:53 | 14950800 | 4153 | 18002.35 | 0.4121833 | 1199.206 | 46.42897
2023-04-17 07:53 | 14954400 | 4154 | 17942.36 | 0.4133042 | 1198.726 | 46.12083
2023-04-17 08:53 | 14958000 | 4155 | 18005.5 | 0.4118624 | 1206.328 | 46.15877
2023-04-17 09:53 | 14961600 | 4156 | 17988.7 | 0.4163008 | 1205.116 | 47
2023-04-17 10:53 | 14965200 | 4157 | 18030.21 | 0.4167964 | 1206.867 | 47
2023-04-17 11:53 | 14968800 | 4158 | 17999.99 | 0.4105336 | 1207.058 | 47
2023-04-17 12:53 | 14972400 | 4159 | 18013.71 | 0.412212 | 1207.156 | 47
2023-04-17 13:53 | 14976000 | 4160 | 17988.59 | 0.4135156 | 1207.298 | 47
2023-04-17 14:53 | 14979600 | 4161 | 18032.94 | 0.418535 | 1206.482 | 47.74167
2023-04-17 15:53 | 14983200 | 4162 | 17713.89 | 0.4104628 | 1201.789 | 47.06389
2023-04-17 16:54 | 14986800 | 4163 | 18000.44 | 0.4062323 | 1205.374 | 47.47493
2023-04-17 17:57 | 14990400 | 4164 | 18007.86 | 0.4098134 | 1203.583 | 47.33983
2023-04-17 18:57 | 14994000 | 4165 | 17992.36 | 0.4052089 | 1207.391 | 47.81337
2023-04-17 19:57 | 14997600 | 4166 | 17989.68 | 0.4073178 | 1206.114 | 48
2023-04-17 20:57 | 15001200 | 4167 | 17516.79 | 0.4024167 | 1207.009 | 48
2023-04-17 21:57 | 15004800 | 4168 | 17993.9 | 0.4095811 | 1205.341 | 48
2023-04-17 22:57 | 15008400 | 4169 | 17977.42 | 0.4110563 | 1203.614 | 47.81058
2023-04-17 23:57 | 15012000 | 4170 | 17997.68 | 0.4079069 | 1203.146 | 47.53194
2023-04-18 00:57 | 15015600 | 4171 | 17723.31 | 0.407105 | 1202.084 | 47.93315
2023-04-18 01:57 | 15019200 | 4172 | 17127.4 | 0.4103847 | 1196.712 | 48
2023-04-18 02:57 | 15022800 | 4173 | 17521.56 | 0.4069131 | 1202.393 | 48.02222
2023-04-18 03:57 | 15026400 | 4174 | 17106.775 | 0.4081789 | 1208.661 | 48.5
2023-04-18 04:57 | 15030000 | 4175 | 17269.66 | 0.4065961 | 1210.204 | 48.5
2023-04-18 05:57 | 15033600 | 4176 | 18013.28 | 0.4066781 | 1203.522 | 48.5
2023-04-18 06:57 | 15037200 | 4177 | 17972.77 | 0.4035292 | 1205.193 | 48.5
2023-04-18 07:57 | 15040800 | 4178 | 18023.74 | 0.4052811 | 1204.311 | 48.5
2023-04-18 08:57 | 15044400 | 4179 | 18020 | 0.4052435 | 1204.456 | 48.5
2023-04-18 09:57 | 15048000 | 4180 | 17983.45 | 0.4084217 | 1204.198 | 48.5
2023-04-18 10:57 | 15051600 | 4181 | 17980.26 | 0.4096953 | 1204.202 | 48.5
2023-04-18 11:57 | 15055200 | 4182 | 17994.69 | 0.4095986 | 1207.075 | 48.5
2023-04-18 12:57 | 15058800 | 4183 | 18022.6 | 0.4115334 | 1204.598 | 48.5
2023-04-18 13:57 | 15062400 | 4184 | 18012.46 | 0.4109722 | 1204.805 | 48.5
2023-04-18 14:57 | 15066000 | 4185 | 17989.14 | 0.4132468 | 1204.229 | 48.5
2023-04-18 15:57 | 15069600 | 4186 | 18018.07 | 0.4111125 | 1205.662 | 48.5
2023-04-18 16:57 | 15073200 | 4187 | 18019.275 | 0.4152958 | 1205.1 | 47.89167
2023-04-18 17:57 | 15076800 | 4188 | 18007.83 | 0.4112287 | 1205.418 | 47.58078
2023-04-18 18:57 | 15080400 | 4189 | 18015.06 | 0.4103836 | 1205.385 | 47.94444
2023-04-18 19:57 | 15084000 | 4190 | 18003.71 | 0.4099315 | 1208.584 | 47.64763
2023-04-18 20:57 | 15087600 | 4191 | 17990.92 | 0.4003627 | 1208.911 | 48
2023-04-18 21:57 | 15091200 | 4192 | 18002.68 | 0.4057422 | 1207.925 | 48
2023-04-18 22:57 | 15094800 | 4193 | 17977.18 | 0.4073019 | 1208.44 | 48
2023-04-18 23:57 | 15098400 | 4194 | 17999.41 | 0.4046306 | 1211.0625 | 48
2023-04-19 00:57 | 15102000 | 4195 | 17985.9 | 0.402856 | 1210.582 | 48
2023-04-19 01:57 | 15105600 | 4196 | 17976.08 | 0.4021685 | 1213.121 | 48
2023-04-19 02:57 | 15109200 | 4197 | 17979.95 | 0.4090853 | 1211.011 | 48
2023-04-19 03:57 | 15112800 | 4198 | 17975.77 | 0.4109457 | 1206.531 | 48
2023-04-19 04:56 | 15116400 | 4199 | 18042.84 | 0.4139649 | 1195.44 | 47.03621
2023-04-19 05:56 | 15120000 | 4200 | 18042.81 | 0.4079567 | 1184.522 | 47
2023-04-19 06:56 | 15123600 | 4201 | 18042.94 | 0.4081702 | 1182.16 | 47
2023-04-19 07:56 | 15127200 | 4202 | 17987.28 | 0.4111411 | 1187.549 | 47
2023-04-19 08:56 | 15130800 | 4203 | 18027.12 | 0.4099315 | 1183.258 | 47
2023-04-19 09:56 | 15134400 | 4204 | 18000.55 | 0.4084889 | 1193.361 | 47
2023-04-19 10:56 | 15138000 | 4205 | 17984.76 | 0.4083195 | 1192.646 | 47.06964
2023-04-19 11:56 | 15141600 | 4206 | 18009.26 | 0.4076997 | 1194.573 | 47.5
2023-04-19 12:56 | 15145200 | 4207 | 17996.36 | 0.4028003 | 1215.465 | 48.33194
2023-04-19 13:56 | 15148800 | 4208 | 18025.38 | 0.4034624 | 1214.096 | 48.5
2023-04-19 14:56 | 15152400 | 4209 | 17983.51 | 0.4028797 | 1214.052 | 48.5
2023-04-19 15:56 | 15156000 | 4210 | 18003.64 | 0.4011686 | 1210.732 | 48.5
2023-04-19 16:56 | 15159600 | 4211 | 17992.67 | 0.4000797 | 1208.522 | 48.5
2023-04-19 17:56 | 15163200 | 4212 | 17977.38 | 0.3988444 | 1209.499 | 48.5
2023-04-19 18:56 | 15166800 | 4213 | 18007.29 | 0.4026585 | 1209.418 | 48.5
2023-04-19 19:56 | 15170400 | 4214 | 17997.74 | 0.4053969 | 1208.533 | 48.5
2023-04-19 20:56 | 15174000 | 4215 | 18012.28 | 0.4091064 | 1209.126 | 48.5
2023-04-19 21:56 | 15177600 | 4216 | 18019.21 | 0.4117875 | 1209.248 | 48.5
2023-04-19 22:56 | 15181200 | 4217 | 18017.31 | 0.4103588 | 1208.612 | 48.5
2023-04-19 23:56 | 15184800 | 4218 | 17987.05 | 0.4089326 | 1209.913 | 48.5
2023-04-20 00:56 | 15188400 | 4219 | 18015.9 | 0.4099986 | 1208.216 | 48.5
2023-04-20 01:56 | 15192000 | 4220 | 17971.1 | 0.4144309 | 1208.783 | 48.5
2023-04-20 02:56 | 15195600 | 4221 | 17991.81 | 0.4150339 | 1185.014 | 48.01944
2023-04-20 03:56 | 15199200 | 4222 | 18009.31 | 0.4123616 | 1199.599 | 48.18384
2023-04-20 04:56 | 15202800 | 4223 | 18012.14 | 0.4161184 | 1198.242 | 48.18106
2023-04-20 05:56 | 15206400 | 4224 | 18008.88 | 0.4138531 | 1192.8475 | 47.24167
2023-04-20 06:56 | 15210000 | 4225 | 18016.75 | 0.4112359 | 1198.553 | 47
2023-04-20 07:56 | 15213600 | 4226 | 17853.3 | 0.4164761 | 1193.135 | 47.25139
2023-04-20 08:56 | 15217200 | 4227 | 17353.32 | 0.4139447 | 1179.47 | 46.58333
2023-04-20 09:56 | 15220800 | 4228 | 16855.43 | 0.4143276 | 1170.021 | 46.73955
2023-04-20 10:56 | 15224400 | 4229 | 15502.35 | 0.4142694 | 1160.305 | 46.1156
2023-04-20 11:56 | 15228000 | 4230 | 18322.68 | 0.4124242 | 1183.844 | 46.66389
2023-04-20 12:56 | 15231600 | 4231 | 18001.73 | 0.4102437 | 1199.351 | 47
2023-04-20 13:56 | 15235200 | 4232 | 18131.23 | 0.4079714 | 1204.716 | 47.25278
2023-04-20 14:56 | 15238800 | 4233 | 17095.45 | 0.3967535 | 1211.076 | 48.20195
2023-04-20 15:56 | 15242400 | 4234 | 17028.87 | 0.4007432 | 1209.869 | 48.5
2023-04-20 16:56 | 15246000 | 4235 | 17995.31 | 0.3977186 | 1208.973 | 48.5
2023-04-20 17:56 | 15249600 | 4236 | 18004 | 0.4030192 | 1208.945 | 48.5
2023-04-20 18:56 | 15253200 | 4237 | 17840.53 | 0.4041714 | 1209.84 | 48.5
2023-04-20 19:56 | 15256800 | 4238 | 17933.61 | 0.4014811 | 1209.635 | 48.5
2023-04-20 20:56 | 15260400 | 4239 | 18018.34 | 0.3994688 | 1209.656 | 48.5
2023-04-20 21:56 | 15264000 | 4240 | 18002.37 | 0.4054431 | 1209.816 | 48.5
2023-04-20 22:56 | 15267600 | 4241 | 18000.69 | 0.4097671 | 1209.225 | 48.5
2023-04-20 23:56 | 15271200 | 4242 | 18022.54 | 0.4068197 | 1208.626 | 48.5
2023-04-21 00:56 | 15274800 | 4243 | 17793.23 | 0.4111953 | 1209.969 | 48.5
2023-04-21 01:56 | 15278400 | 4244 | 17515.19 | 0.4100267 | 1209.065 | 48.5
2023-04-21 02:56 | 15282000 | 4245 | 18009.32 | 0.4129806 | 1205.062 | 48.10556
2023-04-21 03:56 | 15285600 | 4246 | 17974.3 | 0.4092379 | 1204.197 | 48.23677
2023-04-21 04:56 | 15289200 | 4247 | 17994.92 | 0.4133019 | 1194.069 | 47.36528
2023-04-21 05:56 | 15292800 | 4248 | 17965.61 | 0.4136507 | 1192.63 | 47
2023-04-21 06:56 | 15296400 | 4249 | 17740.93 | 0.4180031 | 1196.442 | 47
2023-04-21 07:56 | 15300000 | 4250 | 18037.03 | 0.4109682 | 1196.875 | 47.41365
2023-04-21 08:56 | 15303600 | 4251 | 18016.1 | 0.4116376 | 1205.427 | 47.77994
2023-04-21 09:55 | 15307200 | 4252 | 17621.71 | 0.413855 | 1171.046 | 46.7625
2023-04-21 10:55 | 15310800 | 4253 | 17981.25 | 0.4126295 | 1186.609 | 47.25905
2023-04-21 11:55 | 15314400 | 4254 | 17997.55 | 0.4104739 | 1186.482 | 47
2023-04-21 12:55 | 15318000 | 4255 | 18006.67 | 0.4097114 | 1197.611 | 47.27577
2023-04-21 13:55 | 15321600 | 4256 | 17980.53 | 0.4083231 | 1202.358 | 47.48333
2023-04-21 14:55 | 15325200 | 4257 | 17923.29 | 0.4062454 | 1203.368 | 47
2023-04-21 15:55 | 15328800 | 4258 | 17849.59 | 0.410885 | 1206.475 | 47.025
2023-04-21 16:55 | 15332400 | 4259 | 18052.45 | 0.4118666 | 1206.148 | 47.54596
2023-04-21 17:55 | 15336000 | 4260 | 18117.69 | 0.4096528 | 1204.7225 | 48.35
2023-04-21 18:56 | 15339600 | 4261 | 18003.43 | 0.4080919 | 1208.518 | 48.5
2023-04-21 19:56 | 15343200 | 4262 | 17979.73 | 0.4072911 | 1208.241 | 48.5
2023-04-21 20:56 | 15346800 | 4263 | 18041.35 | 0.4096201 | 1201.948 | 48.5
2023-04-21 21:55 | 15350400 | 4264 | 17970.01 | 0.4042663 | 1205.99 | 48.5
2023-04-21 22:55 | 15354000 | 4265 | 18004.075 | 0.4064472 | 1203.458 | 48.5
2023-04-21 23:55 | 15357600 | 4266 | 17996.74 | 0.4045961 | 1201.725 | 48.5
2023-04-22 00:55 | 15361200 | 4267 | 18014.12 | 0.4057428 | 1206.143 | 48.5
2023-04-22 01:55 | 15364800 | 4268 | 17984.92 | 0.4055593 | 1205.934 | 48.5
2023-04-22 02:55 | 15368400 | 4269 | 17990.39 | 0.4053989 | 1205.123 | 48.5
2023-04-22 03:55 | 15372000 | 4270 | 17991.12 | 0.4032716 | 1204.558 | 48.5
2023-04-22 04:55 | 15375600 | 4271 | 18024.23 | 0.4104594 | 1204.165 | 48.5
2023-04-22 05:55 | 15379200 | 4272 | 18040.06 | 0.4086033 | 1206.351 | 48.5
2023-04-22 06:55 | 15382800 | 4273 | 17951.05 | 0.4091362 | 1203.573 | 48.47075
2023-04-22 07:55 | 15386400 | 4274 | 16823.6 | 0.4122306 | 1194.403 | 47.22222
2023-04-22 08:55 | 15390000 | 4275 | 16686.18 | 0.4116421 | 1173.827 | 47
2023-04-22 09:55 | 15393600 | 4276 | 15990.68 | 0.4028847 | 1195.898 | 47
2023-04-22 10:55 | 15397200 | 4277 | 15981.11 | 0.4026708 | 1203.664 | 47
2023-04-22 11:55 | 15400800 | 4278 | 16772.84 | 0.4046481 | 1204.168 | 46.36944
2023-04-22 12:55 | 15404400 | 4279 | 16999.76 | 0.4031914 | 1202.654 | 46
2023-04-22 13:55 | 15408000 | 4280 | 16552.46 | 0.3969359 | 1208.721 | 46
2023-04-22 14:55 | 15411600 | 4281 | 17419.26 | 0.4038269 | 1209.093 | 46.72361
2023-04-22 15:55 | 15415200 | 4282 | 17904.74 | 0.4002435 | 1208.235 | 47.66435
2023-04-22 16:55 | 15418800 | 4283 | 17983.28 | 0.4054195 | 1204.502 | 48
2023-04-22 17:55 | 15422400 | 4284 | 18005.8 | 0.4067392 | 1202.451 | 48.47917
2023-04-22 18:55 | 15426000 | 4285 | 17969.47 | 0.4073593 | 1201.443 | 48.5
2023-04-22 19:55 | 15429600 | 4286 | 17988.27 | 0.4058136 | 1203.914 | 48.5
2023-04-22 20:55 | 15433200 | 4287 | 17555.26 | 0.4084407 | 1204.647 | 48.5
2023-04-22 21:55 | 15436800 | 4288 | 15996.4 | 0.4090422 | 1205.83 | 48.5
2023-04-22 22:55 | 15440400 | 4289 | 15689.88 | 0.4141955 | 1193.899 | 48.10028
2023-04-22 23:55 | 15444000 | 4290 | 16566.81 | 0.4069603 | 1173.329 | 47.38333
2023-04-23 00:55 | 15447600 | 4291 | 18038.94 | 0.4051805 | 1174.946 | 48
2023-04-23 01:55 | 15451200 | 4292 | 18019.69 | 0.4097727 | 1173.622 | 48
2023-04-23 02:55 | 15454800 | 4293 | 17983.79 | 0.4070803 | 1192.371 | 48
2023-04-23 03:55 | 15458400 | 4294 | 18009.63 | 0.4107178 | 1204.516 | 48
2023-04-23 04:55 | 15462000 | 4295 | 17968.45 | 0.4063705 | 1203.926 | 48
2023-04-23 05:55 | 15465600 | 4296 | 18003.08 | 0.4066308 | 1204.677 | 48
2023-04-23 06:55 | 15469200 | 4297 | 18021.2 | 0.4001195 | 1206.906 | 48
2023-04-23 07:55 | 15472800 | 4298 | 18031.44 | 0.4098092 | 1210.106 | 48.24306
2023-04-23 08:55 | 15476400 | 4299 | 18029.99 | 0.4086053 | 1209.039 | 48.5
2023-04-23 09:55 | 15480000 | 4300 | 17987.22 | 0.4123472 | 1208.733 | 48.5
2023-04-23 10:55 | 15483600 | 4301 | 17051.68 | 0.4115981 | 1204.751 | 48.10556
2023-04-23 11:55 | 15487200 | 4302 | 17928.08 | 0.4067501 | 1203.389 | 48.29248
2023-04-23 12:55 | 15490800 | 4303 | 17976.97 | 0.4093276 | 1206.094 | 48.5
2023-04-23 13:55 | 15494400 | 4304 | 17572.96 | 0.4081189 | 1204.888 | 48.5
2023-04-23 14:55 | 15498000 | 4305 | 18011.09 | 0.4086084 | 1201.421 | 48.25905
2023-04-23 15:55 | 15501600 | 4306 | 17489.17 | 0.4086493 | 1199.647 | 48
2023-04-23 16:55 | 15505200 | 4307 | 17993.76 | 0.4067983 | 1206.273 | 48
2023-04-23 17:55 | 15508800 | 4308 | 17999.91 | 0.4049345 | 1204.536 | 48
2023-04-23 18:55 | 15512400 | 4309 | 17986.68 | 0.4101716 | 1204.794 | 47.79944
2023-04-23 19:55 | 15516000 | 4310 | 18018.8 | 0.4090261 | 1189.357 | 47.25556
2023-04-23 20:55 | 15519600 | 4311 | 18016.68 | 0.4081435 | 1185.535 | 48
2023-04-23 21:55 | 15523200 | 4312 | 17996.3 | 0.4111178 | 1185.217 | 47.76111
2023-04-23 22:55 | 15526800 | 4313 | 18018.58 | 0.4088955 | 1190.32 | 47
2023-04-23 23:55 | 15530400 | 4314 | 17962.71 | 0.4083472 | 1204.281 | 47.63889
2023-04-24 00:55 | 15534000 | 4315 | 17997.44 | 0.4080223 | 1204.672 | 48
2023-04-24 01:55 | 15537600 | 4316 | 17949.47 | 0.4100667 | 1204.72 | 48
2023-04-24 02:55 | 15541200 | 4317 | 18027.71 | 0.414539 | 1203.595 | 48
2023-04-24 03:55 | 15544800 | 4318 | 18008.38 | 0.4073622 | 1204.764 | 47.00833
2023-04-24 04:55 | 15548400 | 4319 | 18010.9 | 0.4127716 | 1203.947 | 47.80223
2023-04-24 05:55 | 15552000 | 4320 | 18032.51 | 0.4037647 | 1206.109 | 48
2023-04-24 06:55 | 15555600 | 4321 | 18015.52 | 0.4037145 | 1205.57 | 48
2023-04-24 07:55 | 15559200 | 4322 | 18000.19 | 0.4041969 | 1204.704 | 48
2023-04-24 08:55 | 15562800 | 4323 | 18020.43 | 0.4083273 | 1204.497 | 47.83008
2023-04-24 09:55 | 15566400 | 4324 | 17583.11 | 0.409395 | 1204.304 | 47.5
2023-04-24 10:55 | 15570000 | 4325 | 18008.35 | 0.4073916 | 1204.711 | 47.34123
2023-04-24 11:55 | 15573600 | 4326 | 17688.18 | 0.4130544 | 1202.698 | 47
2023-04-24 12:55 | 15577200 | 4327 | 17950.99 | 0.4062504 | 1202.811 | 47.28969
2023-04-24 13:55 | 15580800 | 4328 | 17734.86 | 0.4135042 | 1203.065 | 47.2493
2023-04-24 14:55 | 15584400 | 4329 | 17503.22 | 0.4016975 | 1201.92 | 47.62639
2023-04-24 15:55 | 15588000 | 4330 | 17522.59 | 0.4033407 | 1202.773 | 48
2023-04-24 16:55 | 15591600 | 4331 | 17516.95 | 0.4065183 | 1209.596 | 48
2023-04-24 17:55 | 15595200 | 4332 | 17491.16 | 0.4023106 | 1213.427 | 48
2023-04-24 18:55 | 15598800 | 4333 | 17153.88 | 0.4090652 | 1193.501 | 48
2023-04-24 19:55 | 15602400 | 4334 | 17837.7 | 0.4050114 | 1168.467 | 47.00278
2023-04-24 20:55 | 15606000 | 4335 | 18002.36 | 0.4034053 | 1192.401 | 47
2023-04-24 21:54 | 15609600 | 4336 | 18013.09 | 0.4090457 | 1191.269 | 47
2023-04-24 22:54 | 15613200 | 4337 | 17991.09 | 0.4095361 | 1190.8625 | 47.16111
2023-04-24 23:54 | 15616800 | 4338 | 17978.75 | 0.4144886 | 1204.956 | 47.83565
2023-04-25 00:54 | 15620400 | 4339 | 16421.39 | 0.4130479 | 1191.642 | 47
2023-04-25 01:54 | 15624000 | 4340 | 17444.42 | 0.4123203 | 1198.007 | 47.49722
2023-04-25 02:54 | 15627600 | 4341 | 17993.71 | 0.4133078 | 1202.678 | 47.5
2023-04-25 03:54 | 15631200 | 4342 | 17989.01 | 0.4079278 | 1203.294 | 47.5
2023-04-25 04:54 | 15634800 | 4343 | 17878.98 | 0.4109423 | 1199.397 | 47.5
2023-04-25 05:54 | 15638400 | 4344 | 17132.08 | 0.4053799 | 1197.466 | 47.14903
2023-04-25 06:54 | 15642000 | 4345 | 17887.9 | 0.4043875 | 1199.828 | 47.34167
2023-04-25 07:54 | 15645600 | 4346 | 18012.06 | 0.404463 | 1200.714 | 48
2023-04-25 08:54 | 15649200 | 4347 | 18020.39 | 0.4033942 | 1203.183 | 48
2023-04-25 09:54 | 15652800 | 4348 | 18057.18 | 0.402056 | 1203.276 | 48.09331
2023-04-25 10:54 | 15656400 | 4349 | 18312.81 | 0.4049317 | 1205.243 | 48.5
2023-02-09 15:16 | 15663600 | 4351 | 4109.792 | 0.4089069 | 902.3214 | 26.75
2023-02-09 16:17 | 15667200 | 4352 | 812.2507 | 0.3804175 | 887.7315 | 26
2023-02-09 17:17 | 15670800 | 4353 | 3536.103 | 0.3857817 | 828.1039 | 25.82778
2023-02-09 18:17 | 15674400 | 4354 | 3770.535 | 0.3995415 | 846.5334 | 24
2023-02-09 19:16 | 15678000 | 4355 | 3405.014 | 0.3948019 | 826.5086 | 24.01667
2023-02-09 20:16 | 15681600 | 4356 | 1001.838 | 0.3900702 | 836.8081 | 26
2023-02-09 21:16 | 15685200 | 4357 | 2849.922 | 0.3921638 | 833.2772 | 26
2023-02-09 22:16 | 15688800 | 4358 | 3882.331 | 0.3970639 | 830.1111 | 26
2023-02-09 23:16 | 15692400 | 4359 | 4111.724 | 0.402095 | 859.9284 | 26.66852
2023-02-10 00:16 | 15696000 | 4360 | 4026.225 | 0.4020789 | 875.9614 | 28
2023-02-10 01:16 | 15699600 | 4361 | 3980.1 | 0.4020287 | 865.7574 | 28
2023-02-10 02:16 | 15703200 | 4362 | 4042.986 | 0.4065244 | 870.7889 | 28
2023-02-10 03:16 | 15706800 | 4363 | 4017.783 | 0.4071061 | 868.5858 | 29.48747
2023-02-10 04:16 | 15710400 | 4364 | 4016.406 | 0.406755 | 890.265 | 30
2023-02-10 05:16 | 15714000 | 4365 | 3997.064 | 0.4052418 | 914.9011 | 31.42618
2023-02-10 06:16 | 15717600 | 4366 | 3981.632 | 0.4029864 | 947.4446 | 32
2023-02-10 07:16 | 15721200 | 4367 | 4330.397 | 0.4083303 | 960.0619 | 32
2023-02-10 08:16 | 15724800 | 4368 | 7573.343 | 0.4143228 | 963.9602 | 32
2023-02-10 09:16 | 15728400 | 4369 | 8008.295 | 0.4191279 | 977.0387 | 32
2023-02-10 10:16 | 15732000 | 4370 | 7983.538 | 0.4214482 | 1003.111 | 32.37883
2023-02-10 11:16 | 15735600 | 4371 | 8010.794 | 0.4141858 | 929.1586 | 32
2023-02-10 12:16 | 15739200 | 4372 | 9181.284 | 0.4175117 | 954.1524 | 32
2023-02-10 13:16 | 15742800 | 4373 | 10014.57 | 0.4131406 | 991.5578 | 32
2023-02-10 14:16 | 15746400 | 4374 | 11144.27 | 0.4205345 | 1022.964 | 33.48747
2023-02-10 15:16 | 15750000 | 4375 | 10666.92 | 0.4277286 | 1018.559 | 34
2023-02-10 16:16 | 15753600 | 4376 | 7782.616 | 0.4211159 | 991.3362 | 34
2023-02-10 17:16 | 15757200 | 4377 | 6148.797 | 0.4162331 | 969.7467 | 33.32222
2023-02-10 18:16 | 15760800 | 4378 | 5988.042 | 0.4117485 | 976.0838 | 32
2023-02-10 19:16 | 15764400 | 4379 | 6347.303 | 0.4163208 | 976.7078 | 32.67778
2023-02-10 20:16 | 15768000 | 4380 | 7617.95 | 0.4121376 | 996.4039 | 34.0195
2023-02-10 21:16 | 15771600 | 4381 | 8003.161 | 0.4148589 | 1068.87 | 35.99167
2023-02-10 22:16 | 15775200 | 4382 | 8003.159 | 0.4154574 | 1099.543 | 37
2023-02-10 23:16 | 15778800 | 4383 | 7990.694 | 0.4058376 | 1089.258 | 37
2023-02-11 00:16 | 15782400 | 4384 | 8001.378 | 0.4027497 | 1080.328 | 37
2023-02-11 01:16 | 15786000 | 4385 | 8006.499 | 0.4071788 | 1087.962 | 37.31198
2023-02-11 02:16 | 15789600 | 4386 | 8007.033 | 0.4084558 | 1047.522 | 38
2023-02-11 03:16 | 15793200 | 4387 | 7989.546 | 0.4126348 | 983.6329 | 37.61838
2023-02-11 04:16 | 15796800 | 4388 | 8006.808 | 0.4131953 | 972.6536 | 37
2023-02-11 05:16 | 15800400 | 4389 | 6060.345 | 0.3948228 | 957.29 | 37
2023-02-11 06:16 | 15804000 | 4390 | 6116.964 | 0.4041175 | 958.5019 | 37
2023-02-11 07:16 | 15807600 | 4391 | 7914.507 | 0.4073894 | 982.5443 | 37
2023-02-11 08:16 | 15811200 | 4392 | 8008.919 | 0.4072258 | 973.5322 | 37
2023-02-11 09:15 | 15814800 | 4393 | 7997.337 | 0.4101401 | 997.9719 | 37
2023-02-11 10:15 | 15818400 | 4394 | 7988.194 | 0.4100022 | 1002.32 | 37
2023-02-11 11:15 | 15822000 | 4395 | 6759.231 | 0.4073359 | 966.3476 | 36.13649
2023-02-11 12:15 | 15825600 | 4396 | 8094.526 | 0.407356 | 968.9794 | 35.42618
2023-02-11 13:15 | 15829200 | 4397 | 8999.674 | 0.4111733 | 976.0872 | 36
2023-02-11 14:15 | 15832800 | 4398 | 8993.672 | 0.4125453 | 994.1333 | 36.70278
2023-02-11 15:15 | 15836400 | 4399 | 8125.323 | 0.413334 | 977.6777 | 37
2023-02-11 16:15 | 15840000 | 4400 | 8360.097 | 0.4154222 | 986.8231 | 37
2023-02-11 17:15 | 15843600 | 4401 | 7502.63 | 0.4132164 | 989.3961 | 37
2023-02-11 18:15 | 15847200 | 4402 | 7358.396 | 0.4090267 | 1004.652 | 37
2023-02-11 19:15 | 15850800 | 4403 | 7992.914 | 0.4134825 | 1005.158 | 37
2023-02-11 20:15 | 15854400 | 4404 | 8004.301 | 0.4155802 | 1011.778 | 37
2023-02-11 21:15 | 15858000 | 4405 | 7994.682 | 0.4183646 | 1006.279 | 37
2023-02-11 22:15 | 15861600 | 4406 | 8005.95 | 0.4221206 | 979.9478 | 36.80556
2023-02-11 23:15 | 15865200 | 4407 | 8104.955 | 0.415771 | 984.8111 | 36.36769
2023-02-12 00:15 | 15868800 | 4408 | 9015.242 | 0.413845 | 990.6075 | 37
2023-02-12 01:15 | 15872400 | 4409 | 8995.992 | 0.4113515 | 1006.675 | 37
2023-02-12 02:15 | 15876000 | 4410 | 8998.443 | 0.4151532 | 1003.813 | 37.61838
2023-02-12 03:15 | 15879600 | 4411 | 8608.167 | 0.40796 | 1000.459 | 38
2023-02-12 04:15 | 15883200 | 4412 | 6987.081 | 0.4019955 | 999.8713 | 38
2023-02-12 05:15 | 15886800 | 4413 | 7785.557 | 0.4043106 | 999.1735 | 38
2023-02-12 06:14 | 15890400 | 4414 | 8011.408 | 0.4076608 | 998.9592 | 38
2023-02-12 07:14 | 15894000 | 4415 | 6208.189 | 0.4072563 | 981.0891 | 36.71588
2023-02-12 08:14 | 15897600 | 4416 | 7282.172 | 0.3974114 | 981.5083 | 36.57778
2023-02-12 09:14 | 15901200 | 4417 | 8978.914 | 0.4055758 | 981.6156 | 37
2023-02-12 10:14 | 15904800 | 4418 | 8977.209 | 0.3997242 | 987.9114 | 37
2023-02-12 11:14 | 15908400 | 4419 | 8985.444 | 0.4012033 | 985.7144 | 37
2023-02-12 12:14 | 15912000 | 4420 | 8997.666 | 0.402793 | 989.9354 | 37
2023-02-12 13:14 | 15915600 | 4421 | 9002.248 | 0.4036281 | 994.256 | 37
2023-02-12 14:14 | 15919200 | 4422 | 5734.525 | 0.3730492 | 990.7156 | 28.78611
2023-02-12 15:14 | 15922800 | 4423 | 9084.975 | 0.4058557 | 985.2585 | 38
2023-02-12 16:14 | 15926400 | 4424 | 10006.99 | 0.4069675 | 983.5139 | 38
2023-02-12 17:14 | 15930000 | 4425 | 10012.82 | 0.4041415 | 988.6855 | 38
2023-02-12 18:14 | 15933600 | 4426 | 9994.203 | 0.4074528 | 981.1672 | 38
2023-02-12 19:14 | 15937200 | 4427 | 9600.891 | 0.406061 | 992.3735 | 38.2507
2023-02-12 20:14 | 15940800 | 4428 | 7605.85 | 0.4116353 | 1008.923 | 39.91944
2023-02-12 21:14 | 15944400 | 4429 | 7585.244 | 0.4075258 | 1002.045 | 40
2023-02-12 22:14 | 15948000 | 4430 | 8533.677 | 0.4069301 | 994.4162 | 40
2023-02-12 23:14 | 15951600 | 4431 | 8413.744 | 0.4060702 | 989.7655 | 39.58774
2023-02-13 00:14 | 15955200 | 4432 | 7997.639 | 0.4043483 | 977.9078 | 39.86389
2023-02-13 01:14 | 15958800 | 4433 | 8741.819 | 0.4049273 | 981.4989 | 40
2023-02-13 02:14 | 15962400 | 4434 | 7435.855 | 0.4054443 | 980.5529 | 40
2023-02-13 03:14 | 15966000 | 4435 | 7509.586 | 0.4071914 | 980.0594 | 40
2023-02-13 04:14 | 15969600 | 4436 | 7300 | 0.4063443 | 980.5103 | 40
2023-02-13 05:14 | 15973200 | 4437 | 1752.237 | 0.3713933 | 974.19 | 36.38997
2023-02-13 06:14 | 15976800 | 4438 | 2995.708 | 0.3916236 | 967.5281 | 36.46389
2023-02-13 07:14 | 15980400 | 4439 | 892.7465 | 0.375993 | 956.6 | 32.75209
2023-02-13 08:14 | 15984000 | 4440 | 0 | 0.3720353 | 944.1553 | 32
2023-02-13 09:14 | 15987600 | 4441 | 2642.875 | 0.3986774 | 963.5733 | 32
2023-02-13 10:14 | 15991200 | 4442 | 7847.586 | 0.4005233 | 966.0756 | 30.71111
2023-02-13 11:14 | 15994800 | 4443 | 8007.501 | 0.415095 | 947.9964 | 30
2023-02-13 12:14 | 15998400 | 4444 | 1065.103 | 0.3919817 | 900.3403 | 30
2023-02-13 13:14 | 16002000 | 4445 | 6919.142 | 0.3982802 | 882.8521 | 28.99164
2023-02-13 14:14 | 16005600 | 4446 | 8443.353 | 0.4021097 | 934.2033 | 28
2023-02-13 15:14 | 16009200 | 4447 | 10412.84 | 0.4093145 | 966.5652 | 28
2023-02-13 16:14 | 16012800 | 4448 | 12007.81 | 0.4061764 | 974.0061 | 29.4
2023-02-13 17:14 | 16016400 | 4449 | 11994.41 | 0.4113747 | 1008.812 | 32.40669
2023-02-13 18:14 | 16020000 | 4450 | 11609.65 | 0.4141752 | 981.8401 | 34
2023-02-13 19:14 | 16023600 | 4451 | 12382.025 | 0.4128133 | 982.4636 | 34
2023-02-13 20:14 | 16027200 | 4452 | 12165.32 | 0.4179697 | 987.7894 | 34
2023-02-13 21:14 | 16030800 | 4453 | 13009.78 | 0.4193602 | 983.9822 | 34.36769
2023-02-13 22:14 | 16034400 | 4454 | 12982.61 | 0.4202925 | 976.925 | 35
2023-02-13 23:14 | 16038000 | 4455 | 10867.66 | 0.4163928 | 978.8212 | 35.03064
2023-02-14 00:14 | 16041600 | 4456 | 11895.6 | 0.4143552 | 976.2822 | 36
2023-02-14 01:14 | 16045200 | 4457 | 11985.93 | 0.4142964 | 989.0233 | 36.71389
2023-02-14 02:14 | 16048800 | 4458 | 10411.43 | 0.415144 | 991.9128 | 37
2023-02-14 03:14 | 16052400 | 4459 | 11004.96 | 0.4132358 | 1003.692 | 37.03333
2023-02-14 04:14 | 16056000 | 4460 | 11015.7 | 0.4142638 | 1006.394 | 38
2023-02-14 05:14 | 16059600 | 4461 | 10738.45 | 0.4104928 | 1000.783 | 38.03333
2023-02-14 06:14 | 16063200 | 4462 | 9419.889 | 0.4173295 | 999.0529 | 37.83844
2023-02-14 07:14 | 16066800 | 4463 | 7998.683 | 0.4116767 | 989.1103 | 37
2023-02-14 08:14 | 16070400 | 4464 | 8690.195 | 0.4114178 | 981.3053 | 37
2023-02-14 09:14 | 16074000 | 4465 | 9821.578 | 0.4172475 | 996.0331 | 37
2023-02-14 10:14 | 16077600 | 4466 | 9834.649 | 0.4136769 | 965.6209 | 37
2023-02-14 11:14 | 16081200 | 4467 | 9963.925 | 0.4155397 | 972.2906 | 37
2023-02-14 12:14 | 16084800 | 4468 | 11321.23 | 0.4154482 | 971.1251 | 37
2023-02-14 13:14 | 16088400 | 4469 | 11990.91 | 0.4130989 | 973.0697 | 37
2023-02-14 14:14 | 16092000 | 4470 | 12826.21 | 0.4153822 | 975.6808 | 37
2023-02-14 15:14 | 16095600 | 4471 | 14071.99 | 0.4205219 | 973.9864 | 37
2023-02-14 16:14 | 16099200 | 4472 | 12593.24 | 0.421373 | 1006.452 | 37
2023-02-14 17:14 | 16102800 | 4473 | 12423.31 | 0.4241322 | 1006.281 | 37
2023-02-14 18:14 | 16106400 | 4474 | 10617.82 | 0.4236657 | 991.6543 | 37
2023-02-14 19:14 | 16110000 | 4475 | 11329.28 | 0.422949 | 973.9669 | 37
2023-02-14 20:14 | 16113600 | 4476 | 11974.66 | 0.4194372 | 985.9922 | 37
2023-02-14 21:14 | 16117200 | 4477 | 12916.96 | 0.4226358 | 1031.857 | 38
2023-02-14 22:14 | 16120800 | 4478 | 13065.19 | 0.4240465 | 1056.091 | 39
2023-02-14 23:14 | 16124400 | 4479 | 13082.81 | 0.4219064 | 1082.636 | 39
2023-02-15 00:14 | 16128000 | 4480 | 13000.01 | 0.420827 | 1087.867 | 39
2023-02-15 01:14 | 16131600 | 4481 | 12984.175 | 0.4230639 | 1104.153 | 39
2023-02-15 02:14 | 16135200 | 4482 | 12852.75 | 0.4197942 | 1095.912 | 39
2023-02-15 03:14 | 16138800 | 4483 | 13028.31 | 0.4199569 | 1110.472 | 39
2023-02-15 04:14 | 16142400 | 4484 | 12970.45 | 0.4183578 | 1090.878 | 39.675
2023-02-15 05:14 | 16146000 | 4485 | 12943.72 | 0.4184465 | 1105.544 | 40
2023-02-15 06:14 | 16149600 | 4486 | 13051.69 | 0.4234618 | 1110.406 | 40
2023-02-15 07:14 | 16153200 | 4487 | 10984.02 | 0.4208375 | 1063.294 | 39.58611
2023-02-15 08:14 | 16156800 | 4488 | 10121.09 | 0.4133331 | 999.4554 | 39
2023-02-15 09:14 | 16160400 | 4489 | 11903.23 | 0.4258811 | 1016.742 | 39
2023-02-15 10:14 | 16164000 | 4490 | 13883.29 | 0.4174975 | 1010.519 | 39
2023-02-15 11:14 | 16167600 | 4491 | 15166 | 0.4156866 | 1086.697 | 39.62953
2023-02-15 12:14 | 16171200 | 4492 | 15051.14 | 0.4212292 | 1113.135 | 40
2023-02-15 13:14 | 16174800 | 4493 | 13490.69 | 0.4214525 | 1102.446 | 40
2023-02-15 14:14 | 16178400 | 4494 | 11787.58 | 0.4180283 | 1079.789 | 39.64167
2023-02-15 15:14 | 16182000 | 4495 | 13356.51 | 0.4156134 | 1074.449 | 39
2023-02-15 16:14 | 16185600 | 4496 | 15000.8 | 0.4171664 | 1088.026 | 39
2023-02-15 17:14 | 16189200 | 4497 | 15812.39 | 0.4180448 | 1115.381 | 39
2023-02-15 18:14 | 16192800 | 4498 | 15027.04 | 0.4197872 | 1115.287 | 39.28691
2023-02-15 19:14 | 16196400 | 4499 | 13998.63 | 0.4210819 | 1114.847 | 40
2023-02-15 20:14 | 16200000 | 4500 | 13293.9 | 0.4216122 | 1105.714 | 40
2023-02-15 21:14 | 16203600 | 4501 | 14017.01 | 0.4160078 | 1097.993 | 40
2023-02-15 22:13 | 16207200 | 4502 | 13985.97 | 0.4171722 | 1108.356 | 40
2023-02-15 23:13 | 16210800 | 4503 | 12915.62 | 0.4154362 | 1102.276 | 40
2023-02-16 00:13 | 16214400 | 4504 | 14919.25 | 0.4188808 | 1106.846 | 40.37047
2023-02-16 01:13 | 16218000 | 4505 | 14492.04 | 0.4221764 | 1102.245 | 40.62222
2023-02-16 02:13 | 16221600 | 4506 | 14027.3 | 0.4219947 | 1099.657 | 40
2023-02-16 03:13 | 16225200 | 4507 | 14144.26 | 0.4246621 | 1102.464 | 40.66574
2023-02-16 04:13 | 16228800 | 4508 | 13012.2 | 0.424975 | 1112.031 | 41.54722
2023-02-16 05:13 | 16232400 | 4509 | 12016.06 | 0.4208304 | 1158.471 | 42.88858
2023-02-16 06:13 | 16236000 | 4510 | 12413.1 | 0.4210599 | 1147.564 | 42.16713
2023-02-16 07:13 | 16239600 | 4511 | 13022.44 | 0.4205242 | 1144.343 | 41.3844
2023-02-16 08:12 | 16243200 | 4512 | 13996.28 | 0.422275 | 1134.312 | 40.56111
2023-02-16 09:12 | 16246800 | 4513 | 13975.77 | 0.4237072 | 1109.572 | 40
2023-02-16 10:12 | 16250400 | 4514 | 14004.64 | 0.4241482 | 1101.98 | 40.94708
2023-02-16 11:12 | 16254000 | 4515 | 13579.46 | 0.4213392 | 1082.1575 | 42
2023-02-16 12:12 | 16257600 | 4516 | 15914.39 | 0.4224841 | 1094.009 | 42
2023-02-16 13:12 | 16261200 | 4517 | 16027.09 | 0.4210783 | 1116.655 | 42
2023-02-16 14:12 | 16264800 | 4518 | 16013.59 | 0.4232994 | 1140.865 | 42
2023-02-16 15:12 | 16268400 | 4519 | 16591.03 | 0.424854 | 1158.109 | 42.28412
2023-02-16 16:12 | 16272000 | 4520 | 16821.52 | 0.4263689 | 1177.961 | 43
2023-02-16 17:12 | 16275600 | 4521 | 16920.74 | 0.4230069 | 1180.801 | 43.52222
2023-02-16 18:12 | 16279200 | 4522 | 16988.29 | 0.4187499 | 1175.608 | 44
2023-02-16 19:12 | 16282800 | 4523 | 17066.79 | 0.4203208 | 1181.594 | 44
2023-02-16 20:12 | 16286400 | 4524 | 17005.18 | 0.4257783 | 1190.174 | 43.41783
2023-02-16 21:12 | 16290000 | 4525 | 16878.9 | 0.42302 | 1179.687 | 43
2023-02-16 22:12 | 16293600 | 4526 | 17001.875 | 0.4204736 | 1187.69 | 43.39167
2023-02-16 23:12 | 16297200 | 4527 | 16992.15 | 0.4154128 | 1179.625 | 44.84958
2023-02-17 00:12 | 16300800 | 4528 | 16990.82 | 0.4200128 | 1192.276 | 45
2023-02-17 01:12 | 16304400 | 4529 | 17014.42 | 0.4221547 | 1165.309 | 44.68611
2023-02-17 02:12 | 16308000 | 4530 | 16435.01 | 0.4226206 | 1176.953 | 44.33148
2023-02-17 03:12 | 16311600 | 4531 | 16367.06 | 0.4234814 | 1174.388 | 45
2023-02-17 04:12 | 16315200 | 4532 | 15991.32 | 0.4240301 | 1176.187 | 43.83844
2023-02-17 05:12 | 16318800 | 4533 | 16342.09 | 0.4227614 | 1163.374 | 43.33056
2023-02-17 06:12 | 16322400 | 4534 | 16425.68 | 0.4252855 | 1165.028 | 43.90808
2023-02-17 07:12 | 16326000 | 4535 | 16017.97 | 0.4257769 | 1168.87 | 44.08357
2023-02-17 08:12 | 16329600 | 4536 | 16586.83 | 0.4246364 | 1169.995 | 44.05556
2023-02-17 09:12 | 16333200 | 4537 | 16531.78 | 0.4237256 | 1170.946 | 44.28412
2023-02-17 10:12 | 16336800 | 4538 | 17008.99 | 0.4197646 | 1173.141 | 45
2023-02-17 11:12 | 16340400 | 4539 | 16993.19 | 0.4162542 | 1184.061 | 45
2023-02-17 12:12 | 16344000 | 4540 | 17002.47 | 0.4190713 | 1178.204 | 45.41226
2023-02-17 13:12 | 16347600 | 4541 | 17002.55 | 0.42352 | 1167.128 | 46
2023-02-17 14:12 | 16351200 | 4542 | 16692.22 | 0.4229911 | 1175.578 | 45.92479
2023-02-17 15:12 | 16354800 | 4543 | 16995.01 | 0.4234292 | 1195.603 | 45
2023-02-17 16:12 | 16358400 | 4544 | 16557.33 | 0.4262103 | 1174.655 | 45
2023-02-17 17:12 | 16362000 | 4545 | 16634.35 | 0.4247838 | 1181.081 | 45.14206
2023-02-17 18:12 | 16365600 | 4546 | 17030.1 | 0.4258742 | 1181.401 | 46
2023-02-17 19:12 | 16369200 | 4547 | 16510.79 | 0.4252535 | 1184.32 | 45.61281
2023-02-17 20:12 | 16372800 | 4548 | 16848.35 | 0.4234852 | 1186.552 | 45
2023-02-17 21:12 | 16376400 | 4549 | 15205.62 | 0.4247719 | 1188.484 | 44.82222
2023-02-17 22:12 | 16380000 | 4550 | 14369.75 | 0.424763 | 1187.914 | 44
2023-02-17 23:12 | 16383600 | 4551 | 15139.2 | 0.4205147 | 1166.596 | 44
2023-02-18 00:12 | 16387200 | 4552 | 16023.54 | 0.4247175 | 1171.306 | 44.5766
2023-02-18 01:12 | 16390800 | 4553 | 16005.725 | 0.4253172 | 1191.636 | 45.30556
2023-02-18 02:12 | 16394400 | 4554 | 16037.75 | 0.4245716 | 1181.835 | 46
2023-02-18 03:12 | 16398000 | 4555 | 15990.29 | 0.4226472 | 1181.35 | 46.13333
2023-02-18 04:12 | 16401600 | 4556 | 16000.67 | 0.4224886 | 1184.006 | 47
2023-02-18 05:12 | 16405200 | 4557 | 16010.37 | 0.4241364 | 1188.536 | 47
2023-02-18 06:12 | 16408800 | 4558 | 15972.88 | 0.4212738 | 1193.318 | 47
2023-02-18 07:12 | 16412400 | 4559 | 15903.01 | 0.4241975 | 1186.9 | 47
2023-02-18 08:12 | 16416000 | 4560 | 16005.23 | 0.4233422 | 1181.97 | 47
2023-02-18 09:12 | 16419600 | 4561 | 16636.29 | 0.4260657 | 1179.592 | 46.22841
2023-02-18 10:12 | 16423200 | 4562 | 16860.47 | 0.422827 | 1192.937 | 45.52925
2023-02-18 11:12 | 16426800 | 4563 | 16362.52 | 0.4245933 | 1185.195 | 46
2023-02-18 12:12 | 16430400 | 4564 | 16638.99 | 0.4241789 | 1185.9225 | 46
2023-02-18 13:12 | 16434000 | 4565 | 16588.63 | 0.4211418 | 1184.758 | 46
2023-02-18 14:12 | 16437600 | 4566 | 17049.53 | 0.4214961 | 1186.239 | 46
2023-02-18 15:12 | 16441200 | 4567 | 17270.68 | 0.4228738 | 1194.289 | 46
2023-02-18 16:12 | 16444800 | 4568 | 17142.92 | 0.4227675 | 1192.349 | 46
2023-02-18 17:12 | 16448400 | 4569 | 15953.25 | 0.4237983 | 1179.64 | 46
2023-02-18 18:12 | 16452000 | 4570 | 16951.97 | 0.4174758 | 1194.397 | 46
2023-02-18 19:12 | 16455600 | 4571 | 16862.93 | 0.4168767 | 1189.819 | 46.63889
2023-02-18 20:12 | 16459200 | 4572 | 16802.56 | 0.4191036 | 1192.472 | 47
2023-02-18 21:12 | 16462800 | 4573 | 16788.38 | 0.4175602 | 1191.181 | 47
2023-02-18 22:12 | 16466400 | 4574 | 16789.63 | 0.4164361 | 1192.993 | 47.56389
2023-02-18 23:12 | 16470000 | 4575 | 16341.56 | 0.413483 | 1185.48 | 48
2023-02-19 00:12 | 16473600 | 4576 | 16831.11 | 0.4177513 | 1172.021 | 47.41504
2023-02-19 01:12 | 16477200 | 4577 | 16821.09 | 0.42161 | 1191.728 | 47
2023-02-19 02:12 | 16480800 | 4578 | 16832.08 | 0.4272467 | 1188.633 | 47
2023-02-19 03:12 | 16484400 | 4579 | 16361.84 | 0.4240557 | 1133.929 | 46.95822
2023-02-19 04:12 | 16488000 | 4580 | 16767.19 | 0.4235653 | 1105.293 | 46
2023-02-19 05:12 | 16491600 | 4581 | 16826.65 | 0.4240223 | 1122.007 | 46
2023-02-19 06:12 | 16495200 | 4582 | 15535.47 | 0.4263481 | 1134.898 | 46
2023-02-19 07:12 | 16498800 | 4583 | 16555.63 | 0.425407 | 1125.253 | 46
2023-02-19 08:12 | 16502400 | 4584 | 16798.33 | 0.4249325 | 1137.025 | 46.15
2023-02-19 09:12 | 16506000 | 4585 | 16801.18 | 0.4251139 | 1171.809 | 47
2023-02-19 10:11 | 16509600 | 4586 | 16185.39 | 0.4285728 | 1165.224 | 46.48611
2023-02-19 11:11 | 16513200 | 4587 | 15997.07 | 0.4232123 | 1178.067 | 47
2023-02-19 12:11 | 16516800 | 4588 | 16000.3 | 0.4228067 | 1179.75 | 47
2023-02-19 13:11 | 16520400 | 4589 | 15079.96 | 0.4233298 | 1148.808 | 46.29248
2023-02-19 14:11 | 16524000 | 4590 | 15336.15 | 0.4247891 | 1155.116 | 46.62396
2023-02-19 15:11 | 16527600 | 4591 | 15492.08 | 0.4221681 | 1119.189 | 46
2023-02-19 16:11 | 16531200 | 4592 | 16112.54 | 0.4255632 | 1110.9 | 46
2023-02-19 17:11 | 16534800 | 4593 | 16799.28 | 0.420883 | 1100.727 | 46
2023-02-19 18:11 | 16538400 | 4594 | 16676.86 | 0.4245539 | 1102.264 | 46
2023-02-19 19:11 | 16542000 | 4595 | 16802.06 | 0.4223964 | 1101.833 | 46
2023-02-19 20:11 | 16545600 | 4596 | 16852.48 | 0.4190386 | 1102.193 | 46
2023-02-19 21:11 | 16549200 | 4597 | 16959.26 | 0.4204457 | 1130.418 | 46
2023-02-19 22:11 | 16552800 | 4598 | 16999.99 | 0.4210258 | 1151.791 | 46
2023-02-19 23:11 | 16556400 | 4599 | 16959.46 | 0.4225852 | 1169.739 | 46
2023-02-20 00:11 | 16560000 | 4600 | 17013.26 | 0.4271833 | 1182.868 | 46.47778
2023-02-20 01:11 | 16563600 | 4601 | 16994.82 | 0.4235114 | 1170.289 | 47
2023-02-20 02:11 | 16567200 | 4602 | 17035.95 | 0.4246392 | 1180.596 | 47
2023-02-20 03:11 | 16570800 | 4603 | 16985.88 | 0.4249253 | 1151.632 | 46.08914
2023-02-20 04:11 | 16574400 | 4604 | 17007.26 | 0.4236775 | 1156.42 | 46
2023-02-20 05:11 | 16578000 | 4605 | 17003.37 | 0.4258565 | 1161.06 | 46
2023-02-20 06:11 | 16581600 | 4606 | 16982.23 | 0.4247694 | 1159.479 | 46
2023-02-20 07:11 | 16585200 | 4607 | 16979.8 | 0.4223567 | 1166.884 | 46.325
2023-02-20 08:11 | 16588800 | 4608 | 17013.97 | 0.4226563 | 1179.467 | 47
2023-02-20 09:11 | 16592400 | 4609 | 16605.31 | 0.4235139 | 1175.186 | 47
2023-02-20 10:11 | 16596000 | 4610 | 16952.35 | 0.4254401 | 1182.321 | 47
2023-02-20 11:11 | 16599600 | 4611 | 16872.64 | 0.4278553 | 1180.5175 | 46.24722
2023-02-20 12:11 | 16603200 | 4612 | 17025.11 | 0.4238401 | 1178.939 | 46
2023-02-20 13:11 | 16606800 | 4613 | 16951.7 | 0.4210281 | 1180.009 | 46
2023-02-20 14:11 | 16610400 | 4614 | 16978.55 | 0.4194905 | 1184.398 | 46
2023-02-20 15:11 | 16614000 | 4615 | 16998.44 | 0.4151356 | 1182.062 | 46
2023-02-20 16:11 | 16617600 | 4616 | 17401.17 | 0.4183231 | 1185.277 | 46
2023-02-20 17:11 | 16621200 | 4617 | 15877.45 | 0.4145596 | 1189.698 | 46
2023-02-20 18:11 | 16624800 | 4618 | 16084.91 | 0.4155169 | 1189.334 | 46
2023-02-20 19:11 | 16628400 | 4619 | 17116.58 | 0.4183699 | 1194.119 | 46.96936
2023-02-20 20:11 | 16632000 | 4620 | 17594.07 | 0.4150139 | 1180.994 | 47
2023-02-20 21:11 | 16635600 | 4621 | 17573.52 | 0.4210852 | 1190.419 | 46.50975
2023-02-20 22:11 | 16639200 | 4622 | 17373.12 | 0.4190269 | 1192.284 | 47
2023-02-20 23:11 | 16642800 | 4623 | 17291.37 | 0.41859 | 1187.133 | 47
2023-02-21 00:11 | 16646400 | 4624 | 17613.39 | 0.4158214 | 1191.499 | 47
2023-02-21 01:11 | 16650000 | 4625 | 17609.95 | 0.4168928 | 1199.821 | 47.24513
2023-02-21 02:11 | 16653600 | 4626 | 17582.29 | 0.4166075 | 1198.659 | 48
2023-02-21 03:11 | 16657200 | 4627 | 17597.34 | 0.4160819 | 1195.651 | 47.71588
2023-02-21 04:11 | 16660800 | 4628 | 17599.6 | 0.4191552 | 1199.566 | 46.68802
2023-02-21 05:11 | 16664400 | 4629 | 17636.22 | 0.4191342 | 1192.694 | 46.31111
2023-02-21 06:11 | 16668000 | 4630 | 17617.43 | 0.4211594 | 1177.426 | 47
2023-02-21 07:11 | 16671600 | 4631 | 17580.82 | 0.4231089 | 1193.212 | 47
2023-02-21 08:11 | 16675200 | 4632 | 17617.66 | 0.4250628 | 1195.877 | 46.55556
2023-02-21 09:11 | 16678800 | 4633 | 17568.67 | 0.4185827 | 1187.12 | 46.60724
2023-02-21 10:11 | 16682400 | 4634 | 17605.45 | 0.4179556 | 1192.277 | 47
2023-02-21 11:11 | 16686000 | 4635 | 17637.58 | 0.4141515 | 1191.719 | 47.28134
2023-02-21 12:11 | 16689600 | 4636 | 17591.41 | 0.4188536 | 1194.257 | 47.5
2023-02-21 13:11 | 16693200 | 4637 | 17596.02 | 0.4221939 | 1197.012 | 47.5
2023-02-21 14:11 | 16696800 | 4638 | 17607.64 | 0.4222858 | 1200.907 | 47.5
2023-02-21 15:11 | 16700400 | 4639 | 17569.85 | 0.419715 | 1195.688 | 47.5
2023-02-21 16:11 | 16704000 | 4640 | 17629.23 | 0.4193618 | 1197.931 | 47.5
2023-02-21 17:11 | 16707600 | 4641 | 16268.11 | 0.4248933 | 1194.045 | 47.32917
2023-02-21 18:11 | 16711200 | 4642 | 16515.99 | 0.4222415 | 1192.969 | 47.5
2023-02-21 19:11 | 16714800 | 4643 | 16978 | 0.4213456 | 1190.246 | 47.5
2023-02-21 20:11 | 16718400 | 4644 | 16316.31 | 0.4275563 | 1193.261 | 47.5
2023-02-21 21:11 | 16722000 | 4645 | 16471.69 | 0.4250297 | 1195.3175 | 47.5
2023-02-21 22:11 | 16725600 | 4646 | 16866.63 | 0.4232496 | 1200.118 | 46.60028
2023-02-21 23:11 | 16729200 | 4647 | 15427.34 | 0.4246953 | 1145.02 | 45.42758
2023-02-22 00:11 | 16732800 | 4648 | 16608.28 | 0.4258616 | 1177.036 | 45.97493
2023-02-22 01:11 | 16736400 | 4649 | 15725.2 | 0.4272317 | 1141.866 | 46
2023-02-22 02:11 | 16740000 | 4650 | 16534.06 | 0.4248351 | 1155.709 | 46
2023-02-22 03:11 | 16743600 | 4651 | 16310.32 | 0.4235546 | 1163.554 | 46.16156
2023-02-22 04:11 | 16747200 | 4652 | 17180.25 | 0.4170739 | 1187.228 | 47
2023-02-22 05:11 | 16750800 | 4653 | 17467.08 | 0.4251964 | 1179.377 | 47
2023-02-22 06:11 | 16754400 | 4654 | 17507.03 | 0.4251412 | 1183.76 | 47
2023-02-22 07:11 | 16758000 | 4655 | 17501.49 | 0.4237556 | 1188.756 | 47
2023-02-22 08:11 | 16761600 | 4656 | 10851.63 | 0.3813557 | 1179.971 | 44.37883
2023-02-22 09:11 | 16765200 | 4657 | 16196.29 | 0.4179816 | 1174.565 | 46.00279
2023-02-22 10:11 | 16768800 | 4658 | 17496.54 | 0.4266347 | 1193.284 | 47
2023-02-22 11:11 | 16772400 | 4659 | 17493.63 | 0.4236905 | 1174.321 | 47
2023-02-22 12:11 | 16776000 | 4660 | 17497.16 | 0.4231833 | 1195.832 | 47
2023-02-22 13:11 | 16779600 | 4661 | 17534.84 | 0.4248519 | 1192.362 | 47
2023-02-22 14:11 | 16783200 | 4662 | 17501.29 | 0.4254203 | 1193.121 | 47
2023-02-22 15:11 | 16786800 | 4663 | 17483.74 | 0.4242295 | 1187.488 | 47
2023-02-22 16:11 | 16790400 | 4664 | 17492.36 | 0.4248397 | 1191.61 | 47
2023-02-22 17:11 | 16794000 | 4665 | 17501.53 | 0.4240201 | 1189.381 | 47
2023-02-22 18:11 | 16797600 | 4666 | 17496.58 | 0.423839 | 1194.449 | 47
2023-02-22 19:11 | 16801200 | 4667 | 17494.69 | 0.4264764 | 1191.909 | 47
2023-02-22 20:11 | 16804800 | 4668 | 17499.71 | 0.4256499 | 1179.789 | 47
2023-02-22 21:11 | 16808400 | 4669 | 17508.36 | 0.4173425 | 1192.432 | 47
2023-02-22 22:11 | 16812000 | 4670 | 17480.58 | 0.4157373 | 1198.799 | 47
2023-02-22 23:11 | 16815600 | 4671 | 17481.77 | 0.4195836 | 1194.5425 | 47
2023-02-23 00:11 | 16819200 | 4672 | 17500.89 | 0.4237136 | 1189.241 | 47
2023-02-23 01:11 | 16822800 | 4673 | 17510.2 | 0.4278158 | 1190.931 | 47
2023-02-23 02:11 | 16826400 | 4674 | 17525.62 | 0.4259418 | 1198.637 | 47
2023-02-23 03:11 | 16830000 | 4675 | 17502.95 | 0.4177994 | 1193.109 | 47
2023-02-23 04:10 | 16833600 | 4676 | 17511.87 | 0.4183933 | 1189.243 | 47
2023-02-23 05:10 | 16837200 | 4677 | 17485.52 | 0.4159367 | 1184.559 | 47
2023-02-23 06:10 | 16840800 | 4678 | 17488.72 | 0.4213747 | 1197.472 | 47
2023-02-23 07:10 | 16844400 | 4679 | 17502.35 | 0.4227119 | 1189.874 | 47
2023-02-23 08:10 | 16848000 | 4680 | 17513.28 | 0.4263735 | 1187.165 | 47
2023-02-23 09:10 | 16851600 | 4681 | 17508.08 | 0.4211133 | 1184.506 | 47
2023-02-23 10:10 | 16855200 | 4682 | 17507.31 | 0.4253251 | 1203.438 | 47
2023-02-23 11:11 | 16858800 | 4683 | 17481.76 | 0.4210706 | 1190.644 | 47
2023-02-23 12:11 | 16862400 | 4684 | 17493.85 | 0.4151139 | 1184.392 | 47
2023-02-23 13:11 | 16866000 | 4685 | 17474.43 | 0.4158688 | 1202.116 | 47
2023-02-23 14:11 | 16869600 | 4686 | 17510.92 | 0.4161975 | 1191.2025 | 47
2023-02-23 15:11 | 16873200 | 4687 | 17484.97 | 0.4143136 | 1200.737 | 47
2023-02-23 16:11 | 16876800 | 4688 | 17595.57 | 0.4157649 | 1178.408 | 47
2023-02-23 17:10 | 16880400 | 4689 | 17557.97 | 0.4153435 | 1189.464 | 47
2023-02-23 18:10 | 16884000 | 4690 | 17463.21 | 0.4211586 | 1196.489 | 47
2023-02-23 19:11 | 16887600 | 4691 | 17500.74 | 0.4225554 | 1192.902 | 47
2023-02-23 20:11 | 16891200 | 4692 | 17346.3 | 0.4277989 | 1197.881 | 47
2023-02-23 21:11 | 16894800 | 4693 | 16558.97 | 0.4248883 | 1184.633 | 47
2023-02-23 22:11 | 16898400 | 4694 | 17477.91 | 0.4265047 | 1196.574 | 47
2023-02-23 23:11 | 16902000 | 4695 | 17282.13 | 0.4250822 | 1190.749 | 47
2023-02-24 00:11 | 16905600 | 4696 | 16789.64 | 0.4265805 | 1192.896 | 47
2023-02-24 01:11 | 16909200 | 4697 | 17210.82 | 0.4219019 | 1191.763 | 47
2023-02-24 02:11 | 16912800 | 4698 | 17499.26 | 0.4248858 | 1195.377 | 47
2023-02-24 03:11 | 16916400 | 4699 | 17501.78 | 0.4198078 | 1194.983 | 47
2023-02-24 04:11 | 16920000 | 4700 | 17498.31 | 0.4236571 | 1191.952 | 47
2023-02-24 05:11 | 16923600 | 4701 | 17525.83 | 0.4204956 | 1194.548 | 47
2023-02-24 06:11 | 16927200 | 4702 | 17539.24 | 0.4217061 | 1194.911 | 47
2023-02-24 07:11 | 16930800 | 4703 | 17477.11 | 0.4217169 | 1197.718 | 47
2023-02-24 08:11 | 16934400 | 4704 | 17506.73 | 0.4215485 | 1191.621 | 47
2023-02-24 09:11 | 16938000 | 4705 | 17496.18 | 0.4258373 | 1188.801 | 47
2023-02-24 10:11 | 16941600 | 4706 | 17499.07 | 0.4233397 | 1192.601 | 47
2023-02-24 11:11 | 16945200 | 4707 | 17516.36 | 0.423515 | 1195.85 | 47
2023-02-24 12:11 | 16948800 | 4708 | 17487.07 | 0.4223069 | 1200.605 | 47
2023-02-24 13:11 | 16952400 | 4709 | 17490.59 | 0.4198716 | 1196.299 | 47
2023-02-24 14:11 | 16956000 | 4710 | 17485.58 | 0.421265 | 1200.622 | 47
2023-02-24 15:11 | 16959600 | 4711 | 17533.65 | 0.4225719 | 1191.506 | 48.17827
2023-02-24 16:11 | 16963200 | 4712 | 17508.87 | 0.4207469 | 1187.74 | 49
2023-02-24 17:11 | 16966800 | 4713 | 17500.06 | 0.4203774 | 1192.34 | 49
2023-02-24 18:11 | 16970400 | 4714 | 17490.04 | 0.4262058 | 1197.2225 | 49
2023-02-24 19:11 | 16974000 | 4715 | 17465.33 | 0.4213053 | 1189.594 | 49
2023-02-24 20:11 | 16977600 | 4716 | 17478.69 | 0.4218064 | 1187.266 | 49
2023-02-24 21:11 | 16981200 | 4717 | 17519.55 | 0.4204212 | 1197.41 | 49
2023-02-24 22:11 | 16984800 | 4718 | 17516.54 | 0.4190436 | 1184.056 | 49
2023-02-24 23:11 | 16988400 | 4719 | 17510.4 | 0.4197039 | 1191.925 | 49
2023-02-25 00:11 | 16992000 | 4720 | 17501.83 | 0.4239022 | 1198.148 | 49
2023-02-25 01:11 | 16995600 | 4721 | 17497.03 | 0.4208663 | 1191.124 | 49
2023-02-25 02:10 | 16999200 | 4722 | 17487.98 | 0.4203318 | 1195.864 | 49
2023-02-25 03:10 | 17002800 | 4723 | 17523.64 | 0.4205361 | 1188.8825 | 49
2023-02-25 04:10 | 17006400 | 4724 | 17503.23 | 0.4232568 | 1191.648 | 49
2023-02-25 05:10 | 17010000 | 4725 | 17518.6 | 0.4203675 | 1190.859 | 49
2023-02-25 06:10 | 17013600 | 4726 | 17506.65 | 0.4226663 | 1192.538 | 49
2023-02-25 07:10 | 17017200 | 4727 | 17462.58 | 0.4225558 | 1193.38 | 49
2023-02-25 08:10 | 17020800 | 4728 | 17490.15 | 0.4256813 | 1193.148 | 49
2023-02-25 09:10 | 17024400 | 4729 | 17482.3 | 0.4279947 | 1192.781 | 49
2023-02-25 10:10 | 17028000 | 4730 | 17507.46 | 0.4243239 | 1194.403 | 49
2023-02-25 11:10 | 17031600 | 4731 | 17488.19 | 0.422417 | 1198.714 | 49.41504
2023-02-25 12:10 | 17035200 | 4732 | 17511.48 | 0.4202531 | 1195.493 | 50
2023-02-25 13:10 | 17038800 | 4733 | 17547.1 | 0.4174306 | 1195.351 | 50
2023-02-25 14:10 | 17042400 | 4734 | 17507.58 | 0.4212817 | 1197.4 | 50
2023-02-25 15:10 | 17046000 | 4735 | 17485.58 | 0.4189201 | 1193.533 | 50
2023-02-25 16:10 | 17049600 | 4736 | 17515.95 | 0.4198499 | 1194.04 | 50
2023-02-25 17:10 | 17053200 | 4737 | 17551.61 | 0.4262208 | 1190.034 | 50
2023-02-25 18:10 | 17056800 | 4738 | 17494.67 | 0.4264719 | 1198.344 | 49.18106
2023-02-25 19:10 | 17060400 | 4739 | 17497.62 | 0.4240042 | 1188.8 | 49.07778
2023-02-25 20:10 | 17064000 | 4740 | 17467.16 | 0.4249471 | 1191.809 | 50
2023-02-25 21:10 | 17067600 | 4741 | 17501.44 | 0.4244381 | 1198.961 | 50
2023-02-25 22:10 | 17071200 | 4742 | 17513.62 | 0.4223117 | 1205.606 | 50
2023-02-25 23:10 | 17074800 | 4743 | 17498.77 | 0.4243453 | 1200.701 | 50
2023-02-26 00:10 | 17078400 | 4744 | 17490.88 | 0.4217468 | 1192.384 | 50
2023-02-26 01:10 | 17082000 | 4745 | 17496.325 | 0.4208447 | 1208.037 | 50
2023-02-26 02:10 | 17085600 | 4746 | 17517.01 | 0.4257911 | 1210.663 | 50
2023-02-26 03:10 | 17089200 | 4747 | 17521.23 | 0.4248724 | 1194.88 | 50
2023-02-26 04:10 | 17092800 | 4748 | 17384.99 | 0.4253036 | 1189.5575 | 50
2023-02-26 05:10 | 17096400 | 4749 | 17484.15 | 0.4275922 | 1189.236 | 50
2023-02-26 06:10 | 17100000 | 4750 | 17470.65 | 0.4247552 | 1194.283 | 50
2023-02-26 07:10 | 17103600 | 4751 | 17380.35 | 0.4294351 | 1183.458 | 50
2023-02-26 08:10 | 17107200 | 4752 | 17503.79 | 0.4270053 | 1193.219 | 49.64722
2023-02-26 09:10 | 17110800 | 4753 | 16078.18 | 0.4293972 | 1197.017 | 48.71588
2023-02-26 10:10 | 17114400 | 4754 | 15649.91 | 0.4248989 | 1172.184 | 47.10306
2023-02-26 11:10 | 17118000 | 4755 | 16960.11 | 0.4272119 | 1166.737 | 47
2023-02-26 12:10 | 17121600 | 4756 | 16768.06 | 0.4268922 | 1151.734 | 47
2023-02-26 13:10 | 17125200 | 4757 | 16518.81 | 0.4261669 | 1155.909 | 47.64345
2023-02-26 14:10 | 17128800 | 4758 | 17010.08 | 0.4244367 | 1180.97 | 48.88889
2023-02-26 15:10 | 17132400 | 4759 | 17018.88 | 0.4212986 | 1200.114 | 49
2023-02-26 16:10 | 17136000 | 4760 | 17011.24 | 0.4201577 | 1198.651 | 49
2023-02-26 17:10 | 17139600 | 4761 | 17021.24 | 0.4214547 | 1196.319 | 49
2023-02-26 18:10 | 17143200 | 4762 | 17025.32 | 0.4196669 | 1192.136 | 49.5766
2023-02-26 19:10 | 17146800 | 4763 | 16977.34 | 0.4228228 | 1195.842 | 50
2023-02-26 20:10 | 17150400 | 4764 | 16992.51 | 0.418 | 1199.605 | 50
2023-02-26 21:10 | 17154000 | 4765 | 17014.22 | 0.4201711 | 1194.854 | 50
2023-02-26 22:10 | 17157600 | 4766 | 16993.19 | 0.4191187 | 1195.762 | 50
2023-02-26 23:10 | 17161200 | 4767 | 16972.86 | 0.4230172 | 1197.383 | 50
2023-02-27 00:10 | 17164800 | 4768 | 17004.7 | 0.4219053 | 1199.233 | 50
2023-02-27 01:10 | 17168400 | 4769 | 16993.18 | 0.4290469 | 1197.149 | 50
2023-02-27 02:10 | 17172000 | 4770 | 16999.36 | 0.4285173 | 1195.154 | 50
2023-02-27 03:10 | 17175600 | 4771 | 17034.02 | 0.4238306 | 1191.716 | 50
2023-02-27 04:10 | 17179200 | 4772 | 16992.73 | 0.4262925 | 1187.642 | 50
2023-02-27 05:10 | 17182800 | 4773 | 17013.12 | 0.4274353 | 1185.625 | 50
2023-02-27 06:10 | 17186400 | 4774 | 17023.22 | 0.4253657 | 1199.008 | 50
2023-02-27 07:10 | 17190000 | 4775 | 16994.07 | 0.4278719 | 1199.193 | 50
2023-02-27 08:10 | 17193600 | 4776 | 17189.86 | 0.4260326 | 1188.608 | 50
2023-02-27 09:09 | 17197200 | 4777 | 16831.44 | 0.4287716 | 1190.863 | 50
2023-02-27 10:09 | 17200800 | 4778 | 16900.96 | 0.4271464 | 1193.872 | 50
2023-02-27 11:09 | 17204400 | 4779 | 16330.67 | 0.4285855 | 1193.391 | 49.57242
2023-02-27 12:09 | 17208000 | 4780 | 17004.21 | 0.4223432 | 1193.622 | 49.5
2023-02-27 13:09 | 17211600 | 4781 | 17090.97 | 0.4232381 | 1189.316 | 49.5
2023-02-27 14:09 | 17215200 | 4782 | 17523.88 | 0.4201661 | 1200.171 | 49.5
2023-02-27 15:09 | 17218800 | 4783 | 17530.03 | 0.4236922 | 1200.397 | 49.5
2023-02-27 16:09 | 17222400 | 4784 | 17501.45 | 0.4201719 | 1200.5275 | 49.5
2023-02-27 17:09 | 17226000 | 4785 | 17456.54 | 0.421783 | 1193.991 | 49.5
2023-02-27 18:09 | 17229600 | 4786 | 17481.61 | 0.4239144 | 1192.619 | 49.5
2023-02-27 19:09 | 17233200 | 4787 | 17444.69 | 0.4268916 | 1196.128 | 49.5
2023-02-27 20:09 | 17236800 | 4788 | 17498.83 | 0.4251139 | 1190.221 | 49.5
2023-02-27 21:09 | 17240400 | 4789 | 17507.97 | 0.4243583 | 1191.639 | 49.5
2023-02-27 22:09 | 17244000 | 4790 | 17520.46 | 0.426524 | 1203.751 | 49.5
2023-02-27 23:09 | 17247600 | 4791 | 17397.86 | 0.4241175 | 1190.565 | 49.11111
2023-02-28 00:09 | 17251200 | 4792 | 17501.5 | 0.422049 | 1196.986 | 49
2023-02-28 01:09 | 17254800 | 4793 | 17510.56 | 0.4237508 | 1186.263 | 49.13333
2023-02-28 02:09 | 17258400 | 4794 | 17534.64 | 0.422154 | 1197.147 | 50
2023-02-28 03:10 | 17262000 | 4795 | 17505.275 | 0.4201794 | 1190.04 | 50
2023-02-28 04:10 | 17265600 | 4796 | 17487.12 | 0.4232435 | 1202.325 | 50
2023-02-28 05:09 | 17269200 | 4797 | 17476.69 | 0.4260616 | 1206.526 | 49.75766
2023-02-28 06:09 | 17272800 | 4798 | 17502.95 | 0.4261544 | 1205.665 | 49
2023-02-28 07:09 | 17276400 | 4799 | 17479.31 | 0.4299546 | 1169.57 | 48.6351
2023-02-28 08:09 | 17280000 | 4800 | 16968.59 | 0.4272997 | 1160.613 | 48
2023-02-28 09:09 | 17283600 | 4801 | 17639.78 | 0.4292861 | 1200.083 | 48
2023-02-28 10:09 | 17287200 | 4802 | 17533.03 | 0.4282292 | 1194.977 | 48.63231
2023-02-28 11:09 | 17290800 | 4803 | 16729.92 | 0.4320875 | 1192.979 | 49
2023-02-28 12:09 | 17294400 | 4804 | 16775.26 | 0.4265518 | 1201.448 | 49
2023-02-28 13:09 | 17298000 | 4805 | 17496.29 | 0.4254242 | 1197.209 | 49
2023-02-28 14:09 | 17301600 | 4806 | 17500.78 | 0.4219816 | 1211.435 | 49
2023-02-28 15:09 | 17305200 | 4807 | 17458.08 | 0.420395 | 1204.227 | 49
2023-02-28 16:09 | 17308800 | 4808 | 17539.6 | 0.416535 | 1178.065 | 49
2023-02-28 17:09 | 17312400 | 4809 | 17858.13 | 0.42051 | 1195.742 | 49
2023-02-28 18:09 | 17316000 | 4810 | 17516.6 | 0.422468 | 1197.361 | 49.19777
2023-02-28 19:09 | 17319600 | 4811 | 17831.45 | 0.4213961 | 1197.44 | 49.5
2023-02-28 20:09 | 17323200 | 4812 | 17876.63 | 0.4232741 | 1194.801 | 49.5
2023-02-28 21:09 | 17326800 | 4813 | 17994.65 | 0.4203507 | 1197.904 | 49.5
2023-02-28 22:09 | 17330400 | 4814 | 17711.9 | 0.4219078 | 1200.698 | 49.81389
2023-02-28 23:09 | 17334000 | 4815 | 17283.06 | 0.4179755 | 1200.28 | 50
2023-03-01 00:09 | 17337600 | 4816 | 17547.79 | 0.4236234 | 1190.11 | 50
2023-03-01 01:09 | 17341200 | 4817 | 17463.56 | 0.4244375 | 1189.1025 | 50
2023-03-01 02:09 | 17344800 | 4818 | 17525.09 | 0.4214128 | 1199.05 | 50
2023-03-01 03:09 | 17348400 | 4819 | 17469.54 | 0.421127 | 1194.986 | 49.37326
2023-03-01 04:09 | 17352000 | 4820 | 17523.12 | 0.422554 | 1192.355 | 49
2023-03-01 05:09 | 17355600 | 4821 | 17504.99 | 0.422835 | 1197.177 | 49
2023-03-01 06:09 | 17359200 | 4822 | 17541.87 | 0.4217487 | 1204.285 | 49
2023-03-01 07:09 | 17362800 | 4823 | 17490.88 | 0.4222565 | 1202.773 | 49
2023-03-01 08:09 | 17366400 | 4824 | 17516.64 | 0.4241128 | 1196.511 | 49
2023-03-01 09:09 | 17370000 | 4825 | 17455.78 | 0.4210752 | 1196.526 | 49
2023-03-01 10:09 | 17373600 | 4826 | 17493.55 | 0.4276325 | 1197.213 | 48.56111
2023-03-01 11:09 | 17377200 | 4827 | 17528.69 | 0.4264443 | 1202.363 | 48
2023-03-01 12:09 | 17380800 | 4828 | 17616.14 | 0.4271186 | 1186.434 | 48
2023-03-01 13:09 | 17384400 | 4829 | 17988.29 | 0.4266368 | 1186.416 | 48
2023-03-01 14:09 | 17388000 | 4830 | 18019.52 | 0.4244329 | 1193.601 | 48
2023-03-01 15:09 | 17391600 | 4831 | 17988.41 | 0.4237939 | 1200.556 | 48
2023-03-01 16:09 | 17395200 | 4832 | 17986.59 | 0.4236114 | 1188.938 | 48.95265
2023-03-01 17:09 | 17398800 | 4833 | 18010 | 0.4277465 | 1191.107 | 49
2023-03-01 18:09 | 17402400 | 4834 | 17884.475 | 0.4273708 | 1193.207 | 49
2023-03-01 19:09 | 17406000 | 4835 | 18007.85 | 0.4235755 | 1199.115 | 49
2023-03-01 20:09 | 17409600 | 4836 | 17458.11 | 0.4184675 | 1192.951 | 49.39306
2023-03-01 21:09 | 17413200 | 4837 | 17118.11 | 0.4167256 | 1195.144 | 49.82869
2023-03-01 22:09 | 17416800 | 4838 | 17620.81 | 0.4223334 | 1196.469 | 49.33844
2023-03-01 23:09 | 17420400 | 4839 | 18021.47 | 0.4266986 | 1198.693 | 49
2023-03-02 00:09 | 17424000 | 4840 | 18008.3 | 0.4260028 | 1191.196 | 49
2023-03-02 01:08 | 17427600 | 4841 | 18035.37 | 0.4245864 | 1190.959 | 49
2023-03-02 02:08 | 17431200 | 4842 | 17998.21 | 0.4280217 | 1190 | 49
2023-03-02 03:08 | 17434800 | 4843 | 17988.28 | 0.4218519 | 1189.43 | 49
2023-03-02 04:08 | 17438400 | 4844 | 17695.25 | 0.4208638 | 1197.942 | 49.10585
2023-03-02 05:08 | 17442000 | 4845 | 17008.48 | 0.4151688 | 1195.987 | 50
2023-03-02 06:08 | 17445600 | 4846 | 16874.88 | 0.4150931 | 1199.252 | 50
2023-03-02 07:08 | 17449200 | 4847 | 17995.19 | 0.4210554 | 1199.958 | 50
2023-03-02 08:08 | 17452800 | 4848 | 18023.26 | 0.4200777 | 1191.38 | 50
2023-03-02 09:08 | 17456400 | 4849 | 18842.23 | 0.4283437 | 1192.945 | 49.95265
2023-03-02 10:08 | 17460000 | 4850 | 18659.93 | 0.4251833 | 1198.501 | 48.22284
2023-03-02 11:08 | 17463600 | 4851 | 18510.38 | 0.4236006 | 1201.296 | 48
2023-03-02 12:08 | 17467200 | 4852 | 18477.73 | 0.4211677 | 1194.116 | 48
2023-03-02 13:08 | 17470800 | 4853 | 18468.06 | 0.4199786 | 1187.273 | 47.01389
2023-03-02 14:08 | 17474400 | 4854 | 18478.36 | 0.4182989 | 1203.203 | 47
2023-03-02 15:08 | 17478000 | 4855 | 18563.92 | 0.4164525 | 1198.884 | 47
2023-03-02 16:08 | 17481600 | 4856 | 18585.89 | 0.4150733 | 1189.128 | 47
2023-03-02 17:08 | 17485200 | 4857 | 18957.94 | 0.4126409 | 1209.031 | 47
2023-03-02 18:08 | 17488800 | 4858 | 18944.6 | 0.4091761 | 1203.866 | 47
2023-03-02 19:08 | 17492400 | 4859 | 19042.28 | 0.414324 | 1201.459 | 47
2023-03-02 20:08 | 17496000 | 4860 | 18999.96 | 0.4211253 | 1201.87 | 46.63056
2023-03-02 21:08 | 17499600 | 4861 | 19016.54 | 0.421783 | 1202.933 | 46
2023-03-02 22:08 | 17503200 | 4862 | 19036.41 | 0.4219006 | 1201.842 | 46
2023-03-02 23:08 | 17506800 | 4863 | 19003.54 | 0.4200058 | 1189.33 | 46
2023-03-03 00:08 | 17510400 | 4864 | 18989.97 | 0.4206245 | 1186.122 | 46.4624
2023-03-03 01:08 | 17514000 | 4865 | 18997.26 | 0.4234567 | 1191.728 | 47.075
2023-03-03 02:08 | 17517600 | 4866 | 19010.7 | 0.4190883 | 1193.804 | 48
2023-03-03 03:07 | 17521200 | 4867 | 18983.31 | 0.4154864 | 1191.111 | 48
2023-03-03 04:07 | 17524800 | 4868 | 19018.33 | 0.4209158 | 1183.872 | 48
2023-03-03 05:08 | 17528400 | 4869 | 18945.37 | 0.4176019 | 1193.41 | 48.24234
2023-03-03 06:07 | 17532000 | 4870 | 19001.68 | 0.42251 | 1190.111 | 48.4039
2023-03-03 07:07 | 17535600 | 4871 | 19021.64 | 0.4238211 | 1177.06 | 47.10556
2023-03-03 08:07 | 17539200 | 4872 | 19903.82 | 0.4253287 | 1173.413 | 47
2023-03-03 09:07 | 17542800 | 4873 | 19982.45 | 0.4221306 | 1194.986 | 47
2023-03-03 10:07 | 17546400 | 4874 | 19977.11 | 0.4222519 | 1191.139 | 47
2023-03-03 11:07 | 17550000 | 4875 | 19984.71 | 0.4188955 | 1177.708 | 47
2023-03-03 12:07 | 17553600 | 4876 | 20017.22 | 0.4200258 | 1182.123 | 47.04722
2023-03-03 13:07 | 17557200 | 4877 | 20073.68 | 0.4211139 | 1195.264 | 48
2023-03-03 14:07 | 17560800 | 4878 | 19960.06 | 0.4226972 | 1186.642 | 48
2023-03-03 15:07 | 17564400 | 4879 | 20025.56 | 0.4197192 | 1195.19 | 48
2023-03-03 16:07 | 17568000 | 4880 | 20036.57 | 0.4181724 | 1184.754 | 48.91643
2023-03-03 17:07 | 17571600 | 4881 | 18165.61 | 0.4077708 | 1175.677 | 49.67131
2023-03-03 18:07 | 17575200 | 4882 | 17843.19 | 0.4116681 | 1180.174 | 50
2023-03-03 19:07 | 17578800 | 4883 | 18839.48 | 0.4222136 | 1190.606 | 49.5571
2023-03-03 20:07 | 17582400 | 4884 | 17512.94 | 0.4218248 | 1194.869 | 49
2023-03-03 21:07 | 17586000 | 4885 | 18003.875 | 0.4205308 | 1173.253 | 49
2023-03-03 22:07 | 17589600 | 4886 | 18004.58 | 0.4195571 | 1181.898 | 49
2023-03-03 23:07 | 17593200 | 4887 | 18198.05 | 0.4113058 | 1196.232 | 49.84722
2023-03-04 00:07 | 17596800 | 4888 | 18012.13 | 0.4142454 | 1194.967 | 50
2023-03-04 01:07 | 17600400 | 4889 | 18002.9 | 0.4185423 | 1186.321 | 50
2023-03-04 02:07 | 17604000 | 4890 | 18005.48 | 0.4200106 | 1184.262 | 50
2023-03-04 03:07 | 17607600 | 4891 | 17894.68 | 0.4200178 | 1180.14 | 50
2023-03-04 04:07 | 17611200 | 4892 | 18007.09 | 0.4211123 | 1187.01 | 49.83287
2023-03-04 05:07 | 17614800 | 4893 | 18363.94 | 0.4227589 | 1188.438 | 49
2023-03-04 06:07 | 17618400 | 4894 | 18114.01 | 0.4250148 | 1185.458 | 49
2023-03-04 07:06 | 17622000 | 4895 | 17638.37 | 0.4221749 | 1189.379 | 48.93036
2023-03-04 08:06 | 17625600 | 4896 | 18660.8 | 0.4234942 | 1180.2 | 48.27778
2023-03-04 09:06 | 17629200 | 4897 | 18983.98 | 0.4244961 | 1180.157 | 48
2023-03-04 10:06 | 17632800 | 4898 | 18110.36 | 0.4245994 | 1180.398 | 47.56546
2023-03-04 11:06 | 17636400 | 4899 | 17988.21 | 0.4199483 | 1180.4825 | 47
2023-03-04 12:06 | 17640000 | 4900 | 18012.25 | 0.4219042 | 1182.604 | 47.17827
2023-03-04 13:06 | 17643600 | 4901 | 18013.26 | 0.4234428 | 1187.236 | 48.55
2023-03-04 14:06 | 17647200 | 4902 | 17978.6 | 0.4244365 | 1187.159 | 49
2023-03-04 15:06 | 17650800 | 4903 | 18019.27 | 0.4226506 | 1189.206 | 48.26667
2023-03-04 16:06 | 17654400 | 4904 | 17990.59 | 0.4226318 | 1182.764 | 48
2023-03-04 17:06 | 17658000 | 4905 | 17969.95 | 0.4199261 | 1196.223 | 48
2023-03-04 18:06 | 17661600 | 4906 | 17994.18 | 0.4174663 | 1196.178 | 47.50975
2023-03-04 19:06 | 17665200 | 4907 | 18035.71 | 0.4147069 | 1181.374 | 47
2023-03-04 20:06 | 17668800 | 4908 | 18045.52 | 0.4225905 | 1186.565 | 46.98329
2023-03-04 21:06 | 17672400 | 4909 | 17989.62 | 0.4177766 | 1205.136 | 46.56546
2023-03-04 22:06 | 17676000 | 4910 | 18000.425 | 0.4083914 | 1190.608 | 47.49167
2023-03-04 23:06 | 17679600 | 4911 | 18006.1 | 0.4158529 | 1195.581 | 48.49582
2023-03-05 00:06 | 17683200 | 4912 | 18004.25 | 0.4105575 | 1187.852 | 49
2023-03-05 01:06 | 17686800 | 4913 | 18013.64 | 0.4112908 | 1194.754 | 49.86908
2023-03-05 02:06 | 17690400 | 4914 | 17998.45 | 0.4161297 | 1182.506 | 49.72222
2023-03-05 03:06 | 17694000 | 4915 | 18064.32 | 0.415066 | 1190.63 | 49
2023-03-05 04:06 | 17697600 | 4916 | 18009.67 | 0.4198287 | 1188.887 | 49
2023-03-05 05:06 | 17701200 | 4917 | 17830.77 | 0.4216194 | 1183.111 | 48.50833
2023-03-05 06:06 | 17704800 | 4918 | 18014.77 | 0.4205554 | 1187.604 | 48.76045
2023-03-05 07:06 | 17708400 | 4919 | 17596.5 | 0.4179125 | 1190.254 | 48.46518
2023-03-05 08:06 | 17712000 | 4920 | 16909.56 | 0.4124156 | 1194.674 | 48
2023-03-05 09:06 | 17715600 | 4921 | 17983.38 | 0.4164184 | 1195.84 | 48
2023-03-05 10:06 | 17719200 | 4922 | 18479.27 | 0.4159582 | 1188.794 | 48
2023-03-05 11:06 | 17722800 | 4923 | 18528.09 | 0.4206044 | 1188.4975 | 48.49167
2023-03-05 12:06 | 17726400 | 4924 | 18500.11 | 0.4165638 | 1194.528 | 48.8078
2023-03-05 13:06 | 17730000 | 4925 | 18544.44 | 0.4198378 | 1202.077 | 48
2023-03-05 14:06 | 17733600 | 4926 | 18499.19 | 0.4227805 | 1195.705 | 48.9415
2023-03-05 15:06 | 17737200 | 4927 | 18504.49 | 0.4264817 | 1195.213 | 49
2023-03-05 16:06 | 17740800 | 4928 | 17480.23 | 0.4277919 | 1183.395 | 48.79944
2023-03-05 17:06 | 17744400 | 4929 | 17588.81 | 0.4122206 | 1189.828 | 48.41226
2023-03-05 18:06 | 17748000 | 4930 | 15329.06 | 0.4004244 | 1193.374 | 50
2023-03-05 19:06 | 17751600 | 4931 | 15016.99 | 0.4017755 | 1200.462 | 49.38162
2023-03-05 20:06 | 17755200 | 4932 | 14974.03 | 0.39046 | 1186.381 | 48
2023-03-05 21:06 | 17758800 | 4933 | 15007.22 | 0.3975429 | 1186.835 | 48
2023-03-05 22:06 | 17762400 | 4934 | 15000.24 | 0.4070217 | 1171.839 | 47.81944
2023-03-05 23:06 | 17766000 | 4935 | 14993.49 | 0.4056682 | 1154.956 | 47
2023-03-06 00:06 | 17769600 | 4936 | 15969.125 | 0.41795 | 1175.183 | 47
2023-03-06 01:06 | 17773200 | 4937 | 17450.17 | 0.4154688 | 1195.657 | 47
2023-03-06 02:06 | 17776800 | 4938 | 17987.84 | 0.4233633 | 1189.371 | 47
2023-03-06 03:06 | 17780400 | 4939 | 17985.11 | 0.4225543 | 1194.678 | 47.32033
2023-03-06 04:06 | 17784000 | 4940 | 17854.22 | 0.4260967 | 1186.681 | 47.83056
2023-03-06 05:06 | 17787600 | 4941 | 17777.27 | 0.4236499 | 1179.221 | 47.34262
2023-03-06 06:06 | 17791200 | 4942 | 17849.7 | 0.4271864 | 1191.691 | 48
2023-03-06 07:06 | 17794800 | 4943 | 16703.47 | 0.4253354 | 1182.965 | 47.75766
2023-03-06 08:06 | 17798400 | 4944 | 17040.53 | 0.4199591 | 1193.644 | 47
2023-03-06 09:06 | 17802000 | 4945 | 17016.42 | 0.4229225 | 1181.739 | 46.33333
2023-03-06 10:06 | 17805600 | 4946 | 7783.641 | 0.3309869 | 1171.278 | 24.48747
2023-03-06 11:06 | 17809200 | 4947 | 13316.01 | 0.4191675 | 1153.37 | 43.76944
2023-03-06 12:06 | 17812800 | 4948 | 17885.67 | 0.424861 | 1154.041 | 46
2023-03-06 13:06 | 17816400 | 4949 | 17565.16 | 0.4179444 | 1169.887 | 46.32778
2023-03-06 14:05 | 17820000 | 4950 | 17644.46 | 0.4203978 | 1187.782 | 45.93036
2023-03-06 15:05 | 17823600 | 4951 | 17990.56 | 0.4220728 | 1160.013 | 45.17222
2023-03-06 16:05 | 17827200 | 4952 | 17545.15 | 0.4233852 | 1136.186 | 45
2023-03-06 17:05 | 17830800 | 4953 | 16192.27 | 0.4199522 | 1095.253 | 45.88611
2023-03-06 18:05 | 17834400 | 4954 | 17804.41 | 0.4179496 | 1175.996 | 47.15042
2023-03-06 19:05 | 17838000 | 4955 | 17051.65 | 0.4238792 | 1191.245 | 48
2023-03-06 20:05 | 17841600 | 4956 | 16378.03 | 0.426039 | 1184.841 | 48
2023-03-06 21:05 | 17845200 | 4957 | 16454.69 | 0.4244384 | 1189.042 | 48
2023-03-06 22:05 | 17848800 | 4958 | 18009.94 | 0.4249444 | 1194.443 | 48
2023-03-06 23:05 | 17852400 | 4959 | 16349 | 0.423263 | 1184.719 | 48
2023-03-07 00:05 | 17856000 | 4960 | 15997.875 | 0.4191956 | 1186.7975 | 48
2023-03-07 01:05 | 17859600 | 4961 | 16011.9 | 0.4245315 | 1202.536 | 48
2023-03-07 02:05 | 17863200 | 4962 | 15980.13 | 0.4253253 | 1200.489 | 48
2023-03-07 03:05 | 17866800 | 4963 | 16019.27 | 0.4266682 | 1193.282 | 48.05571
2023-03-07 04:05 | 17870400 | 4964 | 16600.96 | 0.4196421 | 1199.865 | 49
2023-03-07 05:05 | 17874000 | 4965 | 17017.73 | 0.420161 | 1198.666 | 49
2023-03-07 06:05 | 17877600 | 4966 | 16987.17 | 0.4172025 | 1203.582 | 49
2023-03-07 07:05 | 17881200 | 4967 | 16974.43 | 0.4215128 | 1200.166 | 49
2023-03-07 08:05 | 17884800 | 4968 | 16997.24 | 0.4184953 | 1194.8275 | 49
2023-03-07 09:05 | 17888400 | 4969 | 16985.46 | 0.4225721 | 1180.504 | 48.98607
2023-03-07 10:05 | 17892000 | 4970 | 17015.7 | 0.4211994 | 1183.369 | 48
2023-03-07 11:05 | 17895600 | 4971 | 16986.57 | 0.4228939 | 1177.984 | 48
2023-03-07 12:05 | 17899200 | 4972 | 17022.1 | 0.4227464 | 1183.933 | 48
2023-03-07 13:05 | 17902800 | 4973 | 17002.98 | 0.4280178 | 1180.935 | 47.88022
2023-03-07 14:05 | 17906400 | 4974 | 17018.07 | 0.42277 | 1171.218 | 47.43889
2023-03-07 15:05 | 17910000 | 4975 | 16987.76 | 0.4241354 | 1188.448 | 47.67409
2023-03-07 16:05 | 17913600 | 4976 | 17018.16 | 0.4277961 | 1183.57 | 47.99167
2023-03-07 17:05 | 17917200 | 4977 | 17001.49 | 0.4285877 | 1177.5 | 48.47075
2023-03-07 18:05 | 17920800 | 4978 | 16029.87 | 0.4240033 | 1191.762 | 49
2023-03-07 19:05 | 17924400 | 4979 | 16176.65 | 0.4238131 | 1190.748 | 49
2023-03-07 20:05 | 17928000 | 4980 | 16994.19 | 0.4258983 | 1182.412 | 49
2023-03-07 21:05 | 17931600 | 4981 | 16997.27 | 0.4219061 | 1183.188 | 49
2023-03-07 22:05 | 17935200 | 4982 | 17017.85 | 0.4208108 | 1190.778 | 49
2023-03-07 23:05 | 17938800 | 4983 | 16951.54 | 0.4228262 | 1189.154 | 49.49304
2023-03-08 00:04 | 17942400 | 4984 | 16496.75 | 0.4278401 | 1180.41 | 49.77716
2023-03-08 01:04 | 17946000 | 4985 | 16485.55 | 0.4211749 | 1185.43 | 49.20334
2023-03-08 02:04 | 17949600 | 4986 | 16995.5 | 0.4219175 | 1173.872 | 50
2023-03-08 03:04 | 17953200 | 4987 | 17022.42 | 0.4138903 | 1184.601 | 50
2023-03-08 04:04 | 17956800 | 4988 | 17011.3 | 0.4139928 | 1170.445 | 50
2023-03-08 05:04 | 17960400 | 4989 | 17025.83 | 0.4122825 | 1175.366 | 50
2023-03-08 06:04 | 17964000 | 4990 | 16989.86 | 0.4104471 | 1180.813 | 50
2023-03-08 07:04 | 17967600 | 4991 | 17000.28 | 0.4155456 | 1184.285 | 50
2023-03-08 08:04 | 17971200 | 4992 | 17026.85 | 0.4193092 | 1174.352 | 49.60724
2023-03-08 09:04 | 17974800 | 4993 | 17022.96 | 0.4159042 | 1187.416 | 49
2023-03-08 10:04 | 17978400 | 4994 | 16985.68 | 0.4199178 | 1194.034 | 49.88056
2023-03-08 11:04 | 17982000 | 4995 | 16983.93 | 0.4099123 | 1195.654 | 50
2023-03-08 12:04 | 17985600 | 4996 | 17011.79 | 0.414305 | 1204.439 | 50
2023-03-08 13:04 | 17989200 | 4997 | 17019.13 | 0.4191451 | 1208.284 | 49.95822
2023-03-08 14:04 | 17992800 | 4998 | 16858.85 | 0.4248233 | 1185.557 | 48.325
2023-03-08 15:04 | 17996400 | 4999 | 15662.79 | 0.4236624 | 1146.017 | 47.48747
2023-03-08 16:04 | 18000000 | 5000 | 16001.88 | 0.4264972 | 1142.279 | 46.25
2023-03-08 17:04 | 18003600 | 5001 | 16608.97 | 0.422346 | 1164.115 | 46.84958
2023-03-08 18:04 | 18007200 | 5002 | 16986.88 | 0.4230011 | 1185.773 | 48.44167
2023-03-08 19:04 | 18010800 | 5003 | 17072.97 | 0.4236797 | 1190.833 | 48.28969
2023-03-08 20:04 | 18014400 | 5004 | 16996.62 | 0.4230028 | 1189.44 | 48.31944
2023-03-08 21:04 | 18018000 | 5005 | 16752.03 | 0.4149493 | 1195.791 | 49.3454
2023-03-08 22:03 | 18021600 | 5006 | 15988.04 | 0.4061616 | 1197.056 | 50
2023-03-08 23:03 | 18025200 | 5007 | 16026 | 0.4075169 | 1199.806 | 50
2023-03-09 00:03 | 18028800 | 5008 | 16206.94 | 0.4059841 | 1194.625 | 50
2023-03-09 01:03 | 18032400 | 5009 | 15986.33 | 0.4102429 | 1191.885 | 50
2023-03-09 02:03 | 18036000 | 5010 | 15974.69 | 0.4087669 | 1187.601 | 49.91667
2023-03-09 03:03 | 18039600 | 5011 | 16021.23 | 0.4175691 | 1185.135 | 48.0585
2023-03-09 04:03 | 18043200 | 5012 | 15992.44 | 0.4203717 | 1184.563 | 47.53611
2023-03-09 05:03 | 18046800 | 5013 | 15996.56 | 0.4185981 | 1174.793 | 47
2023-03-09 06:03 | 18050400 | 5014 | 15974.19 | 0.4230106 | 1168.73 | 46.67131
2023-03-09 07:03 | 18054000 | 5015 | 16143.06 | 0.4168639 | 1137.318 | 46
2023-03-09 08:03 | 18057600 | 5016 | 16987.81 | 0.4201733 | 1179.916 | 46.99721
2023-03-09 09:03 | 18061200 | 5017 | 16231.39 | 0.4248766 | 1171.241 | 47.37883
2023-03-09 10:03 | 18064800 | 5018 | 17566.23 | 0.4262817 | 1185.991 | 48
2023-03-09 11:03 | 18068400 | 5019 | 18008.76 | 0.4255415 | 1180.39 | 48
2023-03-09 12:03 | 18072000 | 5020 | 18013.03 | 0.4215331 | 1190.137 | 47.71389
2023-03-09 13:03 | 18075600 | 5021 | 18149.44 | 0.422585 | 1190.762 | 47
2023-03-09 14:03 | 18079200 | 5022 | 19017.43 | 0.4186752 | 1186.885 | 47
2023-03-09 15:03 | 18082800 | 5023 | 18373.17 | 0.4239614 | 1184.106 | 46.6
2023-03-09 16:03 | 18086400 | 5024 | 18004.44 | 0.42189 | 1177.902 | 47
2023-03-09 17:03 | 18090000 | 5025 | 17987.99 | 0.4246858 | 1190.784 | 47.00557
2023-03-09 18:03 | 18093600 | 5026 | 17988.63 | 0.4213356 | 1198.741 | 47.41667
2023-03-09 19:03 | 18097200 | 5027 | 17999.45 | 0.4223198 | 1201.208 | 48.16992
2023-03-09 20:03 | 18100800 | 5028 | 17954.67 | 0.4225604 | 1196.783 | 47.73538
2023-03-09 21:03 | 18104400 | 5029 | 17770.58 | 0.4226381 | 1187.725 | 47.30417
2023-03-09 22:03 | 18108000 | 5030 | 18004.87 | 0.4219791 | 1199.919 | 47.83148
2023-03-09 23:03 | 18111600 | 5031 | 18021.81 | 0.4167058 | 1197.221 | 48.25972
2023-03-10 00:03 | 18115200 | 5032 | 18023.78 | 0.4238162 | 1190.779 | 48
2023-03-10 01:03 | 18118800 | 5033 | 17977.24 | 0.419107 | 1176.717 | 48
2023-03-10 02:03 | 18122400 | 5034 | 18006.44 | 0.4199861 | 1174.128 | 48
2023-03-10 03:03 | 18126000 | 5035 | 18019.97 | 0.4212635 | 1177.197 | 48
2023-03-10 04:03 | 18129600 | 5036 | 17985.36 | 0.4217925 | 1184.289 | 48.14444
2023-03-10 05:03 | 18133200 | 5037 | 17353.15 | 0.4193944 | 1189.093 | 49
2023-03-10 06:03 | 18136800 | 5038 | 17618.94 | 0.4190753 | 1190.562 | 48.08889
2023-03-10 07:03 | 18140400 | 5039 | 17296.85 | 0.4216802 | 1198.861 | 48.39833
2023-03-10 08:03 | 18144000 | 5040 | 16962.63 | 0.4238663 | 1186.518 | 49
2023-03-10 09:03 | 18147600 | 5041 | 16022.21 | 0.4282198 | 1188.843 | 48.26184
2023-03-10 10:03 | 18151200 | 5042 | 14034.96 | 0.4203147 | 1182.707 | 47.35278
2023-03-10 11:03 | 18154800 | 5043 | 17145.54 | 0.4162869 | 1175.719 | 47.23677
2023-03-10 12:03 | 18158400 | 5044 | 18863.86 | 0.4163908 | 1178.426 | 48.23056
2023-03-10 13:03 | 18162000 | 5045 | 19019.38 | 0.4171694 | 1188.636 | 49
2023-03-10 14:03 | 18165600 | 5046 | 18984.59 | 0.4207342 | 1183.908 | 49
2023-03-10 15:03 | 18169200 | 5047 | 18956.67 | 0.4204883 | 1184.072 | 48.5571
2023-03-10 16:03 | 18172800 | 5048 | 18353.16 | 0.4241451 | 1181.901 | 48
2023-03-10 17:03 | 18176400 | 5049 | 17990.31 | 0.4194827 | 1204.043 | 48
2023-03-10 18:03 | 18180000 | 5050 | 18011.49 | 0.4179325 | 1204.0875 | 48
2023-03-10 19:03 | 18183600 | 5051 | 18011.69 | 0.418724 | 1208.767 | 48
2023-03-10 20:03 | 18187200 | 5052 | 17973.49 | 0.4200908 | 1212.051 | 48
2023-03-10 21:03 | 18190800 | 5053 | 17982.075 | 0.4233836 | 1209.858 | 48.39722
2023-03-10 22:03 | 18194400 | 5054 | 17972.77 | 0.4232864 | 1198.624 | 48
2023-03-10 23:03 | 18198000 | 5055 | 17946.38 | 0.4171039 | 1211.509 | 48
2023-03-11 00:03 | 18201600 | 5056 | 18026.12 | 0.4177844 | 1209.211 | 48
2023-03-11 01:03 | 18205200 | 5057 | 18018.56 | 0.4240306 | 1199.862 | 47.71389
2023-03-11 02:03 | 18208800 | 5058 | 17866.03 | 0.4104699 | 1198.734 | 48.23398
2023-03-11 03:03 | 18212400 | 5059 | 17814.725 | 0.4090947 | 1209.787 | 48.59722
2023-03-11 04:03 | 18216000 | 5060 | 18036.26 | 0.4120532 | 1213.332 | 48
2023-03-11 05:03 | 18219600 | 5061 | 17998.925 | 0.4148161 | 1212.055 | 48
2023-03-11 06:03 | 18223200 | 5062 | 17984.45 | 0.4236106 | 1208.868 | 47.68802
2023-03-11 07:03 | 18226800 | 5063 | 17964 | 0.4248192 | 1203.788 | 47
2023-03-11 08:03 | 18230400 | 5064 | 17998.83 | 0.4240086 | 1198.972 | 47
2023-03-11 09:03 | 18234000 | 5065 | 17966.23 | 0.4167793 | 1199.061 | 47
2023-03-11 10:03 | 18237600 | 5066 | 18519.31 | 0.4224625 | 1205.413 | 48.04167
2023-03-11 11:03 | 18241200 | 5067 | 18979.83 | 0.4266348 | 1211.87 | 49
2023-03-11 12:02 | 18244800 | 5068 | 18196.58 | 0.4243028 | 1189.287 | 49.35655
2023-03-11 13:02 | 18248400 | 5069 | 18525.79 | 0.417895 | 1188.385 | 50
2023-03-11 14:02 | 18252000 | 5070 | 18875.89 | 0.4203412 | 1190.015 | 50
2023-03-11 15:02 | 18255600 | 5071 | 18966.67 | 0.4174553 | 1193.6375 | 50
2023-03-11 16:02 | 18259200 | 5072 | 19003.13 | 0.415188 | 1201.475 | 50
2023-03-11 17:02 | 18262800 | 5073 | 18977.99 | 0.42392 | 1205.944 | 50
2023-03-11 18:02 | 18266400 | 5074 | 18994.47 | 0.4224407 | 1208.364 | 50
2023-03-11 19:02 | 18270000 | 5075 | 17753.95 | 0.4182078 | 1206.033 | 50
2023-03-11 20:02 | 18273600 | 5076 | 17009.88 | 0.4124997 | 1212.364 | 50
2023-03-11 21:02 | 18277200 | 5077 | 17626.02 | 0.4166593 | 1205.403 | 50
2023-03-11 22:02 | 18280800 | 5078 | 17995.9 | 0.4198852 | 1207.319 | 49.57939
2023-03-11 23:02 | 18284400 | 5079 | 17657.27 | 0.4236219 | 1185.126 | 48.19167
2023-03-12 00:02 | 18288000 | 5080 | 17983.5 | 0.4228953 | 1203.22 | 48
2023-03-12 01:02 | 18291600 | 5081 | 18046.68 | 0.4225329 | 1200.284 | 48.5766
2023-03-12 02:02 | 18295200 | 5082 | 17984.87 | 0.4211501 | 1184.494 | 48.05153
2023-03-12 03:02 | 18298800 | 5083 | 18030.27 | 0.4233639 | 1197.326 | 48.15556
2023-03-12 04:02 | 18302400 | 5084 | 18021.36 | 0.4252173 | 1195.144 | 48.4039
2023-03-12 05:02 | 18306000 | 5085 | 17982.7 | 0.4256886 | 1194.039 | 48.98889
2023-03-12 06:02 | 18309600 | 5086 | 17980.38 | 0.4225103 | 1196.118 | 48.52925
2023-03-12 07:02 | 18313200 | 5087 | 17679.74 | 0.4253485 | 1198.087 | 48.99721
2023-03-12 08:02 | 18316800 | 5088 | 16879.94 | 0.4234697 | 1189.38 | 48.825
2023-03-12 09:02 | 18320400 | 5089 | 15182.29 | 0.4102538 | 1195.247 | 48
2023-03-12 10:02 | 18324000 | 5090 | 16882.5 | 0.4180861 | 1199.948 | 48
2023-03-12 11:02 | 18327600 | 5091 | 18000.07 | 0.4185025 | 1201.081 | 48
2023-03-12 12:02 | 18331200 | 5092 | 18002.05 | 0.4187606 | 1205.069 | 48.23056
2023-03-12 13:02 | 18334800 | 5093 | 18017.74 | 0.4195928 | 1198.976 | 49
2023-03-12 14:02 | 18338400 | 5094 | 18012.22 | 0.4164492 | 1199.444 | 49
2023-03-12 15:02 | 18342000 | 5095 | 17764.69 | 0.4239457 | 1190.363 | 49
2023-03-12 16:02 | 18345600 | 5096 | 15351.44 | 0.4108075 | 1166.477 | 48.18056
2023-03-12 17:02 | 18349200 | 5097 | 16744.72 | 0.4129214 | 1185.411 | 48
2023-03-12 18:02 | 18352800 | 5098 | 17490.33 | 0.4094069 | 1183.709 | 48
2023-03-12 19:02 | 18356400 | 5099 | 16286.03 | 0.4100123 | 1200.384 | 50
2023-03-12 20:02 | 18360000 | 5100 | 15714.46 | 0.4146014 | 1188.257 | 48.89444
2023-03-12 21:01 | 18363600 | 5101 | 16823.48 | 0.4118738 | 1181.551 | 48.92201
2023-03-12 22:01 | 18367200 | 5102 | 9704.678 | 0.4001556 | 1171.068 | 28.44722
2023-03-12 23:02 | 18370800 | 5103 | 1464.187 | 0.3518518 | 1134.34 | 27.54875
2023-03-13 00:01 | 18374400 | 5104 | 10223.66 | 0.4088811 | 1156.203 | 45
2023-03-13 01:01 | 18378000 | 5105 | 9907.958 | 0.4149772 | 1132.184 | 42.21448
2023-03-13 02:01 | 18381600 | 5106 | 5058.362 | 0.4027276 | 1095.582 | 41.15042
2023-03-13 03:01 | 18385200 | 5107 | 8346.992 | 0.4123758 | 1123.774 | 40
2023-03-13 04:01 | 18388800 | 5108 | 8571.139 | 0.4159111 | 1070.948 | 38.63889
2023-03-13 05:01 | 18392400 | 5109 | 9928.756 | 0.4145603 | 1051.898 | 39.03333
2023-03-13 06:01 | 18396000 | 5110 | 11023.88 | 0.4164198 | 1054.123 | 40.89694
2023-03-13 07:01 | 18399600 | 5111 | 12151.31 | 0.4180875 | 1034.063 | 40.31198
2023-03-13 08:01 | 18403200 | 5112 | 16271.61 | 0.4199758 | 1017.172 | 43
2023-03-13 09:01 | 18406800 | 5113 | 16022.66 | 0.4182476 | 1013.07 | 43
2023-03-13 10:01 | 18410400 | 5114 | 16386.725 | 0.4211375 | 1028.008 | 43
2023-03-13 11:01 | 18414000 | 5115 | 14973.07 | 0.4172632 | 1008.75 | 42.20891
2023-03-13 12:01 | 18417600 | 5116 | 17665.24 | 0.4170267 | 1011.757 | 41.99164
2023-03-13 13:01 | 18421200 | 5117 | 16509.15 | 0.418629 | 1016.413 | 43.49582
2023-03-13 14:01 | 18424800 | 5118 | 17360.59 | 0.4173344 | 1022.609 | 44.01111
2023-03-13 15:01 | 18428400 | 5119 | 17522.31 | 0.4184911 | 1037.768 | 45
2023-03-13 16:01 | 18432000 | 5120 | 16654.56 | 0.4214582 | 1040.84 | 45.92479
2023-03-13 17:01 | 18435600 | 5121 | 17756.19 | 0.4205236 | 1058.698 | 47
2023-03-13 18:01 | 18439200 | 5122 | 17775.57 | 0.4156318 | 1092.314 | 47.16713
2023-03-13 19:01 | 18442800 | 5123 | 15913.64 | 0.4081479 | 1170.531 | 48.5766
2023-03-13 20:01 | 18446400 | 5124 | 15917.51 | 0.4129731 | 1171.472 | 48
2023-03-13 21:01 | 18450000 | 5125 | 16434.19 | 0.4140981 | 1169.974 | 47.04178
2023-03-13 22:01 | 18453600 | 5126 | 12163.58 | 0.4135303 | 1087.06 | 45.46667
2023-03-13 23:01 | 18457200 | 5127 | 11807.38 | 0.4022975 | 1051.87 | 42
2023-03-14 00:01 | 18460800 | 5128 | 13563.36 | 0.4168582 | 1038.933 | 42
2023-03-14 01:01 | 18464400 | 5129 | 12122.91 | 0.4118475 | 1045.683 | 42.63333
2023-03-14 02:01 | 18468000 | 5130 | 12595.79 | 0.4114454 | 1076.024 | 44.20056
2023-03-14 03:01 | 18471600 | 5131 | 12937.46 | 0.4140767 | 1118.928 | 46
2023-03-14 04:01 | 18475200 | 5132 | 11988.05 | 0.4211538 | 1097.949 | 46
2023-03-14 05:01 | 18478800 | 5133 | 12054.52 | 0.4194781 | 1155.926 | 46.70833
2023-03-14 06:00 | 18482400 | 5134 | 13018.72 | 0.4226123 | 1158.167 | 46.16435
2023-03-14 07:00 | 18486000 | 5135 | 14791.65 | 0.4216328 | 1152.506 | 46
2023-03-14 08:00 | 18489600 | 5136 | 14480.79 | 0.4229611 | 1146.027 | 46
2023-03-14 09:00 | 18493200 | 5137 | 15366.96 | 0.4225148 | 1148.89 | 44.94429
2023-03-14 10:00 | 18496800 | 5138 | 11635.4 | 0.3988969 | 1149.818 | 35.49861
2023-03-14 11:00 | 18500400 | 5139 | 12508.81 | 0.4133511 | 1125.785 | 42.56111
2023-03-14 12:00 | 18504000 | 5140 | 15797.96 | 0.4164245 | 1142.146 | 44.31755
2023-03-14 13:00 | 18507600 | 5141 | 15030.35 | 0.4132464 | 1143.269 | 44
2023-03-14 14:00 | 18511200 | 5142 | 15568.98 | 0.4171423 | 1130.158 | 44
2023-03-14 15:00 | 18514800 | 5143 | 15270.12 | 0.4164289 | 1133.855 | 44.32778
2023-03-14 16:00 | 18518400 | 5144 | 16010.05 | 0.4169571 | 1149.008 | 46
2023-03-14 17:00 | 18522000 | 5145 | 17764.31 | 0.4174164 | 1166.279 | 46.46518
2023-03-14 18:00 | 18525600 | 5146 | 17820.09 | 0.4172186 | 1181.716 | 47.17222
2023-03-14 19:00 | 18529200 | 5147 | 16475.71 | 0.4216397 | 1180.978 | 47.96111
2023-03-14 20:00 | 18532800 | 5148 | 16042.11 | 0.4169713 | 1159.558 | 46.17549
2023-03-14 21:00 | 18536400 | 5149 | 16019.1 | 0.4142866 | 1174.146 | 47
2023-03-14 22:00 | 18540000 | 5150 | 15960.37 | 0.4166858 | 1166.262 | 47.975
2023-03-14 23:00 | 18543600 | 5151 | 15969.24 | 0.4167178 | 1158.274 | 47.45961
2023-03-15 | 18547200 | 5152 | 15885.89 | 0.4207348 | 1149.581 | 46.37047
2023-03-15 01:00 | 18550800 | 5153 | 14902.26 | 0.4181167 | 1166.706 | 46
2023-03-15 02:00 | 18554400 | 5154 | 14982.88 | 0.4196936 | 1172.84 | 46
2023-03-15 03:00 | 18558000 | 5155 | 10913.71 | 0.4116033 | 1113.94 | 40.12222
2023-03-15 04:00 | 18561600 | 5156 | 0 | 0.3481047 | 1063.002 | 11.03064
2023-03-15 05:00 | 18565200 | 5157 | 4025.738 | 0.4050415 | 1038.306 | 36.57939
2023-03-15 06:00 | 18568800 | 5158 | 13824.98 | 0.415515 | 1090.515 | 43
2023-03-15 07:00 | 18572400 | 5159 | 12805.18 | 0.4174095 | 1147.182 | 42.32312
2023-03-15 08:00 | 18576000 | 5160 | 9038.657 | 0.4120357 | 1044.57 | 37.86908
2023-03-15 09:00 | 18579600 | 5161 | 7780.508 | 0.4090286 | 948.7658 | 35
2023-03-15 10:00 | 18583200 | 5162 | 7092.329 | 0.3970217 | 932.6922 | 33.19499
2023-03-15 11:00 | 18586800 | 5163 | 9174.964 | 0.3910947 | 938.9533 | 32
2023-03-15 12:00 | 18590400 | 5164 | 10281.45 | 0.3947189 | 948.0721 | 31.1922
2023-03-15 13:00 | 18594000 | 5165 | 10284.52 | 0.39257 | 961.6547 | 30.78333
2023-03-15 14:00 | 18597600 | 5166 | 10291.31 | 0.4011582 | 959.7593 | 35.40111
2023-03-15 15:00 | 18601200 | 5167 | 10118.48 | 0.4046253 | 971.6264 | 39.47778
2023-03-15 16:00 | 18604800 | 5168 | 9528.308 | 0.4062217 | 970.2644 | 38.41111
2023-03-15 16:59 | 18608400 | 5169 | 12828.91 | 0.410194 | 979.5337 | 40.90857
2023-03-15 17:58 | 18612000 | 5170 | 12513.07 | 0.4148335 | 982.2986 | 42
2023-03-15 18:57 | 18615600 | 5171 | 11984.08 | 0.4096287 | 993.2384 | 42
2023-03-15 19:57 | 18619200 | 5172 | 11969.88 | 0.4123758 | 1010.338 | 42
2023-03-15 20:57 | 18622800 | 5173 | 12017.45 | 0.4167588 | 1000.599 | 42
2023-03-15 21:57 | 18626400 | 5174 | 12015.05 | 0.41204 | 1072.009 | 42
2023-03-15 22:57 | 18630000 | 5175 | 12003.87 | 0.4167499 | 1106.867 | 42.38997
2023-03-15 23:57 | 18633600 | 5176 | 10425.29 | 0.4055354 | 1125.319 | 43.82173
2023-03-16 00:57 | 18637200 | 5177 | 10043.85 | 0.4059039 | 1117.441 | 44
2023-03-16 01:56 | 18640800 | 5178 | 9919.406 | 0.4135342 | 1106.432 | 42.93611
2023-03-16 02:56 | 18644400 | 5179 | 11197.31 | 0.4146772 | 1086.326 | 42
2023-03-16 03:56 | 18648000 | 5180 | 10671.125 | 0.4112742 | 1028.409 | 37.875
2023-03-16 04:56 | 18651600 | 5181 | 11988.5 | 0.4067184 | 1031.689 | 38
2023-03-16 05:56 | 18655200 | 5182 | 11990.35 | 0.4088442 | 1048.605 | 39.91944
2023-03-16 06:56 | 18658800 | 5183 | 12810.53 | 0.4122618 | 1123.619 | 42.66017
2023-03-16 07:56 | 18662400 | 5184 | 13160.53 | 0.4220475 | 1109.5125 | 42.52222
2023-03-16 08:56 | 18666000 | 5185 | 12547.95 | 0.4199788 | 1099.342 | 41.15042
2023-03-16 09:56 | 18669600 | 5186 | 12910.98 | 0.4199422 | 1104.213 | 42
2023-03-16 10:56 | 18673200 | 5187 | 14681.09 | 0.4122864 | 1104.477 | 42
2023-03-16 11:56 | 18676800 | 5188 | 14431.29 | 0.420829 | 1107.519 | 42
2023-03-16 12:56 | 18680400 | 5189 | 13575.35 | 0.4193481 | 1099.707 | 41.48889
2023-03-16 13:56 | 18684000 | 5190 | 12491.09 | 0.4110309 | 1099.001 | 40.23677
2023-03-16 14:56 | 18687600 | 5191 | 12470.18 | 0.4151763 | 1105.756 | 40.79944
2023-03-16 15:56 | 18691200 | 5192 | 12014.62 | 0.4114717 | 1104.2575 | 40
2023-03-16 16:56 | 18694800 | 5193 | 11991.33 | 0.4147602 | 1090.989 | 40
2023-03-16 17:56 | 18698400 | 5194 | 12191.86 | 0.4109069 | 1106.233 | 40.66944
2023-03-16 18:56 | 18702000 | 5195 | 12045.74 | 0.4134944 | 1118.072 | 41.89136
2023-03-16 19:56 | 18705600 | 5196 | 11980.03 | 0.4111669 | 1119.388 | 42
2023-03-16 20:56 | 18709200 | 5197 | 9865.156 | 0.4164549 | 1071.983 | 41.27298
2023-03-16 21:56 | 18712800 | 5198 | 29.42897 | 0.3889696 | 941.527 | 36.18384
2023-03-16 22:56 | 18716400 | 5199 | 0 | 0.3784756 | 904.6117 | 21.43056
2023-03-16 23:56 | 18720000 | 5200 | 0 | 0.1071517 | 919.2892 | 3.125
2023-03-17 00:56 | 18723600 | 5201 | 0 | -0.00140585 | 921.9198 | 0
2023-03-17 01:56 | 18727200 | 5202 | 0 | -0.001435933 | 896.9563 | 0
2023-03-17 02:56 | 18730800 | 5203 | 0 | -0.001535556 | 895.6636 | 0
2023-03-17 03:56 | 18734400 | 5204 | 0 | 0.08553454 | 916.7365 | 0
2023-03-17 04:56 | 18738000 | 5205 | 572.65 | 0.3594481 | 967.3942 | 12.90556
2023-03-17 05:56 | 18741600 | 5206 | 4594.783 | 0.3809362 | 1016.719 | 36.88579
2023-03-17 06:56 | 18745200 | 5207 | 10570.41 | 0.3969442 | 1035.73 | 35.8
2023-03-17 07:56 | 18748800 | 5208 | 10784.45 | 0.4071162 | 947.0799 | 35
2023-03-17 08:56 | 18752400 | 5209 | 7816.667 | 0.4023031 | 870.0308 | 30.66667
2023-03-17 09:56 | 18756000 | 5210 | 4209.869 | 0.3939886 | 886.3794 | 30
2023-03-17 10:56 | 18759600 | 5211 | 10223.22 | 0.4029794 | 915.7817 | 34.75
2023-03-17 11:56 | 18763200 | 5212 | 11998.09 | 0.409066 | 982.3201 | 38
2023-03-17 12:56 | 18766800 | 5213 | 12001.28 | 0.4032682 | 1000.619 | 38
2023-03-17 13:56 | 18770400 | 5214 | 12537.38 | 0.4050806 | 1057.438 | 38
2023-03-17 14:56 | 18774000 | 5215 | 13088.87 | 0.4133359 | 1065.983 | 38.79109
2023-03-17 15:56 | 18777600 | 5216 | 11929.07 | 0.4092011 | 1056.427 | 40
2023-03-17 16:56 | 18781200 | 5217 | 12077.11 | 0.4101614 | 1055.925 | 40.78889
2023-03-17 17:56 | 18784800 | 5218 | 12729.11 | 0.4179443 | 1069.323 | 42
2023-03-17 18:56 | 18788400 | 5219 | 11753.37 | 0.4228504 | 1057.655 | 42
2023-03-17 19:56 | 18792000 | 5220 | 11053.51 | 0.4199939 | 1058.131 | 42
2023-03-17 20:56 | 18795600 | 5221 | 10901.56 | 0.4253811 | 1071.424 | 42.58217
2023-03-17 21:56 | 18799200 | 5222 | 6181.617 | 0.4097789 | 1027.284 | 39.61111
2023-03-17 22:56 | 18802800 | 5223 | 2776.284 | 0.412815 | 980.5223 | 39.35933
2023-03-17 23:56 | 18806400 | 5224 | 7071.792 | 0.4089153 | 956.4394 | 40
2023-03-18 00:56 | 18810000 | 5225 | 9482.749 | 0.4052273 | 1007.378 | 41.28134
2023-03-18 01:55 | 18813600 | 5226 | 9545.075 | 0.4163083 | 1004.436 | 42
2023-03-18 02:55 | 18817200 | 5227 | 707.273 | 0.403624 | 980.3944 | 41.02228
2023-03-18 03:55 | 18820800 | 5228 | 0 | 0.4037397 | 981.2961 | 33.25
2023-03-18 04:55 | 18824400 | 5229 | 721.5961 | 0.4020986 | 980.495 | 30.57939
2023-03-18 05:55 | 18828000 | 5230 | 5414.786 | 0.4015186 | 975.2144 | 35.63333
2023-03-18 06:55 | 18831600 | 5231 | 7798.919 | 0.4066947 | 981.7607 | 36
2023-03-18 07:55 | 18835200 | 5232 | 9878.986 | 0.4099919 | 976.8683 | 36
2023-03-18 08:55 | 18838800 | 5233 | 9995.407 | 0.4106733 | 940.966 | 36
2023-03-18 09:55 | 18842400 | 5234 | 8558.497 | 0.4161269 | 891.0586 | 35.62222
2023-03-18 10:55 | 18846000 | 5235 | 7892.401 | 0.4067292 | 864.2827 | 34.3844
2023-03-18 11:55 | 18849600 | 5236 | 8906.875 | 0.3990451 | 871.0872 | 34.39554
2023-03-18 12:55 | 18853200 | 5237 | 10103.73 | 0.3996642 | 967.8419 | 36.53611
2023-03-18 13:55 | 18856800 | 5238 | 11775.82 | 0.4020064 | 993.9546 | 34
2023-03-18 14:55 | 18860400 | 5239 | 14118.52 | 0.4061747 | 999.0301 | 31.61003
2023-03-18 15:55 | 18864000 | 5240 | 15011.02 | 0.4065256 | 1038.666 | 31
2023-03-18 16:55 | 18867600 | 5241 | 13614.13 | 0.4057528 | 983.7367 | 31
2023-03-18 17:55 | 18871200 | 5242 | 14328.84 | 0.4019111 | 916.6908 | 31.75209
2023-03-18 18:55 | 18874800 | 5243 | 15003.14 | 0.4054161 | 968.1667 | 33
2023-03-18 19:55 | 18878400 | 5244 | 14974.44 | 0.4080916 | 982.8095 | 34.27577
2023-03-18 20:55 | 18882000 | 5245 | 15021.44 | 0.4142908 | 1029.744 | 36.8
2023-03-18 21:55 | 18885600 | 5246 | 15000.87 | 0.4120156 | 1053.43 | 40.70195
2023-03-18 22:55 | 18889200 | 5247 | 15022.93 | 0.4133905 | 1062.167 | 42
2023-03-18 23:55 | 18892800 | 5248 | 15002.84 | 0.4151231 | 1102.0025 | 42.18889
2023-03-19 00:55 | 18896400 | 5249 | 14905.72 | 0.41899 | 1128.469 | 43.67967
2023-03-19 01:55 | 18900000 | 5250 | 13977.4 | 0.4168758 | 1100.71 | 43
2023-03-19 02:55 | 18903600 | 5251 | 12859.55 | 0.4191783 | 1067.913 | 42.47354
2023-03-19 03:55 | 18907200 | 5252 | 12203.92 | 0.4111364 | 1072.235 | 42
2023-03-19 04:55 | 18910800 | 5253 | 13905.57 | 0.4174716 | 1088.986 | 42
2023-03-19 05:55 | 18914400 | 5254 | 13150.33 | 0.4177036 | 1070.608 | 42.20833
2023-03-19 06:55 | 18918000 | 5255 | 13738.18 | 0.4174298 | 1085.68 | 43.86908
2023-03-19 07:54 | 18921600 | 5256 | 14561.66 | 0.4172167 | 1071.784 | 44.02786
2023-03-19 08:54 | 18925200 | 5257 | 14880.34 | 0.4196358 | 1077.396 | 45
2023-03-19 09:54 | 18928800 | 5258 | 14844.42 | 0.4196557 | 1056.023 | 44.22563
2023-03-19 10:54 | 18932400 | 5259 | 14225.82 | 0.4147092 | 1068.68 | 43
2023-03-19 11:54 | 18936000 | 5260 | 15494.14 | 0.4171774 | 1098.445 | 43.00279
2023-03-19 12:54 | 18939600 | 5261 | 15495.78 | 0.4184245 | 1093.972 | 44
2023-03-19 13:54 | 18943200 | 5262 | 14720.97 | 0.4218486 | 1101.022 | 44
2023-03-19 14:54 | 18946800 | 5263 | 14527.61 | 0.4190705 | 1100.242 | 43.10028
2023-03-19 15:54 | 18950400 | 5264 | 12442.84 | 0.419468 | 1109.922 | 43.98886
2023-03-19 16:54 | 18954000 | 5265 | 9928.183 | 0.4147006 | 1092.3625 | 44
2023-03-19 17:54 | 18957600 | 5266 | 11614.23 | 0.4108928 | 1085.165 | 44
2023-03-19 18:54 | 18961200 | 5267 | 12944.06 | 0.4118781 | 1096.614 | 44
2023-03-19 19:54 | 18964800 | 5268 | 12576.1 | 0.4141209 | 1113.287 | 44
2023-03-19 20:54 | 18968400 | 5269 | 9976.886 | 0.4204245 | 1075.228 | 44
2023-03-19 21:54 | 18972000 | 5270 | 9182.594 | 0.42051 | 1023.332 | 42.67222
2023-03-19 22:54 | 18975600 | 5271 | 8326.309 | 0.4157788 | 1001.412 | 42
2023-03-19 23:54 | 18979200 | 5272 | 9424.162 | 0.4172195 | 993.5 | 41.30919
2023-03-20 00:54 | 18982800 | 5273 | 7991.767 | 0.4167214 | 954.3064 | 40
2023-03-20 01:54 | 18986400 | 5274 | 8013.304 | 0.4126259 | 971.2056 | 39.70195
2023-03-20 02:54 | 18990000 | 5275 | 8435.172 | 0.4138106 | 970.4867 | 39
2023-03-20 03:54 | 18993600 | 5276 | 9466.51 | 0.4123042 | 962.2345 | 39
2023-03-20 04:54 | 18997200 | 5277 | 11654.68 | 0.4070317 | 1005.714 | 39.91944
2023-03-20 05:54 | 19000800 | 5278 | 13194.31 | 0.4151181 | 1032.185 | 40.30641
2023-03-20 06:54 | 19004400 | 5279 | 14518.08 | 0.4210415 | 1046.113 | 42
2023-03-20 07:54 | 19008000 | 5280 | 7145.403 | 0.4167258 | 997.3225 | 39.91389
2023-03-20 08:54 | 19011600 | 5281 | 1772.618 | 0.4096162 | 966.1816 | 34.28134
2023-03-20 09:54 | 19015200 | 5282 | 467.7833 | 0.3865592 | 961.9733 | 27.21389
2023-03-20 10:54 | 19018800 | 5283 | 0 | 0.3865212 | 969.1535 | 28
2023-03-20 11:53 | 19022400 | 5284 | 1326.614 | 0.4067239 | 962.1303 | 28
2023-03-20 12:54 | 19026000 | 5285 | 6058.869 | 0.4049788 | 965.7103 | 27.33148
2023-03-20 13:54 | 19029600 | 5286 | 8259.733 | 0.4031739 | 968.0358 | 26.7
2023-03-20 14:54 | 19033200 | 5287 | 7182.565 | 0.4117045 | 959.6604 | 26.30641
2023-03-20 15:53 | 19036800 | 5288 | 6369.892 | 0.4014803 | 941.6825 | 27.76111
2023-03-20 16:53 | 19040400 | 5289 | 8125.741 | 0.408571 | 954.7872 | 32
2023-03-20 17:53 | 19044000 | 5290 | 10436.54 | 0.4022219 | 962.5306 | 32.45833
2023-03-20 18:53 | 19047600 | 5291 | 11375.52 | 0.401807 | 954.9039 | 34
2023-03-20 19:53 | 19051200 | 5292 | 11514.25 | 0.4032331 | 950.7053 | 34.95265
2023-03-20 20:53 | 19054800 | 5293 | 11863.59 | 0.4053547 | 978.9944 | 36
2023-03-20 21:53 | 19058400 | 5294 | 12156.13 | 0.4027164 | 994.5531 | 36.475
2023-03-20 22:53 | 19062000 | 5295 | 12492.07 | 0.4085242 | 1027.306 | 37.8663
2023-03-20 23:53 | 19065600 | 5296 | 12622.79 | 0.4084616 | 1060.292 | 39.90529
2023-03-21 00:53 | 19069200 | 5297 | 12988.63 | 0.4104444 | 1056.1 | 40
2023-03-21 01:53 | 19072800 | 5298 | 12588.21 | 0.4111471 | 1078.017 | 40.32869
2023-03-21 02:53 | 19076400 | 5299 | 12904.875 | 0.4109281 | 1088.168 | 42
2023-03-21 03:53 | 19080000 | 5300 | 12968.89 | 0.4124315 | 1096.232 | 42
2023-03-21 04:53 | 19083600 | 5301 | 12959.74 | 0.4103331 | 1128.708 | 42
2023-03-21 05:53 | 19087200 | 5302 | 13050.43 | 0.4140036 | 1094.735 | 40.8468
2023-03-21 06:53 | 19090800 | 5303 | 11909.59 | 0.4136125 | 1035.908 | 39.13333
2023-03-21 07:53 | 19094400 | 5304 | 11649.175 | 0.4038003 | 996.2719 | 36
2023-03-21 08:53 | 19098000 | 5305 | 13013.01 | 0.4056273 | 999.0418 | 36
2023-03-21 09:53 | 19101600 | 5306 | 13012.2 | 0.4012036 | 996.868 | 37.09192
2023-03-21 10:53 | 19105200 | 5307 | 13408.77 | 0.4049736 | 996.0825 | 38
2023-03-21 11:53 | 19108800 | 5308 | 13510.45 | 0.4023067 | 982.6593 | 38
2023-03-21 12:53 | 19112400 | 5309 | 13486.65 | 0.402578 | 993.5777 | 38.54596
2023-03-21 13:53 | 19116000 | 5310 | 13950.9 | 0.4090397 | 996.7167 | 39
2023-03-21 14:53 | 19119600 | 5311 | 14005.42 | 0.409246 | 1004.435 | 39.35097
2023-03-21 15:53 | 19123200 | 5312 | 14951.49 | 0.4045664 | 1017.251 | 40
2023-03-21 16:53 | 19126800 | 5313 | 15582.87 | 0.4078597 | 1023.117 | 39.98611
2023-03-21 17:53 | 19130400 | 5314 | 15453.21 | 0.4102443 | 1028.865 | 39.08914
2023-03-21 18:53 | 19134000 | 5315 | 15484.55 | 0.4100089 | 1032.274 | 40.33056
2023-03-21 19:53 | 19137600 | 5316 | 15481.72 | 0.4136496 | 1042.719 | 41
2023-03-21 20:53 | 19141200 | 5317 | 13701.38 | 0.4141084 | 1031.228 | 41
2023-03-21 21:53 | 19144800 | 5318 | 10796.18 | 0.4127922 | 1032.823 | 41.19167
2023-03-21 22:53 | 19148400 | 5319 | 11633.5 | 0.4152557 | 1052.277 | 42
2023-03-21 23:53 | 19152000 | 5320 | 12795.05 | 0.4183855 | 1036.066 | 42
2023-03-22 00:53 | 19155600 | 5321 | 11530 | 0.4202183 | 974.9508 | 42
2023-03-22 01:53 | 19159200 | 5322 | 8176.786 | 0.3957475 | 972.4942 | 41.35278
2023-03-22 02:53 | 19162800 | 5323 | 8535.652 | 0.4034894 | 992.9783 | 42
2023-03-22 03:53 | 19166400 | 5324 | 9707.467 | 0.4091578 | 1008.947 | 42
2023-03-22 04:53 | 19170000 | 5325 | 11043.28 | 0.4145025 | 1039.84 | 42
2023-03-22 05:53 | 19173600 | 5326 | 12732.09 | 0.4151789 | 1039.11 | 42
2023-03-22 06:53 | 19177200 | 5327 | 13779.56 | 0.412212 | 994.2986 | 40.86072
2023-03-22 07:52 | 19180800 | 5328 | 14183.74 | 0.4121539 | 988.2042 | 40
2023-03-22 08:52 | 19184400 | 5329 | 14158.3 | 0.4172577 | 975.5446 | 40
2023-03-22 09:52 | 19188000 | 5330 | 11842.15 | 0.4147019 | 992.2786 | 40.20613
2023-03-22 10:52 | 19191600 | 5331 | 11719.22 | 0.4147672 | 1036.883 | 41.96111
2023-03-22 11:52 | 19195200 | 5332 | 12466.76 | 0.4160755 | 1060.395 | 41.03064
2023-03-22 12:52 | 19198800 | 5333 | 13260.96 | 0.4160078 | 1063.943 | 42
2023-03-22 13:52 | 19202400 | 5334 | 13959.54 | 0.4184156 | 1059.855 | 42
2023-03-22 14:52 | 19206000 | 5335 | 13063.73 | 0.4192883 | 1058.367 | 41.77716
2023-03-22 15:52 | 19209600 | 5336 | 12894.82 | 0.4170997 | 1032.401 | 41
2023-03-22 16:52 | 19213200 | 5337 | 13457.75 | 0.4200942 | 1060.787 | 41.32869
2023-03-22 17:52 | 19216800 | 5338 | 13062 | 0.4204067 | 1089.311 | 41
2023-03-22 18:52 | 19220400 | 5339 | 12036.81 | 0.4129125 | 1107.7375 | 41.08611
2023-03-22 19:52 | 19224000 | 5340 | 12921.9 | 0.4174833 | 1125.918 | 42
2023-03-22 20:52 | 19227600 | 5341 | 12064.23 | 0.4215233 | 1099.977 | 41.23889
2023-03-22 21:52 | 19231200 | 5342 | 12929.2 | 0.416476 | 1118.179 | 41.15877
2023-03-22 22:52 | 19234800 | 5343 | 12987.96 | 0.419224 | 1128.008 | 42
2023-03-22 23:52 | 19238400 | 5344 | 13028.52 | 0.4235858 | 1111.066 | 42
2023-03-23 00:52 | 19242000 | 5345 | 12972.53 | 0.4217058 | 1078.486 | 41.00836
2023-03-23 01:52 | 19245600 | 5346 | 12037.925 | 0.4150822 | 1070.395 | 42.00556
2023-03-23 02:52 | 19249200 | 5347 | 9006.228 | 0.4100889 | 1050.566 | 43
2023-03-23 03:52 | 19252800 | 5348 | 10563.67 | 0.41464 | 1054.755 | 42.45833
2023-03-23 04:52 | 19256400 | 5349 | 8782.708 | 0.3960485 | 1056.145 | 42
2023-03-23 05:52 | 19260000 | 5350 | 6776.719 | 0.3982972 | 1058.423 | 40.63889
2023-03-23 06:52 | 19263600 | 5351 | 0 | 0.3828766 | 958.566 | 9.275766
2023-03-23 07:52 | 19267200 | 5352 | 0 | 0.3364503 | 915.1392 | 0
2023-03-23 08:52 | 19270800 | 5353 | 0 | 0.3589961 | 912.5579 | 0
2023-03-23 09:52 | 19274400 | 5354 | 0 | 0.2817234 | 926.7557 | 0
2023-03-23 10:52 | 19278000 | 5355 | 0 | 0.2906094 | 909.6097 | 0
2023-03-23 11:52 | 19281600 | 5356 | 0 | 0.3068933 | 894.7983 | 0
2023-03-23 12:51 | 19285200 | 5357 | 0 | 0.350324 | 877.1081 | 0
2023-03-23 13:51 | 19288800 | 5358 | 0 | 0.2592376 | 847.8125 | 0
2023-03-23 14:51 | 19292400 | 5359 | 0 | 0.2661411 | 847.7031 | 0
2023-03-23 15:51 | 19296000 | 5360 | 0 | 0.2693763 | 847.8014 | 0
2023-03-23 16:51 | 19299600 | 5361 | 0 | 0.2862311 | 853.9181 | 0
2023-03-23 17:51 | 19303200 | 5362 | 0 | 0.3364808 | 861.2292 | 0
2023-03-23 18:51 | 19306800 | 5363 | 0 | 0.3474343 | 854.6691 | 0
2023-03-23 19:51 | 19310400 | 5364 | 0 | 0.354145 | 891.6764 | 1.583333
2023-03-23 20:51 | 19314000 | 5365 | 0 | 0.3586281 | 884.4468 | 5
2023-03-23 21:51 | 19317600 | 5366 | 0 | 0.3607014 | 872.4758 | 6.930362
2023-03-23 22:51 | 19321200 | 5367 | 136.375 | 0.3681686 | 878.9217 | 10
2023-03-23 23:51 | 19324800 | 5368 | 2675.507 | 0.3712326 | 885.6708 | 10.98607
2023-03-24 00:51 | 19328400 | 5369 | 3696.376 | 0.3797287 | 903.1396 | 14.33705
2023-03-24 01:51 | 19332000 | 5370 | 4246.811 | 0.3833744 | 939.3678 | 18.91667
2023-03-24 02:51 | 19335600 | 5371 | 5311.552 | 0.3844641 | 953.1058 | 21
2023-03-24 03:51 | 19339200 | 5372 | 3887.064 | 0.3082365 | 945.5471 | 14.85794
2023-03-24 04:51 | 19342800 | 5373 | 0 | 0.02084417 | 926.7403 | 0
2023-03-24 05:51 | 19346400 | 5374 | 0 | -0.001377159 | 884.09 | 0
2023-03-24 06:51 | 19350000 | 5375 | 0 | 0.2120643 | 898.8145 | 0
2023-03-24 07:51 | 19353600 | 5376 | 0 | 0.3454181 | 921.6389 | 20.56111
2023-03-24 08:51 | 19357200 | 5377 | 2630.167 | 0.373261 | 967.2905 | 25
2023-03-24 09:51 | 19360800 | 5378 | 6321.061 | 0.3929792 | 969.2853 | 24.85
2023-03-24 10:51 | 19364400 | 5379 | 7737.312 | 0.3955075 | 964.0134 | 25.19499
2023-03-24 11:51 | 19368000 | 5380 | 7222.642 | 0.3956528 | 974.1714 | 28
2023-03-24 12:51 | 19371600 | 5381 | 4675.34 | 0.3992992 | 956.1549 | 26.16713
2023-03-24 13:51 | 19375200 | 5382 | 6699.889 | 0.3969933 | 958.9201 | 28
2023-03-24 14:51 | 19378800 | 5383 | 8525.206 | 0.4014325 | 944.6503 | 28
2023-03-24 15:51 | 19382400 | 5384 | 11096.1 | 0.4011084 | 963.7131 | 28.30641
2023-03-24 16:51 | 19386000 | 5385 | 12491.97 | 0.4024108 | 1017.412 | 30.58889
2023-03-24 17:51 | 19389600 | 5386 | 12561.74 | 0.4051972 | 1059.625 | 33.3649
2023-03-24 18:51 | 19393200 | 5387 | 12652.81 | 0.4138264 | 1092.901 | 35
2023-03-24 19:51 | 19396800 | 5388 | 12504.18 | 0.4186485 | 1064.405 | 34.29248
2023-03-24 20:51 | 19400400 | 5389 | 13076.34 | 0.4150317 | 1049.066 | 34.48611
2023-03-24 21:51 | 19404000 | 5390 | 13916.4 | 0.4150855 | 1053.925 | 35.27019
2023-03-24 22:51 | 19407600 | 5391 | 14262.61 | 0.4179917 | 1050.856 | 36.02222
2023-03-24 23:51 | 19411200 | 5392 | 14617.06 | 0.4194802 | 1052.553 | 37
2023-03-25 00:51 | 19414800 | 5393 | 14536.83 | 0.4177214 | 1053.006 | 38.57103
2023-03-25 01:51 | 19418400 | 5394 | 13993.73 | 0.4191958 | 1056.527 | 39
2023-03-25 02:51 | 19422000 | 5395 | 13497.08 | 0.4184577 | 1055.439 | 38.12256
2023-03-25 03:51 | 19425600 | 5396 | 14549.32 | 0.4173644 | 1049.407 | 38
2023-03-25 04:51 | 19429200 | 5397 | 14008.64 | 0.4175674 | 1058.69 | 38.45404
2023-03-25 05:51 | 19432800 | 5398 | 13993.73 | 0.4168435 | 1100.409 | 40
2023-03-25 06:51 | 19436400 | 5399 | 14406.26 | 0.4160408 | 1091.809 | 39.45278
2023-03-25 07:51 | 19440000 | 5400 | 14677.41 | 0.4165139 | 1085.641 | 39
2023-03-25 08:51 | 19443600 | 5401 | 14050.09 | 0.4197259 | 1064.211 | 39
2023-03-25 09:51 | 19447200 | 5402 | 14796.7 | 0.4176494 | 1067.476 | 39
2023-03-25 10:51 | 19450800 | 5403 | 14703.26 | 0.4165053 | 1103.337 | 39
2023-03-25 11:51 | 19454400 | 5404 | 14174.6 | 0.4109231 | 1103.496 | 39
2023-03-25 12:51 | 19458000 | 5405 | 14592.58 | 0.4083014 | 1105.069 | 39.83844
2023-03-25 13:51 | 19461600 | 5406 | 14706.78 | 0.4169617 | 1103.242 | 40
2023-03-25 14:51 | 19465200 | 5407 | 13061.24 | 0.4164593 | 1097.687 | 39.52368
2023-03-25 15:51 | 19468800 | 5408 | 12166.5 | 0.4140964 | 1069.656 | 38.16713
2023-03-25 16:51 | 19472400 | 5409 | 12675.33 | 0.4131236 | 1074.199 | 38.38889
2023-03-25 17:51 | 19476000 | 5410 | 12691.61 | 0.4145061 | 1070.003 | 38.05014
2023-03-25 18:51 | 19479600 | 5411 | 12798.13 | 0.4102389 | 1085.457 | 39.67778
2023-03-25 19:51 | 19483200 | 5412 | 13351.53 | 0.4110813 | 1099.492 | 40
2023-03-25 20:50 | 19486800 | 5413 | 13602.35 | 0.4129044 | 1099.062 | 40.99722
2023-03-25 21:50 | 19490400 | 5414 | 13888.86 | 0.4120351 | 1110.922 | 41
2023-03-25 22:50 | 19494000 | 5415 | 13852.79 | 0.4151905 | 1116.271 | 41.23398
2023-03-25 23:50 | 19497600 | 5416 | 13264.47 | 0.4150997 | 1110.252 | 42
2023-03-26 00:50 | 19501200 | 5417 | 13045.41 | 0.4169081 | 1097.144 | 42
2023-03-26 01:50 | 19504800 | 5418 | 13620.5 | 0.4177691 | 1095.859 | 41.45404
2023-03-26 02:50 | 19508400 | 5419 | 14003.18 | 0.4131253 | 1108.726 | 42.29444
2023-03-26 03:50 | 19512000 | 5420 | 13958.68 | 0.4141836 | 1127.178 | 43
2023-03-26 04:50 | 19515600 | 5421 | 12762.95 | 0.4147153 | 1096.644 | 42.14444
2023-03-26 05:50 | 19519200 | 5422 | 14030.69 | 0.4134242 | 1096.473 | 42
2023-03-26 06:50 | 19522800 | 5423 | 14285.27 | 0.4170903 | 1101.38 | 42
2023-03-26 07:50 | 19526400 | 5424 | 14806.34 | 0.4150638 | 1102.346 | 42.2507
2023-03-26 08:50 | 19530000 | 5425 | 14962.63 | 0.4171047 | 1103.418 | 43
2023-03-26 09:50 | 19533600 | 5426 | 14981 | 0.4161508 | 1104.465 | 43
2023-03-26 10:50 | 19537200 | 5427 | 14422.56 | 0.4163429 | 1101.556 | 43
2023-03-26 11:50 | 19540800 | 5428 | 14231.79 | 0.4143872 | 1100.044 | 43.93593
2023-03-26 12:50 | 19544400 | 5429 | 14647.64 | 0.4135058 | 1113.503 | 44
2023-03-26 13:50 | 19548000 | 5430 | 15286.75 | 0.4138535 | 1126.39 | 44
2023-03-26 14:50 | 19551600 | 5431 | 15499.025 | 0.4156911 | 1122.994 | 44
2023-03-26 15:50 | 19555200 | 5432 | 13870.4 | 0.4185588 | 1104.126 | 43.35655
2023-03-26 16:50 | 19558800 | 5433 | 14828.3 | 0.4166567 | 1108.791 | 43.34444
2023-03-26 17:50 | 19562400 | 5434 | 15367.53 | 0.4172368 | 1117.559 | 43.40111
2023-03-26 18:50 | 19566000 | 5435 | 14520.86 | 0.42064 | 1117.133 | 44
2023-03-26 19:50 | 19569600 | 5436 | 14630.46 | 0.4174638 | 1118.569 | 43.23398
2023-03-26 20:50 | 19573200 | 5437 | 14849.24 | 0.4183733 | 1147.001 | 43
2023-03-26 21:50 | 19576800 | 5438 | 14980.32 | 0.4195261 | 1142.066 | 43
2023-03-26 22:50 | 19580400 | 5439 | 14341.82 | 0.424561 | 1128 | 43
2023-03-26 23:50 | 19584000 | 5440 | 13626.41 | 0.4181419 | 1114.099 | 43
2023-03-27 00:50 | 19587600 | 5441 | 14000.75 | 0.4188259 | 1119.259 | 43
2023-03-27 01:50 | 19591200 | 5442 | 13890.56 | 0.4185253 | 1121.908 | 43
2023-03-27 02:50 | 19594800 | 5443 | 14739.11 | 0.413388 | 1136.757 | 43
2023-03-27 03:50 | 19598400 | 5444 | 14987.33 | 0.4149106 | 1148.316 | 43
2023-03-27 04:50 | 19602000 | 5445 | 14979 | 0.4152474 | 1148.803 | 43
2023-03-27 05:50 | 19605600 | 5446 | 15024.49 | 0.4165368 | 1146.035 | 43
2023-03-27 06:50 | 19609200 | 5447 | 15007.21 | 0.4189122 | 1152.723 | 43
2023-03-27 07:50 | 19612800 | 5448 | 14998.16 | 0.4124588 | 1150.591 | 43
2023-03-27 08:50 | 19616400 | 5449 | 15026.46 | 0.4159454 | 1147.572 | 43
2023-03-27 09:50 | 19620000 | 5450 | 14982.52 | 0.4155808 | 1131.7675 | 43
2023-03-27 10:50 | 19623600 | 5451 | 15168.06 | 0.4158412 | 1148.081 | 44.14206
2023-03-27 11:50 | 19627200 | 5452 | 15272.55 | 0.4142 | 1154.426 | 45
2023-03-27 12:50 | 19630800 | 5453 | 15479.9 | 0.4111691 | 1184.7 | 45.55432
2023-03-27 13:50 | 19634400 | 5454 | 15493.38 | 0.4118248 | 1183.178 | 46
2023-03-27 14:50 | 19638000 | 5455 | 15467.58 | 0.4063722 | 1187.756 | 46
2023-03-27 15:50 | 19641600 | 5456 | 15486.65 | 0.4106655 | 1188.245 | 46
2023-03-27 16:50 | 19645200 | 5457 | 15519.49 | 0.4143039 | 1195.144 | 46
2023-03-27 17:50 | 19648800 | 5458 | 13738.56 | 0.4197711 | 1177.956 | 45.53889
2023-03-27 18:50 | 19652400 | 5459 | 10947.32 | 0.4182663 | 1122.79 | 44.27019
2023-03-27 19:50 | 19656000 | 5460 | 13599.23 | 0.4164109 | 1090.552 | 44
2023-03-27 20:36 | 19659600 | 5461 | 15386.96 | 0.4160426 | 1100.416 | 44
2023-03-27 21:06 | 19699200 | 5472 | 15706.55 | 0.4186785 | 1123.424 | 44
2023-03-27 21:49 | 19702800 | 5473 | 15689.78 | 0.4196914 | 1125.713 | 44
2023-03-27 22:49 | 19706400 | 5474 | 15707.94 | 0.4197398 | 1127.508 | 44
2023-03-27 23:49 | 19710000 | 5475 | 14656.025 | 0.4231108 | 1133.893 | 44
2023-03-28 00:49 | 19713600 | 5476 | 12368.55 | 0.4235297 | 1094.564 | 43.04444
2023-03-28 01:49 | 19717200 | 5477 | 12930.82 | 0.4203128 | 1091.463 | 42.54318
2023-03-28 02:49 | 19720800 | 5478 | 13894.34 | 0.4190425 | 1107.274 | 43.40278
2023-03-28 03:49 | 19724400 | 5479 | 14747.09 | 0.4161593 | 1129.13 | 44
2023-03-28 04:49 | 19728000 | 5480 | 5635.503 | 0.2264275 | 1111.788 | 23.1
2023-03-28 05:49 | 19731600 | 5481 | 934.05 | 0.3021775 | 1067.372 | 21.97222
2023-03-28 06:49 | 19735200 | 5482 | 10582.72 | 0.4016064 | 1058.453 | 40.47911
2023-03-28 07:49 | 19738800 | 5483 | 15628.58 | 0.4123306 | 1104.326 | 42
2023-03-28 08:49 | 19742400 | 5484 | 15989.23 | 0.4108192 | 1131.658 | 42.63333
2023-03-28 09:49 | 19746000 | 5485 | 16531.5 | 0.4125253 | 1141.584 | 44
2023-03-28 10:49 | 19749600 | 5486 | 16998.04 | 0.4139872 | 1101.58 | 44
2023-03-28 11:49 | 19753200 | 5487 | 16208.37 | 0.4167827 | 1079.462 | 43.76045
2023-03-28 12:49 | 19756800 | 5488 | 16056.43 | 0.4149431 | 1063.979 | 43
2023-03-28 13:49 | 19760400 | 5489 | 16854.25 | 0.4089777 | 1066.778 | 43
2023-03-28 14:49 | 19764000 | 5490 | 17017.57 | 0.4117566 | 1099.093 | 43
2023-03-28 15:49 | 19767600 | 5491 | 17015.6 | 0.4169075 | 1124.18 | 43.50696
2023-03-28 16:49 | 19771200 | 5492 | 17020.11 | 0.4095436 | 1146.2825 | 44.58333
2023-03-28 17:49 | 19774800 | 5493 | 16987.28 | 0.4125217 | 1155.397 | 45
2023-03-28 18:49 | 19778400 | 5494 | 16975.99 | 0.4149975 | 1158.435 | 44.75209
2023-03-28 19:49 | 19782000 | 5495 | 16990.33 | 0.4143817 | 1162.572 | 44
2023-03-28 20:49 | 19785600 | 5496 | 16689.12 | 0.4167287 | 1132.434 | 42.68245
2023-03-28 21:49 | 19789200 | 5497 | 16199.14 | 0.4153636 | 1100.034 | 42.24167
2023-03-28 22:49 | 19792800 | 5498 | 15985.77 | 0.4167894 | 1119.425 | 43
2023-03-28 23:49 | 19796400 | 5499 | 15756.7 | 0.4187242 | 1102.44 | 43
2023-03-29 00:49 | 19800000 | 5500 | 15461.89 | 0.4146756 | 1105.5025 | 43.28056
2023-03-29 01:49 | 19803600 | 5501 | 14354.76 | 0.4082211 | 1150.961 | 44
2023-03-29 02:49 | 19807200 | 5502 | 14396.41 | 0.4044577 | 1165.073 | 44
2023-03-29 03:49 | 19810800 | 5503 | 15384.03 | 0.4120067 | 1147.714 | 44
2023-03-29 04:49 | 19814400 | 5504 | 16100.46 | 0.4149526 | 1148.717 | 43.69916
2023-03-29 05:49 | 19818000 | 5505 | 16188.775 | 0.4186892 | 1142.469 | 43.74167
2023-03-29 06:49 | 19821600 | 5506 | 14514.23 | 0.4120036 | 1107.081 | 43
2023-03-29 07:49 | 19825200 | 5507 | 15603.29 | 0.4165103 | 1116.814 | 43
2023-03-29 08:49 | 19828800 | 5508 | 16052.79 | 0.4155136 | 1127.115 | 43
2023-03-29 09:49 | 19832400 | 5509 | 16709.01 | 0.418178 | 1124.44 | 43
2023-03-29 10:49 | 19836000 | 5510 | 15952.51 | 0.4178589 | 1116.276 | 43
2023-03-29 11:49 | 19839600 | 5511 | 16467.72 | 0.4149563 | 1147.862 | 43.63788
2023-03-29 12:49 | 19843200 | 5512 | 16527.41 | 0.4179617 | 1154.932 | 44
2023-03-29 13:49 | 19846800 | 5513 | 15874.6 | 0.4228517 | 1141.077 | 44
2023-03-29 14:49 | 19850400 | 5514 | 15139.37 | 0.4228089 | 1130.716 | 43.13092
2023-03-29 15:49 | 19854000 | 5515 | 16542.94 | 0.4188503 | 1125.169 | 42.09167
2023-03-29 16:49 | 19857600 | 5516 | 16734.46 | 0.4194658 | 1149.733 | 43
2023-03-29 17:49 | 19861200 | 5517 | 16690.94 | 0.4226621 | 1153.446 | 43.57939
2023-03-29 18:49 | 19864800 | 5518 | 16730.7 | 0.4214131 | 1153.834 | 44
2023-03-29 19:49 | 19868400 | 5519 | 16717.73 | 0.4195 | 1154.106 | 44
2023-03-29 20:48 | 19872000 | 5520 | 16651.92 | 0.4176986 | 1154.678 | 44
2023-03-29 21:48 | 19875600 | 5521 | 16667.38 | 0.4189167 | 1160.881 | 44
2023-03-29 22:48 | 19879200 | 5522 | 16704.65 | 0.4174783 | 1154.733 | 44
2023-03-29 23:48 | 19882800 | 5523 | 16700.59 | 0.4182625 | 1166.821 | 44.84167
2023-03-30 00:48 | 19886400 | 5524 | 16744.05 | 0.4150911 | 1175.787 | 45
2023-03-30 01:48 | 19890000 | 5525 | 16700.5 | 0.4201563 | 1177.95 | 44.84958
2023-03-30 02:48 | 19893600 | 5526 | 16674.97 | 0.4237392 | 1143.6175 | 44
2023-03-30 03:49 | 19897200 | 5527 | 16800.54 | 0.414465 | 1173.76 | 44.76944
2023-03-30 04:49 | 19900800 | 5528 | 14969.04 | 0.4122184 | 1203.243 | 45
2023-03-30 05:49 | 19904400 | 5529 | 14770.68 | 0.419175 | 1182.19 | 45
2023-03-30 06:44 | 19908000 | 5530 | 14682.77 | 0.4205997 | 1121.181 | 45
2023-03-30 07:39 | 19911600 | 5531 | 14225.12 | 0.4213197 | 1108.823 | 44.49167
2023-03-30 08:14 | 19915200 | 5532 | 14076.64 | 0.4179388 | 1146.166 | 44
2023-03-30 08:24 | 19944000 | 5540 | 14007.17 | 0.4174415 | 1154.492 | 44
2023-03-30 08:59 | 19947600 | 5541 | 14157.35 | 0.4106731 | 1150.927 | 44
2023-03-30 09:59 | 19951200 | 5542 | 15629.82 | 0.4113646 | 1151.373 | 44
2023-03-30 10:55 | 19954800 | 5543 | 17162.41 | 0.4132576 | 1150.59 | 44
2023-03-30 11:51 | 19958400 | 5544 | 17432.83 | 0.4171031 | 1142.002 | 43.87222
2023-03-30 12:52 | 19962000 | 5545 | 16781.69 | 0.4127603 | 1116.954 | 42.31111
2023-03-30 13:51 | 19965600 | 5546 | 16528.73 | 0.418022 | 1093.768 | 41.79944
2023-03-30 14:51 | 19969200 | 5547 | 15679 | 0.4165919 | 1069.819 | 41.34722
2023-03-30 15:51 | 19972800 | 5548 | 15843.1 | 0.4170827 | 1119.787 | 43
2023-03-30 16:51 | 19976400 | 5549 | 16976.36 | 0.4192344 | 1154.836 | 43.6
2023-03-30 17:51 | 19980000 | 5550 | 17008.14 | 0.4226774 | 1158.952 | 44
2023-03-30 18:51 | 19983600 | 5551 | 17027.89 | 0.4195805 | 1138.81 | 44
2023-03-30 19:51 | 19987200 | 5552 | 16520.56 | 0.4209236 | 1144.85 | 44
2023-03-30 20:51 | 19990800 | 5553 | 7736.563 | 0.3498627 | 1112.761 | 25.34262
2023-03-30 21:51 | 19994400 | 5554 | 9279.337 | 0.3895618 | 1112.306 | 37.16156
2023-03-30 22:51 | 19998000 | 5555 | 13528.42 | 0.4061 | 1151.194 | 43.57778
2023-03-30 23:51 | 20001600 | 5556 | 15027.11 | 0.4132033 | 1156.418 | 42.41226
2023-03-31 00:51 | 20005200 | 5557 | 15009.28 | 0.4163961 | 1140.147 | 42
2023-03-31 01:51 | 20008800 | 5558 | 11430.64 | 0.4195591 | 1097.644 | 41.6156
2023-03-31 02:51 | 20012400 | 5559 | 9455.574 | 0.4167504 | 1009.978 | 40.49861
2023-03-31 03:51 | 20016000 | 5560 | 13327.21 | 0.4202306 | 1017.453 | 41
2023-03-31 04:51 | 20019600 | 5561 | 14845.91 | 0.4139403 | 1084.09 | 41.55278
2023-03-31 05:51 | 20023200 | 5562 | 14869.7 | 0.4138119 | 1171.237 | 42.30833
2023-03-31 06:51 | 20026800 | 5563 | 13372.84 | 0.4109368 | 1165.347 | 43
2023-03-31 07:51 | 20030400 | 5564 | 15420.775 | 0.4163494 | 1134.049 | 42.01111
2023-03-31 08:51 | 20034000 | 5565 | 13513.11 | 0.4108156 | 1105.621 | 42
2023-03-31 09:51 | 20037600 | 5566 | 15294.84 | 0.4102514 | 1100.039 | 42
2023-03-31 10:51 | 20041200 | 5567 | 11678.49 | 0.4036483 | 1111.557 | 42
2023-03-31 11:51 | 20044800 | 5568 | 12862.69 | 0.4104343 | 1115.522 | 42
2023-03-31 12:51 | 20048400 | 5569 | 13467.67 | 0.4128925 | 1108.487 | 41.96379
2023-03-31 13:51 | 20052000 | 5570 | 11649.99 | 0.4155028 | 1093.259 | 41
2023-03-31 14:51 | 20055600 | 5571 | 11425.53 | 0.4206125 | 1041.94 | 40.33611
2023-03-31 15:51 | 20059200 | 5572 | 5401.944 | 0.4027376 | 996.8184 | 40
2023-03-31 16:51 | 20062800 | 5573 | 6569.342 | 0.4145553 | 1005.7675 | 40.05556
2023-03-31 17:51 | 20066400 | 5574 | 9920.994 | 0.4166265 | 1006.831 | 42.35376
2023-03-31 18:51 | 20070000 | 5575 | 8958.156 | 0.4003544 | 1007.069 | 43
2023-03-31 19:51 | 20073600 | 5576 | 11806.04 | 0.3996387 | 1054.198 | 43
2023-03-31 20:51 | 20077200 | 5577 | 14373.55 | 0.4062139 | 1070.227 | 42.48747
2023-03-31 21:51 | 20080800 | 5578 | 16989.11 | 0.4084225 | 1064.239 | 41
2023-03-31 22:51 | 20084400 | 5579 | 16987.24 | 0.4116666 | 1045.416 | 41.64903
2023-03-31 23:51 | 20088000 | 5580 | 14801.58 | 0.4072419 | 980.3747 | 42
2023-04-01 00:51 | 20091600 | 5581 | 16207.36 | 0.4033189 | 993.5072 | 42
2023-04-01 01:51 | 20095200 | 5582 | 16995.08 | 0.4060462 | 1003.01 | 42
2023-04-01 02:51 | 20098800 | 5583 | 16899.43 | 0.4134186 | 996.775 | 42
2023-04-01 03:51 | 20102400 | 5584 | 16967 | 0.4000167 | 990.8211 | 42
2023-04-01 04:51 | 20106000 | 5585 | 17331.57 | 0.4046228 | 1027.079 | 42.5961
2023-04-01 05:51 | 20109600 | 5586 | 16971.13 | 0.413734 | 1012.796 | 42.25627
2023-04-01 06:51 | 20113200 | 5587 | 17120.27 | 0.4151814 | 987.2969 | 42
2023-04-01 07:51 | 20116800 | 5588 | 1945.07 | 0.2304708 | 989.266 | 9.197772
2023-04-01 08:51 | 20120400 | 5589 | 3568.525 | 0.37775 | 1019.299 | 35.68611
2023-04-01 09:51 | 20124000 | 5590 | 14574.98 | 0.4011417 | 1056.901 | 42.30278
2023-04-01 10:51 | 20127600 | 5591 | 14985.14 | 0.4045471 | 1153.825 | 43
2023-04-01 11:51 | 20131200 | 5592 | 14501.84 | 0.4144877 | 1160.136 | 43
2023-04-01 12:51 | 20134800 | 5593 | 14933.58 | 0.4194671 | 1158.593 | 41.67967
2023-04-01 13:51 | 20138400 | 5594 | 13830.96 | 0.4171178 | 1103.9425 | 41
2023-04-01 14:51 | 20142000 | 5595 | 16281.86 | 0.4151677 | 1138.193 | 42.40947
2023-04-01 15:51 | 20145600 | 5596 | 17744.92 | 0.416273 | 1159.582 | 43
2023-04-01 16:51 | 20149200 | 5597 | 15907.98 | 0.4129989 | 1139.451 | 43
2023-04-01 17:51 | 20152800 | 5598 | 17623.59 | 0.4145301 | 1160.592 | 43.6156
2023-04-01 18:51 | 20156400 | 5599 | 17096.05 | 0.4191565 | 1156.366 | 44.30362
2023-04-01 19:51 | 20160000 | 5600 | 16161.31 | 0.4150044 | 1150.812 | 44.12778
2023-04-01 20:51 | 20163600 | 5601 | 16852.74 | 0.4136663 | 1154.172 | 44
2023-04-01 21:50 | 20167200 | 5602 | 16164.14 | 0.4207311 | 1147.328 | 43.84722
2023-04-01 22:50 | 20170800 | 5603 | 12574.95 | 0.4161727 | 1099.698 | 41.59889
2023-04-01 23:50 | 20174400 | 5604 | 10977.71 | 0.4077822 | 1088.5025 | 40
2023-04-02 00:50 | 20178000 | 5605 | 11507.73 | 0.404837 | 1071.965 | 40.18663
2023-04-02 01:50 | 20181600 | 5606 | 11616.4 | 0.4053978 | 1094.641 | 41.31944
2023-04-02 02:50 | 20185200 | 5607 | 13972.39 | 0.4053292 | 1119.979 | 43.36389
2023-04-02 03:50 | 20188800 | 5608 | 16000.73 | 0.4120323 | 1130.377 | 44.87187
2023-04-02 04:50 | 20192400 | 5609 | 16581.64 | 0.4130306 | 1123.732 | 43.21667
2023-04-02 05:50 | 20196000 | 5610 | 17812.42 | 0.4087039 | 1128.813 | 43
2023-04-02 06:50 | 20199600 | 5611 | 18527.62 | 0.4138772 | 1134.918 | 43
2023-04-02 07:50 | 20203200 | 5612 | 19062.65 | 0.4080736 | 1133.491 | 43.56667
2023-04-02 08:50 | 20206800 | 5613 | 19560.37 | 0.4130744 | 1152.018 | 44.18942
2023-04-02 09:50 | 20210400 | 5614 | 18573.51 | 0.412766 | 1162.11 | 45
2023-04-02 10:50 | 20214000 | 5615 | 19006.12 | 0.4118481 | 1153.533 | 45
2023-04-02 11:50 | 20217600 | 5616 | 18994.32 | 0.4122866 | 1156.24 | 45
2023-04-02 12:50 | 20221200 | 5617 | 18998.71 | 0.413332 | 1136.909 | 45
2023-04-02 13:50 | 20224800 | 5618 | 18232.98 | 0.4181828 | 1123.794 | 44.68333
2023-04-02 14:50 | 20228400 | 5619 | 18108.03 | 0.4182471 | 1109.151 | 44
2023-04-02 15:50 | 20232000 | 5620 | 18009.47 | 0.4117069 | 1124.685 | 44.93611
2023-04-02 16:50 | 20235600 | 5621 | 18016.48 | 0.4138897 | 1144.755 | 44.84123
2023-04-02 17:50 | 20239200 | 5622 | 17814.04 | 0.4180529 | 1147.732 | 44.51532
2023-04-02 18:50 | 20242800 | 5623 | 17569.29 | 0.4090917 | 1162.479 | 45
2023-04-02 19:50 | 20246400 | 5624 | 18062.15 | 0.41771 | 1164.795 | 45
2023-04-02 20:50 | 20250000 | 5625 | 16986.76 | 0.4160808 | 1143.506 | 44.68245
2023-04-02 21:50 | 20253600 | 5626 | 17875.7 | 0.4095131 | 1131.986 | 43.18333
2023-04-02 22:50 | 20257200 | 5627 | 17744.03 | 0.4139418 | 1135.18 | 43.80501
2023-04-02 23:50 | 20260800 | 5628 | 14816.96 | 0.4130478 | 1081.402 | 42.57222
2023-04-03 00:50 | 20264400 | 5629 | 15363.16 | 0.4072401 | 1054.049 | 42.48189
2023-04-03 01:50 | 20268000 | 5630 | 17954.91 | 0.4127533 | 1076.304 | 44
2023-04-03 02:50 | 20271600 | 5631 | 17998.5 | 0.41349 | 1104.394 | 44.5766
2023-04-03 03:50 | 20275200 | 5632 | 16242.36 | 0.4146322 | 1101.631 | 44.04722
2023-04-03 04:50 | 20278800 | 5633 | 17115.05 | 0.4164786 | 1104.906 | 44
2023-04-03 05:50 | 20282400 | 5634 | 16618.24 | 0.4170017 | 1102.798 | 44
2023-04-03 06:50 | 20286000 | 5635 | 16754.69 | 0.4161599 | 1101.47 | 43.1922
2023-04-03 07:50 | 20289600 | 5636 | 16919.21 | 0.4134997 | 1117.476 | 43
2023-04-03 08:51 | 20293200 | 5637 | 19795.82 | 0.417483 | 1143.454 | 44.08078
2023-04-03 09:51 | 20296800 | 5638 | 19447.87 | 0.4186122 | 1153.068 | 45
2023-04-03 10:51 | 20300400 | 5639 | 19166.87 | 0.4191011 | 1164.774 | 45.06964
2023-04-03 11:50 | 20304000 | 5640 | 18011.07 | 0.4176432 | 1149.023 | 44
2023-04-03 12:50 | 20307600 | 5641 | 18925.775 | 0.4153244 | 1148.061 | 44
2023-04-03 13:50 | 20311200 | 5642 | 18130.7 | 0.4166939 | 1150.009 | 44
2023-04-03 14:50 | 20314800 | 5643 | 16201.56 | 0.4160433 | 1133.632 | 44
2023-04-03 15:50 | 20318400 | 5644 | 16447.91 | 0.4205986 | 1130.601 | 44
2023-04-03 16:50 | 20322000 | 5645 | 14575.34 | 0.4136639 | 1105.248 | 44.09167
2023-04-03 17:50 | 20325600 | 5646 | 15369.44 | 0.4093308 | 1152.995 | 45.675
2023-04-03 18:51 | 20329200 | 5647 | 16019.24 | 0.4098674 | 1159.469 | 46
2023-04-03 19:51 | 20332800 | 5648 | 15009.84 | 0.4022478 | 1172.471 | 45.87222
2023-04-03 20:51 | 20336400 | 5649 | 12299.25 | 0.3948674 | 1184.561 | 46
2023-04-03 21:51 | 20340000 | 5650 | 12646.22 | 0.4045922 | 1169.726 | 45.68333
2023-04-03 22:51 | 20343600 | 5651 | 14676.6 | 0.4129836 | 1168.136 | 44
2023-04-03 23:51 | 20347200 | 5652 | 14337.94 | 0.4180319 | 1095.798 | 43.19167
2023-04-04 00:51 | 20350800 | 5653 | 13517.8 | 0.4165103 | 1058.014 | 43
2023-04-04 01:51 | 20354400 | 5654 | 15622.06 | 0.4130095 | 1042.684 | 42.73538
2023-04-04 02:51 | 20358000 | 5655 | 11642.52 | 0.4092597 | 1043.638 | 43.21944
2023-04-04 03:51 | 20361600 | 5656 | 10992.32 | 0.4071739 | 1109.876 | 44
2023-04-04 04:51 | 20365200 | 5657 | 12572.7 | 0.4107072 | 1062.92 | 43.19777
2023-04-04 05:51 | 20368800 | 5658 | 11027.36 | 0.4089633 | 1108.867 | 43.49722
2023-04-04 06:51 | 20372400 | 5659 | 10951.5 | 0.4159685 | 1105.275 | 43.96657
2023-04-04 07:51 | 20376000 | 5660 | 14020.16 | 0.4139478 | 1060.7175 | 40.82778
2023-04-04 08:51 | 20379600 | 5661 | 11743.37 | 0.4145433 | 1083.16 | 40
2023-04-04 09:51 | 20383200 | 5662 | 11328.35 | 0.4131471 | 1161.79 | 40.88022
2023-04-04 10:52 | 20386800 | 5663 | 11863.15 | 0.4089753 | 1154.638 | 42
2023-04-04 11:52 | 20390400 | 5664 | 9975.802 | 0.3932265 | 1117.474 | 40.12256
2023-04-04 12:52 | 20394000 | 5665 | 8419.725 | 0.3948472 | 1014.977 | 37.05
2023-04-04 13:52 | 20397600 | 5666 | 3156.919 | 0.3766678 | 940.2375 | 31.94167
2023-04-04 14:52 | 20401200 | 5667 | 8021.24 | 0.3855747 | 925.6983 | 35
2023-04-04 15:52 | 20404800 | 5668 | 13710.61 | 0.3931212 | 959.1749 | 35.94986
2023-04-04 16:52 | 20408400 | 5669 | 12243.75 | 0.3952538 | 956.3716 | 36
2023-04-04 17:52 | 20412000 | 5670 | 13116.92 | 0.3909569 | 984.5414 | 36.27222
2023-04-04 18:51 | 20415600 | 5671 | 13670.77 | 0.393785 | 960.7994 | 37
2023-04-04 19:51 | 20419200 | 5672 | 14307.44 | 0.400144 | 982.973 | 36.81337
2023-04-04 20:51 | 20422800 | 5673 | 13975.6 | 0.4015211 | 958.7783 | 36
2023-04-04 21:51 | 20426400 | 5674 | 14274.13 | 0.4006719 | 964.7033 | 35.52222
2023-04-04 22:51 | 20430000 | 5675 | 14742.94 | 0.4022451 | 965.7897 | 35
2023-04-04 23:51 | 20433600 | 5676 | 15705.34 | 0.3956544 | 982.1656 | 36.10278
2023-04-05 00:51 | 20437200 | 5677 | 15596.28 | 0.3980184 | 1004.484 | 38.51811
2023-04-05 01:51 | 20440800 | 5678 | 13964.16 | 0.3991061 | 1031.311 | 40
2023-04-05 02:51 | 20444400 | 5679 | 13390.31 | 0.3949742 | 1014.056 | 40
2023-04-05 03:51 | 20448000 | 5680 | 14356.35 | 0.3996588 | 1043.543 | 40.72145
2023-04-05 04:51 | 20451600 | 5681 | 15027.6 | 0.4009158 | 1052.532 | 41
2023-04-05 05:51 | 20455200 | 5682 | 14841.13 | 0.4038097 | 1051.803 | 41
2023-04-05 06:52 | 20458800 | 5683 | 14712.88 | 0.4046789 | 1036.841 | 41.55556
2023-04-05 07:52 | 20462400 | 5684 | 14995.025 | 0.4064128 | 1031.125 | 41
2023-04-05 08:52 | 20466000 | 5685 | 15096.82 | 0.4101958 | 1053.133 | 41
2023-04-05 09:51 | 20469600 | 5686 | 15835.03 | 0.4076554 | 1088.266 | 41
2023-04-05 10:52 | 20473200 | 5687 | 15311.54 | 0.4077458 | 1078.23 | 41
2023-04-05 11:52 | 20476800 | 5688 | 15074.775 | 0.408065 | 1047.023 | 40.10833
2023-04-05 12:52 | 20480400 | 5689 | 14321.65 | 0.4098526 | 1034.489 | 40
2023-04-05 13:52 | 20484000 | 5690 | 13122.7 | 0.4102336 | 1006.35 | 39.88056
2023-04-05 14:52 | 20487600 | 5691 | 15721.29 | 0.4097109 | 996.9671 | 39
2023-04-05 15:51 | 20491200 | 5692 | 17978.46 | 0.4126368 | 1013.467 | 41.00279
2023-04-05 16:52 | 20494800 | 5693 | 17271.69 | 0.4160669 | 1045.786 | 42.93056
2023-04-05 17:52 | 20498400 | 5694 | 17699.91 | 0.4140039 | 1056.347 | 43.30919
2023-04-05 18:52 | 20502000 | 5695 | 17704.81 | 0.4107311 | 1074.77 | 44.44444
2023-04-05 19:52 | 20505600 | 5696 | 17785.86 | 0.4141864 | 1082.814 | 45
2023-04-05 20:52 | 20509200 | 5697 | 18767.62 | 0.4134373 | 1094.039 | 45
2023-04-05 21:52 | 20512800 | 5698 | 19025.05 | 0.4133433 | 1079.442 | 45
2023-04-05 22:52 | 20516400 | 5699 | 18893.31 | 0.4134008 | 1049.957 | 44.66295
2023-04-05 23:52 | 20520000 | 5700 | 19129.71 | 0.41039 | 1047.972 | 44
2023-04-06 00:52 | 20523600 | 5701 | 18459.46 | 0.4130694 | 1055.457 | 44
2023-04-06 01:52 | 20527200 | 5702 | 18486.46 | 0.415351 | 1058.345 | 44
2023-04-06 02:52 | 20530800 | 5703 | 18443.44 | 0.41355 | 1053.916 | 44.25833
2023-04-06 03:52 | 20534400 | 5704 | 18475.01 | 0.4108738 | 1050.279 | 45
2023-04-06 04:52 | 20538000 | 5705 | 18334.76 | 0.4097553 | 1075.558 | 45.27222
2023-04-06 05:52 | 20541600 | 5706 | 18543.46 | 0.4074967 | 1083.951 | 46
2023-04-06 06:52 | 20545200 | 5707 | 18000.74 | 0.4130022 | 1086.165 | 45.91643
2023-04-06 07:52 | 20548800 | 5708 | 17497.45 | 0.41259 | 1065.259 | 45
2023-04-06 08:52 | 20552400 | 5709 | 18261.67 | 0.4144036 | 1054.553 | 45
2023-04-06 09:52 | 20556000 | 5710 | 18516.34 | 0.4150422 | 1074.129 | 45
2023-04-06 10:52 | 20559600 | 5711 | 18521.52 | 0.4157336 | 1085.948 | 45
2023-04-06 11:52 | 20563200 | 5712 | 18542.09 | 0.4161111 | 1097.804 | 45.33983
2023-04-06 12:52 | 20566800 | 5713 | 18086.83 | 0.4174253 | 1047.16 | 45.09722
2023-04-06 13:52 | 20570400 | 5714 | 18000.73 | 0.4155382 | 1042.852 | 45
2023-04-06 14:51 | 20574000 | 5715 | 18451.04 | 0.41575 | 1049.903 | 45
2023-04-06 15:52 | 20577600 | 5716 | 18039.73 | 0.4182311 | 1046.616 | 44.16389
2023-04-06 16:52 | 20581200 | 5717 | 17977.42 | 0.4189875 | 1056.237 | 44.47911
2023-04-06 17:51 | 20584800 | 5718 | 16291.05 | 0.4164359 | 1057.437 | 45
2023-04-06 18:51 | 20588400 | 5719 | 16940.36 | 0.4143297 | 1053.582 | 44.25278
2023-04-06 19:51 | 20592000 | 5720 | 18191.74 | 0.4128669 | 1054.384 | 44.83287
2023-04-06 20:51 | 20595600 | 5721 | 18318.33 | 0.4140513 | 1055.035 | 45
2023-04-06 21:51 | 20599200 | 5722 | 18312.09 | 0.4144786 | 1050.508 | 45
2023-04-06 22:51 | 20602800 | 5723 | 18292.74 | 0.4152179 | 1052.48 | 45
2023-04-06 23:51 | 20606400 | 5724 | 17215.72 | 0.4199969 | 1030.001 | 45
2023-04-07 00:51 | 20610000 | 5725 | 14002.69 | 0.4113306 | 1002.306 | 44.29248
2023-04-07 01:51 | 20613600 | 5726 | 8076.392 | 0.3964486 | 1000.916 | 41.98889
2023-04-07 02:51 | 20617200 | 5727 | 9820.914 | 0.4086022 | 1020.341 | 44.66017
2023-04-07 03:51 | 20620800 | 5728 | 10993.95 | 0.4116621 | 1049.109 | 45
2023-04-07 04:51 | 20624400 | 5729 | 10976.47 | 0.411575 | 1052.065 | 44.6
2023-04-07 05:51 | 20628000 | 5730 | 12089.86 | 0.4118716 | 1025.069 | 43
2023-04-07 06:51 | 20631600 | 5731 | 12878.18 | 0.4145739 | 1022.055 | 42.90556
2023-04-07 07:51 | 20635200 | 5732 | 13034.35 | 0.4130691 | 1017.193 | 42
2023-04-07 08:51 | 20638800 | 5733 | 13437.27 | 0.4163139 | 1004.873 | 42.05014
2023-04-07 09:51 | 20642400 | 5734 | 12025.47 | 0.4170994 | 1004.243 | 41.94444
2023-04-07 10:51 | 20646000 | 5735 | 11819.26 | 0.414078 | 992.9423 | 38.54596
2023-04-07 11:51 | 20649600 | 5736 | 13192.22 | 0.41691 | 1009.625 | 39.6546
2023-04-07 12:51 | 20653200 | 5737 | 13024.77 | 0.4158875 | 1043.349 | 41.70556
2023-04-07 13:51 | 20656800 | 5738 | 13357.71 | 0.4138033 | 1108.156 | 43.24513
2023-04-07 14:51 | 20660400 | 5739 | 13934.71 | 0.413766 | 1094.431 | 43.9415
2023-04-07 15:51 | 20664000 | 5740 | 13867.43 | 0.4114822 | 1079.876 | 43
2023-04-07 16:51 | 20667600 | 5741 | 14106.04 | 0.4119487 | 1103.048 | 43
2023-04-07 17:51 | 20671200 | 5742 | 15006.32 | 0.4138387 | 1109.012 | 43
2023-04-07 18:51 | 20674800 | 5743 | 14993.42 | 0.4172072 | 1131.954 | 43.54875
2023-04-07 19:51 | 20678400 | 5744 | 14807.57 | 0.4156033 | 1143.75 | 44
2023-04-07 20:51 | 20682000 | 5745 | 13045.63 | 0.4141304 | 1104.893 | 43.55989
2023-04-07 21:51 | 20685600 | 5746 | 14563 | 0.4141708 | 1095.426 | 43
2023-04-07 22:51 | 20689200 | 5747 | 14991.45 | 0.4157328 | 1095.168 | 43
2023-04-07 23:51 | 20692800 | 5748 | 14975.09 | 0.4147201 | 1080.258 | 43
2023-04-08 00:50 | 20696400 | 5749 | 15005.16 | 0.4146217 | 1095.773 | 43.1922
2023-04-08 01:50 | 20700000 | 5750 | 14987.8 | 0.4121919 | 1121.798 | 44
2023-04-08 02:50 | 20703600 | 5751 | 14994.09 | 0.4158382 | 1124.587 | 43.09749
2023-04-08 03:50 | 20707200 | 5752 | 15025.85 | 0.415775 | 1125.394 | 43
2023-04-08 04:50 | 20710800 | 5753 | 15001.63 | 0.4130265 | 1132.016 | 43
2023-04-08 05:50 | 20714400 | 5754 | 14981.45 | 0.4142586 | 1150.222 | 43
2023-04-08 06:51 | 20718000 | 5755 | 15010.8 | 0.4115536 | 1151.569 | 43.45
2023-04-08 07:51 | 20721600 | 5756 | 14983.07 | 0.4124203 | 1151.646 | 44
2023-04-08 08:51 | 20725200 | 5757 | 15083.19 | 0.4127667 | 1150.527 | 44
2023-04-08 09:50 | 20728800 | 5758 | 15824.6 | 0.4117284 | 1153.022 | 44
2023-04-08 10:50 | 20732400 | 5759 | 15977.8 | 0.4130678 | 1152.475 | 44
2023-04-08 11:51 | 20736000 | 5760 | 15951.55 | 0.4154652 | 1155.421 | 44
2023-04-08 12:50 | 20739600 | 5761 | 15893.32 | 0.4147267 | 1144.712 | 44
2023-04-08 13:51 | 20743200 | 5762 | 16392.83 | 0.41499 | 1148.293 | 44
2023-04-08 14:51 | 20746800 | 5763 | 16449.52 | 0.4140699 | 1148.44 | 44
2023-04-08 15:51 | 20750400 | 5764 | 16657 | 0.4066294 | 1154.736 | 44
2023-04-08 16:51 | 20754000 | 5765 | 16993.54 | 0.4136819 | 1160.57 | 44.57103
2023-04-08 17:50 | 20757600 | 5766 | 16731.14 | 0.4172403 | 1149.239 | 44
2023-04-08 18:51 | 20761200 | 5767 | 15202.54 | 0.4125681 | 1103.884 | 44
2023-04-08 19:51 | 20764800 | 5768 | 16304.22 | 0.4163276 | 1097.995 | 44
2023-04-08 20:51 | 20768400 | 5769 | 14994.27 | 0.4174836 | 1107.509 | 44
2023-04-08 21:50 | 20772000 | 5770 | 13213.8 | 0.4056696 | 1116.664 | 44
2023-04-08 22:50 | 20775600 | 5771 | 13001.23 | 0.4025608 | 1122.361 | 43.77222
2023-04-08 23:51 | 20779200 | 5772 | 12993.82 | 0.40969 | 1128.599 | 43
2023-04-09 00:50 | 20782800 | 5773 | 12993.06 | 0.4078989 | 1127.792 | 43
2023-04-09 01:50 | 20786400 | 5774 | 13037.99 | 0.4096814 | 1128.935 | 42.06944
2023-04-09 02:50 | 20790000 | 5775 | 13012.59 | 0.4113206 | 1137.063 | 42.27778
2023-04-09 03:50 | 20793600 | 5776 | 12991.96 | 0.4133758 | 1134.408 | 42.67967
2023-04-09 04:50 | 20797200 | 5777 | 12966.57 | 0.4064925 | 1128.676 | 42
2023-04-09 05:50 | 20800800 | 5778 | 13005.53 | 0.4086633 | 1143.204 | 42
2023-04-09 06:50 | 20804400 | 5779 | 13034.47 | 0.412285 | 1145.189 | 41.92758
2023-04-09 07:50 | 20808000 | 5780 | 12995.44 | 0.4120711 | 1105.808 | 41
2023-04-09 08:50 | 20811600 | 5781 | 13009.04 | 0.4057209 | 1101.552 | 41
2023-04-09 09:50 | 20815200 | 5782 | 13026.21 | 0.4068422 | 1105.169 | 41
2023-04-09 10:50 | 20818800 | 5783 | 13287.18 | 0.4088145 | 1107.805 | 40.75209
2023-04-09 11:50 | 20822400 | 5784 | 14294.83 | 0.4110571 | 1104.305 | 40
2023-04-09 12:50 | 20826000 | 5785 | 14294.15 | 0.4124894 | 1101.747 | 40
2023-04-09 13:50 | 20829600 | 5786 | 13856.26 | 0.4094797 | 1099.108 | 40.37604
2023-04-09 14:50 | 20833200 | 5787 | 13516.41 | 0.4070208 | 1102.0125 | 41
2023-04-09 15:50 | 20836800 | 5788 | 13542.52 | 0.4073276 | 1102.835 | 41
2023-04-09 16:50 | 20840400 | 5789 | 13524.225 | 0.4093164 | 1107.163 | 41
2023-04-09 17:50 | 20844000 | 5790 | 13362.73 | 0.4114922 | 1103.616 | 40.72981
2023-04-09 18:50 | 20847600 | 5791 | 12020.67 | 0.4089056 | 1105.3375 | 40.11944
2023-04-09 19:50 | 20851200 | 5792 | 12508.73 | 0.4082761 | 1132.617 | 41
2023-04-09 20:50 | 20854800 | 5793 | 13237.11 | 0.4056657 | 1134.222 | 41
2023-04-09 21:50 | 20858400 | 5794 | 14697.34 | 0.4080086 | 1146.454 | 41.39444
2023-04-09 22:50 | 20862000 | 5795 | 14740.54 | 0.4112526 | 1152.269 | 41.82451
2023-04-09 23:50 | 20865600 | 5796 | 14705.7 | 0.4141147 | 1135.477 | 40.32222
2023-04-10 00:50 | 20869200 | 5797 | 14726.94 | 0.4138925 | 1112.037 | 40
2023-04-10 01:50 | 20872800 | 5798 | 14710.86 | 0.4138017 | 1089.098 | 40
2023-04-10 02:50 | 20876400 | 5799 | 14698.46 | 0.4121242 | 1065.07 | 40
2023-04-10 03:50 | 20880000 | 5800 | 14652.89 | 0.4149631 | 1095.75 | 41.15833
2023-04-10 04:50 | 20883600 | 5801 | 14680.64 | 0.4160703 | 1120.389 | 42
2023-04-10 05:50 | 20887200 | 5802 | 15015.53 | 0.4160855 | 1127.084 | 42
2023-04-10 06:50 | 20890800 | 5803 | 14978.46 | 0.4169464 | 1153.406 | 42.80278
2023-04-10 07:50 | 20894400 | 5804 | 15007.68 | 0.4122153 | 1135.443 | 43
2023-04-10 08:50 | 20898000 | 5805 | 14995.75 | 0.4134758 | 1140.338 | 43
2023-04-10 09:50 | 20901600 | 5806 | 15682.83 | 0.4114535 | 1142.62 | 43
2023-04-10 10:50 | 20905200 | 5807 | 17151.41 | 0.4145864 | 1152.264 | 43
2023-04-10 11:50 | 20908800 | 5808 | 18057.47 | 0.4171691 | 1162.074 | 43
2023-04-10 12:50 | 20912400 | 5809 | 18019.81 | 0.4139284 | 1160.661 | 43.71588
2023-04-10 13:50 | 20916000 | 5810 | 18066.55 | 0.4137006 | 1192.151 | 44
2023-04-10 14:50 | 20919600 | 5811 | 18553.77 | 0.4136961 | 1191.735 | 44.53203
2023-04-10 15:49 | 20923200 | 5812 | 17976.74 | 0.4134404 | 1191.637 | 44.93315
2023-04-10 16:49 | 20926800 | 5813 | 17979.8 | 0.4132233 | 1205.229 | 45.71111
2023-04-10 17:49 | 20930400 | 5814 | 17447.57 | 0.4163089 | 1192.234 | 45.27855
2023-04-10 18:49 | 20934000 | 5815 | 17841.08 | 0.412737 | 1199.524 | 45.38858
2023-04-10 19:49 | 20937600 | 5816 | 17970.44 | 0.4124625 | 1201.61 | 46
2023-04-10 20:49 | 20941200 | 5817 | 18033.09 | 0.4104125 | 1202.277 | 46
2023-04-10 21:49 | 20944800 | 5818 | 18016.11 | 0.4113289 | 1202.151 | 46
2023-04-10 22:49 | 20948400 | 5819 | 17998 | 0.4074577 | 1204.133 | 46
2023-04-10 23:49 | 20952000 | 5820 | 18014.58 | 0.4125187 | 1197.084 | 46
2023-04-11 00:49 | 20955600 | 5821 | 17957.42 | 0.4109944 | 1204.2475 | 46
2023-04-11 01:49 | 20959200 | 5822 | 18007.81 | 0.4136671 | 1199.325 | 46
2023-04-11 02:49 | 20962800 | 5823 | 17992.81 | 0.4106739 | 1207.611 | 46
2023-04-11 03:49 | 20966400 | 5824 | 18013.41 | 0.4097953 | 1208.538 | 46
2023-04-11 04:49 | 20970000 | 5825 | 18039.28 | 0.4080083 | 1212.189 | 46
2023-04-11 05:49 | 20973600 | 5826 | 17347.31 | 0.4044713 | 1210.979 | 46
2023-04-11 06:49 | 20977200 | 5827 | 17972.58 | 0.4063703 | 1198.016 | 46
2023-04-11 07:49 | 20980800 | 5828 | 17957.47 | 0.4091783 | 1212.13 | 46
2023-04-11 08:49 | 20984400 | 5829 | 17988.9 | 0.4084652 | 1208.228 | 46
2023-04-11 09:49 | 20988000 | 5830 | 17985.31 | 0.4097967 | 1208.62 | 46
2023-04-11 10:49 | 20991600 | 5831 | 17988.14 | 0.4111872 | 1209.903 | 46
2023-04-11 11:49 | 20995200 | 5832 | 18021.29 | 0.4086435 | 1204.283 | 46
2023-04-11 12:49 | 20998800 | 5833 | 18013.55 | 0.4097418 | 1204.193 | 46
2023-04-11 13:49 | 21002400 | 5834 | 18012.06 | 0.41146 | 1204.171 | 46
2023-04-11 14:49 | 21006000 | 5835 | 17999.06 | 0.41058 | 1202.644 | 46
2023-04-11 15:49 | 21009600 | 5836 | 18018.36 | 0.4021454 | 1204.247 | 46
2023-04-11 16:49 | 21013200 | 5837 | 18009.58 | 0.4078269 | 1205.064 | 46
2023-04-11 17:49 | 21016800 | 5838 | 17985.42 | 0.416154 | 1203.218 | 46
2023-04-11 18:49 | 21020400 | 5839 | 17973.65 | 0.4149531 | 1203.441 | 46
2023-04-11 19:49 | 21024000 | 5840 | 18026.46 | 0.4144417 | 1205.147 | 46
2023-04-11 20:49 | 21027600 | 5841 | 17996.43 | 0.4131777 | 1204.728 | 46
2023-04-11 21:49 | 21031200 | 5842 | 18007.6 | 0.4147211 | 1204.185 | 46
2023-04-11 22:49 | 21034800 | 5843 | 17976.66 | 0.412024 | 1204.875 | 46
2023-04-11 23:49 | 21038400 | 5844 | 18019.02 | 0.4084614 | 1197.848 | 46
2023-04-12 00:49 | 21042000 | 5845 | 18004.79 | 0.4053797 | 1202.441 | 46.2117
2023-04-12 01:49 | 21045600 | 5846 | 18001.39 | 0.4041856 | 1200.834 | 47
2023-04-12 02:49 | 21049200 | 5847 | 18022.63 | 0.4089323 | 1211.497 | 47
2023-04-12 03:49 | 21052800 | 5848 | 17985.86 | 0.4106014 | 1212.042 | 47
2023-04-12 04:48 | 21056400 | 5849 | 18017.82 | 0.4115031 | 1210.904 | 47
2023-04-12 05:48 | 21060000 | 5850 | 17986.31 | 0.4120867 | 1206.774 | 47
2023-04-12 06:48 | 21063600 | 5851 | 18023.84 | 0.4117318 | 1204.481 | 47
2023-04-12 07:48 | 21067200 | 5852 | 18011.65 | 0.4100589 | 1208.91 | 47
2023-04-12 08:48 | 21070800 | 5853 | 17997.79 | 0.4069702 | 1208.664 | 47
2023-04-12 09:48 | 21074400 | 5854 | 18010.73 | 0.4087864 | 1209.386 | 47
2023-04-12 10:49 | 21078000 | 5855 | 18001.82 | 0.4095276 | 1209.018 | 47
2023-04-12 11:49 | 21081600 | 5856 | 18004.3 | 0.4046814 | 1209.937 | 47
2023-04-12 12:49 | 21085200 | 5857 | 18004.38 | 0.4080496 | 1209.05 | 47
2023-04-12 13:49 | 21088800 | 5858 | 17982.86 | 0.4072471 | 1210.154 | 47
2023-04-12 14:49 | 21092400 | 5859 | 17989.19 | 0.4021697 | 1209.569 | 47
2023-04-12 15:49 | 21096000 | 5860 | 18001.7 | 0.4032117 | 1208.756 | 47
2023-04-12 16:49 | 21099600 | 5861 | 17988.44 | 0.4032201 | 1207.022 | 47
2023-04-12 17:49 | 21103200 | 5862 | 17975.88 | 0.4065758 | 1205.349 | 47
2023-04-12 18:49 | 21106800 | 5863 | 17992.34 | 0.4047955 | 1205.116 | 47
2023-04-12 19:49 | 21110400 | 5864 | 17989.46 | 0.4023401 | 1206.503 | 47
2023-04-12 20:49 | 21114000 | 5865 | 18021.13 | 0.4069933 | 1206.916 | 47
2023-04-12 21:49 | 21117600 | 5866 | 17990.87 | 0.4054875 | 1206.733 | 47
2023-04-12 22:49 | 21121200 | 5867 | 18032.11 | 0.4069025 | 1207.148 | 47
2023-04-12 23:49 | 21124800 | 5868 | 18026.99 | 0.4095933 | 1207.526 | 47
2023-04-13 00:49 | 21128400 | 5869 | 17880.08 | 0.4076643 | 1209.72 | 47
2023-04-13 01:49 | 21132000 | 5870 | 17686.79 | 0.4076714 | 1208.766 | 47
2023-04-13 02:49 | 21135600 | 5871 | 17647.61 | 0.4035008 | 1207.53 | 47
2023-04-13 03:49 | 21139200 | 5872 | 18005.44 | 0.4069728 | 1208.145 | 47
2023-04-13 04:49 | 21142800 | 5873 | 18002.57 | 0.4058003 | 1208.056 | 47
2023-04-13 05:49 | 21146400 | 5874 | 17984.96 | 0.4068642 | 1207.631 | 47
2023-04-13 06:49 | 21150000 | 5875 | 17971.19 | 0.4087471 | 1206.556 | 47
2023-04-13 07:49 | 21153600 | 5876 | 18011.89 | 0.4146817 | 1202.427 | 47
2023-04-13 08:49 | 21157200 | 5877 | 18036.24 | 0.4125464 | 1204.447 | 47
2023-04-13 09:49 | 21160800 | 5878 | 18781.22 | 0.4132345 | 1203.6 | 47
2023-04-13 10:49 | 21164400 | 5879 | 19337.35 | 0.413656 | 1209.772 | 47
2023-04-13 11:49 | 21168000 | 5880 | 19021.44 | 0.4136317 | 1209.001 | 47
2023-04-13 12:49 | 21171600 | 5881 | 18778.78 | 0.416907 | 1202.609 | 47
2023-04-13 13:49 | 21175200 | 5882 | 19014.43 | 0.4163462 | 1204.729 | 47
2023-04-13 14:48 | 21178800 | 5883 | 19041.36 | 0.4142691 | 1194.251 | 47.33426
2023-04-13 15:48 | 21182400 | 5884 | 18982.81 | 0.4155047 | 1209.059 | 47.25556
2023-04-13 16:48 | 21186000 | 5885 | 19018.09 | 0.4132443 | 1204.2 | 47
2023-04-13 17:48 | 21189600 | 5886 | 18979.2 | 0.41376 | 1203.7875 | 47
2023-04-13 18:48 | 21193200 | 5887 | 19475.65 | 0.4108262 | 1204.844 | 47
2023-04-13 19:48 | 21196800 | 5888 | 18150.5 | 0.4145311 | 1202.599 | 47
2023-04-13 20:48 | 21200400 | 5889 | 18240.39 | 0.4132808 | 1203.802 | 47
2023-04-13 21:48 | 21204000 | 5890 | 18003.43 | 0.4140992 | 1204.507 | 47
2023-04-13 22:48 | 21207600 | 5891 | 18012.19 | 0.4159092 | 1201.449 | 47
2023-04-13 23:48 | 21211200 | 5892 | 16940.26 | 0.413376 | 1163.025 | 46.84123
2023-04-14 00:48 | 21214800 | 5893 | 17587.45 | 0.4146661 | 1185.14 | 46.70556
2023-04-14 01:48 | 21218400 | 5894 | 17313.44 | 0.4156133 | 1182.265 | 47
2023-04-14 02:48 | 21222000 | 5895 | 16509.82 | 0.4111663 | 1166.443 | 46.31198
2023-04-14 03:48 | 21225600 | 5896 | 16007.68 | 0.4114292 | 1170.75 | 46
2023-04-14 04:49 | 21229200 | 5897 | 15990.16 | 0.4058456 | 1189.58 | 46.63333
2023-04-14 05:49 | 21232800 | 5898 | 16223.67 | 0.4082103 | 1200.326 | 47
2023-04-14 06:49 | 21236400 | 5899 | 17015.74 | 0.4113014 | 1198.451 | 46.61667
2023-04-14 07:49 | 21240000 | 5900 | 17665.61 | 0.4148083 | 1184.625 | 46
2023-04-14 08:49 | 21243600 | 5901 | 17435.61 | 0.4155315 | 1190.965 | 46
2023-04-14 09:48 | 21247200 | 5902 | 17584.24 | 0.4088376 | 1189.249 | 46
2023-04-14 10:48 | 21250800 | 5903 | 17421.73 | 0.41348 | 1203.221 | 46
2023-04-14 11:48 | 21254400 | 5904 | 16492.4 | 0.4165187 | 1183.225 | 45.86908
2023-04-14 12:48 | 21258000 | 5905 | 16452.71 | 0.4148025 | 1185.516 | 45.27298
2023-04-14 13:48 | 21261600 | 5906 | 17013.21 | 0.4099986 | 1202.206 | 46
2023-04-14 14:48 | 21265200 | 5907 | 17687.72 | 0.4139524 | 1205.845 | 46
2023-04-14 15:48 | 21268800 | 5908 | 17999.14 | 0.4131772 | 1203.238 | 46
2023-04-14 16:48 | 21272400 | 5909 | 18126.97 | 0.4116269 | 1204.301 | 46
2023-04-14 17:48 | 21276000 | 5910 | 18044.85 | 0.4087552 | 1203.676 | 46
2023-04-14 18:48 | 21279600 | 5911 | 18170.99 | 0.4078198 | 1203.344 | 46.45404
2023-04-14 19:48 | 21283200 | 5912 | 17984.88 | 0.4115069 | 1202.368 | 47
2023-04-14 20:48 | 21286800 | 5913 | 18013.49 | 0.4122752 | 1200.949 | 47
2023-04-14 21:48 | 21290400 | 5914 | 18023.86 | 0.4122947 | 1200.77 | 47
2023-04-14 22:48 | 21294000 | 5915 | 16504.29 | 0.4080875 | 1197.233 | 47
2023-04-14 23:48 | 21297600 | 5916 | 17793.325 | 0.4070275 | 1198.718 | 47
2023-04-15 00:48 | 21301200 | 5917 | 17994.69 | 0.4106393 | 1200.557 | 47
2023-04-15 01:48 | 21304800 | 5918 | 18010 | 0.4108766 | 1200.066 | 47
2023-04-15 02:48 | 21308400 | 5919 | 17950.47 | 0.4117933 | 1200.359 | 47
2023-04-15 03:48 | 21312000 | 5920 | 18056.17 | 0.4079125 | 1200.95 | 47
2023-04-15 04:48 | 21315600 | 5921 | 18029.58 | 0.4124069 | 1201.139 | 47
2023-04-15 05:48 | 21319200 | 5922 | 18001.89 | 0.4153392 | 1199.687 | 47
2023-04-15 06:48 | 21322800 | 5923 | 18027.97 | 0.4172423 | 1200.6 | 47
2023-04-15 07:48 | 21326400 | 5924 | 17961.38 | 0.4160311 | 1199.256 | 46.95556
2023-04-15 08:48 | 21330000 | 5925 | 16899.06 | 0.417378 | 1196.878 | 46.65042
2023-04-15 09:48 | 21333600 | 5926 | 17885.61 | 0.4094617 | 1197.954 | 47
2023-04-15 10:48 | 21337200 | 5927 | 17992.89 | 0.4176606 | 1201.269 | 47
2023-04-15 11:48 | 21340800 | 5928 | 17761.54 | 0.4110114 | 1189.125 | 47
2023-04-15 12:48 | 21344400 | 5929 | 18009.19 | 0.4084492 | 1185.711 | 46.51667
2023-04-15 13:48 | 21348000 | 5930 | 18014.31 | 0.4141489 | 1190.221 | 46.43333
2023-04-15 14:48 | 21351600 | 5931 | 17981.75 | 0.4150903 | 1190.06 | 46
2023-04-15 15:48 | 21355200 | 5932 | 18035.44 | 0.4130369 | 1186.049 | 46
2023-04-15 16:48 | 21358800 | 5933 | 17990.94 | 0.4116275 | 1204.424 | 46.88611
2023-04-15 17:48 | 21362400 | 5934 | 17994.45 | 0.4157621 | 1208.606 | 47
2023-04-15 18:48 | 21366000 | 5935 | 17998.44 | 0.4110408 | 1210.67 | 47
2023-04-15 19:48 | 21369600 | 5936 | 17937.6 | 0.4120808 | 1214.25 | 47
2023-04-15 20:48 | 21373200 | 5937 | 17985.59 | 0.41451 | 1187.028 | 47
2023-04-15 21:48 | 21376800 | 5938 | 18017.05 | 0.4133838 | 1210.421 | 47
2023-04-15 22:48 | 21380400 | 5939 | 17942.35 | 0.4156172 | 1201.475 | 47
2023-04-15 23:49 | 21384000 | 5940 | 18004.46 | 0.4159336 | 1189.453 | 46.30556
2023-04-16 00:49 | 21387600 | 5941 | 18040.15 | 0.4165568 | 1185.347 | 46
2023-04-16 01:49 | 21391200 | 5942 | 17970.06 | 0.4105022 | 1191.531 | 46.78333
2023-04-16 02:49 | 21394800 | 5943 | 18024.31 | 0.4064081 | 1204.1475 | 47
2023-04-16 03:49 | 21398400 | 5944 | 18014.15 | 0.4074989 | 1204.123 | 47
2023-04-16 04:49 | 21402000 | 5945 | 17975.87 | 0.4072667 | 1207.056 | 47
2023-04-16 05:49 | 21405600 | 5946 | 18092.51 | 0.4085089 | 1206.59 | 47
2023-04-16 06:49 | 21409200 | 5947 | 18515.88 | 0.4114655 | 1207.813 | 47
2023-04-16 07:49 | 21412800 | 5948 | 18418.66 | 0.4130347 | 1203.767 | 47
2023-04-16 08:49 | 21416400 | 5949 | 18004.57 | 0.4101175 | 1203.654 | 47
2023-04-16 09:49 | 21420000 | 5950 | 17749.59 | 0.4134103 | 1201.604 | 47
2023-04-16 10:49 | 21423600 | 5951 | 18027.53 | 0.4081994 | 1202.02 | 47
2023-04-16 11:49 | 21427200 | 5952 | 18079.1 | 0.4104261 | 1200.988 | 47
2023-04-16 12:49 | 21430800 | 5953 | 17975.72 | 0.4094563 | 1199.774 | 47
2023-04-16 13:49 | 21434400 | 5954 | 17970.45 | 0.4141603 | 1197.143 | 47
2023-04-16 14:49 | 21438000 | 5955 | 17955.67 | 0.4078301 | 1202.965 | 47
2023-04-16 15:49 | 21441600 | 5956 | 18055.24 | 0.4055764 | 1204.04 | 47.71806
2023-04-16 16:49 | 21445200 | 5957 | 18022.43 | 0.4094106 | 1203.282 | 47.33333
2023-04-16 17:49 | 21448800 | 5958 | 17972.09 | 0.4078418 | 1208.423 | 47
2023-04-16 18:49 | 21452400 | 5959 | 18002.2 | 0.4143911 | 1212.682 | 47
2023-04-16 19:49 | 21456000 | 5960 | 17964.72 | 0.4038357 | 1212.229 | 47
2023-04-16 20:49 | 21459600 | 5961 | 18034.19 | 0.4076456 | 1214.283 | 47
2023-04-16 21:49 | 21463200 | 5962 | 18038.17 | 0.4060435 | 1212.045 | 47
2023-04-16 22:49 | 21466800 | 5963 | 18038.85 | 0.4064869 | 1210.4 | 47.63333
2023-04-16 23:49 | 21470400 | 5964 | 18016.98 | 0.4072407 | 1207.991 | 47
2023-04-17 00:49 | 21474000 | 5965 | 18163.01 | 0.4067975 | 1203.629 | 47.42639
2023-04-17 01:49 | 21477600 | 5966 | 17697.19 | 0.4134373 | 1201.67 | 47.24513
2023-04-17 02:49 | 21481200 | 5967 | 17568.78 | 0.4127703 | 1202.014 | 46.40417
2023-04-17 03:49 | 21484800 | 5968 | 17777.55 | 0.413595 | 1201.875 | 46
2023-04-17 04:49 | 21488400 | 5969 | 16834.32 | 0.4133131 | 1185.457 | 46
2023-04-17 05:49 | 21492000 | 5970 | 17842.79 | 0.4116922 | 1178.905 | 46
2023-04-17 06:49 | 21495600 | 5971 | 17985.06 | 0.4120334 | 1197.642 | 46.39276
2023-04-17 07:49 | 21499200 | 5972 | 17952.64 | 0.4132699 | 1198.582 | 46.15738
2023-04-17 08:49 | 21502800 | 5973 | 17993.22 | 0.4117978 | 1206.081 | 46.08611
2023-04-17 09:49 | 21506400 | 5974 | 17990.32 | 0.4161763 | 1205.13 | 47
2023-04-17 10:49 | 21510000 | 5975 | 18034.41 | 0.4172092 | 1206.914 | 47
2023-04-17 11:49 | 21513600 | 5976 | 17991.3 | 0.410663 | 1207.017 | 47
2023-04-17 12:49 | 21517200 | 5977 | 18029.51 | 0.4120231 | 1207.122 | 47
2023-04-17 13:48 | 21520800 | 5978 | 17974.83 | 0.4133691 | 1207.382 | 47
2023-04-17 14:49 | 21524400 | 5979 | 18024.04 | 0.4180644 | 1206.811 | 47.66667
2023-04-17 15:49 | 21528000 | 5980 | 17720.25 | 0.4116474 | 1201.631 | 47.13928
2023-04-17 16:49 | 21531600 | 5981 | 18008.43 | 0.4058833 | 1204.941 | 47.43593
2023-04-17 17:52 | 21535200 | 5982 | 18008.49 | 0.4098422 | 1203.7475 | 47.34028
2023-04-17 18:53 | 21538800 | 5983 | 17986.26 | 0.4054565 | 1207.522 | 47.77577
2023-04-17 19:53 | 21542400 | 5984 | 17987.88 | 0.4069567 | 1206.225 | 48
2023-04-17 20:53 | 21546000 | 5985 | 17509.05 | 0.4027095 | 1207.091 | 48
2023-04-17 21:52 | 21549600 | 5986 | 17998.43 | 0.4092683 | 1205.385 | 48
2023-04-17 22:53 | 21553200 | 5987 | 17992.79 | 0.4110169 | 1203.002 | 47.81111
2023-04-17 23:53 | 21556800 | 5988 | 17996.91 | 0.4085685 | 1203.76 | 47.56685
2023-04-18 00:53 | 21560400 | 5989 | 17772.96 | 0.4068072 | 1201.391 | 47.89722
2023-04-18 01:53 | 21564000 | 5990 | 17096.85 | 0.4101031 | 1198.014 | 48
2023-04-18 02:53 | 21567600 | 5991 | 17532.84 | 0.40706 | 1201.107 | 48
2023-04-18 03:53 | 21571200 | 5992 | 17135.36 | 0.4080194 | 1208.882 | 48.4875
2023-04-18 04:53 | 21574800 | 5993 | 17203.92 | 0.4068833 | 1210.48 | 48.5
2023-04-18 05:53 | 21578400 | 5994 | 18003.925 | 0.4064242 | 1203.543 | 48.5
2023-04-18 06:53 | 21582000 | 5995 | 17982 | 0.4037383 | 1205.199 | 48.5
2023-04-18 07:53 | 21585600 | 5996 | 18028.4 | 0.4051855 | 1204.234 | 48.5
2023-04-18 08:53 | 21589200 | 5997 | 18013.16 | 0.4055478 | 1204.547 | 48.5
2023-04-18 09:53 | 21592800 | 5998 | 17985.4 | 0.4081144 | 1204.161 | 48.5
2023-04-18 10:53 | 21596400 | 5999 | 17994.62 | 0.4097142 | 1204.249 | 48.5
2023-04-18 11:53 | 21600000 | 6000 | 17969.44 | 0.4095689 | 1207.0825 | 48.5
2023-04-18 12:53 | 21603600 | 6001 | 18033.14 | 0.4112978 | 1204.542 | 48.5
2023-04-18 13:53 | 21607200 | 6002 | 18020.86 | 0.41074 | 1204.59 | 48.5
2023-04-18 14:53 | 21610800 | 6003 | 17980.62 | 0.4132828 | 1204.359 | 48.5
2023-04-18 15:53 | 21614400 | 6004 | 18025.31 | 0.4111273 | 1205.613 | 48.5
2023-04-18 16:53 | 21618000 | 6005 | 18010.63 | 0.415405 | 1204.9825 | 47.95278
2023-04-18 17:53 | 21621600 | 6006 | 18005.01 | 0.4114083 | 1205.456 | 47.55139
2023-04-18 18:53 | 21625200 | 6007 | 18010.11 | 0.4101724 | 1205.335 | 47.97493
2023-04-18 19:53 | 21628800 | 6008 | 18023.01 | 0.4104933 | 1208.61 | 47.61806
2023-04-18 20:53 | 21632400 | 6009 | 17978.89 | 0.4005442 | 1208.764 | 48
2023-04-18 21:53 | 21636000 | 6010 | 18012.75 | 0.4054267 | 1208.235 | 48
2023-04-18 22:53 | 21639600 | 6011 | 17965.91 | 0.4072303 | 1208.092 | 48
2023-04-18 23:53 | 21643200 | 6012 | 18010.22 | 0.4047189 | 1211.169 | 48
2023-04-19 00:53 | 21646800 | 6013 | 17978.45 | 0.4032464 | 1210.495 | 48
2023-04-19 01:53 | 21650400 | 6014 | 17972.09 | 0.4015755 | 1212.975 | 48
2023-04-19 02:53 | 21654000 | 6015 | 17984.54 | 0.409145 | 1211.307 | 48
2023-04-19 03:53 | 21657600 | 6016 | 17982.29 | 0.4107368 | 1206.713 | 48
2023-04-19 04:53 | 21661200 | 6017 | 18024.11 | 0.4141531 | 1196.789 | 47.09167
2023-04-19 05:53 | 21664800 | 6018 | 18062.21 | 0.4081304 | 1184.574 | 47
2023-04-19 06:53 | 21668400 | 6019 | 18038.5 | 0.4080867 | 1181.971 | 47
2023-04-19 07:53 | 21672000 | 6020 | 17982.05 | 0.4110627 | 1187.155 | 47
2023-04-19 08:53 | 21675600 | 6021 | 18030.52 | 0.41011 | 1183.627 | 47
2023-04-19 09:53 | 21679200 | 6022 | 17994.74 | 0.4082788 | 1192.693 | 47
2023-04-19 10:53 | 21682800 | 6023 | 17999.83 | 0.4081517 | 1192.751 | 47.04306
2023-04-19 11:53 | 21686400 | 6024 | 17989.61 | 0.4084028 | 1193.527 | 47.5
2023-04-19 12:53 | 21690000 | 6025 | 17996.52 | 0.4024607 | 1215.446 | 48.27855
2023-04-19 13:53 | 21693600 | 6026 | 18028.22 | 0.4032861 | 1214.131 | 48.5
2023-04-19 14:53 | 21697200 | 6027 | 17982.65 | 0.4033546 | 1213.917 | 48.5
2023-04-19 15:53 | 21700800 | 6028 | 18007.67 | 0.4013378 | 1211.428 | 48.5
2023-04-19 16:53 | 21704400 | 6029 | 17992.29 | 0.3999581 | 1208.239 | 48.5
2023-04-19 17:53 | 21708000 | 6030 | 17987.45 | 0.3986301 | 1209.447 | 48.5
2023-04-19 18:53 | 21711600 | 6031 | 17995.93 | 0.4026736 | 1209.45 | 48.5
2023-04-19 19:53 | 21715200 | 6032 | 18012.2 | 0.4052359 | 1208.541 | 48.5
2023-04-19 20:53 | 21718800 | 6033 | 17990.65 | 0.4088217 | 1209.131 | 48.5
2023-04-19 21:53 | 21722400 | 6034 | 18032.04 | 0.4117928 | 1209.231 | 48.5
2023-04-19 22:53 | 21726000 | 6035 | 18021.41 | 0.4110628 | 1208.56 | 48.5
2023-04-19 23:53 | 21729600 | 6036 | 17974.29 | 0.4080719 | 1209.787 | 48.5
2023-04-20 00:53 | 21733200 | 6037 | 18023.1 | 0.4111061 | 1208.128 | 48.5
2023-04-20 01:53 | 21736800 | 6038 | 17972.19 | 0.4140619 | 1209.051 | 48.5
2023-04-20 02:53 | 21740400 | 6039 | 17987.12 | 0.414593 | 1186.379 | 48.04318
2023-04-20 03:53 | 21744000 | 6040 | 18002.94 | 0.4120739 | 1197.919 | 48.15972
2023-04-20 04:53 | 21747600 | 6041 | 18021.49 | 0.4162394 | 1199.178 | 48.20417
2023-04-20 05:53 | 21751200 | 6042 | 18005.31 | 0.4140198 | 1192.899 | 47.28691
2023-04-20 06:53 | 21754800 | 6043 | 18017.38 | 0.4124069 | 1198.491 | 47
2023-04-20 07:53 | 21758400 | 6044 | 17899.21 | 0.4148878 | 1193.852 | 47.27361
2023-04-20 08:53 | 21762000 | 6045 | 17310.34 | 0.4140808 | 1179.238 | 46.55989
2023-04-20 09:53 | 21765600 | 6046 | 16940.04 | 0.4144578 | 1170.984 | 46.7625
2023-04-20 10:53 | 21769200 | 6047 | 15401.84 | 0.4143393 | 1159.936 | 46.13788
2023-04-20 11:53 | 21772800 | 6048 | 18339.99 | 0.4124697 | 1183.401 | 46.61944
2023-04-20 12:53 | 21776400 | 6049 | 17991.99 | 0.4099883 | 1198.319 | 47
2023-04-20 13:53 | 21780000 | 6050 | 18132.7 | 0.4085719 | 1204.312 | 47.20833
2023-04-20 14:53 | 21783600 | 6051 | 17144.37 | 0.3970415 | 1211.166 | 48.17967
2023-04-20 15:53 | 21787200 | 6052 | 17027.97 | 0.4006019 | 1209.944 | 48.5
2023-04-20 16:53 | 21790800 | 6053 | 17954.71 | 0.3976075 | 1209.013 | 48.5
2023-04-20 17:53 | 21794400 | 6054 | 18003.67 | 0.4028217 | 1208.957 | 48.5
2023-04-20 18:53 | 21798000 | 6055 | 17879.2 | 0.4045514 | 1209.799 | 48.5
2023-04-20 19:53 | 21801600 | 6056 | 17890.59 | 0.4013682 | 1209.55 | 48.5
2023-04-20 20:53 | 21805200 | 6057 | 18023.67 | 0.3994872 | 1209.648 | 48.5
2023-04-20 21:53 | 21808800 | 6058 | 18005.85 | 0.4049742 | 1209.791 | 48.5
2023-04-20 22:53 | 21812400 | 6059 | 17994.63 | 0.409976 | 1209.302 | 48.5
2023-04-20 23:53 | 21816000 | 6060 | 18027.66 | 0.4066819 | 1208.682 | 48.5
2023-04-21 00:53 | 21819600 | 6061 | 17809.01 | 0.4112036 | 1209.8575 | 48.5
2023-04-21 01:53 | 21823200 | 6062 | 17500.42 | 0.4097437 | 1209.131 | 48.5
2023-04-21 02:53 | 21826800 | 6063 | 18001.53 | 0.41315 | 1205.229 | 48.125
2023-04-21 03:53 | 21830400 | 6064 | 17977.29 | 0.4093147 | 1204.246 | 48.23611
2023-04-21 04:53 | 21834000 | 6065 | 17993.99 | 0.4144421 | 1194.811 | 47.40251
2023-04-21 05:53 | 21837600 | 6066 | 17966.54 | 0.4122658 | 1192.006 | 47
2023-04-21 06:54 | 21841200 | 6067 | 17745.02 | 0.4180661 | 1196.656 | 47
2023-04-21 07:53 | 21844800 | 6068 | 18026.97 | 0.4110919 | 1196.572 | 47.37744
2023-04-21 08:53 | 21848400 | 6069 | 18028.31 | 0.4114317 | 1206.155 | 47.81389
2023-04-21 09:53 | 21852000 | 6070 | 17614.41 | 0.4141014 | 1171.153 | 46.74373
2023-04-21 10:53 | 21855600 | 6071 | 17985.25 | 0.4124453 | 1186.405 | 47.27639
2023-04-21 11:53 | 21859200 | 6072 | 17996.25 | 0.4105582 | 1186.203 | 47
2023-04-21 12:53 | 21862800 | 6073 | 18004.01 | 0.4099328 | 1197.4625 | 47.25833
2023-04-21 13:53 | 21866400 | 6074 | 17980.13 | 0.4083487 | 1202.132 | 47.5
2023-04-21 14:53 | 21870000 | 6075 | 17924.55 | 0.4062164 | 1203.225 | 47.00139
2023-04-21 15:53 | 21873600 | 6076 | 17849.5 | 0.4107519 | 1206.379 | 47.025
2023-04-21 16:53 | 21877200 | 6077 | 18123.01 | 0.4119145 | 1206.064 | 47.51253
2023-04-21 17:53 | 21880800 | 6078 | 18045.35 | 0.4095794 | 1204.976 | 48.33333
2023-04-21 18:54 | 21884400 | 6079 | 18006.06 | 0.4081919 | 1208.383 | 48.5
2023-04-21 19:54 | 21888000 | 6080 | 17980.58 | 0.4072819 | 1208.221 | 48.5
2023-04-21 20:54 | 21891600 | 6081 | 18042.13 | 0.4096306 | 1202.199 | 48.5
2023-04-21 21:54 | 21895200 | 6082 | 17970.24 | 0.4044769 | 1205.836 | 48.5
2023-04-21 22:54 | 21898800 | 6083 | 18001.47 | 0.4063647 | 1203.681 | 48.5
2023-04-21 23:54 | 21902400 | 6084 | 17995.28 | 0.4046454 | 1201.465 | 48.5
2023-04-22 00:54 | 21906000 | 6085 | 18013.72 | 0.4055639 | 1205.988 | 48.5
2023-04-22 01:54 | 21909600 | 6086 | 17986.44 | 0.4057139 | 1206.134 | 48.5
2023-04-22 02:54 | 21913200 | 6087 | 17985.31 | 0.4054421 | 1205.068 | 48.5
2023-04-22 03:54 | 21916800 | 6088 | 18001.82 | 0.4029652 | 1204.578 | 48.5
2023-04-22 04:54 | 21920400 | 6089 | 18017.76 | 0.4105461 | 1204.196 | 48.5
2023-04-22 05:54 | 21924000 | 6090 | 18044.03 | 0.4086075 | 1206.287 | 48.5
2023-04-22 06:54 | 21927600 | 6091 | 17976.23 | 0.4089836 | 1203.65 | 48.48607
2023-04-22 07:54 | 21931200 | 6092 | 16826.69 | 0.4123294 | 1195.029 | 47.25278
2023-04-22 08:53 | 21934800 | 6093 | 16719.38 | 0.411917 | 1174.343 | 47
2023-04-22 09:53 | 21938400 | 6094 | 15987.19 | 0.4027103 | 1194.701 | 47
2023-04-22 10:53 | 21942000 | 6095 | 15982.88 | 0.4028889 | 1203.709 | 47
2023-04-22 11:53 | 21945600 | 6096 | 16741.49 | 0.4045828 | 1204.212 | 46.4
2023-04-22 12:53 | 21949200 | 6097 | 17001.4 | 0.4033014 | 1202.649 | 46
2023-04-22 13:53 | 21952800 | 6098 | 16570.75 | 0.3968802 | 1208.493 | 46
2023-04-22 14:53 | 21956400 | 6099 | 17398.98 | 0.403755 | 1209.121 | 46.67778
2023-04-22 15:53 | 21960000 | 6100 | 17877.55 | 0.4004432 | 1208.345 | 47.64903
2023-04-22 16:53 | 21963600 | 6101 | 17983.53 | 0.4050611 | 1204.565 | 48
2023-04-22 17:54 | 21967200 | 6102 | 18003.44 | 0.4069206 | 1202.464 | 48.46528
2023-04-22 18:54 | 21970800 | 6103 | 17972.85 | 0.407046 | 1201.572 | 48.5
2023-04-22 19:53 | 21974400 | 6104 | 17980.25 | 0.4060344 | 1203.67 | 48.5
2023-04-22 20:53 | 21978000 | 6105 | 17614.51 | 0.4084384 | 1204.666 | 48.5
2023-04-22 21:53 | 21981600 | 6106 | 16000.87 | 0.4088808 | 1205.789 | 48.5
2023-04-22 22:53 | 21985200 | 6107 | 15708.68 | 0.4141372 | 1194.896 | 48.14306
2023-04-22 23:53 | 21988800 | 6108 | 16485.7 | 0.4072549 | 1173.327 | 47.35376
2023-04-23 00:53 | 21992400 | 6109 | 18034.77 | 0.4051478 | 1174.922 | 48
2023-04-23 01:53 | 21996000 | 6110 | 18022.26 | 0.4096677 | 1173.612 | 48
2023-04-23 02:53 | 21999600 | 6111 | 17985.77 | 0.4070017 | 1191.584 | 48
2023-04-23 03:53 | 22003200 | 6112 | 18006.07 | 0.4107339 | 1204.358 | 48
2023-04-23 04:53 | 22006800 | 6113 | 17973.95 | 0.4064646 | 1204.043 | 48
2023-04-23 05:53 | 22010400 | 6114 | 17997.19 | 0.4068072 | 1204.725 | 48
2023-04-23 06:53 | 22014000 | 6115 | 18023.43 | 0.39994 | 1206.685 | 48
2023-04-23 07:53 | 22017600 | 6116 | 18028.69 | 0.4096554 | 1210.198 | 48.22981
2023-04-23 08:53 | 22021200 | 6117 | 18033.17 | 0.408615 | 1209.003 | 48.5
2023-04-23 09:53 | 22024800 | 6118 | 17993.38 | 0.4122189 | 1208.734 | 48.5
2023-04-23 10:53 | 22028400 | 6119 | 17042.01 | 0.412071 | 1204.846 | 48.11978
2023-04-23 11:53 | 22032000 | 6120 | 17932.125 | 0.406705 | 1203.542 | 48.27778
2023-04-23 12:53 | 22035600 | 6121 | 17998.52 | 0.4089025 | 1205.848 | 48.5
2023-04-23 13:53 | 22039200 | 6122 | 17550.46 | 0.4084947 | 1204.86 | 48.5
2023-04-23 14:53 | 22042800 | 6123 | 18004.84 | 0.4083422 | 1201.6325 | 48.27222
2023-04-23 15:53 | 22046400 | 6124 | 17494.4 | 0.4090786 | 1199.622 | 48
2023-04-23 16:53 | 22050000 | 6125 | 17992.375 | 0.406835 | 1206.344 | 48
2023-04-23 17:53 | 22053600 | 6126 | 18000.575 | 0.4048472 | 1203.979 | 48
2023-04-23 18:53 | 22057200 | 6127 | 17981.8 | 0.4100273 | 1205.735 | 47.82173
2023-04-23 19:53 | 22060800 | 6128 | 18023.69 | 0.4096653 | 1188.744 | 47.23333
2023-04-23 20:53 | 22064400 | 6129 | 18013.75 | 0.4073716 | 1186.248 | 48
2023-04-23 21:53 | 22068000 | 6130 | 17994.44 | 0.4112142 | 1185.168 | 47.78333
2023-04-23 22:53 | 22071600 | 6131 | 18025.24 | 0.4089359 | 1189.914 | 47
2023-04-23 23:53 | 22075200 | 6132 | 17958.74 | 0.4082103 | 1204.155 | 47.61667
2023-04-24 00:53 | 22078800 | 6133 | 17996.35 | 0.4079666 | 1204.612 | 48
2023-04-24 01:53 | 22082400 | 6134 | 17953.74 | 0.4100969 | 1204.763 | 48
2023-04-24 02:53 | 22086000 | 6135 | 18024.29 | 0.4143858 | 1203.617 | 48
2023-04-24 03:53 | 22089600 | 6136 | 18013.44 | 0.4075317 | 1204.742 | 47.03056
2023-04-24 04:53 | 22093200 | 6137 | 18012.8 | 0.4129911 | 1203.974 | 47.77994
2023-04-24 05:53 | 22096800 | 6138 | 18024.6 | 0.4037376 | 1206.093 | 48
2023-04-24 06:53 | 22100400 | 6139 | 18014.76 | 0.4037889 | 1205.467 | 48
2023-04-24 07:53 | 22104000 | 6140 | 18006.79 | 0.4041561 | 1204.821 | 48
2023-04-24 08:53 | 22107600 | 6141 | 18014.03 | 0.408144 | 1204.484 | 47.84123
2023-04-24 09:53 | 22111200 | 6142 | 17585.85 | 0.4095368 | 1204.291 | 47.5
2023-04-24 10:53 | 22114800 | 6143 | 18008.2 | 0.4071186 | 1204.7675 | 47.35278
2023-04-24 11:53 | 22118400 | 6144 | 17694.76 | 0.4132103 | 1202.679 | 47
2023-04-24 12:53 | 22122000 | 6145 | 17942.37 | 0.4062543 | 1202.799 | 47.27855
2023-04-24 13:53 | 22125600 | 6146 | 17746.96 | 0.4135414 | 1203.176 | 47.25972
2023-04-24 14:53 | 22129200 | 6147 | 17504.24 | 0.4018 | 1201.87 | 47.60585
2023-04-24 15:53 | 22132800 | 6148 | 17519.79 | 0.4032456 | 1202.6925 | 48
2023-04-24 16:53 | 22136400 | 6149 | 17517.33 | 0.4063081 | 1209.509 | 48
2023-04-24 17:53 | 22140000 | 6150 | 17494.48 | 0.4025521 | 1213.367 | 48
2023-04-24 18:53 | 22143600 | 6151 | 17151.35 | 0.4088453 | 1193.799 | 48
2023-04-24 19:53 | 22147200 | 6152 | 17827.19 | 0.4052836 | 1168.967 | 47.02228
2023-04-24 20:53 | 22150800 | 6153 | 18001.47 | 0.4032655 | 1191.757 | 47
2023-04-24 21:53 | 22154400 | 6154 | 18014.64 | 0.4090369 | 1191.607 | 47
2023-04-24 22:53 | 22158000 | 6155 | 17988.88 | 0.4094655 | 1190.73 | 47.13928
2023-04-24 23:53 | 22161600 | 6156 | 17991.28 | 0.4142778 | 1204.819 | 47.85556
2023-04-25 00:53 | 22165200 | 6157 | 16433.02 | 0.4132406 | 1191.877 | 47
2023-04-25 01:53 | 22168800 | 6158 | 17429.89 | 0.4124031 | 1197.673 | 47.48889
2023-04-25 02:53 | 22172400 | 6159 | 17987.93 | 0.4131975 | 1202.663 | 47.5
2023-04-25 03:53 | 22176000 | 6160 | 17995.29 | 0.4079955 | 1203.322 | 47.5
2023-04-25 04:53 | 22179600 | 6161 | 17890.975 | 0.4109706 | 1199.46 | 47.5
2023-04-25 05:53 | 22183200 | 6162 | 17126.45 | 0.4054331 | 1197.556 | 47.15694
2023-04-25 06:53 | 22186800 | 6163 | 17884.17 | 0.4044323 | 1199.757 | 47.32591
2023-04-25 07:53 | 22190400 | 6164 | 18008.84 | 0.4044675 | 1200.701 | 48
2023-04-25 08:53 | 22194000 | 6165 | 18018.91 | 0.4033588 | 1203.129 | 48
2023-04-25 09:53 | 22197600 | 6166 | 18057.59 | 0.4020681 | 1203.28 | 48.0875
2023-04-25 10:53 | 22201200 | 6167 | 18312.6 | 0.4048878 | 1205.204 | 48.5
2023-04-25 11:53 | 22204800 | 6168 | 17999.06 | 0.4050184 | 1204.055 | 48.31755
2023-04-25 12:53 | 22208400 | 6169 | 17960.41 | 0.4007903 | 1204.537 | 48
2023-04-25 13:54 | 22212000 | 6170 | 18002.39 | 0.4080875 | 1198.215 | 47.64722
2023-04-25 14:54 | 22215600 | 6171 | 18012.48 | 0.4098097 | 1161.27 | 47
2023-04-25 15:54 | 22219200 | 6172 | 17991.18 | 0.40982 | 1174.632 | 47
2023-04-25 16:54 | 22222800 | 6173 | 17487.59 | 0.4145472 | 1171.487 | 46.375
2023-04-25 17:54 | 22226400 | 6174 | 17565.83 | 0.4116248 | 1170.76 | 46.29248
2023-04-25 18:54 | 22230000 | 6175 | 17633.9 | 0.4111106 | 1173.999 | 46.85
2023-04-25 19:54 | 22233600 | 6176 | 17405.64 | 0.4160465 | 1182.823 | 46.9429
2023-04-25 20:54 | 22237200 | 6177 | 17212.17 | 0.4132481 | 1184.7875 | 46.23333
2023-04-25 21:54 | 22240800 | 6178 | 17311.22 | 0.4129306 | 1187.842 | 46.66017
2023-04-25 22:54 | 22244400 | 6179 | 17404.59 | 0.4105953 | 1199.96 | 46.64444
2023-04-25 23:54 | 22248000 | 6180 | 17493.74 | 0.4113986 | 1200.892 | 46.5
2023-04-26 00:54 | 22251600 | 6181 | 15981.93 | 0.4116406 | 1158.355 | 45.65
2023-04-26 01:54 | 22255200 | 6182 | 17787.16 | 0.4110761 | 1157.792 | 44.87639
2023-04-26 02:54 | 22258800 | 6183 | 17085.37 | 0.4154192 | 1123.533 | 44.5
2023-04-26 03:54 | 22262400 | 6184 | 16983.93 | 0.4142961 | 1116.734 | 44.00833
2023-04-26 04:54 | 22266000 | 6185 | 17021.98 | 0.4098622 | 1115.991 | 43.36111
2023-04-26 05:54 | 22269600 | 6186 | 16274.72 | 0.4161092 | 1139.595 | 44.80501
2023-04-26 06:54 | 22273200 | 6187 | 17001.3 | 0.409634 | 1166.482 | 45.65738
2023-04-26 07:54 | 22276800 | 6188 | 17955.325 | 0.4143286 | 1194.7575 | 46
2023-04-26 08:54 | 22280400 | 6189 | 18009.82 | 0.413112 | 1180.366 | 46
2023-04-26 09:54 | 22284000 | 6190 | 18048.72 | 0.4138442 | 1173.649 | 46
2023-04-26 10:54 | 22287600 | 6191 | 18079.43 | 0.4136022 | 1175.739 | 46
2023-04-26 11:54 | 22291200 | 6192 | 18516.16 | 0.4071825 | 1195.406 | 46
2023-04-26 12:54 | 22294800 | 6193 | 18177.85 | 0.4115442 | 1203.345 | 46
2023-04-26 13:54 | 22298400 | 6194 | 17967.81 | 0.4086081 | 1194.652 | 46
2023-04-26 14:54 | 22302000 | 6195 | 18015.92 | 0.4129451 | 1193.917 | 46
2023-04-26 15:54 | 22305600 | 6196 | 18003.43 | 0.4140653 | 1200.09 | 46.04722
2023-04-26 16:54 | 22309200 | 6197 | 18051.69 | 0.4125655 | 1204.405 | 46.60167
2023-04-26 17:54 | 22312800 | 6198 | 18111.62 | 0.4110958 | 1206.282 | 46.74583
2023-04-26 18:54 | 22316400 | 6199 | 17987.67 | 0.4126256 | 1207.628 | 46.73955
2023-04-26 19:54 | 22320000 | 6200 | 18003.42 | 0.4088075 | 1206.923 | 47.02778
2023-04-26 20:54 | 22323600 | 6201 | 17958.66 | 0.4103933 | 1208.185 | 47.08774
2023-04-26 21:54 | 22327200 | 6202 | 18008.67 | 0.4050672 | 1206.198 | 46.86667
2023-04-26 22:54 | 22330800 | 6203 | 17992.25 | 0.4054183 | 1206.836 | 47
2023-04-26 23:54 | 22334400 | 6204 | 17942.63 | 0.4122964 | 1207.162 | 47
2023-04-27 00:54 | 22338000 | 6205 | 17052.69 | 0.4116142 | 1203.268 | 47
2023-04-27 01:54 | 22341600 | 6206 | 18027.86 | 0.4116128 | 1204.308 | 47
2023-04-27 02:54 | 22345200 | 6207 | 17967.76 | 0.4076942 | 1202.604 | 47
2023-04-27 03:54 | 22348800 | 6208 | 18026.86 | 0.4093412 | 1211.376 | 47
2023-04-27 04:54 | 22352400 | 6209 | 18013.05 | 0.4091423 | 1210.833 | 47
2023-04-27 05:54 | 22356000 | 6210 | 17977.67 | 0.4107892 | 1214.339 | 47
2023-04-27 06:54 | 22359600 | 6211 | 18015.05 | 0.4129351 | 1203.192 | 47
2023-04-27 07:54 | 22363200 | 6212 | 17987.66 | 0.4073325 | 1204.857 | 47
2023-04-27 08:54 | 22366800 | 6213 | 18025.06 | 0.4104608 | 1201.546 | 47
2023-04-27 09:54 | 22370400 | 6214 | 17991.68 | 0.4064552 | 1201.758 | 47.34262
2023-04-27 10:54 | 22374000 | 6215 | 18000.82 | 0.4098733 | 1201.739 | 48
2023-04-27 11:54 | 22377600 | 6216 | 18014.84 | 0.4098875 | 1203.036 | 48
2023-04-27 12:54 | 22381200 | 6217 | 17980.37 | 0.4061967 | 1202.001 | 48.1125
2023-04-27 13:54 | 22384800 | 6218 | 17990.69 | 0.41225 | 1204.366 | 48.5
2023-04-27 14:54 | 22388400 | 6219 | 17558.62 | 0.4021504 | 1203.342 | 48.78412
2023-04-27 15:54 | 22392000 | 6220 | 16306.39 | 0.3986397 | 1205.538 | 49
2023-04-27 16:54 | 22395600 | 6221 | 16477.52 | 0.3977381 | 1207.3425 | 49
2023-04-27 17:54 | 22399200 | 6222 | 17154.77 | 0.3979295 | 1208.842 | 49
2023-04-27 18:54 | 22402800 | 6223 | 17969.14 | 0.3995828 | 1209.511 | 48.24444
2023-04-27 19:54 | 22406400 | 6224 | 17997.41 | 0.3987669 | 1209.444 | 48
2023-04-27 20:54 | 22410000 | 6225 | 18019.89 | 0.3968122 | 1209.545 | 48
2023-04-27 21:54 | 22413600 | 6226 | 18013.24 | 0.394325 | 1209.539 | 48
2023-04-27 22:54 | 22417200 | 6227 | 18004.23 | 0.3950206 | 1209.098 | 48.06964
2023-04-27 23:54 | 22420800 | 6228 | 18004.725 | 0.3994239 | 1208.614 | 48.5
2023-04-28 00:54 | 22424400 | 6229 | 17824.49 | 0.3964858 | 1209.48 | 48.5
2023-04-28 01:54 | 22428000 | 6230 | 17509.41 | 0.4001841 | 1212.659 | 48.5
2023-04-28 02:54 | 22431600 | 6231 | 17940.91 | 0.3963386 | 1206.379 | 48.5
2023-04-28 03:54 | 22435200 | 6232 | 18004.85 | 0.3984244 | 1210.009 | 48.5
2023-04-28 04:54 | 22438800 | 6233 | 17979.84 | 0.4002465 | 1209.376 | 48.06964
2023-04-28 05:54 | 22442400 | 6234 | 18001.17 | 0.4006986 | 1209.866 | 48
2023-04-28 06:54 | 22446000 | 6235 | 18010.3 | 0.4027852 | 1207.377 | 47.76045
2023-04-28 07:54 | 22449600 | 6236 | 18007.42 | 0.4004958 | 1204.343 | 47
2023-04-28 08:54 | 22453200 | 6237 | 18034.64 | 0.4122109 | 1200.887 | 47
2023-04-28 09:54 | 22456800 | 6238 | 18034.81 | 0.4106858 | 1203.165 | 47.01528
2023-04-28 10:54 | 22460400 | 6239 | 17991.25 | 0.4065233 | 1202.302 | 47.5
2023-04-28 11:54 | 22464000 | 6240 | 17997.44 | 0.4003842 | 1200.548 | 47.09028
2023-04-28 12:54 | 22467600 | 6241 | 18003.27 | 0.4036513 | 1200.776 | 47
2023-04-28 13:54 | 22471200 | 6242 | 17973.81 | 0.4063764 | 1207.152 | 47
2023-04-28 14:54 | 22474800 | 6243 | 17998.96 | 0.4070889 | 1202.159 | 46.89972
2023-04-28 15:54 | 22478400 | 6244 | 18017 | 0.4070403 | 1201.413 | 46.38056
2023-04-28 16:54 | 22482000 | 6245 | 18012.04 | 0.413505 | 1200.704 | 47
2023-04-28 17:54 | 22485600 | 6246 | 17965.91 | 0.4020281 | 1203.525 | 47.35833
2023-04-28 18:54 | 22489200 | 6247 | 18017.49 | 0.4026072 | 1202.831 | 47.70833
2023-04-28 19:54 | 22492800 | 6248 | 17991.86 | 0.3981008 | 1203.032 | 47
2023-04-28 20:54 | 22496400 | 6249 | 17968.08 | 0.3998222 | 1202.3675 | 47
2023-04-28 21:54 | 22500000 | 6250 | 18021.5 | 0.4026203 | 1202.353 | 47.37604
2023-04-28 22:54 | 22503600 | 6251 | 18040.01 | 0.4006621 | 1202.195 | 47.4624
2023-04-28 23:54 | 22507200 | 6252 | 17989.48 | 0.40409 | 1204.172 | 47.15877
2023-04-29 00:54 | 22510800 | 6253 | 17981.51 | 0.4023719 | 1204.873 | 48
2023-04-29 01:54 | 22514400 | 6254 | 17952.22 | 0.4010061 | 1205.0075 | 48
2023-04-29 02:54 | 22518000 | 6255 | 17974.4 | 0.3997064 | 1204.302 | 48
2023-04-29 03:54 | 22521600 | 6256 | 17718.86 | 0.4012928 | 1204.635 | 47.68056
2023-04-29 04:54 | 22525200 | 6257 | 17023.26 | 0.3976303 | 1205.666 | 47.49861
2023-04-29 05:54 | 22528800 | 6258 | 17136.76 | 0.3980574 | 1204.642 | 47.82869
2023-04-29 06:54 | 22532400 | 6259 | 17756.09 | 0.4022367 | 1204.399 | 47.26528
2023-04-29 07:54 | 22536000 | 6260 | 17536.94 | 0.4009109 | 1204.852 | 47.5
2023-04-29 08:54 | 22539600 | 6261 | 17507.72 | 0.4046628 | 1204.673 | 47.5
2023-04-29 09:54 | 22543200 | 6262 | 17888.98 | 0.4121811 | 1204.926 | 47.42361
2023-04-29 10:54 | 22546800 | 6263 | 17983.22 | 0.4070103 | 1206.47 | 47.25348
2023-04-29 11:54 | 22550400 | 6264 | 16983.02 | 0.3983378 | 1210.783 | 48
2023-04-29 12:54 | 22554000 | 6265 | 17921.19 | 0.4003552 | 1208.911 | 48
2023-04-29 13:54 | 22557600 | 6266 | 17510.01 | 0.394412 | 1209.711 | 48
2023-04-29 14:54 | 22561200 | 6267 | 17104.06 | 0.3973247 | 1209.804 | 48
2023-04-29 15:54 | 22564800 | 6268 | 17495.05 | 0.3968421 | 1205.91 | 48
2023-04-29 16:54 | 22568400 | 6269 | 17514.49 | 0.3997861 | 1202.572 | 48
2023-04-29 17:54 | 22572000 | 6270 | 17881.41 | 0.3973114 | 1202.079 | 47.21389
2023-04-29 18:54 | 22575600 | 6271 | 17983.5 | 0.4021624 | 1200.897 | 47.10306
2023-04-29 19:54 | 22579200 | 6272 | 18044.44 | 0.4067866 | 1200.509 | 47.62535
2023-04-29 20:54 | 22582800 | 6273 | 18011.17 | 0.4047972 | 1200.803 | 48
2023-04-29 21:54 | 22586400 | 6274 | 18031.84 | 0.4072103 | 1201.532 | 47.1337
2023-04-29 22:54 | 22590000 | 6275 | 17986.57 | 0.4058744 | 1201.014 | 47.67222
2023-04-29 23:54 | 22593600 | 6276 | 18029.73 | 0.4076544 | 1203.289 | 48
2023-04-30 00:54 | 22597200 | 6277 | 17914.32 | 0.4081078 | 1204.61 | 48
2023-04-30 01:54 | 22600800 | 6278 | 17960.7 | 0.4034942 | 1204.573 | 48
2023-04-30 02:54 | 22604400 | 6279 | 17690.15 | 0.4097314 | 1204.061 | 47.13056
2023-04-30 03:54 | 22608000 | 6280 | 17719.58 | 0.4071425 | 1203.51 | 47.37778
2023-04-30 04:54 | 22611600 | 6281 | 17833.95 | 0.4121189 | 1205.978 | 47.20056
2023-04-30 05:54 | 22615200 | 6282 | 16721.86 | 0.4154244 | 1182.851 | 46.42639
2023-04-30 06:54 | 22618800 | 6283 | 17209.06 | 0.4154084 | 1199.938 | 46.8454
2023-04-30 07:54 | 22622400 | 6284 | 17520 | 0.4095647 | 1194.291 | 46.86806
2023-04-30 08:54 | 22626000 | 6285 | 17683.23 | 0.4105735 | 1203.4 | 47
2023-04-30 09:54 | 22629600 | 6286 | 17988.51 | 0.4077925 | 1204.343 | 47.31111
2023-04-30 10:54 | 22633200 | 6287 | 17997.8 | 0.4110588 | 1210.568 | 48
2023-04-30 11:54 | 22636800 | 6288 | 18016.87 | 0.4089053 | 1209.237 | 48
2023-04-30 12:54 | 22640400 | 6289 | 17988.09 | 0.4104658 | 1208.312 | 47.54444
2023-04-30 13:54 | 22644000 | 6290 | 18013.26 | 0.4067571 | 1209.4 | 47.5
2023-04-30 14:54 | 22647600 | 6291 | 18008.2 | 0.4032236 | 1208.89 | 47.92778
2023-04-30 15:54 | 22651200 | 6292 | 18021.87 | 0.4041354 | 1208.445 | 48
2023-04-30 16:54 | 22654800 | 6293 | 18007.625 | 0.4025975 | 1200.939 | 48
2023-04-30 17:54 | 22658400 | 6294 | 17983.49 | 0.4067394 | 1201.2825 | 47.62778
2023-04-30 18:54 | 22662000 | 6295 | 17705.01 | 0.3996741 | 1202.293 | 47.89415
2023-04-30 19:54 | 22665600 | 6296 | 17016.24 | 0.4009239 | 1202.411 | 48
2023-04-30 20:54 | 22669200 | 6297 | 16971.88 | 0.4021036 | 1201.633 | 48.14583
2023-04-30 21:54 | 22672800 | 6298 | 16977.07 | 0.4017323 | 1202.613 | 48.57242
2023-04-30 22:54 | 22676400 | 6299 | 17419.66 | 0.4028582 | 1200.827 | 48
2023-04-30 23:54 | 22680000 | 6300 | 18015.8 | 0.4043422 | 1204.84 | 48
2023-05-01 00:54 | 22683600 | 6301 | 17989.48 | 0.4044136 | 1209.74 | 48
2023-05-01 01:54 | 22687200 | 6302 | 17998 | 0.4065744 | 1210.559 | 48
2023-05-01 02:54 | 22690800 | 6303 | 17983.67 | 0.4045511 | 1211.796 | 48
2023-05-01 03:54 | 22694400 | 6304 | 17974.86 | 0.4008281 | 1209.027 | 48
2023-05-01 04:54 | 22698000 | 6305 | 18065.69 | 0.4010646 | 1209.525 | 48
2023-05-01 05:54 | 22701600 | 6306 | 18031.95 | 0.4032778 | 1209.834 | 48.27222
2023-05-01 06:54 | 22705200 | 6307 | 17980.3 | 0.4035036 | 1209.815 | 48.34861
2023-05-01 07:54 | 22708800 | 6308 | 17979.56 | 0.4017571 | 1208.989 | 48
2023-05-01 08:54 | 22712400 | 6309 | 17998.375 | 0.4062053 | 1207.094 | 48
2023-05-01 09:54 | 22716000 | 6310 | 18003.94 | 0.4040019 | 1206.435 | 48
2023-05-01 10:54 | 22719600 | 6311 | 18005.29 | 0.4050081 | 1202.438 | 48
2023-05-01 11:54 | 22723200 | 6312 | 17600.81 | 0.4125864 | 1204.74 | 47.67409
2023-05-01 12:54 | 22726800 | 6313 | 16489.75 | 0.4149592 | 1200.183 | 47.23333
2023-05-01 13:54 | 22730400 | 6314 | 14588.575 | 0.4137528 | 1157.266 | 46.37361
2023-05-01 14:54 | 22734000 | 6315 | 15575.11 | 0.4111733 | 1168.651 | 46.46797
2023-05-01 15:54 | 22737600 | 6316 | 15337.31 | 0.4111211 | 1175.397 | 47.5
2023-05-01 16:54 | 22741200 | 6317 | 15373.77 | 0.4118184 | 1174.681 | 47.5
2023-05-01 17:54 | 22744800 | 6318 | 15990.41 | 0.4048625 | 1206.203 | 47.65694
2023-05-01 18:54 | 22748400 | 6319 | 16753.76 | 0.4089582 | 1211.664 | 48
2023-05-01 19:54 | 22752000 | 6320 | 17707.85 | 0.4060419 | 1211.967 | 48
2023-05-01 20:54 | 22755600 | 6321 | 17984.7 | 0.4090794 | 1211.815 | 48
2023-05-01 21:54 | 22759200 | 6322 | 18039.49 | 0.4040661 | 1212.656 | 48
2023-05-01 22:54 | 22762800 | 6323 | 17998.47 | 0.4044421 | 1212.914 | 48
2023-05-01 23:54 | 22766400 | 6324 | 18008 | 0.4067017 | 1210.761 | 48
2023-05-02 00:54 | 22770000 | 6325 | 18020.98 | 0.4067444 | 1209.732 | 48
2023-05-02 01:54 | 22773600 | 6326 | 17990.69 | 0.4081092 | 1210.743 | 48
2023-05-02 02:54 | 22777200 | 6327 | 18017.21 | 0.4066156 | 1210.767 | 48
2023-05-02 03:54 | 22780800 | 6328 | 17992.96 | 0.4054178 | 1210.789 | 48
2023-05-02 04:54 | 22784400 | 6329 | 18014.68 | 0.4057872 | 1210.981 | 48
2023-05-02 05:54 | 22788000 | 6330 | 17999.42 | 0.4108788 | 1211.38 | 48
2023-05-02 06:54 | 22791600 | 6331 | 17979.46 | 0.4079774 | 1211.399 | 48
2023-05-02 07:54 | 22795200 | 6332 | 18022.75 | 0.4128806 | 1210.747 | 48
2023-05-02 08:54 | 22798800 | 6333 | 17806.03 | 0.4131468 | 1206.097 | 48
2023-05-02 09:54 | 22802400 | 6334 | 17460.475 | 0.4128647 | 1205.027 | 48
2023-05-02 10:54 | 22806000 | 6335 | 17520.675 | 0.4141578 | 1203.414 | 48
2023-05-02 11:54 | 22809600 | 6336 | 17527.66 | 0.4128499 | 1207.759 | 48
2023-05-02 12:54 | 22813200 | 6337 | 17485.32 | 0.4137369 | 1210.353 | 48
2023-05-02 13:54 | 22816800 | 6338 | 17496.58 | 0.4098256 | 1211.783 | 48
2023-05-02 14:54 | 22820400 | 6339 | 17499 | 0.4101958 | 1211.571 | 48
2023-05-02 15:54 | 22824000 | 6340 | 17518.96 | 0.4022836 | 1210.846 | 48
2023-05-02 16:54 | 22827600 | 6341 | 17176.45 | 0.3975421 | 1212.447 | 48
2023-05-02 17:54 | 22831200 | 6342 | 16811.9 | 0.3962314 | 1213.513 | 48
2023-05-02 18:54 | 22834800 | 6343 | 16496.57 | 0.3961866 | 1212.286 | 48
2023-05-02 19:54 | 22838400 | 6344 | 16748.98 | 0.3958753 | 1213.824 | 48
2023-05-02 20:54 | 22842000 | 6345 | 17027.15 | 0.3994256 | 1212.855 | 48
2023-05-02 21:54 | 22845600 | 6346 | 17026.71 | 0.4017557 | 1212.563 | 48
2023-05-02 22:54 | 22849200 | 6347 | 17023.32 | 0.3998386 | 1213.179 | 48
2023-05-02 23:54 | 22852800 | 6348 | 16997.11 | 0.4034639 | 1213.05 | 48
2023-05-03 00:54 | 22856400 | 6349 | 17012.77 | 0.4013184 | 1211.588 | 48
2023-05-03 01:54 | 22860000 | 6350 | 16967.21 | 0.4015617 | 1212.307 | 48.36667
2023-05-03 02:54 | 22863600 | 6351 | 16994.01 | 0.4017398 | 1211.393 | 48.68245
2023-05-03 03:54 | 22867200 | 6352 | 17039.425 | 0.4003192 | 1212.071 | 48
2023-05-03 04:54 | 22870800 | 6353 | 17016.77 | 0.4028236 | 1212.481 | 48
2023-05-03 05:54 | 22874400 | 6354 | 16976.97 | 0.4046036 | 1211.489 | 48
2023-05-03 06:54 | 22878000 | 6355 | 17026.92 | 0.4055529 | 1212.416 | 48
2023-05-03 07:54 | 22881600 | 6356 | 17108.9 | 0.4043556 | 1212.734 | 48
2023-05-03 08:54 | 22885200 | 6357 | 17984.56 | 0.4034426 | 1212.757 | 48
2023-05-03 09:54 | 22888800 | 6358 | 18017.775 | 0.4042381 | 1212.944 | 48
2023-05-03 10:54 | 22892400 | 6359 | 18017.05 | 0.4044786 | 1213.251 | 48
2023-05-03 11:54 | 22896000 | 6360 | 18017.59 | 0.4028758 | 1213.277 | 48
2023-05-03 12:54 | 22899600 | 6361 | 17984.32 | 0.4051442 | 1212.499 | 48
2023-05-03 13:54 | 22903200 | 6362 | 18034.12 | 0.4034234 | 1213.223 | 48
2023-05-03 14:54 | 22906800 | 6363 | 17983.5 | 0.3976432 | 1212.519 | 48
2023-05-03 15:54 | 22910400 | 6364 | 18020.48 | 0.4004864 | 1212.314 | 48
2023-05-03 16:54 | 22914000 | 6365 | 17990.42 | 0.3990465 | 1211.118 | 48
2023-05-03 17:54 | 22917600 | 6366 | 17141.86 | 0.4000806 | 1213.718 | 47.71389
2023-05-03 18:54 | 22921200 | 6367 | 15283.28 | 0.3975816 | 1212.672 | 46.03064
2023-05-03 19:54 | 22924800 | 6368 | 14222.24 | 0.4042894 | 1199.74 | 45.20833
2023-05-03 20:54 | 22928400 | 6369 | 2899.719 | 0.4041156 | 1109.495 | 41.17549
2023-05-03 21:54 | 22932000 | 6370 | 4497.097 | 0.4016658 | 1073.746 | 35.93333
2023-05-03 22:54 | 22935600 | 6371 | 6382.175 | 0.4070802 | 1096.314 | 39.29526
2023-05-03 23:54 | 22939200 | 6372 | 7005.719 | 0.4021436 | 1102.261 | 40.04444
2023-05-04 00:54 | 22942800 | 6373 | 9096.461 | 0.3994697 | 1133.8 | 42.52222
2023-05-04 01:54 | 22946400 | 6374 | 10076.32 | 0.402634 | 1191.929 | 45
2023-05-04 02:54 | 22950000 | 6375 | 10981.2 | 0.4026519 | 1201.708 | 45.95
2023-05-04 03:54 | 22953600 | 6376 | 11687.87 | 0.4052494 | 1200.885 | 46
2023-05-04 04:54 | 22957200 | 6377 | 12643.75 | 0.4071136 | 1195.965 | 45.96936
2023-05-04 05:54 | 22960800 | 6378 | 14368 | 0.4080056 | 1198.831 | 45
2023-05-04 06:54 | 22964400 | 6379 | 15521.41 | 0.411029 | 1202.419 | 44.76323
2023-05-04 07:54 | 22968000 | 6380 | 16558.56 | 0.4066956 | 1184.033 | 44
2023-05-04 08:54 | 22971600 | 6381 | 17988.04 | 0.4102069 | 1182.816 | 44
2023-05-04 09:54 | 22975200 | 6382 | 17975.78 | 0.4088708 | 1183.491 | 44
2023-05-04 10:54 | 22978800 | 6383 | 18027.76 | 0.4081833 | 1183.808 | 44
2023-05-04 11:54 | 22982400 | 6384 | 18019.58 | 0.405127 | 1191.718 | 44.32033
2023-05-04 12:54 | 22986000 | 6385 | 17975.95 | 0.4056492 | 1209.639 | 45.20833
2023-05-04 13:54 | 22989600 | 6386 | 17992.97 | 0.4005833 | 1210.4525 | 46
2023-05-04 14:54 | 22993200 | 6387 | 18078.33 | 0.4013504 | 1209.669 | 46.75627
2023-05-04 15:54 | 22996800 | 6388 | 18015.81 | 0.4090408 | 1209.453 | 47.5
2023-05-04 16:54 | 23000400 | 6389 | 17982.21 | 0.4055418 | 1209.546 | 47.64206
2023-05-04 17:54 | 23004000 | 6390 | 17985.725 | 0.4051644 | 1208.191 | 47.58611
2023-05-04 18:54 | 23007600 | 6391 | 17997.69 | 0.403544 | 1210.422 | 47.5
2023-05-04 19:54 | 23011200 | 6392 | 17989.93 | 0.4020106 | 1209.613 | 47.75905
2023-05-04 20:54 | 23014800 | 6393 | 17998.15 | 0.4045969 | 1211.646 | 47.8375
2023-05-04 21:54 | 23018400 | 6394 | 17980.19 | 0.4061336 | 1214.078 | 47.48611
2023-05-04 22:54 | 23022000 | 6395 | 17997.57 | 0.4083354 | 1208.598 | 47
2023-05-04 23:54 | 23025600 | 6396 | 17980.85 | 0.4049097 | 1207.602 | 47.31389
2023-05-05 00:54 | 23029200 | 6397 | 18079.04 | 0.4031741 | 1210.717 | 47.5
2023-05-05 01:54 | 23032800 | 6398 | 17969.39 | 0.4046368 | 1211.593 | 47.5
2023-05-05 02:54 | 23036400 | 6399 | 18041.69 | 0.4080914 | 1212.4325 | 47.57222
2023-05-05 03:54 | 23040000 | 6400 | 17997.34 | 0.4100766 | 1211.522 | 47.86908
2023-05-05 04:54 | 23043600 | 6401 | 17992.71 | 0.40855 | 1210.966 | 47.5
2023-05-05 05:54 | 23047200 | 6402 | 18037.35 | 0.4069747 | 1210.74 | 47.14485
2023-05-05 06:54 | 23050800 | 6403 | 17980.11 | 0.4083706 | 1211.176 | 47
2023-05-05 07:54 | 23054400 | 6404 | 18003.49 | 0.404424 | 1206.986 | 47.00139
2023-05-05 08:54 | 23058000 | 6405 | 17983.97 | 0.3985636 | 1201.531 | 47.5
2023-05-05 09:54 | 23061600 | 6406 | 17986.38 | 0.4031084 | 1212.638 | 47.5
2023-05-05 10:54 | 23065200 | 6407 | 17993.14 | 0.4061636 | 1210.566 | 47.5
2023-05-05 11:54 | 23068800 | 6408 | 18018.41 | 0.4080864 | 1209.084 | 47.5
2023-05-05 12:54 | 23072400 | 6409 | 17990.89 | 0.4046419 | 1212.937 | 47.5
2023-05-05 13:54 | 23076000 | 6410 | 18002.91 | 0.4027699 | 1213.12 | 47.76323
2023-05-05 14:54 | 23079600 | 6411 | 17994.66 | 0.402355 | 1213.693 | 48.17639
2023-05-05 15:54 | 23083200 | 6412 | 18008.01 | 0.4005725 | 1210.397 | 48.5
2023-05-05 16:54 | 23086800 | 6413 | 18030.55 | 0.4013092 | 1211.016 | 48.5
2023-05-05 17:54 | 23090400 | 6414 | 17991.63 | 0.3969228 | 1211.592 | 48.5
2023-05-05 18:54 | 23094000 | 6415 | 17994.89 | 0.3993181 | 1212.089 | 48.5
2023-05-05 19:54 | 23097600 | 6416 | 17968.23 | 0.4020657 | 1209.481 | 48.5
2023-05-05 20:54 | 23101200 | 6417 | 17953.14 | 0.4034164 | 1211.681 | 48.5
2023-05-05 21:54 | 23104800 | 6418 | 18038.075 | 0.4066022 | 1212.396 | 48.5
2023-05-05 22:54 | 23108400 | 6419 | 18054.27 | 0.4092649 | 1209.972 | 48.23955
2023-05-05 23:54 | 23112000 | 6420 | 17966.72 | 0.40535 | 1210.608 | 48
2023-05-06 00:54 | 23115600 | 6421 | 18046.2 | 0.4044011 | 1210.918 | 48
2023-05-06 01:54 | 23119200 | 6422 | 18005.92 | 0.4035064 | 1211.255 | 48
2023-05-06 02:54 | 23122800 | 6423 | 18018.68 | 0.4031125 | 1211.24 | 48
2023-05-06 03:54 | 23126400 | 6424 | 17976.275 | 0.4064708 | 1210.219 | 48
2023-05-06 04:54 | 23130000 | 6425 | 17980.8 | 0.4138156 | 1211.064 | 48
2023-05-06 05:54 | 23133600 | 6426 | 18045.09 | 0.40939 | 1211.178 | 48
2023-05-06 06:54 | 23137200 | 6427 | 17920.225 | 0.4082958 | 1211.059 | 48
2023-05-06 07:54 | 23140800 | 6428 | 17970.6 | 0.4076708 | 1210.919 | 48
2023-05-06 08:55 | 23144400 | 6429 | 18022.53 | 0.4044678 | 1210.855 | 48
2023-05-06 09:55 | 23148000 | 6430 | 17999.27 | 0.4116781 | 1211.371 | 48
2023-05-06 10:55 | 23151600 | 6431 | 17141.31 | 0.4114031 | 1202.803 | 48.11421
2023-05-06 11:55 | 23155200 | 6432 | 18030.25 | 0.4058731 | 1200.194 | 48.5
2023-05-06 12:55 | 23158800 | 6433 | 17960.29 | 0.4004431 | 1203.134 | 48.5
2023-05-06 13:55 | 23162400 | 6434 | 18014.06 | 0.3981373 | 1204.577 | 48.5
2023-05-06 14:55 | 23166000 | 6435 | 17968.96 | 0.3966194 | 1204.015 | 48.5
2023-05-06 15:55 | 23169600 | 6436 | 17972.35 | 0.4000699 | 1204.885 | 48.5
2023-05-06 16:55 | 23173200 | 6437 | 18007.63 | 0.4054092 | 1210.282 | 48.5
2023-05-06 17:55 | 23176800 | 6438 | 18035.26 | 0.4057786 | 1209.633 | 48.5
2023-05-06 18:55 | 23180400 | 6439 | 18036.39 | 0.4106122 | 1207.414 | 48.5
2023-05-06 19:55 | 23184000 | 6440 | 17969.61 | 0.4122292 | 1206.956 | 48.5
2023-05-06 20:55 | 23187600 | 6441 | 17974.76 | 0.4082958 | 1207.834 | 48.5
2023-05-06 21:55 | 23191200 | 6442 | 17977.42 | 0.4044881 | 1210.386 | 48.5
2023-05-06 22:55 | 23194800 | 6443 | 18017.37 | 0.3982586 | 1210.567 | 48.5
2023-05-06 23:55 | 23198400 | 6444 | 18042.63 | 0.4027423 | 1208.186 | 48.47911
2023-05-07 00:55 | 23202000 | 6445 | 18016.41 | 0.4051568 | 1210.17 | 48.16713
2023-05-07 01:55 | 23205600 | 6446 | 18004.5 | 0.4072347 | 1213.512 | 48.5
2023-05-07 02:55 | 23209200 | 6447 | 18033.95 | 0.4098497 | 1214.372 | 48.5
2023-05-07 03:55 | 23212800 | 6448 | 17988.83 | 0.4066867 | 1213.743 | 48.475
2023-05-07 04:55 | 23216400 | 6449 | 17975.43 | 0.4088231 | 1211.741 | 48.09471
2023-05-07 05:55 | 23220000 | 6450 | 18020.82 | 0.4087706 | 1208.467 | 48
2023-05-07 06:55 | 23223600 | 6451 | 17999.4 | 0.4112864 | 1209.849 | 48.04457
2023-05-07 07:55 | 23227200 | 6452 | 18001.55 | 0.4116275 | 1209.554 | 48.48194
2023-05-07 08:55 | 23230800 | 6453 | 18001.7 | 0.4109953 | 1212.004 | 48.5
2023-05-07 09:55 | 23234400 | 6454 | 18032.6 | 0.4107203 | 1211.486 | 48.5
2023-05-07 10:55 | 23238000 | 6455 | 18029.6 | 0.4084398 | 1211.274 | 48.5
2023-05-07 11:55 | 23241600 | 6456 | 17951.27 | 0.4075717 | 1212.042 | 48.31667
2023-05-07 12:55 | 23245200 | 6457 | 17976.4 | 0.4071891 | 1204.048 | 48
2023-05-07 13:55 | 23248800 | 6458 | 17987.48 | 0.4064531 | 1202.536 | 48
2023-05-07 14:55 | 23252400 | 6459 | 18010.57 | 0.4069535 | 1203.104 | 48
2023-05-07 15:55 | 23256000 | 6460 | 18001.2 | 0.414205 | 1203.082 | 47.79722
2023-05-07 16:55 | 23259600 | 6461 | 17631.86 | 0.4155617 | 1189.221 | 47
2023-05-07 17:55 | 23263200 | 6462 | 18027.29 | 0.4149267 | 1207.929 | 47.54722
2023-05-07 18:55 | 23266800 | 6463 | 17994.89 | 0.4135487 | 1207.619 | 48
2023-05-07 19:55 | 23270400 | 6464 | 18031.66 | 0.4112528 | 1206.823 | 48.0375
2023-05-07 20:55 | 23274000 | 6465 | 18216.3 | 0.4129067 | 1211.734 | 48.5
2023-05-07 21:55 | 23277600 | 6466 | 18061.39 | 0.4137622 | 1197.048 | 48.5
2023-05-07 22:55 | 23281200 | 6467 | 17962.64 | 0.408456 | 1207.179 | 48.5
2023-05-07 23:55 | 23284800 | 6468 | 17993.18 | 0.4106669 | 1206.616 | 48.5
2023-05-08 00:55 | 23288400 | 6469 | 16532.75 | 0.419671 | 1173.114 | 47.57103
2023-05-08 01:55 | 23292000 | 6470 | 16252.49 | 0.4137094 | 1143.941 | 46.75833
2023-05-08 02:55 | 23295600 | 6471 | 16767.99 | 0.4115083 | 1175.879 | 46.6
2023-05-08 03:55 | 23299200 | 6472 | 17009.61 | 0.4099705 | 1196.696 | 47
2023-05-08 04:55 | 23302800 | 6473 | 17338.66 | 0.4105475 | 1203.542 | 47.41389
2023-05-08 05:55 | 23306400 | 6474 | 17218.1 | 0.4131501 | 1204.107 | 47.52228
2023-05-08 06:55 | 23310000 | 6475 | 17436.41 | 0.4150778 | 1204.386 | 47.08333
2023-05-08 07:55 | 23313600 | 6476 | 17518.6 | 0.4145448 | 1204.336 | 47.76045
2023-05-08 08:55 | 23317200 | 6477 | 18000.525 | 0.4120575 | 1208.617 | 47.51389
2023-05-08 09:55 | 23320800 | 6478 | 17992.66 | 0.4114591 | 1209.594 | 48
2023-05-08 10:55 | 23324400 | 6479 | 18008.06 | 0.4045396 | 1209.425 | 48.49721
2023-05-08 11:55 | 23328000 | 6480 | 18037.36 | 0.4124647 | 1209.819 | 48.575
2023-05-08 12:55 | 23331600 | 6481 | 17970.89 | 0.4082953 | 1208.941 | 48.16295
2023-05-08 13:55 | 23335200 | 6482 | 16788.725 | 0.4144958 | 1207.568 | 48.14861
2023-05-08 14:55 | 23338800 | 6483 | 16826.84 | 0.4078828 | 1189.953 | 47.04167
2023-05-08 15:55 | 23342400 | 6484 | 17987.93 | 0.4043369 | 1206.023 | 47.52361
2023-05-08 16:55 | 23346000 | 6485 | 17989.67 | 0.4097128 | 1205.089 | 48
2023-05-08 17:55 | 23349600 | 6486 | 18021.98 | 0.4119333 | 1206.924 | 48.29583
2023-05-08 18:55 | 23353200 | 6487 | 17960.69 | 0.4099671 | 1207.203 | 48
2023-05-08 19:55 | 23356800 | 6488 | 18010.4 | 0.4092669 | 1206.692 | 48.81111
2023-05-08 20:55 | 23360400 | 6489 | 18006.225 | 0.4106083 | 1206.945 | 49
2023-05-08 21:55 | 23364000 | 6490 | 17993.46 | 0.4054515 | 1206.762 | 49
2023-05-08 22:55 | 23367600 | 6491 | 17986.7 | 0.4104872 | 1207.711 | 49
2023-05-08 23:55 | 23371200 | 6492 | 18026.28 | 0.4063426 | 1208.123 | 49
2023-05-09 00:55 | 23374800 | 6493 | 18029.1 | 0.4071344 | 1209.368 | 49
2023-05-09 01:55 | 23378400 | 6494 | 17962.34 | 0.4073201 | 1208.577 | 49
2023-05-09 02:55 | 23382000 | 6495 | 17984.4 | 0.4092242 | 1207.817 | 49
2023-05-09 03:55 | 23385600 | 6496 | 18015.72 | 0.4072189 | 1208.992 | 49
2023-05-09 04:55 | 23389200 | 6497 | 17989.94 | 0.4042144 | 1208.219 | 49
2023-05-09 05:56 | 23392800 | 6498 | 18000.02 | 0.400888 | 1207.927 | 49
2023-05-09 06:55 | 23396400 | 6499 | 18031.66 | 0.39977 | 1207.812 | 49
2023-05-09 07:55 | 23400000 | 6500 | 18115.82 | 0.4027811 | 1207.092 | 49
2023-05-09 08:55 | 23403600 | 6501 | 18001.9 | 0.4051251 | 1210.28 | 48.80919
2023-05-09 09:55 | 23407200 | 6502 | 18014.43 | 0.4052769 | 1210.599 | 48.86667
2023-05-09 10:55 | 23410800 | 6503 | 18006.86 | 0.4110042 | 1211.21 | 49.60306
2023-05-09 11:55 | 23414400 | 6504 | 18006.28 | 0.410325 | 1211.742 | 50.25972
2023-05-09 12:55 | 23418000 | 6505 | 17979.4 | 0.4128886 | 1210.251 | 51
2023-05-09 13:55 | 23421600 | 6506 | 18042.61 | 0.4137617 | 1207.519 | 51
2023-05-09 14:55 | 23425200 | 6507 | 18062.38 | 0.4115908 | 1208.812 | 51
2023-05-09 15:55 | 23428800 | 6508 | 17940.24 | 0.4148617 | 1209.059 | 51
2023-05-09 16:55 | 23432400 | 6509 | 17985.94 | 0.4113411 | 1209.4 | 51
2023-05-09 17:55 | 23436000 | 6510 | 17825.64 | 0.4176744 | 1204.714 | 51
2023-05-09 18:55 | 23439600 | 6511 | 16814.05 | 0.4166342 | 1157.4 | 51
2023-05-09 19:55 | 23443200 | 6512 | 17152.84 | 0.4175086 | 1156.784 | 51
2023-05-09 20:55 | 23446800 | 6513 | 17507.9 | 0.4203719 | 1149.453 | 51
2023-05-09 21:55 | 23450400 | 6514 | 17517.49 | 0.4125724 | 1161.034 | 51
2023-05-09 22:55 | 23454000 | 6515 | 17506.75 | 0.4106569 | 1203.159 | 51
2023-05-09 23:55 | 23457600 | 6516 | 17546.54 | 0.4094878 | 1204.645 | 51
2023-05-10 00:55 | 23461200 | 6517 | 17480.68 | 0.4083529 | 1194.902 | 51
2023-05-10 01:55 | 23464800 | 6518 | 17542.22 | 0.4093772 | 1204.981 | 51
2023-05-10 02:55 | 23468400 | 6519 | 17457.85 | 0.4105206 | 1207.675 | 51
2023-05-10 03:55 | 23472000 | 6520 | 17509.78 | 0.4124564 | 1208.179 | 51
2023-05-10 04:55 | 23475600 | 6521 | 17478.98 | 0.4100769 | 1205.516 | 51
2023-05-10 05:55 | 23479200 | 6522 | 17482.52 | 0.4079103 | 1207.108 | 51
2023-05-10 06:55 | 23482800 | 6523 | 17498.48 | 0.4087641 | 1206.103 | 51
2023-05-10 07:55 | 23486400 | 6524 | 17521.23 | 0.4069617 | 1203.281 | 51
2023-05-10 08:55 | 23490000 | 6525 | 17554.42 | 0.405505 | 1206.648 | 51
2023-05-10 09:55 | 23493600 | 6526 | 17458.35 | 0.4085211 | 1207.486 | 51
2023-05-10 10:55 | 23497200 | 6527 | 17525.74 | 0.4072544 | 1207.345 | 51
2023-05-10 11:55 | 23500800 | 6528 | 18121.04 | 0.4076381 | 1207.12 | 51
2023-05-10 12:55 | 23504400 | 6529 | 17517.86 | 0.4149663 | 1203.011 | 51
2023-05-10 13:55 | 23508000 | 6530 | 17099.02 | 0.4164981 | 1165.655 | 49.56944
2023-05-10 14:55 | 23511600 | 6531 | 17233.31 | 0.4181228 | 1183.122 | 50.99164
2023-05-10 15:55 | 23515200 | 6532 | 17013.53 | 0.4116528 | 1203.775 | 51
2023-05-10 16:55 | 23518800 | 6533 | 16987.7 | 0.4059897 | 1208.531 | 51
2023-05-10 17:55 | 23522400 | 6534 | 17009.25 | 0.4076903 | 1210.062 | 51
2023-05-10 18:56 | 23526000 | 6535 | 17009.52 | 0.4077203 | 1210.464 | 51
2023-05-10 19:56 | 23529600 | 6536 | 16998.65 | 0.4106719 | 1212.665 | 51
2023-05-10 20:56 | 23533200 | 6537 | 16991.43 | 0.4117627 | 1209.744 | 51
2023-05-10 21:56 | 23536800 | 6538 | 17016.97 | 0.4088092 | 1211.376 | 51
2023-05-10 22:56 | 23540400 | 6539 | 16975.12 | 0.4079284 | 1210.114 | 51
2023-05-10 23:56 | 23544000 | 6540 | 17030.21 | 0.4076972 | 1207.917 | 51
2023-05-11 00:56 | 23547600 | 6541 | 17018.92 | 0.4030767 | 1208.534 | 51
2023-05-11 01:56 | 23551200 | 6542 | 16962.28 | 0.4059376 | 1209.032 | 51
2023-05-11 02:56 | 23554800 | 6543 | 17022.71 | 0.4098217 | 1210.723 | 51
2023-05-11 03:56 | 23558400 | 6544 | 16980.19 | 0.4126181 | 1210.853 | 51
2023-05-11 04:56 | 23562000 | 6545 | 16982.4 | 0.4076253 | 1211.81 | 51
2023-05-11 05:56 | 23565600 | 6546 | 17020.57 | 0.4060694 | 1212.069 | 51
2023-05-11 06:56 | 23569200 | 6547 | 16962.41 | 0.4053228 | 1211.703 | 51
2023-05-11 07:56 | 23572800 | 6548 | 17004.28 | 0.4081855 | 1210.116 | 51
2023-05-11 08:56 | 23576400 | 6549 | 16986.36 | 0.4035192 | 1208.452 | 51
2023-05-11 09:56 | 23580000 | 6550 | 17026.12 | 0.4052058 | 1209.018 | 51
2023-05-11 10:56 | 23583600 | 6551 | 17014.69 | 0.4016836 | 1209.608 | 51
2023-05-11 11:56 | 23587200 | 6552 | 16995.81 | 0.4073839 | 1209.339 | 51
2023-05-11 12:56 | 23590800 | 6553 | 17051.53 | 0.4085493 | 1209.142 | 51
2023-05-11 13:56 | 23594400 | 6554 | 17018.025 | 0.4077175 | 1210.066 | 51
2023-05-11 14:56 | 23598000 | 6555 | 16979.9 | 0.4049969 | 1209.381 | 51
2023-05-11 15:56 | 23601600 | 6556 | 16974.03 | 0.4039844 | 1208.509 | 51
2023-05-11 16:56 | 23605200 | 6557 | 16996.29 | 0.4059653 | 1211.452 | 51
2023-05-11 17:56 | 23608800 | 6558 | 17008.58 | 0.4049914 | 1212.784 | 51
2023-05-11 18:56 | 23612400 | 6559 | 17013.75 | 0.4059969 | 1208.777 | 51
2023-05-11 19:56 | 23616000 | 6560 | 17223.26 | 0.4081604 | 1203.957 | 51
2023-05-11 20:56 | 23619600 | 6561 | 17159.8 | 0.4100756 | 1203.458 | 51
2023-05-11 21:56 | 23623200 | 6562 | 17279.38 | 0.4080407 | 1205.224 | 51
2023-05-11 22:56 | 23626800 | 6563 | 17405.7 | 0.4097364 | 1206.099 | 51
2023-05-11 23:56 | 23630400 | 6564 | 16748.22 | 0.4148028 | 1179.25 | 50.25833
2023-05-12 00:56 | 23634000 | 6565 | 16033.66 | 0.4115724 | 1152.577 | 50
2023-05-12 01:56 | 23637600 | 6566 | 16512.06 | 0.4122596 | 1169.738 | 50
2023-05-12 02:56 | 23641200 | 6567 | 16724.41 | 0.4194917 | 1185.726 | 50
2023-05-12 03:56 | 23644800 | 6568 | 15877.43 | 0.4158415 | 1200.719 | 50.30641
2023-05-12 04:56 | 23648400 | 6569 | 16974.84 | 0.4088708 | 1209.087 | 51
2023-05-12 05:56 | 23652000 | 6570 | 16994.63 | 0.4052877 | 1209.608 | 51
2023-05-12 06:56 | 23655600 | 6571 | 17041.58 | 0.4032642 | 1209.227 | 51
2023-05-12 07:56 | 23659200 | 6572 | 16981.08 | 0.4067211 | 1209.034 | 51
2023-05-12 08:56 | 23662800 | 6573 | 17002.74 | 0.4052766 | 1209.289 | 51
2023-05-12 09:56 | 23666400 | 6574 | 17031.45 | 0.4072353 | 1210.056 | 51
2023-05-12 10:56 | 23670000 | 6575 | 17005.39 | 0.4115181 | 1210.458 | 51
2023-05-12 11:56 | 23673600 | 6576 | 16977.72 | 0.4030786 | 1210.676 | 51
2023-05-12 12:56 | 23677200 | 6577 | 17006.77 | 0.4076303 | 1209.566 | 51
2023-05-12 13:56 | 23680800 | 6578 | 16991.47 | 0.4065565 | 1209.526 | 51
2023-05-12 14:56 | 23684400 | 6579 | 16986.21 | 0.4079028 | 1209.425 | 51
2023-05-12 15:56 | 23688000 | 6580 | 17016.14 | 0.4041206 | 1209.529 | 51
2023-05-12 16:56 | 23691600 | 6581 | 17011.09 | 0.4024267 | 1210.738 | 51
2023-05-12 17:56 | 23695200 | 6582 | 17017.14 | 0.4046986 | 1213.306 | 51.54167
2023-05-12 18:56 | 23698800 | 6583 | 16981.71 | 0.4056532 | 1214.757 | 52
2023-05-12 19:56 | 23702400 | 6584 | 17042.28 | 0.412265 | 1213.496 | 51.87778
2023-05-12 20:56 | 23706000 | 6585 | 16987.83 | 0.4077747 | 1215.554 | 51.90694
2023-05-12 21:56 | 23709600 | 6586 | 16974.79 | 0.409329 | 1214.904 | 51.70891
2023-05-12 22:56 | 23713200 | 6587 | 16984.15 | 0.4111261 | 1212.445 | 51.83333
2023-05-12 23:56 | 23716800 | 6588 | 16982.93 | 0.411576 | 1213.438 | 52
2023-05-13 00:56 | 23720400 | 6589 | 17011.08 | 0.4096689 | 1213.19 | 52
2023-05-13 01:56 | 23724000 | 6590 | 16984.29 | 0.4108045 | 1214.137 | 52
2023-05-13 02:56 | 23727600 | 6591 | 17025.82 | 0.4088156 | 1214.193 | 51.225
2023-05-13 03:54 | 23731200 | 6592 | 17002.77 | 0.4122852 | 1211.919 | 52
2023-05-13 04:51 | 23734800 | 6593 | 16984.78 | 0.4120907 | 1210.517 | 52
2023-05-13 05:50 | 23738400 | 6594 | 17006.575 | 0.4128808 | 1211.36 | 52
2023-05-13 06:50 | 23742000 | 6595 | 17019.84 | 0.4131666 | 1203.819 | 51.01393
2023-05-13 07:50 | 23745600 | 6596 | 17015.72 | 0.4103774 | 1189.388 | 51.82591
2023-05-13 08:50 | 23749200 | 6597 | 17009.06 | 0.4126911 | 1206.2575 | 52
2023-05-13 09:50 | 23752800 | 6598 | 16974.27 | 0.4121061 | 1210.478 | 52
2023-05-13 10:50 | 23756400 | 6599 | 17016.17 | 0.4129061 | 1210.361 | 52
2023-05-13 11:50 | 23760000 | 6600 | 17003.82 | 0.4132844 | 1209.338 | 52
2023-05-13 12:50 | 23763600 | 6601 | 17000.18 | 0.4154786 | 1209.607 | 52
2023-05-13 13:50 | 23767200 | 6602 | 17031.01 | 0.4113503 | 1210.871 | 52
2023-05-13 14:50 | 23770800 | 6603 | 17005.06 | 0.4112084 | 1212.493 | 52
2023-05-13 15:50 | 23774400 | 6604 | 16997.33 | 0.4104515 | 1209.064 | 52
2023-05-13 16:50 | 23778000 | 6605 | 16969.9 | 0.4083525 | 1208.835 | 52
2023-05-13 17:50 | 23781600 | 6606 | 17016.17 | 0.4097474 | 1210.149 | 52
2023-05-13 18:50 | 23785200 | 6607 | 17008.15 | 0.4145322 | 1211.054 | 51.69722
2023-05-13 19:50 | 23788800 | 6608 | 16982.79 | 0.4074396 | 1210.842 | 51
2023-05-13 20:50 | 23792400 | 6609 | 16967.03 | 0.4080731 | 1210.873 | 51.22778
2023-05-13 21:50 | 23796000 | 6610 | 16991.19 | 0.4118875 | 1211.105 | 52
2023-05-13 22:50 | 23799600 | 6611 | 17007.03 | 0.4135033 | 1210.987 | 52
2023-05-13 23:50 | 23803200 | 6612 | 17004.78 | 0.4115376 | 1211.743 | 52
2023-05-14 00:50 | 23806800 | 6613 | 16477.09 | 0.4149931 | 1193.824 | 52
2023-05-14 01:50 | 23810400 | 6614 | 16267.62 | 0.4129774 | 1181.813 | 51.60167
2023-05-14 02:49 | 23814000 | 6615 | 16758.49 | 0.4110786 | 1183.755 | 51
2023-05-14 03:49 | 23817600 | 6616 | 17017.7 | 0.4152986 | 1184.347 | 51
2023-05-14 04:49 | 23821200 | 6617 | 17015.18 | 0.4124089 | 1184.567 | 51
2023-05-14 05:49 | 23824800 | 6618 | 17005.52 | 0.4116226 | 1184.364 | 51.39833
2023-05-14 06:49 | 23828400 | 6619 | 17004.33 | 0.4117317 | 1189.473 | 51.85833
2023-05-14 07:49 | 23832000 | 6620 | 16995.35 | 0.4159153 | 1205.13 | 52
2023-05-14 08:49 | 23835600 | 6621 | 16992.91 | 0.4133631 | 1207.0875 | 52
2023-05-14 09:49 | 23839200 | 6622 | 17003.7 | 0.4107983 | 1209.953 | 52
2023-05-14 10:49 | 23842800 | 6623 | 16980.54 | 0.4104689 | 1210.194 | 52
2023-05-14 11:49 | 23846400 | 6624 | 17004.89 | 0.4105928 | 1210.198 | 52
2023-05-14 12:49 | 23850000 | 6625 | 17017.34 | 0.4086081 | 1209.654 | 52
2023-05-14 13:49 | 23853600 | 6626 | 16971.4 | 0.4070432 | 1209.635 | 52
2023-05-14 14:49 | 23857200 | 6627 | 17000.01 | 0.4066653 | 1209.354 | 52
2023-05-14 15:49 | 23860800 | 6628 | 16994.88 | 0.4105889 | 1209.653 | 52
2023-05-14 16:49 | 23864400 | 6629 | 17010.91 | 0.4061476 | 1211.255 | 52
2023-05-14 17:49 | 23868000 | 6630 | 17008.04 | 0.4086253 | 1210.8925 | 52
2023-05-14 18:49 | 23871600 | 6631 | 17000.84 | 0.4068933 | 1212.181 | 52
2023-05-14 19:49 | 23875200 | 6632 | 16995.63 | 0.4059233 | 1216.237 | 52
2023-05-14 20:49 | 23878800 | 6633 | 17005.67 | 0.408051 | 1220.03 | 52
2023-05-14 21:49 | 23882400 | 6634 | 16985.27 | 0.4105181 | 1213.031 | 52
2023-05-14 22:49 | 23886000 | 6635 | 17062.1 | 0.4113398 | 1210.575 | 52
2023-05-14 23:49 | 23889600 | 6636 | 17003.84 | 0.4132739 | 1206.661 | 52
2023-05-15 00:49 | 23893200 | 6637 | 17008.09 | 0.4120539 | 1205.216 | 51.37778
2023-05-15 01:49 | 23896800 | 6638 | 16997.86 | 0.4075799 | 1208.284 | 51.18106
2023-05-15 02:49 | 23900400 | 6639 | 16973.94 | 0.4111761 | 1208.362 | 51.00694
2023-05-15 03:49 | 23904000 | 6640 | 17011.9 | 0.4108494 | 1207.348 | 51.21806
2023-05-15 04:49 | 23907600 | 6641 | 17021.11 | 0.4109122 | 1207.967 | 51.01806
2023-05-15 05:49 | 23911200 | 6642 | 16994.8 | 0.4097744 | 1208.427 | 51.54178
2023-05-15 06:49 | 23914800 | 6643 | 17011.91 | 0.4127375 | 1208.208 | 51.66389
2023-05-15 07:49 | 23918400 | 6644 | 16976.18 | 0.4145744 | 1209.147 | 51.88858
2023-05-15 08:49 | 23922000 | 6645 | 17040.39 | 0.4136392 | 1207.27 | 52
2023-05-15 09:49 | 23925600 | 6646 | 17013.71 | 0.4132607 | 1204.839 | 52
2023-05-15 10:49 | 23929200 | 6647 | 17453.13 | 0.4121412 | 1203.391 | 52
2023-05-15 11:49 | 23932800 | 6648 | 17497.43 | 0.4140514 | 1202.267 | 52
2023-05-15 12:49 | 23936400 | 6649 | 17501.77 | 0.4156406 | 1201.522 | 52
2023-05-15 13:49 | 23940000 | 6650 | 17504.66 | 0.4117253 | 1202.799 | 52
2023-05-15 14:49 | 23943600 | 6651 | 17480.1 | 0.4121908 | 1201.921 | 52
2023-05-15 15:49 | 23947200 | 6652 | 17484.44 | 0.4097421 | 1202.695 | 52
2023-05-15 16:49 | 23950800 | 6653 | 17468.14 | 0.4119733 | 1201.705 | 52
2023-05-15 17:49 | 23954400 | 6654 | 17505.84 | 0.4088136 | 1201.387 | 52
2023-05-15 18:49 | 23958000 | 6655 | 17473.775 | 0.4051558 | 1202.705 | 52
2023-05-15 19:49 | 23961600 | 6656 | 17485.65 | 0.4099794 | 1202.081 | 52
2023-05-15 20:50 | 23965200 | 6657 | 17522.77 | 0.410995 | 1201.564 | 52
2023-05-15 21:50 | 23968800 | 6658 | 17099.12 | 0.4097025 | 1200.418 | 52
2023-05-15 22:49 | 23972400 | 6659 | 17032.85 | 0.4079432 | 1207.658 | 52
2023-05-15 23:49 | 23976000 | 6660 | 16998.52 | 0.4070542 | 1204.0275 | 52
2023-05-16 00:49 | 23979600 | 6661 | 17018.64 | 0.4085487 | 1206.236 | 52
2023-05-16 01:50 | 23983200 | 6662 | 16985.1 | 0.408465 | 1206.605 | 52
2023-05-16 02:50 | 23986800 | 6663 | 16998.79 | 0.4097145 | 1208.982 | 52
2023-05-16 03:50 | 23990400 | 6664 | 16998.13 | 0.4076828 | 1208.801 | 52
2023-05-16 04:50 | 23994000 | 6665 | 16984.17 | 0.4090569 | 1209.775 | 52
2023-05-16 05:50 | 23997600 | 6666 | 16979.18 | 0.4088997 | 1210.075 | 52
2023-05-16 06:50 | 24001200 | 6667 | 17032.88 | 0.411505 | 1208.01 | 52
2023-05-16 07:50 | 24004800 | 6668 | 16985.91 | 0.4139836 | 1204.473 | 52
2023-05-16 08:50 | 24008400 | 6669 | 16785.49 | 0.4114006 | 1207.75 | 52
2023-05-16 09:50 | 24012000 | 6670 | 16833.39 | 0.4136467 | 1209.575 | 52
2023-05-16 10:50 | 24015600 | 6671 | 16241.16 | 0.4078359 | 1209.549 | 52
2023-05-16 11:50 | 24019200 | 6672 | 16565.42 | 0.4093375 | 1210.494 | 52
2023-05-16 12:49 | 24022800 | 6673 | 16991.25 | 0.4114184 | 1213.359 | 52
2023-05-16 13:49 | 24026400 | 6674 | 17017.79 | 0.4074233 | 1215.106 | 52
2023-05-16 14:49 | 24030000 | 6675 | 16967.37 | 0.4106 | 1212.409 | 52
2023-05-16 15:49 | 24033600 | 6676 | 17042.57 | 0.4147933 | 1208.659 | 52
2023-05-16 16:49 | 24037200 | 6677 | 16592.13 | 0.4153117 | 1211.858 | 52
2023-05-16 17:49 | 24040800 | 6678 | 15866.62 | 0.4168172 | 1210.0675 | 52
2023-05-16 18:49 | 24044400 | 6679 | 15997.14 | 0.411593 | 1211.426 | 52
2023-05-16 19:49 | 24048000 | 6680 | 15166.425 | 0.4095619 | 1212.417 | 52
2023-05-16 20:50 | 24051600 | 6681 | 15001.12 | 0.4102458 | 1211.609 | 52
2023-05-16 21:50 | 24055200 | 6682 | 15032.13 | 0.4096331 | 1211.275 | 52
2023-05-16 22:50 | 24058800 | 6683 | 15003.77 | 0.4057382 | 1211.108 | 52
2023-05-16 23:49 | 24062400 | 6684 | 14996.16 | 0.4099398 | 1211.725 | 52
2023-05-17 00:49 | 24066000 | 6685 | 15794.83 | 0.4123694 | 1211.679 | 51.93056
2023-05-17 01:49 | 24069600 | 6686 | 16995.65 | 0.4088682 | 1211.799 | 51
2023-05-17 02:49 | 24073200 | 6687 | 17036.94 | 0.4081783 | 1212.272 | 51.35933
2023-05-17 03:49 | 24076800 | 6688 | 17272.67 | 0.4096072 | 1212.5 | 52
2023-05-17 04:49 | 24080400 | 6689 | 17610.96 | 0.4128 | 1212.121 | 51.61838
2023-05-17 05:49 | 24084000 | 6690 | 16967 | 0.4085161 | 1211.947 | 51
2023-05-17 06:49 | 24087600 | 6691 | 17006.97 | 0.4070735 | 1211.801 | 51
2023-05-17 07:49 | 24091200 | 6692 | 16981.56 | 0.4064958 | 1211.93 | 51
2023-05-17 08:49 | 24094800 | 6693 | 17010.19 | 0.4107728 | 1212.5625 | 51.14722
2023-05-17 09:49 | 24098400 | 6694 | 16011.25 | 0.4163574 | 1205.091 | 51.02786
2023-05-17 10:49 | 24102000 | 6695 | 16593.24 | 0.4103728 | 1205.925 | 51
2023-05-17 11:49 | 24105600 | 6696 | 16987.62 | 0.4102222 | 1206.379 | 51.14722
2023-05-17 12:49 | 24109200 | 6697 | 16998.75 | 0.4117499 | 1205.348 | 51.5
2023-05-17 13:49 | 24112800 | 6698 | 16988.89 | 0.4126228 | 1207.622 | 51.5
2023-05-17 14:49 | 24116400 | 6699 | 17050.38 | 0.4110318 | 1207.467 | 51.5
2023-05-17 15:49 | 24120000 | 6700 | 16452.53 | 0.413405 | 1197.469 | 51.5
2023-05-17 16:49 | 24123600 | 6701 | 16027.09 | 0.4106479 | 1184.521 | 51.41086
2023-05-17 17:49 | 24127200 | 6702 | 16779.07 | 0.4071886 | 1184.569 | 51
2023-05-17 18:49 | 24130800 | 6703 | 17006.94 | 0.407745 | 1184.905 | 51
2023-05-17 19:49 | 24134400 | 6704 | 17041.57 | 0.4044986 | 1205.512 | 51
2023-05-17 20:49 | 24138000 | 6705 | 17004.6 | 0.4080465 | 1204.68 | 51
2023-05-17 21:49 | 24141600 | 6706 | 16995.32 | 0.4101228 | 1204.373 | 51.14583
2023-05-17 22:49 | 24145200 | 6707 | 16866.67 | 0.4138487 | 1212.101 | 51.99164
2023-05-17 23:44 | 24148800 | 6708 | 16025.72 | 0.4139871 | 1205.326 | 51.84354
2023-05-18 00:38 | 24152400 | 6709 | 15966.38 | 0.4154942 | 1204.087 | 52
2023-05-18 01:38 | 24156000 | 6710 | 16888.21 | 0.4170256 | 1203.263 | 52
2023-05-18 02:38 | 24159600 | 6711 | 17030.89 | 0.4120811 | 1203.838 | 52
2023-05-18 03:39 | 24163200 | 6712 | 16566.075 | 0.4187833 | 1204.1325 | 52
2023-05-18 04:38 | 24166800 | 6713 | 16057.57 | 0.4139109 | 1204.022 | 52
2023-05-18 05:38 | 24170400 | 6714 | 16970.77 | 0.4128439 | 1203.733 | 52
2023-05-18 06:38 | 24174000 | 6715 | 16953.66 | 0.4126114 | 1204.772 | 52
2023-05-18 07:38 | 24177600 | 6716 | 17026.58 | 0.4126719 | 1206.19 | 52
2023-05-18 08:38 | 24181200 | 6717 | 17061.18 | 0.4137006 | 1204.35 | 52
2023-05-18 09:38 | 24184800 | 6718 | 17477.86 | 0.4136731 | 1203.637 | 52
2023-05-18 10:38 | 24188400 | 6719 | 17479.59 | 0.4138056 | 1202.76 | 52
2023-05-18 11:38 | 24192000 | 6720 | 17485.72 | 0.4137574 | 1199.542 | 52
2023-05-18 12:39 | 24195600 | 6721 | 17462.05 | 0.414915 | 1200.174 | 51.11944
2023-05-18 13:40 | 24199200 | 6722 | 17643.41 | 0.4137239 | 1200.719 | 52
2023-05-18 14:40 | 24202800 | 6723 | 17744.94 | 0.4174596 | 1199.096 | 52
2023-05-18 15:40 | 24206400 | 6724 | 17767.23 | 0.413124 | 1199.741 | 52
2023-05-18 16:40 | 24210000 | 6725 | 17787.81 | 0.4108322 | 1202.215 | 52
2023-05-18 17:40 | 24213600 | 6726 | 17776.1 | 0.4139591 | 1205.255 | 52
2023-05-18 18:40 | 24217200 | 6727 | 17829.08 | 0.4095531 | 1208.86 | 52.30139
2023-05-18 19:40 | 24220800 | 6728 | 17211.88 | 0.4073553 | 1205.685 | 53
2023-05-18 20:40 | 24224400 | 6729 | 17450.92 | 0.4078164 | 1203.74 | 53
2023-05-18 21:40 | 24228000 | 6730 | 17527.33 | 0.4126683 | 1207.39 | 53
2023-05-18 22:40 | 24231600 | 6731 | 17486.46 | 0.4109972 | 1210.852 | 53
2023-05-18 23:40 | 24235200 | 6732 | 17156.59 | 0.4112354 | 1209.338 | 53
2023-05-19 00:40 | 24238800 | 6733 | 15456.45 | 0.4136856 | 1202.017 | 52.51111
2023-05-19 01:40 | 24242400 | 6734 | 16797.91 | 0.4126872 | 1202.13 | 52
2023-05-19 02:40 | 24246000 | 6735 | 17487.57 | 0.4149719 | 1183.059 | 52
2023-05-19 03:40 | 24249600 | 6736 | 17522.08 | 0.4146496 | 1200.463 | 52.52646
2023-05-19 04:40 | 24253200 | 6737 | 16693.24 | 0.4176633 | 1203.769 | 52
2023-05-19 05:40 | 24256800 | 6738 | 15453.64 | 0.4175404 | 1188.847 | 52.2117
2023-05-19 06:40 | 24260400 | 6739 | 16942.77 | 0.4159769 | 1196.454 | 53
2023-05-19 07:40 | 24264000 | 6740 | 16993.73 | 0.4156125 | 1207.235 | 53
2023-05-19 08:40 | 24267600 | 6741 | 16798.49 | 0.4126953 | 1204.357 | 53
2023-05-19 09:40 | 24271200 | 6742 | 16663.85 | 0.4139086 | 1205.639 | 53
2023-05-19 10:40 | 24274800 | 6743 | 16830.4 | 0.4134476 | 1204.038 | 53
2023-05-19 11:40 | 24278400 | 6744 | 17172.54 | 0.4115286 | 1206.108 | 53
2023-05-19 12:40 | 24282000 | 6745 | 17012.65 | 0.4077886 | 1208.019 | 53.48607
2023-05-19 13:40 | 24285600 | 6746 | 16979.13 | 0.4103761 | 1208.669 | 53.5
2023-05-19 14:40 | 24289200 | 6747 | 16977.56 | 0.4127967 | 1208.811 | 53.5
2023-05-19 15:40 | 24292800 | 6748 | 17004.14 | 0.4142997 | 1206.163 | 53.5
2023-05-19 16:40 | 24296400 | 6749 | 16924.85 | 0.4155317 | 1203.896 | 53.5
2023-05-19 17:40 | 24300000 | 6750 | 15941.19 | 0.4118159 | 1204.965 | 53.5
2023-05-19 18:40 | 24303600 | 6751 | 16008.69 | 0.4094822 | 1203.407 | 53.5
2023-05-19 19:40 | 24307200 | 6752 | 16177.13 | 0.4137755 | 1198.74 | 53.01532
2023-05-19 20:40 | 24310800 | 6753 | 16431.62 | 0.4116028 | 1203.736 | 52.58056
2023-05-19 21:40 | 24314400 | 6754 | 16518.75 | 0.4107372 | 1204.391 | 52.72222
2023-05-19 22:40 | 24318000 | 6755 | 16698.86 | 0.4138805 | 1204.964 | 53.05014
2023-05-19 23:40 | 24321600 | 6756 | 17005.56 | 0.4148825 | 1204.998 | 53.5
2023-05-20 00:40 | 24325200 | 6757 | 17002.95 | 0.4132192 | 1206.662 | 53.5
2023-05-20 01:40 | 24328800 | 6758 | 16450.78 | 0.4150301 | 1206.924 | 53.5
2023-05-20 02:40 | 24332400 | 6759 | 17011.79 | 0.4091883 | 1206.394 | 53.5
2023-05-20 03:40 | 24336000 | 6760 | 17033.21 | 0.4106683 | 1208.273 | 53.5
2023-05-20 04:40 | 24339600 | 6761 | 16972.18 | 0.4098992 | 1208.994 | 53.5
2023-05-20 05:40 | 24343200 | 6762 | 16997.88 | 0.4113244 | 1208.88 | 53.5
2023-05-20 06:40 | 24346800 | 6763 | 17018.52 | 0.4123675 | 1209.859 | 53.5
2023-05-20 07:40 | 24350400 | 6764 | 17008.34 | 0.4081647 | 1211.226 | 53.5
2023-05-20 08:40 | 24354000 | 6765 | 16990.88 | 0.4117593 | 1208.083 | 53.37883
2023-05-20 09:40 | 24357600 | 6766 | 16619.56 | 0.410175 | 1211.331 | 53
2023-05-20 10:40 | 24361200 | 6767 | 17070.65 | 0.4118917 | 1213.608 | 53.03611
2023-05-20 11:40 | 24364800 | 6768 | 16655.4 | 0.4172905 | 1203.607 | 53.5
2023-05-20 12:40 | 24368400 | 6769 | 17023.86 | 0.4089273 | 1205.013 | 53.5
2023-05-20 13:40 | 24372000 | 6770 | 17007.54 | 0.4105446 | 1210.712 | 53.5
2023-05-20 14:40 | 24375600 | 6771 | 16968.47 | 0.4123617 | 1211.134 | 53.5
2023-05-20 15:40 | 24379200 | 6772 | 17039.91 | 0.4150423 | 1208.441 | 53.5
2023-05-20 16:40 | 24382800 | 6773 | 16652.13 | 0.4137714 | 1185.335 | 52.87778
2023-05-20 17:40 | 24386400 | 6774 | 16782.48 | 0.4124262 | 1191.633 | 53.47214
2023-05-20 18:40 | 24390000 | 6775 | 17020.89 | 0.4122369 | 1193.735 | 52.64361
2023-05-20 19:40 | 24393600 | 6776 | 17001.25 | 0.4124744 | 1203.64 | 53.5
2023-05-20 20:40 | 24397200 | 6777 | 16978.76 | 0.4159045 | 1211.058 | 53.5
2023-05-20 21:40 | 24400800 | 6778 | 17007.64 | 0.4141953 | 1212.864 | 53.5
2023-05-20 22:40 | 24404400 | 6779 | 17009.48 | 0.4136167 | 1213.062 | 53.5
2023-05-20 23:40 | 24408000 | 6780 | 16909.125 | 0.4149058 | 1205.416 | 53.5
2023-05-21 00:40 | 24411600 | 6781 | 17596.38 | 0.4114716 | 1204.756 | 53.5
2023-05-21 01:40 | 24415200 | 6782 | 17758.33 | 0.4141636 | 1205.21 | 53.5
2023-05-21 02:40 | 24418800 | 6783 | 17803.42 | 0.4145298 | 1204.559 | 53.5
2023-05-21 03:40 | 24422400 | 6784 | 17594.58 | 0.4157597 | 1205.115 | 53.5
2023-05-21 04:40 | 24426000 | 6785 | 17999.28 | 0.4153189 | 1207.379 | 53.5
2023-05-21 05:40 | 24429600 | 6786 | 18010.875 | 0.4174114 | 1207.048 | 53.5
2023-05-21 06:40 | 24433200 | 6787 | 18005.29 | 0.4147474 | 1207.744 | 53.5
2023-05-21 07:40 | 24436800 | 6788 | 18011.14 | 0.4098375 | 1207.848 | 53.5
2023-05-21 08:40 | 24440400 | 6789 | 18009.32 | 0.4143964 | 1207.365 | 53.5
2023-05-21 09:40 | 24444000 | 6790 | 18019.57 | 0.4125619 | 1207.025 | 53.5
2023-05-21 10:40 | 24447600 | 6791 | 17996.79 | 0.4139783 | 1206.385 | 53.5
2023-05-21 11:40 | 24451200 | 6792 | 17995.09 | 0.4112228 | 1205.98 | 53.5
2023-05-21 12:40 | 24454800 | 6793 | 18001.79 | 0.4115131 | 1209.051 | 53.5
2023-05-21 13:40 | 24458400 | 6794 | 17998.06 | 0.4100317 | 1210.273 | 53.5
2023-05-21 14:40 | 24462000 | 6795 | 17995.97 | 0.4109816 | 1210.107 | 53.5
2023-05-21 15:40 | 24465600 | 6796 | 18010.54 | 0.411065 | 1208.4725 | 53.5
2023-05-21 16:40 | 24469200 | 6797 | 17997.66 | 0.4107939 | 1212.318 | 53.5
2023-05-21 17:40 | 24472800 | 6798 | 17993.17 | 0.4105586 | 1208.844 | 53.5
2023-05-21 18:40 | 24476400 | 6799 | 18005.52 | 0.4106114 | 1208.6 | 53.5
2023-05-21 19:40 | 24480000 | 6800 | 17986.41 | 0.410515 | 1208.276 | 53.5
2023-05-21 20:40 | 24483600 | 6801 | 18031.82 | 0.4096169 | 1212.166 | 53.5
2023-05-21 21:40 | 24487200 | 6802 | 18004.34 | 0.4118108 | 1209.365 | 53.5
2023-05-21 22:40 | 24490800 | 6803 | 18008.18 | 0.4122123 | 1211.47 | 53.5
2023-05-21 23:40 | 24494400 | 6804 | 17979.14 | 0.4141239 | 1207.644 | 53.5
2023-05-22 00:40 | 24498000 | 6805 | 17991.05 | 0.4143122 | 1206.424 | 53.5
2023-05-22 01:40 | 24501600 | 6806 | 17999.53 | 0.4145947 | 1207.385 | 53.5
2023-05-22 02:40 | 24505200 | 6807 | 18000.35 | 0.4177469 | 1207.832 | 53.5
2023-05-22 03:40 | 24508800 | 6808 | 18015.96 | 0.4148398 | 1207.317 | 53.5
2023-05-22 04:40 | 24512400 | 6809 | 18020.83 | 0.4161808 | 1209.04 | 53.5
2023-05-22 05:40 | 24516000 | 6810 | 18002.12 | 0.4162805 | 1207.477 | 53.5
2023-05-22 06:41 | 24519600 | 6811 | 17845.26 | 0.4112097 | 1208.863 | 53.5
2023-05-22 07:41 | 24523200 | 6812 | 17984.51 | 0.4124008 | 1210.256 | 53.5
2023-05-22 08:41 | 24526800 | 6813 | 17757.04 | 0.4150838 | 1202.78 | 53.5
2023-05-22 09:41 | 24530400 | 6814 | 17894.68 | 0.4105336 | 1203.942 | 53.5
2023-05-22 10:41 | 24534000 | 6815 | 18030.15 | 0.4129247 | 1207.929 | 53.5
2023-05-22 11:41 | 24537600 | 6816 | 18001.17 | 0.4134273 | 1208.234 | 53.5
2023-05-22 12:41 | 24541200 | 6817 | 18020.06 | 0.4133017 | 1206.26 | 53.5
2023-05-22 13:41 | 24544800 | 6818 | 18092.52 | 0.4152454 | 1204.299 | 53.5
2023-05-22 14:41 | 24548400 | 6819 | 18004.71 | 0.4144514 | 1203.997 | 53.5
2023-05-22 15:41 | 24552000 | 6820 | 17442.69 | 0.4161103 | 1207.585 | 53.5
2023-05-22 16:41 | 24555600 | 6821 | 17005.46 | 0.4157353 | 1209.1825 | 53.5
2023-05-22 17:41 | 24559200 | 6822 | 16994.125 | 0.4148547 | 1208.102 | 53.5
2023-05-22 18:41 | 24562800 | 6823 | 17007.71 | 0.4149148 | 1207.045 | 53.5
2023-05-22 19:41 | 24566400 | 6824 | 17009.79 | 0.4103056 | 1211.956 | 53.5
2023-05-22 20:41 | 24570000 | 6825 | 16998.13 | 0.4153497 | 1208.785 | 53.5
2023-05-22 21:41 | 24573600 | 6826 | 17009.45 | 0.4152348 | 1211.916 | 53.5
2023-05-22 22:41 | 24577200 | 6827 | 16996.04 | 0.4166536 | 1211.683 | 53.5
2023-05-22 23:41 | 24580800 | 6828 | 16362.53 | 0.4201147 | 1204.356 | 53.5
2023-05-23 00:41 | 24584400 | 6829 | 16898.17 | 0.4173092 | 1207.378 | 53.00418
2023-05-23 01:41 | 24588000 | 6830 | 16500.02 | 0.41809 | 1208.476 | 53.5
2023-05-23 02:41 | 24591600 | 6831 | 15733.62 | 0.41677 | 1186.177 | 51.84167
2023-05-23 03:41 | 24595200 | 6832 | 16370.97 | 0.4111242 | 1202.409 | 53.24373
2023-05-23 04:41 | 24598800 | 6833 | 17019.5 | 0.4137861 | 1207.752 | 52.74167
2023-05-23 05:41 | 24602400 | 6834 | 17002.33 | 0.4116719 | 1207.475 | 53.44444
2023-05-23 06:41 | 24606000 | 6835 | 17009.61 | 0.4102931 | 1207.286 | 52.82222
2023-05-23 07:41 | 24609600 | 6836 | 16986.56 | 0.4115281 | 1205.922 | 53.34401
2023-05-23 08:41 | 24613200 | 6837 | 17258.23 | 0.4070225 | 1210.916 | 53.5
2023-05-23 09:41 | 24616800 | 6838 | 17480.15 | 0.409549 | 1210.227 | 53.5
2023-05-23 10:41 | 24620400 | 6839 | 17512.15 | 0.4144003 | 1209.6475 | 53.5
2023-05-23 11:41 | 24624000 | 6840 | 17206.65 | 0.4146694 | 1209.483 | 53.5
2023-05-23 12:41 | 24627600 | 6841 | 17131.48 | 0.4103767 | 1210.332 | 53.5
2023-05-23 13:41 | 24631200 | 6842 | 17753.54 | 0.4106592 | 1209.624 | 53.5
2023-05-23 14:41 | 24634800 | 6843 | 17995.6 | 0.4132655 | 1210.67 | 53.5
2023-05-23 15:42 | 24638400 | 6844 | 18011.95 | 0.4166625 | 1209.475 | 53.5
2023-05-23 16:42 | 24642000 | 6845 | 17524.67 | 0.4148081 | 1208.484 | 53.5
2023-05-23 17:42 | 24645600 | 6846 | 16773.26 | 0.422085 | 1209.164 | 53.5
2023-05-23 18:42 | 24649200 | 6847 | 16898.13 | 0.42149 | 1208.109 | 53.5
2023-05-23 19:42 | 24652800 | 6848 | 17000.52 | 0.4127803 | 1208.276 | 53.5
2023-05-23 20:42 | 24656400 | 6849 | 17035.73 | 0.4112372 | 1208.526 | 53.5
2023-05-23 21:42 | 24660000 | 6850 | 18001.43 | 0.4084581 | 1209.001 | 53.5
2023-05-23 22:42 | 24663600 | 6851 | 17995.07 | 0.4099889 | 1210.839 | 53.5
2023-05-23 23:42 | 24667200 | 6852 | 17997.41 | 0.4104119 | 1210.122 | 53.5
2023-05-24 00:42 | 24670800 | 6853 | 17979.53 | 0.4104714 | 1209.57 | 53.5
2023-05-24 01:42 | 24674400 | 6854 | 17859.12 | 0.4164883 | 1210.989 | 53.5
2023-05-24 02:42 | 24678000 | 6855 | 17181.54 | 0.4094641 | 1210.692 | 53.5
2023-05-24 03:42 | 24681600 | 6856 | 15308.36 | 0.4017603 | 1213.328 | 53.5
2023-05-24 04:42 | 24685200 | 6857 | 14987.975 | 0.4077772 | 1216.981 | 53.5
2023-05-24 05:42 | 24688800 | 6858 | 15002.29 | 0.3994624 | 1217.864 | 53.5
2023-05-24 06:42 | 24692400 | 6859 | 14985.59 | 0.4018764 | 1219.226 | 53.30833
2023-05-24 07:42 | 24696000 | 6860 | 15048.47 | 0.4088047 | 1211.898 | 51.47075
2023-05-24 08:42 | 24699600 | 6861 | 15020.14 | 0.3983242 | 1207.428 | 51
2023-05-24 09:42 | 24703200 | 6862 | 14992.21 | 0.4035869 | 1194.562 | 50.69722
2023-05-24 10:42 | 24706800 | 6863 | 14263.59 | 0.4101345 | 1071.653 | 48.14485
2023-05-24 11:42 | 24710400 | 6864 | 13162.89 | 0.41204 | 1050.066 | 48
2023-05-24 12:42 | 24714000 | 6865 | 13360.72 | 0.4095223 | 1064.676 | 48
2023-05-24 13:42 | 24717600 | 6866 | 14258.85 | 0.4116289 | 1085.211 | 48.84722
2023-05-24 14:42 | 24721200 | 6867 | 12990.36 | 0.4178585 | 1077.676 | 48.4624
2023-05-24 15:42 | 24724800 | 6868 | 13549.51 | 0.4094019 | 1132.854 | 48
2023-05-24 16:42 | 24728400 | 6869 | 14506.97 | 0.4134386 | 1161.836 | 48
2023-05-24 17:42 | 24732000 | 6870 | 14205.6 | 0.4164554 | 1159.812 | 47.54596
2023-05-24 18:42 | 24735600 | 6871 | 12973.8 | 0.4105739 | 1154.416 | 46
2023-05-24 19:42 | 24739200 | 6872 | 13907.62 | 0.4173276 | 1155.454 | 47
2023-05-24 20:42 | 24742800 | 6873 | 12189.31 | 0.4113694 | 1154.026 | 46.44722
2023-05-24 21:42 | 24746400 | 6874 | 12989.83 | 0.4125622 | 1153.762 | 47
2023-05-24 22:42 | 24750000 | 6875 | 11868.7 | 0.4185797 | 1153.32 | 46.1532
2023-05-24 23:42 | 24753600 | 6876 | 102.6722 | 0.3874875 | 1055.294 | 20.43056
2023-05-25 00:42 | 24757200 | 6877 | 1994.778 | 0.3726472 | 1083.024 | 33.30556
2023-05-25 01:42 | 24760800 | 6878 | 5666.553 | 0.3816325 | 1087.844 | 35
2023-05-25 02:42 | 24764400 | 6879 | 7256.298 | 0.3849201 | 1101.349 | 35
2023-05-25 03:42 | 24768000 | 6880 | 8003.173 | 0.3967969 | 1116.054 | 35
2023-05-25 04:42 | 24771600 | 6881 | 8272.844 | 0.4087011 | 1115.713 | 35
2023-05-25 05:42 | 24775200 | 6882 | 7942.378 | 0.4114253 | 1053.0325 | 36.55556
2023-05-25 06:42 | 24778800 | 6883 | 7213.206 | 0.4066638 | 1009.827 | 35.20334
2023-05-25 07:42 | 24782400 | 6884 | 7172.828 | 0.3968889 | 1006.815 | 35
2023-05-25 08:42 | 24786000 | 6885 | 11806.86 | 0.3960671 | 1038.303 | 35
2023-05-25 09:42 | 24789600 | 6886 | 17005.53 | 0.4093983 | 1032.86 | 35
2023-05-25 10:42 | 24793200 | 6887 | 16779.7 | 0.412034 | 1080.391 | 38.40111
2023-05-25 11:42 | 24796800 | 6888 | 15013.52 | 0.4132381 | 1016.691 | 40.92778
2023-05-25 12:42 | 24800400 | 6889 | 16092.18 | 0.4057078 | 1020.564 | 40
2023-05-25 13:42 | 24804000 | 6890 | 16993.88 | 0.4096264 | 1108.077 | 41.83333
2023-05-25 14:42 | 24807600 | 6891 | 16997.94 | 0.4116195 | 1120.359 | 42
2023-05-25 15:42 | 24811200 | 6892 | 16795.52 | 0.4106117 | 1089.727 | 42.13928
2023-05-25 16:42 | 24814800 | 6893 | 17542.675 | 0.4142508 | 1096.773 | 44
2023-05-25 17:42 | 24818400 | 6894 | 17127.29 | 0.4094816 | 1105.159 | 44
2023-05-25 18:42 | 24822000 | 6895 | 17615.48 | 0.4119886 | 1105.412 | 45.25
2023-05-25 19:42 | 24825600 | 6896 | 16178.7 | 0.4087858 | 1109.274 | 46
2023-05-25 20:42 | 24829200 | 6897 | 17015.47 | 0.4127656 | 1144.321 | 47.54444
2023-05-25 21:42 | 24832800 | 6898 | 17014.82 | 0.4139203 | 1170.967 | 48
2023-05-25 22:42 | 24836400 | 6899 | 17000.73 | 0.4175539 | 1191.19 | 48
2023-05-25 23:42 | 24840000 | 6900 | 16350 | 0.4177638 | 1182.619 | 47.35097
2023-05-26 00:42 | 24843600 | 6901 | 16899.45 | 0.4104231 | 1155.499 | 46
2023-05-26 01:42 | 24847200 | 6902 | 16988.42 | 0.4115897 | 1199.552 | 46
2023-05-26 02:42 | 24850800 | 6903 | 17010.84 | 0.416632 | 1199.738 | 46
2023-05-26 03:42 | 24854400 | 6904 | 17007.67 | 0.4198531 | 1200.73 | 46.525
2023-05-26 04:42 | 24858000 | 6905 | 17005.41 | 0.4169486 | 1203.868 | 46.90833
2023-05-26 05:42 | 24861600 | 6906 | 17013.51 | 0.4186251 | 1204.142 | 47.97214
2023-05-26 06:42 | 24865200 | 6907 | 17012.91 | 0.4155036 | 1204.729 | 48
2023-05-26 07:42 | 24868800 | 6908 | 16994.16 | 0.4144797 | 1207.458 | 48
2023-05-26 08:42 | 24872400 | 6909 | 16065.95 | 0.4143942 | 1205.989 | 48
2023-05-26 09:42 | 24876000 | 6910 | 17001.67 | 0.4079953 | 1207.287 | 48.17222
2023-05-26 10:42 | 24879600 | 6911 | 17045.03 | 0.4100472 | 1207.9175 | 49
2023-05-26 11:42 | 24883200 | 6912 | 17240.62 | 0.412461 | 1208.921 | 49
2023-05-26 12:42 | 24886800 | 6913 | 18016.3 | 0.4153953 | 1208.312 | 49
2023-05-26 13:42 | 24890400 | 6914 | 14947.38 | 0.3971308 | 1208.236 | 49
2023-05-26 14:42 | 24894000 | 6915 | 18003.03 | 0.4118816 | 1208.71 | 49.14206
2023-05-26 15:42 | 24897600 | 6916 | 18001.84 | 0.4123788 | 1208.499 | 50
2023-05-26 16:42 | 24901200 | 6917 | 18000.56 | 0.4135133 | 1210.9 | 50
2023-05-26 17:42 | 24904800 | 6918 | 17046.975 | 0.4118881 | 1204.433 | 49.91389
2023-05-26 18:42 | 24908400 | 6919 | 14208.16 | 0.4036805 | 1189.87 | 49
2023-05-26 19:42 | 24912000 | 6920 | 14058.46 | 0.4028678 | 1203.947 | 49
2023-05-26 20:42 | 24915600 | 6921 | 15269.975 | 0.4084764 | 1212.5325 | 49
2023-05-26 21:43 | 24919200 | 6922 | 15303.75 | 0.4120653 | 1183.506 | 47.28611
2023-05-26 22:42 | 24922800 | 6923 | 16805.33 | 0.415963 | 1184.332 | 47
2023-05-26 23:42 | 24926400 | 6924 | 17758.24 | 0.4162569 | 1178.609 | 46.70833
2023-05-27 00:43 | 24930000 | 6925 | 17857.59 | 0.4139928 | 1170.083 | 46.60278
2023-05-27 01:43 | 24933600 | 6926 | 17982.88 | 0.4134663 | 1197.487 | 47.81058
2023-05-27 02:43 | 24937200 | 6927 | 17992.95 | 0.4139581 | 1208.774 | 48
2023-05-27 03:43 | 24940800 | 6928 | 18017.27 | 0.4147838 | 1209.096 | 48.37604
2023-05-27 04:42 | 24944400 | 6929 | 17998.77 | 0.4139454 | 1208.596 | 49.5961
2023-05-27 05:42 | 24948000 | 6930 | 17301.975 | 0.4156803 | 1207.668 | 49.65
2023-05-27 06:42 | 24951600 | 6931 | 17242.91 | 0.4124387 | 1153.367 | 48
2023-05-27 07:42 | 24955200 | 6932 | 17992.19 | 0.4151672 | 1183.125 | 48
2023-05-27 08:42 | 24958800 | 6933 | 18014.96 | 0.4184558 | 1203.483 | 49.10833
2023-05-27 09:42 | 24962400 | 6934 | 18011.74 | 0.4166889 | 1205.732 | 50
2023-05-27 10:43 | 24966000 | 6935 | 18005.76 | 0.4166422 | 1204.512 | 49.01944
2023-05-27 11:43 | 24969600 | 6936 | 17994.42 | 0.4127421 | 1208.182 | 49
2023-05-27 12:42 | 24973200 | 6937 | 18002.96 | 0.4146619 | 1206.078 | 49
2023-05-27 13:43 | 24976800 | 6938 | 17997.3 | 0.4126326 | 1206.783 | 49
2023-05-27 14:43 | 24980400 | 6939 | 18014.88 | 0.4123731 | 1209.492 | 49.81389
2023-05-27 15:43 | 24984000 | 6940 | 18037.73 | 0.4148256 | 1205.27 | 50
2023-05-27 16:43 | 24987600 | 6941 | 18371.81 | 0.4114451 | 1207.64 | 50
2023-05-27 17:43 | 24991200 | 6942 | 17912.41 | 0.4137778 | 1216.504 | 50
2023-05-27 18:43 | 24994800 | 6943 | 16128.24 | 0.4029978 | 1218.03 | 50
2023-05-27 19:43 | 24998400 | 6944 | 15004.91 | 0.4050758 | 1217.7 | 50
2023-05-27 20:43 | 25002000 | 6945 | 14706.01 | 0.4011833 | 1217.614 | 50
2023-05-27 21:43 | 25005600 | 6946 | 13999.61 | 0.3982967 | 1217.584 | 50
2023-05-27 22:43 | 25009200 | 6947 | 14049.56 | 0.4088444 | 1213.254 | 49.43611
2023-05-27 23:43 | 25012800 | 6948 | 14987.31 | 0.4140064 | 1178.966 | 49
2023-05-28 00:43 | 25016400 | 6949 | 14676.38 | 0.4158372 | 1163.663 | 49
2023-05-28 01:43 | 25020000 | 6950 | 14216.72 | 0.4143528 | 1186.003 | 49
2023-05-28 02:43 | 25023600 | 6951 | 11814.45 | 0.4159992 | 1183.901 | 47.83287
2023-05-28 03:43 | 25027200 | 6952 | 8652.992 | 0.3974319 | 1113.8375 | 47
2023-05-28 04:43 | 25030800 | 6953 | 9105.688 | 0.387176 | 1161.404 | 47
2023-05-28 05:43 | 25034400 | 6954 | 9080.8 | 0.3869356 | 1202.831 | 47
2023-05-28 06:43 | 25038000 | 6955 | 9005.519 | 0.3849836 | 1175.8525 | 47
2023-05-28 07:43 | 25041600 | 6956 | 4822.797 | 0.2765117 | 1119.526 | 24.54039
2023-05-28 08:43 | 25045200 | 6957 | 104.8194 | 0.002620556 | 1108.941 | 0
2023-05-28 09:43 | 25048800 | 6958 | 58.87187 | -0.001547632 | 1067.186 | 0
2023-05-28 10:42 | 25052400 | 6959 | 356.7521 | -0.004299443 | 1056.722 | 0
2023-05-28 11:42 | 25056000 | 6960 | 46.17222 | 0.2636753 | 991.5428 | 0
2023-05-28 12:42 | 25059600 | 6961 | 1908.56 | 0.3912251 | 928.2925 | 14.06685
2023-05-28 13:42 | 25063200 | 6962 | 8926.961 | 0.4099081 | 967.2306 | 33.6351
2023-05-28 14:42 | 25066800 | 6963 | 14603.525 | 0.4149769 | 1026.337 | 40
2023-05-28 15:42 | 25070400 | 6964 | 16422.55 | 0.4178251 | 1073.55 | 41.69916
2023-05-28 16:42 | 25074000 | 6965 | 16835.62 | 0.4204169 | 1054.98 | 42
2023-05-28 17:42 | 25077600 | 6966 | 7454.624 | 0.4052148 | 1021.149 | 39.4429
2023-05-28 18:42 | 25081200 | 6967 | 7265.568 | 0.4058451 | 987.2462 | 39
2023-05-28 19:42 | 25084800 | 6968 | 7826.181 | 0.3987236 | 992.1219 | 39
2023-05-28 20:42 | 25088400 | 6969 | 10633.99 | 0.4047905 | 1039.831 | 40.85794
2023-05-28 21:42 | 25092000 | 6970 | 13596.74 | 0.408366 | 1093.542 | 43.11142
2023-05-28 22:42 | 25095600 | 6971 | 14990.42 | 0.4119467 | 1165.196 | 45
2023-05-28 23:42 | 25099200 | 6972 | 15152.74 | 0.4119515 | 1092.174 | 45
2023-05-29 00:42 | 25102800 | 6973 | 17145.4 | 0.4110172 | 1083.177 | 45
2023-05-29 01:42 | 25106400 | 6974 | 17993.4 | 0.4099064 | 1132.18 | 45
2023-05-29 02:42 | 25110000 | 6975 | 17053.78 | 0.4131514 | 1151.742 | 45
2023-05-29 03:42 | 25113600 | 6976 | 17705.51 | 0.4136967 | 1159.527 | 45
2023-05-29 04:42 | 25117200 | 6977 | 17992.93 | 0.4106582 | 1159.406 | 45
2023-05-29 05:42 | 25120800 | 6978 | 18008.86 | 0.4096433 | 1181.675 | 45.48333
2023-05-29 06:42 | 25124400 | 6979 | 17984.53 | 0.4145178 | 1203.85 | 48
2023-05-29 07:42 | 25128000 | 6980 | 17910.06 | 0.4191708 | 1204.442 | 49.05278
2023-05-29 08:42 | 25131600 | 6981 | 18039.91 | 0.4130511 | 1208.259 | 48
2023-05-29 09:42 | 25135200 | 6982 | 18005.6 | 0.4155468 | 1193.289 | 47.12256
2023-05-29 10:42 | 25138800 | 6983 | 17984.55 | 0.4118436 | 1201.382 | 47.98056
2023-05-29 11:42 | 25142400 | 6984 | 17993.42 | 0.4115069 | 1202.388 | 48.17222
2023-05-29 12:42 | 25146000 | 6985 | 17997.33 | 0.4089203 | 1212.202 | 49.91365
2023-05-29 13:42 | 25149600 | 6986 | 18006.58 | 0.4036089 | 1212.076 | 50
2023-05-29 14:42 | 25153200 | 6987 | 18021 | 0.4044894 | 1211.735 | 50
2023-05-29 15:42 | 25156800 | 6988 | 17993.57 | 0.4128685 | 1211.478 | 50
2023-05-29 16:42 | 25160400 | 6989 | 17998.45 | 0.4121994 | 1211.043 | 50
2023-05-29 17:42 | 25164000 | 6990 | 18001.65 | 0.4113164 | 1210.887 | 50
2023-05-29 18:42 | 25167600 | 6991 | 17993.13 | 0.4071322 | 1210.606 | 50
2023-05-29 19:42 | 25171200 | 6992 | 17989.74 | 0.4025608 | 1210.876 | 50
2023-05-29 20:42 | 25174800 | 6993 | 17999.6 | 0.4038053 | 1210.856 | 50
2023-05-29 21:42 | 25178400 | 6994 | 18015.77 | 0.4056681 | 1210.948 | 50
2023-05-29 22:42 | 25182000 | 6995 | 18003.14 | 0.4073705 | 1210.589 | 50
2023-05-29 23:42 | 25185600 | 6996 | 18008.5 | 0.4056167 | 1211.748 | 50
2023-05-30 00:42 | 25189200 | 6997 | 17993.81 | 0.404251 | 1210.805 | 50
2023-05-30 01:42 | 25192800 | 6998 | 18031.11 | 0.4082471 | 1209.115 | 50
2023-05-30 02:42 | 25196400 | 6999 | 18011.4 | 0.4123211 | 1210.949 | 50
2023-05-30 03:42 | 25200000 | 7000 | 18018.34 | 0.4093975 | 1211.184 | 50
2023-05-30 04:42 | 25203600 | 7001 | 17973.32 | 0.4042955 | 1211.619 | 50
2023-05-30 05:42 | 25207200 | 7002 | 17618.84 | 0.4020033 | 1211.215 | 50
2023-05-30 06:42 | 25210800 | 7003 | 18011.67 | 0.409454 | 1211.251 | 50
2023-05-30 07:42 | 25214400 | 7004 | 17434.69 | 0.41603 | 1206.484 | 50
2023-05-30 08:42 | 25218000 | 7005 | 17832.26 | 0.4150825 | 1208.471 | 50
2023-05-30 09:42 | 25221600 | 7006 | 18003.01 | 0.4114592 | 1209.051 | 50
2023-05-30 10:42 | 25225200 | 7007 | 17979.7 | 0.4050911 | 1209.655 | 50
2023-05-30 11:42 | 25228800 | 7008 | 18000.42 | 0.4089253 | 1211.756 | 50
2023-05-30 12:42 | 25232400 | 7009 | 18000.95 | 0.4087568 | 1211.962 | 50
2023-05-30 13:42 | 25236000 | 7010 | 17993.38 | 0.4115814 | 1211.929 | 50
2023-05-30 14:42 | 25239600 | 7011 | 17991.57 | 0.4092423 | 1211.807 | 49.66852
2023-05-30 15:42 | 25243200 | 7012 | 17877.84 | 0.4081311 | 1212.058 | 49
2023-05-30 16:42 | 25246800 | 7013 | 17017.26 | 0.4082905 | 1211.62 | 49
2023-05-30 17:42 | 25250400 | 7014 | 17005.46 | 0.4035544 | 1211.551 | 49
2023-05-30 18:42 | 25254000 | 7015 | 17004.45 | 0.4095667 | 1212.086 | 49
2023-05-30 19:42 | 25257600 | 7016 | 17019.7 | 0.409412 | 1212.388 | 49
2023-05-30 20:42 | 25261200 | 7017 | 16827.74 | 0.4134425 | 1212.528 | 49
2023-05-30 21:42 | 25264800 | 7018 | 16745.2 | 0.405065 | 1211.447 | 49
2023-05-30 22:42 | 25268400 | 7019 | 17007.45 | 0.4097741 | 1212.432 | 49
2023-05-30 23:42 | 25272000 | 7020 | 16348.72 | 0.4119419 | 1212.744 | 49
2023-05-31 00:42 | 25275600 | 7021 | 16017.56 | 0.4055164 | 1212.831 | 49
2023-05-31 01:42 | 25279200 | 7022 | 16006.61 | 0.4060933 | 1214.018 | 49
2023-05-31 02:42 | 25282800 | 7023 | 15986.7 | 0.4069522 | 1211.762 | 49
2023-05-31 03:42 | 25286400 | 7024 | 16219.18 | 0.4099764 | 1207.799 | 49
2023-05-31 04:42 | 25290000 | 7025 | 16514.75 | 0.4055318 | 1206.681 | 49
2023-05-31 05:42 | 25293600 | 7026 | 16556.35 | 0.4102744 | 1205.584 | 49
2023-05-31 06:16 | 25297200 | 7027 | 17058.45 | 0.4185137 | 1207.275 | 49
2023-05-31 06:51 | 25300800 | 7028 | 17001.39 | 0.4098353 | 1208.685 | 49
2023-05-31 07:51 | 25304400 | 7029 | 17705.61 | 0.4131864 | 1210.836 | 49
2023-05-31 08:51 | 25308000 | 7030 | 17832.92 | 0.4145844 | 1206.323 | 49
2023-05-31 09:51 | 25311600 | 7031 | 17546.29 | 0.4161061 | 1187.485 | 49
2023-05-31 10:51 | 25315200 | 7032 | 16437.55 | 0.4146916 | 1181.589 | 49
2023-05-31 11:51 | 25318800 | 7033 | 17964.18 | 0.41231 | 1180.486 | 49
2023-05-31 12:51 | 25322400 | 7034 | 17986.86 | 0.4117353 | 1187.894 | 49
2023-05-31 13:51 | 25326000 | 7035 | 17936.52 | 0.4180518 | 1201.73 | 49
2023-05-31 14:51 | 25329600 | 7036 | 16906.57 | 0.4132506 | 1207.447 | 49
2023-05-31 15:51 | 25333200 | 7037 | 16508.5 | 0.4082892 | 1208.602 | 49
2023-05-31 16:51 | 25336800 | 7038 | 16775.04 | 0.4131791 | 1209.195 | 48.95543
2023-05-31 17:51 | 25340400 | 7039 | 16992.675 | 0.4098244 | 1209.815 | 48
2023-05-31 18:48 | 25344000 | 7040 | 16999.86 | 0.4127728 | 1208.764 | 47.48297
2023-05-31 19:43 | 25347600 | 7041 | 16688.37 | 0.4089327 | 1206.056 | 48
2023-05-31 20:37 | 25351200 | 7042 | 16995.56 | 0.4106836 | 1208.663 | 48
2023-05-31 21:28 | 25354800 | 7043 | 16902.16 | 0.413154 | 1207.162 | 48
2023-05-31 22:20 | 25358400 | 7044 | 16623.69 | 0.4138025 | 1206.146 | 48
2023-05-31 23:16 | 25362000 | 7045 | 16992.19 | 0.4152371 | 1205.153 | 48
2023-06-01 00:10 | 25365600 | 7046 | 16995.02 | 0.4139787 | 1208.323 | 48
2023-06-01 01:03 | 25369200 | 7047 | 16054.67 | 0.4011934 | 1209.302 | 48
2023-06-01 01:56 | 25372800 | 7048 | 15103.94 | 0.3988316 | 1210.638 | 48
2023-06-01 02:49 | 25376400 | 7049 | 15903.66 | 0.4024886 | 1212.264 | 48
2023-06-01 03:45 | 25380000 | 7050 | 16010.575 | 0.4057164 | 1212.481 | 48
2023-06-01 04:45 | 25383600 | 7051 | 16397.35 | 0.4106535 | 1207.496 | 48
2023-06-01 05:45 | 25387200 | 7052 | 16511.48 | 0.4082958 | 1212.913 | 48
2023-06-01 06:45 | 25390800 | 7053 | 16855.41 | 0.412256 | 1210.959 | 48
2023-06-01 07:45 | 25394400 | 7054 | 17437.29 | 0.4096761 | 1211.039 | 48
2023-06-01 08:45 | 25398000 | 7055 | 17871.32 | 0.4082039 | 1212.1 | 48
2023-06-01 09:45 | 25401600 | 7056 | 17998.65 | 0.4084462 | 1214.269 | 48
2023-06-01 10:45 | 25405200 | 7057 | 17986.92 | 0.4094081 | 1212.801 | 48
2023-06-01 11:45 | 25408800 | 7058 | 17773.07 | 0.4134661 | 1190.459 | 48
2023-06-01 12:45 | 25412400 | 7059 | 17990.24 | 0.4086908 | 1184.203 | 48
2023-06-01 13:45 | 25416000 | 7060 | 18016.41 | 0.4058942 | 1184.235 | 48
2023-06-01 14:45 | 25419600 | 7061 | 17995.44 | 0.4033367 | 1197.642 | 48
2023-06-01 15:45 | 25423200 | 7062 | 17999.93 | 0.405785 | 1204.181 | 48
2023-06-01 16:45 | 25426800 | 7063 | 18002.79 | 0.4099142 | 1204.339 | 48
2023-06-01 17:45 | 25430400 | 7064 | 18005.14 | 0.4142691 | 1206.329 | 48
2023-06-01 18:45 | 25434000 | 7065 | 18003.49 | 0.4074383 | 1209.074 | 48.06944
2023-06-01 19:45 | 25437600 | 7066 | 17253.36 | 0.4020808 | 1209.245 | 49.72145
2023-06-01 20:45 | 25441200 | 7067 | 15151.22 | 0.3978983 | 1210.951 | 50
2023-06-01 21:45 | 25444800 | 7068 | 6300.153 | 0.2203103 | 1211.332 | 21.11111
2023-06-01 22:45 | 25448400 | 7069 | 0 | 0.1199361 | 1204.756 | 0.8888889
2023-06-01 23:45 | 25452000 | 7070 | 4329.827 | 0.3687705 | 1155.173 | 30.69638
2023-06-02 00:45 | 25455600 | 7071 | 14278.36 | 0.3976144 | 1189.315 | 47.89167
2023-06-02 01:45 | 25459200 | 7072 | 14986.175 | 0.3955278 | 1212.797 | 48.64167
2023-06-02 02:45 | 25462800 | 7073 | 14995.95 | 0.387332 | 1216.579 | 49
2023-06-02 03:45 | 25466400 | 7074 | 14987.65 | 0.3833503 | 1217.221 | 49
2023-06-02 04:46 | 25470000 | 7075 | 15752.5 | 0.3981819 | 1213.605 | 49
2023-06-02 05:46 | 25473600 | 7076 | 18011.3 | 0.4069475 | 1216.199 | 49
2023-06-02 06:46 | 25477200 | 7077 | 18021.21 | 0.4047518 | 1215.738 | 48.10028
2023-06-02 07:46 | 25480800 | 7078 | 17996.87 | 0.4049181 | 1213.336 | 48
2023-06-02 08:46 | 25484400 | 7079 | 17991.64 | 0.4089594 | 1209.7 | 47.84722
2023-06-02 09:46 | 25488000 | 7080 | 18018.09 | 0.4097234 | 1210.213 | 47.17827
2023-06-02 10:46 | 25491600 | 7081 | 17980.7 | 0.4082964 | 1211.086 | 48.625
2023-06-02 11:46 | 25495200 | 7082 | 18003.9 | 0.4115373 | 1211.049 | 48.07799
2023-06-02 12:46 | 25498800 | 7083 | 17982.475 | 0.4109067 | 1211.173 | 48
2023-06-02 13:46 | 25502400 | 7084 | 18008.91 | 0.41006 | 1210.594 | 48
2023-06-02 14:46 | 25506000 | 7085 | 18002.2 | 0.4104144 | 1211.008 | 48
2023-06-02 15:46 | 25509600 | 7086 | 17600.81 | 0.4076404 | 1210.76 | 49
2023-06-02 16:46 | 25513200 | 7087 | 17300.9 | 0.4040919 | 1211.357 | 49
2023-06-02 17:46 | 25516800 | 7088 | 18003.36 | 0.4113608 | 1208.5275 | 48.80556
2023-06-02 18:46 | 25520400 | 7089 | 18020.69 | 0.4085816 | 1203.569 | 48.34819
2023-06-02 19:46 | 25524000 | 7090 | 17990.69 | 0.4094853 | 1212.908 | 49
2023-06-02 20:46 | 25527600 | 7091 | 17997.5 | 0.4088289 | 1208.315 | 48.96667
2023-06-02 21:46 | 25531200 | 7092 | 18007 | 0.4093744 | 1211.71 | 48
2023-06-02 22:46 | 25534800 | 7093 | 18011.39 | 0.4086542 | 1211.869 | 48.97222
2023-06-02 23:46 | 25538400 | 7094 | 18003.35 | 0.4103353 | 1212.206 | 49
2023-06-03 00:46 | 25542000 | 7095 | 18004.11 | 0.4124387 | 1213.999 | 49
2023-06-03 01:46 | 25545600 | 7096 | 18018.84 | 0.4132772 | 1212.417 | 49
2023-06-03 02:46 | 25549200 | 7097 | 17993.18 | 0.4140446 | 1213.051 | 48.7883
2023-06-03 03:46 | 25552800 | 7098 | 18002.01 | 0.4129095 | 1211.825 | 48
2023-06-03 04:46 | 25556400 | 7099 | 17991.28 | 0.4135478 | 1208.523 | 48.13611
2023-06-03 05:46 | 25560000 | 7100 | 18009.16 | 0.4118217 | 1215.316 | 49
2023-06-03 06:46 | 25563600 | 7101 | 18011.71 | 0.4127467 | 1214.754 | 49
2023-06-03 07:46 | 25567200 | 7102 | 17989.11 | 0.4111691 | 1213.106 | 49
2023-06-03 08:46 | 25570800 | 7103 | 18020.275 | 0.4133442 | 1208.671 | 49
2023-06-03 09:46 | 25574400 | 7104 | 17189.45 | 0.4131223 | 1211.156 | 49
2023-06-03 10:46 | 25578000 | 7105 | 17950.11 | 0.4179669 | 1205.02 | 49
2023-06-03 11:46 | 25581600 | 7106 | 18014.55 | 0.4124674 | 1207.75 | 49
2023-06-03 12:46 | 25585200 | 7107 | 17994.03 | 0.4102994 | 1212.231 | 49
2023-06-03 13:46 | 25588800 | 7108 | 18008.13 | 0.4121153 | 1211.602 | 49
2023-06-03 14:46 | 25592400 | 7109 | 17996.26 | 0.4140286 | 1211.497 | 49
2023-06-03 15:46 | 25596000 | 7110 | 18005.19 | 0.4128362 | 1213.115 | 49
2023-06-03 16:46 | 25599600 | 7111 | 17718.86 | 0.4114217 | 1217.019 | 49
2023-06-03 17:46 | 25603200 | 7112 | 17991.74 | 0.407145 | 1212.073 | 49
2023-06-03 18:46 | 25606800 | 7113 | 18019.72 | 0.4087457 | 1212.638 | 49
2023-06-03 19:46 | 25610400 | 7114 | 18011.08 | 0.4095128 | 1211.774 | 49
2023-06-03 20:46 | 25614000 | 7115 | 17990.57 | 0.4123069 | 1217.373 | 49
2023-06-03 21:46 | 25617600 | 7116 | 18008.52 | 0.4077618 | 1218.744 | 49
2023-06-03 22:46 | 25621200 | 7117 | 18012.18 | 0.4082258 | 1211.567 | 49
2023-06-03 23:46 | 25624800 | 7118 | 18006.37 | 0.4111547 | 1214.929 | 49
2023-06-04 00:46 | 25628400 | 7119 | 17998.44 | 0.407875 | 1211.876 | 49
2023-06-04 01:46 | 25632000 | 7120 | 17996.53 | 0.4088702 | 1211.525 | 49
2023-06-04 02:46 | 25635600 | 7121 | 18006.57 | 0.4084606 | 1208.312 | 49
2023-06-04 03:46 | 25639200 | 7122 | 17984.9 | 0.4081365 | 1208.746 | 49
2023-06-04 04:46 | 25642800 | 7123 | 18021.72 | 0.4095136 | 1209.371 | 49
2023-06-04 05:46 | 25646400 | 7124 | 18001.45 | 0.4054131 | 1209.326 | 49
2023-06-04 06:46 | 25650000 | 7125 | 18004.66 | 0.4048253 | 1200.066 | 49
2023-06-04 07:46 | 25653600 | 7126 | 18016.14 | 0.4068811 | 1204.652 | 49
2023-06-04 08:46 | 25657200 | 7127 | 18001.76 | 0.4070597 | 1217.113 | 49
2023-06-04 09:46 | 25660800 | 7128 | 17996.83 | 0.4082014 | 1216.563 | 49
2023-06-04 10:46 | 25664400 | 7129 | 18000.99 | 0.4086586 | 1214.686 | 49.00278
2023-06-04 11:46 | 25668000 | 7130 | 18010.11 | 0.4101518 | 1217.86 | 49
2023-06-04 12:46 | 25671600 | 7131 | 18008.54 | 0.4099925 | 1213.275 | 49
2023-06-04 13:46 | 25675200 | 7132 | 18012.45 | 0.4130769 | 1216.196 | 49
2023-06-04 14:46 | 25678800 | 7133 | 18001.82 | 0.4059269 | 1212.247 | 49
2023-06-04 15:46 | 25682400 | 7134 | 17997.32 | 0.4095641 | 1214.275 | 49
2023-06-04 16:46 | 25686000 | 7135 | 18014.09 | 0.4111006 | 1211.05 | 49
2023-06-04 17:46 | 25689600 | 7136 | 18012.73 | 0.4082225 | 1212.336 | 49
2023-06-04 18:46 | 25693200 | 7137 | 17998.62 | 0.4084579 | 1211.189 | 49
2023-06-04 19:46 | 25696800 | 7138 | 18009.55 | 0.4089931 | 1210.59 | 49
2023-06-04 20:46 | 25700400 | 7139 | 18011.36 | 0.4074632 | 1211.542 | 49
2023-06-04 21:46 | 25704000 | 7140 | 17987.63 | 0.4065799 | 1211.151 | 49
2023-06-04 22:46 | 25707600 | 7141 | 17818.27 | 0.4028339 | 1211.805 | 49
2023-06-04 23:46 | 25711200 | 7142 | 17215.2 | 0.40619 | 1211.792 | 49
2023-06-05 00:46 | 25714800 | 7143 | 17482.81 | 0.4039056 | 1209.327 | 49
2023-06-05 01:46 | 25718400 | 7144 | 17616.9 | 0.4085281 | 1210.325 | 49
2023-06-05 02:46 | 25722000 | 7145 | 17999.35 | 0.4076694 | 1214.553 | 49
2023-06-05 03:46 | 25725600 | 7146 | 18013.01 | 0.4071872 | 1211.7 | 49
2023-06-05 04:46 | 25729200 | 7147 | 18018.925 | 0.4088911 | 1208.535 | 49
2023-06-05 05:46 | 25732800 | 7148 | 18017.29 | 0.4085237 | 1208.932 | 49
2023-06-05 06:46 | 25736400 | 7149 | 17998.86 | 0.4072956 | 1208.907 | 49
2023-06-05 07:46 | 25740000 | 7150 | 17987.01 | 0.407645 | 1208.61 | 49
2023-06-05 08:46 | 25743600 | 7151 | 18017.27 | 0.4055747 | 1210.934 | 49
2023-06-05 09:46 | 25747200 | 7152 | 17995.47 | 0.4085911 | 1210.836 | 49
2023-06-05 10:46 | 25750800 | 7153 | 17999.01 | 0.4112616 | 1212.015 | 49
2023-06-05 11:46 | 25754400 | 7154 | 18024.33 | 0.4069894 | 1211.918 | 49
2023-06-05 12:46 | 25758000 | 7155 | 18010.37 | 0.4025733 | 1212.498 | 49
2023-06-05 13:46 | 25761600 | 7156 | 18013.64 | 0.4016186 | 1218.003 | 49
2023-06-05 14:46 | 25765200 | 7157 | 17986.84 | 0.4001877 | 1213.789 | 49
2023-06-05 15:46 | 25768800 | 7158 | 17993.1 | 0.3992869 | 1213.3575 | 49
2023-06-05 16:46 | 25772400 | 7159 | 17999.49 | 0.4016387 | 1209.031 | 49
2023-06-05 17:46 | 25776000 | 7160 | 18003.69 | 0.4034275 | 1212.5 | 49
2023-06-05 18:46 | 25779600 | 7161 | 17334.74 | 0.4035827 | 1211.252 | 49
2023-06-05 19:46 | 25783200 | 7162 | 17341.44 | 0.4005414 | 1210.556 | 49
2023-06-05 20:46 | 25786800 | 7163 | 17870.94 | 0.4095212 | 1211.674 | 49
2023-06-05 21:46 | 25790400 | 7164 | 17755.76 | 0.4070906 | 1211.014 | 49
2023-06-05 22:46 | 25794000 | 7165 | 17390.42 | 0.40511 | 1211.255 | 49
2023-06-05 23:46 | 25797600 | 7166 | 17493.37 | 0.4039047 | 1210.3475 | 49
2023-06-06 00:46 | 25801200 | 7167 | 17500.81 | 0.4047384 | 1209.975 | 49
2023-06-06 01:46 | 25804800 | 7168 | 17485.64 | 0.4047361 | 1211.361 | 49
2023-06-06 02:46 | 25808400 | 7169 | 17502.63 | 0.4024347 | 1210.569 | 49
2023-06-06 03:46 | 25812000 | 7170 | 17203.72 | 0.4061475 | 1211.527 | 49
2023-06-06 04:46 | 25815600 | 7171 | 16530.21 | 0.4031922 | 1211.831 | 49
2023-06-06 05:46 | 25819200 | 7172 | 16495.36 | 0.4007514 | 1211.033 | 49
2023-06-06 06:46 | 25822800 | 7173 | 16835.32 | 0.4037078 | 1210.803 | 49
2023-06-06 07:46 | 25826400 | 7174 | 17384.18 | 0.4095435 | 1211.368 | 49
2023-06-06 08:46 | 25830000 | 7175 | 17517.19 | 0.4073558 | 1209.606 | 49
2023-06-06 09:46 | 25833600 | 7176 | 17504.42 | 0.4141109 | 1209.443 | 49
2023-06-06 10:46 | 25837200 | 7177 | 17519.95 | 0.4148544 | 1208.498 | 49
2023-06-06 11:46 | 25840800 | 7178 | 17489.6 | 0.4130256 | 1210.141 | 49
2023-06-06 12:46 | 25844400 | 7179 | 17472.46 | 0.4109983 | 1208.84 | 49
2023-06-06 13:46 | 25848000 | 7180 | 17509.225 | 0.4050992 | 1209.029 | 49
2023-06-06 14:46 | 25851600 | 7181 | 17513.26 | 0.4104211 | 1210.617 | 49
2023-06-06 15:46 | 25855200 | 7182 | 17515.13 | 0.4094518 | 1210.531 | 49
2023-06-06 16:46 | 25858800 | 7183 | 17914.42 | 0.4063536 | 1213.636 | 49
2023-06-06 17:46 | 25862400 | 7184 | 18016.56 | 0.4068742 | 1210.956 | 49
2023-06-06 18:46 | 25866000 | 7185 | 17998.17 | 0.4071253 | 1210.588 | 49
2023-06-06 19:46 | 25869600 | 7186 | 18000.23 | 0.4060716 | 1212.202 | 49
2023-06-06 20:46 | 25873200 | 7187 | 17991.61 | 0.4019406 | 1211.052 | 49
2023-06-06 21:46 | 25876800 | 7188 | 17831.15 | 0.3985156 | 1211.686 | 49
2023-06-06 22:46 | 25880400 | 7189 | 17484.65 | 0.3981858 | 1211.074 | 49
2023-06-06 23:46 | 25884000 | 7190 | 17510.79 | 0.3989281 | 1211.84 | 49
2023-06-07 00:46 | 25887600 | 7191 | 17512.91 | 0.4003286 | 1209.796 | 49
2023-06-07 01:46 | 25891200 | 7192 | 17511.32 | 0.40322 | 1209.279 | 49
2023-06-07 02:46 | 25894800 | 7193 | 17507.19 | 0.3969989 | 1210.6 | 48.85794
2023-06-07 03:46 | 25898400 | 7194 | 17498.76 | 0.394095 | 1210.425 | 48
2023-06-07 04:46 | 25902000 | 7195 | 16692.09 | 0.3917275 | 1209.748 | 48
2023-06-07 05:46 | 25905600 | 7196 | 10641.63 | 0.3654613 | 1209.218 | 33.15877
2023-06-07 06:46 | 25909200 | 7197 | 0 | 0.06691694 | 1179.53 | 0
2023-06-07 07:46 | 25912800 | 7198 | 0 | -0.0005 | 1140.092 | 0
2023-06-07 08:46 | 25916400 | 7199 | 0 | -0.0004150418 | 1065.717 | 0
2023-06-07 09:46 | 25920000 | 7200 | 0 | -0.0003863889 | 967.2622 | 0
2023-06-07 10:46 | 25923600 | 7201 | 0 | -0.0003785515 | 902.4571 | 0
2023-06-07 11:46 | 25927200 | 7202 | 0 | -0.0004 | 859.8797 | 0
2023-06-07 12:46 | 25930800 | 7203 | 0 | -0.0004 | 828.6265 | 0
2023-06-07 13:46 | 25934400 | 7204 | 0 | -0.0004 | 799.9467 | 0
2023-06-07 14:46 | 25938000 | 7205 | 0 | -0.0004827298 | 774.2593 | 0
2023-06-07 15:46 | 25941600 | 7206 | 0 | -0.0004911111 | 749.5531 | 0
2023-06-07 16:46 | 25945200 | 7207 | 0 | -0.0004111111 | 726.4089 | 0
2023-06-07 17:46 | 25948800 | 7208 | 0 | -0.0003612813 | 713.2412 | 0
2023-06-07 18:46 | 25952400 | 7209 | 0 | -0.0003066667 | 699.9017 | 0
2023-06-07 19:46 | 25956000 | 7210 | 0 | -0.0002625 | 669.9972 | 0
2023-06-07 20:46 | 25959600 | 7211 | 0 | -0.0002219444 | 630.8494 | 0
2023-06-07 21:46 | 25963200 | 7212 | 0 | -0.0001665738 | 613.3501 | 0
2023-06-07 22:46 | 25966800 | 7213 | 0 | -0.0001472222 | 611.4292 | 0
2023-06-07 23:46 | 25970400 | 7214 | 0 | -0.0002 | 603.8259 | 0
2023-06-08 00:46 | 25974000 | 7215 | 0 | -0.0001925 | 641.0814 | 0
2023-06-08 01:46 | 25977600 | 7216 | 0 | -0.0001679666 | 620.1306 | 0
2023-06-08 02:46 | 25981200 | 7217 | 0 | -0.0002 | 598.9281 | 0
2023-06-08 03:46 | 25984800 | 7218 | 0 | -0.0002 | 585.5481 | 0
2023-06-08 04:47 | 25988400 | 7219 | 0 | -0.0002 | 572.4616 | 0
2023-06-08 05:47 | 25992000 | 7220 | 0 | -0.0001888889 | 565.4608 | 0
2023-06-08 06:47 | 25995600 | 7221 | 0 | 0.03518858 | 667.4688 | 0
2023-06-08 07:46 | 25999200 | 7222 | 0 | 0.3382696 | 1002.167 | 10.13928
2023-06-08 08:46 | 26002800 | 7223 | 2097.581 | 0.3850133 | 1042.899 | 34.63889
2023-06-08 09:46 | 26006400 | 7224 | 6415.889 | 0.3898783 | 1028.798 | 35
2023-06-08 10:46 | 26010000 | 7225 | 13612.05 | 0.4060753 | 1024.234 | 36.23611
2023-06-08 11:46 | 26013600 | 7226 | 15990.96 | 0.4147106 | 1050.165 | 41.07521
2023-06-08 12:46 | 26017200 | 7227 | 16068.76 | 0.4134538 | 1077.825 | 42
2023-06-08 13:46 | 26020800 | 7228 | 16894.64 | 0.4150853 | 1086.3125 | 41.89722
2023-06-08 14:46 | 26024400 | 7229 | 16498.12 | 0.4048156 | 1089.872 | 41.36212
2023-06-08 15:46 | 26028000 | 7230 | 16487.21 | 0.4132342 | 1162.375 | 43
2023-06-08 16:46 | 26031600 | 7231 | 16517.6 | 0.4114425 | 1177.115 | 43.87222
2023-06-08 17:47 | 26035200 | 7232 | 16508.91 | 0.4135036 | 1165.769 | 44
2023-06-08 18:47 | 26038800 | 7233 | 16513.26 | 0.4151184 | 1169.272 | 43.8273
2023-06-08 19:47 | 26042400 | 7234 | 16498.325 | 0.4137675 | 1176.7125 | 45.11389
2023-06-08 20:47 | 26046000 | 7235 | 16121.11 | 0.4147158 | 1150.696 | 45.68056
2023-06-08 21:47 | 26049600 | 7236 | 16516.53 | 0.4129425 | 1165.127 | 45
2023-06-08 22:47 | 26053200 | 7237 | 16510.19 | 0.4089134 | 1192.269 | 45.94986
2023-06-08 23:47 | 26056800 | 7238 | 16498.64 | 0.4090554 | 1208.047 | 46
2023-06-09 00:47 | 26060400 | 7239 | 16498.58 | 0.4139061 | 1185.581 | 46.18611
2023-06-09 01:47 | 26064000 | 7240 | 16380.8 | 0.4141319 | 1193.784 | 46
2023-06-09 02:47 | 26067600 | 7241 | 16002.94 | 0.4124031 | 1184.7575 | 46
2023-06-09 03:47 | 26071200 | 7242 | 16015.6 | 0.4103471 | 1190.257 | 46.16435
2023-06-09 04:47 | 26074800 | 7243 | 16012.65 | 0.4083592 | 1198.375 | 47
2023-06-09 05:47 | 26078400 | 7244 | 16007.32 | 0.4106187 | 1209.713 | 47
2023-06-09 06:47 | 26082000 | 7245 | 16190.66 | 0.4060833 | 1211.365 | 47.98889
2023-06-09 07:47 | 26085600 | 7246 | 16995.85 | 0.4083986 | 1208.948 | 48
2023-06-09 08:47 | 26089200 | 7247 | 17007.55 | 0.4087553 | 1212.798 | 48
2023-06-09 09:47 | 26092800 | 7248 | 17024.62 | 0.4067953 | 1214.515 | 48
2023-06-09 10:47 | 26096400 | 7249 | 16996.61 | 0.4105033 | 1208.949 | 48
2023-06-09 11:47 | 26100000 | 7250 | 17007.4 | 0.4114481 | 1210.729 | 48
2023-06-09 12:47 | 26103600 | 7251 | 16994.14 | 0.4069092 | 1210.709 | 48
2023-06-09 13:47 | 26107200 | 7252 | 16996.91 | 0.4075319 | 1206.067 | 48
2023-06-09 14:47 | 26110800 | 7253 | 16984.1 | 0.4135769 | 1205.364 | 48
2023-06-09 15:47 | 26114400 | 7254 | 17012.06 | 0.4084586 | 1207.559 | 48
2023-06-09 16:47 | 26118000 | 7255 | 17017.11 | 0.4136504 | 1200.234 | 48
2023-06-09 17:47 | 26121600 | 7256 | 16151.44 | 0.4183983 | 1192.036 | 47.51111
2023-06-09 18:47 | 26125200 | 7257 | 12747.64 | 0.4024435 | 1089.38 | 45.36769
2023-06-09 19:47 | 26128800 | 7258 | 15017.6 | 0.4034569 | 1075.542 | 46.30833
2023-06-09 20:47 | 26132400 | 7259 | 16744.525 | 0.4074986 | 1133.514 | 48
2023-06-09 21:47 | 26136000 | 7260 | 17745.08 | 0.4066869 | 1156.716 | 48
2023-06-09 22:47 | 26139600 | 7261 | 18007.16 | 0.4141343 | 1164.929 | 47.38997
2023-06-09 23:47 | 26143200 | 7262 | 17997.32 | 0.4138844 | 1173.575 | 48
2023-06-10 00:47 | 26146800 | 7263 | 18007.19 | 0.4197585 | 1172.012 | 48.26462
2023-06-10 01:47 | 26150400 | 7264 | 18081.22 | 0.4142675 | 1202.547 | 48.17222
2023-06-10 02:47 | 26154000 | 7265 | 18995.75 | 0.4094613 | 1213.996 | 49
2023-06-10 03:47 | 26157600 | 7266 | 18988.86 | 0.4134169 | 1211.097 | 49
2023-06-10 04:48 | 26161200 | 7267 | 19014.33 | 0.4151139 | 1208.652 | 49
2023-06-10 05:48 | 26164800 | 7268 | 19011.24 | 0.4137425 | 1210.745 | 49
2023-06-10 06:47 | 26168400 | 7269 | 19011.54 | 0.4143148 | 1209.599 | 49
2023-06-10 07:47 | 26172000 | 7270 | 19123.82 | 0.4138417 | 1210.196 | 49
2023-06-10 08:48 | 26175600 | 7271 | 19508.18 | 0.4160161 | 1186.192 | 49
2023-06-10 09:48 | 26179200 | 7272 | 19012.71 | 0.4163761 | 1179.338 | 49
2023-06-10 10:48 | 26182800 | 7273 | 19251.47 | 0.414995 | 1182.086 | 49
2023-06-10 11:48 | 26186400 | 7274 | 15788.01 | 0.41536 | 1179.614 | 48.4
2023-06-10 12:48 | 26190000 | 7275 | 15006.89 | 0.4074986 | 1188.186 | 48
2023-06-10 13:48 | 26193600 | 7276 | 16125.64 | 0.4115267 | 1186.901 | 48.61003
2023-06-10 14:48 | 26197200 | 7277 | 18005.86 | 0.4104525 | 1192.276 | 49
2023-06-10 15:48 | 26200800 | 7278 | 16807.04 | 0.416346 | 1207.644 | 48.61003
2023-06-10 16:48 | 26204400 | 7279 | 15643.45 | 0.4175008 | 1203.643 | 48
2023-06-10 17:48 | 26208000 | 7280 | 16306.24 | 0.4196713 | 1199.068 | 48
2023-06-10 18:48 | 26211600 | 7281 | 17601.72 | 0.4081513 | 1202.591 | 48
2023-06-10 19:48 | 26215200 | 7282 | 16781.39 | 0.4186017 | 1200.716 | 48
2023-06-10 20:48 | 26218800 | 7283 | 15716.79 | 0.4120719 | 1188.986 | 48
2023-06-10 21:48 | 26222400 | 7284 | 16489.23 | 0.4164039 | 1201.553 | 48
2023-06-10 22:48 | 26226000 | 7285 | 15620.58 | 0.4135613 | 1189.73 | 48
2023-06-10 23:48 | 26229600 | 7286 | 15797.35 | 0.4057003 | 1203.194 | 48
2023-06-11 00:48 | 26233200 | 7287 | 14840.96 | 0.4187242 | 1196.379 | 48
2023-06-11 01:48 | 26236800 | 7288 | 10989.22 | 0.4114828 | 1176.362 | 48
2023-02-09 15:12 | 26244000 | 7290 | 4432.161 | 0.411855 | 905.3106 | 26.90556
2023-02-09 16:12 | 26247600 | 7291 | 640.975 | 0.3809106 | 891.7372 | 26
2023-02-09 17:12 | 26251200 | 7292 | 3419.897 | 0.3839583 | 828.2706 | 25.97778
2023-02-09 18:12 | 26254800 | 7293 | 3768.111 | 0.3993563 | 847.2972 | 24
2023-02-09 19:12 | 26258400 | 7294 | 3692.656 | 0.3963461 | 827.1606 | 24
2023-02-09 20:12 | 26262000 | 7295 | 869.7744 | 0.3893415 | 836.2744 | 25.8663
2023-02-09 21:12 | 26265600 | 7296 | 2744.76 | 0.3918042 | 833.9365 | 26
2023-02-09 22:12 | 26269200 | 7297 | 3819.75 | 0.3964933 | 828.4525 | 26
2023-02-09 23:12 | 26272800 | 7298 | 4109.006 | 0.402068 | 859.9487 | 26.51811
2023-02-10 00:12 | 26276400 | 7299 | 4035.028 | 0.4021642 | 874.0225 | 28
2023-02-10 01:12 | 26280000 | 7300 | 3977.119 | 0.4015911 | 864.9764 | 28
2023-02-10 02:12 | 26283600 | 7301 | 4034.828 | 0.4066064 | 873.2983 | 28
2023-02-10 03:12 | 26287200 | 7302 | 4022.458 | 0.4070847 | 868.4172 | 29.34444
2023-02-10 04:12 | 26290800 | 7303 | 4008.078 | 0.4066136 | 887.0245 | 30
2023-02-10 05:12 | 26294400 | 7304 | 4002.414 | 0.4059747 | 912.7572 | 31.28333
2023-02-10 06:12 | 26298000 | 7305 | 3985.989 | 0.4025872 | 944.95 | 32
2023-02-10 07:12 | 26301600 | 7306 | 4192.589 | 0.4079406 | 961.0461 | 32
2023-02-10 08:12 | 26305200 | 7307 | 7436.775 | 0.4152372 | 964.1531 | 32
2023-02-10 09:12 | 26308800 | 7308 | 8015.632 | 0.4176632 | 973.5543 | 32
2023-02-10 10:12 | 26312400 | 7309 | 7983.769 | 0.4213497 | 1004.077 | 32.37778
2023-02-10 11:12 | 26316000 | 7310 | 8008.825 | 0.4144683 | 932.3214 | 32
2023-02-10 12:12 | 26319600 | 7311 | 9052.606 | 0.4174542 | 952.4886 | 32
2023-02-10 13:12 | 26323200 | 7312 | 10026.02 | 0.4132894 | 989.0476 | 32
2023-02-10 14:12 | 26326800 | 7313 | 11026.22 | 0.4197692 | 1021.752 | 33.36667
2023-02-10 15:12 | 26330400 | 7314 | 10785.875 | 0.4276653 | 1019.812 | 34
2023-02-10 16:12 | 26334000 | 7315 | 8052.148 | 0.4218735 | 992.968 | 34
2023-02-10 17:12 | 26337600 | 7316 | 6107.777 | 0.4163253 | 970.3744 | 33.4429
2023-02-10 18:12 | 26341200 | 7317 | 5991.108 | 0.4116742 | 975.9203 | 32
2023-02-10 19:12 | 26344800 | 7318 | 6284.549 | 0.4164142 | 976.9582 | 32.5571
2023-02-10 20:12 | 26348400 | 7319 | 7554.632 | 0.4121482 | 992.3624 | 34
2023-02-10 21:12 | 26352000 | 7320 | 8008.919 | 0.4147456 | 1064.13 | 35.82778
2023-02-10 22:12 | 26355600 | 7321 | 7998.565 | 0.4158657 | 1100.233 | 37
2023-02-10 23:12 | 26359200 | 7322 | 7991.097 | 0.4060856 | 1089.937 | 37
2023-02-11 00:12 | 26362800 | 7323 | 8001.389 | 0.4026644 | 1080.668 | 37
2023-02-11 01:12 | 26366400 | 7324 | 8006.861 | 0.406535 | 1088.426 | 37.25556
2023-02-11 02:12 | 26370000 | 7325 | 8006.989 | 0.4090953 | 1051.957 | 38
2023-02-11 03:12 | 26373600 | 7326 | 7992.592 | 0.4121325 | 983.9961 | 37.675
2023-02-11 04:12 | 26377200 | 7327 | 8002.269 | 0.4135558 | 973.7022 | 37
2023-02-11 05:12 | 26380800 | 7328 | 6171.467 | 0.3956781 | 958.0261 | 37
2023-02-11 06:12 | 26384400 | 7329 | 6062.939 | 0.4032802 | 957.251 | 37
2023-02-11 07:12 | 26388000 | 7330 | 7859.297 | 0.4075664 | 982.6025 | 37
2023-02-11 08:12 | 26391600 | 7331 | 8012.178 | 0.4071533 | 973.3447 | 37
2023-02-11 09:12 | 26395200 | 7332 | 7995.883 | 0.4099853 | 996.5019 | 37
2023-02-11 10:12 | 26398800 | 7333 | 7987.872 | 0.4098593 | 1002.708 | 37
2023-02-11 11:12 | 26402400 | 7334 | 6763.814 | 0.4075147 | 968.2419 | 36.23889
2023-02-11 12:12 | 26406000 | 7335 | 8045.744 | 0.4072398 | 968.9404 | 35.37604
2023-02-11 13:12 | 26409600 | 7336 | 8993.122 | 0.4111114 | 975.2319 | 36
2023-02-11 14:12 | 26413200 | 7337 | 8996.681 | 0.41236 | 993.6881 | 36.65556
2023-02-11 15:12 | 26416800 | 7338 | 8171.483 | 0.4139775 | 978.5083 | 37
2023-02-11 16:12 | 26420400 | 7339 | 8361.203 | 0.4147114 | 986.3636 | 37
2023-02-11 17:12 | 26424000 | 7340 | 7546.76 | 0.4137758 | 988.3454 | 37
2023-02-11 18:12 | 26427600 | 7341 | 7315.569 | 0.4088089 | 1004.826 | 37
2023-02-11 19:13 | 26431200 | 7342 | 7992.122 | 0.4132083 | 1004.939 | 37
2023-02-11 20:13 | 26434800 | 7343 | 8006.192 | 0.4156164 | 1011.746 | 37
2023-02-11 21:13 | 26438400 | 7344 | 7992.114 | 0.4183067 | 1006.77 | 37
2023-02-11 22:12 | 26442000 | 7345 | 8004.39 | 0.4221786 | 981.2131 | 36.8468
2023-02-11 23:12 | 26445600 | 7346 | 8066.686 | 0.4157889 | 984.0242 | 36.32778
2023-02-12 00:12 | 26449200 | 7347 | 9016.582 | 0.4139201 | 990.0961 | 37
2023-02-12 01:12 | 26452800 | 7348 | 8998.864 | 0.4112733 | 1005.686 | 37
2023-02-12 02:12 | 26456400 | 7349 | 8995.334 | 0.4152465 | 1004.737 | 37.57939
2023-02-12 03:12 | 26460000 | 7350 | 8686.819 | 0.4085761 | 999.9333 | 38
2023-02-12 04:12 | 26463600 | 7351 | 6988.033 | 0.4019284 | 1000.498 | 38
2023-02-12 05:12 | 26467200 | 7352 | 7746.958 | 0.4037711 | 999.1419 | 38
2023-02-12 06:12 | 26470800 | 7353 | 8009.036 | 0.4076813 | 998.834 | 38
2023-02-12 07:12 | 26474400 | 7354 | 6288.833 | 0.4078825 | 981.8802 | 36.79387
2023-02-12 08:12 | 26478000 | 7355 | 7166.689 | 0.3971286 | 981.5153 | 36.53889
2023-02-12 09:12 | 26481600 | 7356 | 8981.543 | 0.4056724 | 981.4451 | 37
2023-02-12 10:12 | 26485200 | 7357 | 8973.656 | 0.3997531 | 987.7514 | 37
2023-02-12 11:12 | 26488800 | 7358 | 8982.986 | 0.4013344 | 985.7128 | 37
2023-02-12 12:12 | 26492400 | 7359 | 8997.482 | 0.4026735 | 990.0947 | 37
2023-02-12 13:12 | 26496000 | 7360 | 9005.394 | 0.403635 | 993.5761 | 37
2023-02-12 14:12 | 26499600 | 7361 | 5724.198 | 0.3728203 | 991.4095 | 28.72702
2023-02-12 15:12 | 26503200 | 7362 | 9049.538 | 0.4059635 | 985.4671 | 38
2023-02-12 16:12 | 26506800 | 7363 | 10007.99 | 0.4068792 | 983.7883 | 38
2023-02-12 17:12 | 26510400 | 7364 | 10006.54 | 0.4041465 | 987.9326 | 38
2023-02-12 18:12 | 26514000 | 7365 | 9997.108 | 0.4073678 | 981.6456 | 38
2023-02-12 19:12 | 26517600 | 7366 | 9674.975 | 0.4059916 | 991.1613 | 38.21448
2023-02-12 20:12 | 26521200 | 7367 | 7640.044 | 0.4117919 | 1009.196 | 39.88333
2023-02-12 21:12 | 26524800 | 7368 | 7549.187 | 0.4074259 | 1002.224 | 40
2023-02-12 22:12 | 26528400 | 7369 | 8461.167 | 0.4068403 | 994.3267 | 40
2023-02-12 23:12 | 26532000 | 7370 | 8483.944 | 0.4061067 | 990.6367 | 39.62222
2023-02-13 00:12 | 26535600 | 7371 | 7997.474 | 0.4044922 | 977.9061 | 39.83008
2023-02-13 01:12 | 26539200 | 7372 | 8720.158 | 0.4046833 | 981.1758 | 40
2023-02-13 02:12 | 26542800 | 7373 | 7471.622 | 0.4054675 | 980.7464 | 40
2023-02-13 03:12 | 26546400 | 7374 | 7509.039 | 0.4076489 | 980.1425 | 40
2023-02-13 04:12 | 26550000 | 7375 | 7318.064 | 0.4063047 | 980.422 | 40
2023-02-13 05:12 | 26553600 | 7376 | 1874.803 | 0.3718033 | 975.2736 | 36.51111
2023-02-13 06:12 | 26557200 | 7377 | 2997.1 | 0.3915989 | 966.7325 | 36.51944
2023-02-13 07:13 | 26560800 | 7378 | 973.9222 | 0.37656 | 957.2425 | 32.80556
2023-02-13 08:13 | 26564400 | 7379 | 0 | 0.3716769 | 943.4532 | 32
2023-02-13 09:13 | 26568000 | 7380 | 2511.881 | 0.3981678 | 964.1978 | 32
2023-02-13 10:13 | 26571600 | 7381 | 7770.542 | 0.4004881 | 965.7597 | 30.76111
2023-02-13 11:13 | 26575200 | 7382 | 8006.672 | 0.4145975 | 948.735 | 30
2023-02-13 12:13 | 26578800 | 7383 | 1244.386 | 0.3924233 | 901.6744 | 30
2023-02-13 13:13 | 26582400 | 7384 | 6740.337 | 0.398363 | 882.4953 | 29.03621
2023-02-13 14:13 | 26586000 | 7385 | 8398.575 | 0.4018556 | 932.2236 | 28
2023-02-13 15:13 | 26589600 | 7386 | 10375.78 | 0.4093003 | 966.8119 | 28
2023-02-13 16:13 | 26593200 | 7387 | 12006.64 | 0.4062856 | 973.4439 | 29.36111
2023-02-13 17:13 | 26596800 | 7388 | 11993.23 | 0.4110881 | 1008.413 | 32.33333
2023-02-13 18:13 | 26600400 | 7389 | 11609.91 | 0.4142504 | 982.5173 | 34
2023-02-13 19:13 | 26604000 | 7390 | 12366.7 | 0.4127411 | 982.35 | 34
2023-02-13 20:13 | 26607600 | 7391 | 12164.14 | 0.4179889 | 987.4125 | 34
2023-02-13 21:13 | 26611200 | 7392 | 13006.87 | 0.4192847 | 984.2642 | 34.35
2023-02-13 22:13 | 26614800 | 7393 | 12982.52 | 0.4203022 | 976.9589 | 35
2023-02-13 23:13 | 26618400 | 7394 | 10902.66 | 0.4164944 | 978.9 | 35.01667
2023-02-14 00:13 | 26622000 | 7395 | 11881.48 | 0.4143453 | 976.3356 | 36
2023-02-14 01:13 | 26625600 | 7396 | 11987.21 | 0.4142883 | 988.6961 | 36.70195
2023-02-14 02:13 | 26629200 | 7397 | 10426.59 | 0.4152064 | 992.0567 | 37
2023-02-14 03:13 | 26632800 | 7398 | 11002.13 | 0.4132292 | 1003.546 | 37.02222
2023-02-14 04:14 | 26636400 | 7399 | 11017.08 | 0.414255 | 1006.354 | 38
2023-02-14 05:13 | 26640000 | 7400 | 10737.95 | 0.4104568 | 1000.69 | 38.02228
2023-02-14 06:13 | 26643600 | 7401 | 9448.703 | 0.4173197 | 999.3722 | 37.85833
2023-02-14 07:13 | 26647200 | 7402 | 8000.044 | 0.4117114 | 988.9972 | 37
2023-02-14 08:13 | 26650800 | 7403 | 8673.866 | 0.4115604 | 981.5237 | 37
2023-02-14 09:13 | 26654400 | 7404 | 9828.875 | 0.4169908 | 995.8303 | 37
2023-02-14 10:14 | 26658000 | 7405 | 9826.814 | 0.4137553 | 965.7969 | 37
2023-02-14 11:14 | 26661600 | 7406 | 9964.4 | 0.4155431 | 972.2975 | 37
2023-02-14 12:14 | 26665200 | 7407 | 11306.75 | 0.4154365 | 971.122 | 37
2023-02-14 13:14 | 26668800 | 7408 | 11993.81 | 0.4131192 | 972.9717 | 37
2023-02-14 14:14 | 26672400 | 7409 | 12818.18 | 0.4153719 | 975.8481 | 37
2023-02-14 15:14 | 26676000 | 7410 | 14071.57 | 0.420495 | 973.7262 | 37
2023-02-14 16:14 | 26679600 | 7411 | 12600.18 | 0.4213847 | 1006.395 | 37
2023-02-14 17:14 | 26683200 | 7412 | 12430.67 | 0.4241269 | 1006.36 | 37

## Y
时间戳h | 时间戳10m | 铁水硅含量[SI] | 铁水温度[MIT]
15 | 90 | 1.04259 | 1555.32795
16 | 96 | 1.28336 | 1563.63484
17 | 102 | 1.31638 | 1571.94174
18 | 108 | 1.23694 | 1565.91619
19 | 114 | 1.38891 | 1558.68908
20 | 120 | 1.11447 | 1554.60194
21 | 126 | 1.04432 | 1547.04923
22 | 132 | 1.11154 | 1532.28
23 | 138 | 1.1165 | 1517.51077
24 | 144 | 0.93894 | 1569.71124
25 | 150 | 0.95997 | 1568.33981
26 | 156 | 1.00508 | 1554.26707
27 | 162 | 0.80204 | 1560.65739
28 | 168 | 0.80273 | 1551.37518
29 | 174 | 0.81061 | 1542.10117
30 | 180 | 0.69526 | 1532.82717
31 | 186 | 0.68971 | 1523.55316
32 | 192 | 0.67945 | 1440.94382
33 | 198 | 0.49785 | 1537.40577
34 | 204 | 0.60602 | 1537.40815
35 | 210 | 0.49469 | 1534.44068
36 | 216 | 0.9188 | 1531.47321
37 | 222 | 0.93473 | 1528.50574
38 | 228 | 0.75721 | 1525.53827
39 | 234 | 0.60479 | 1498.29655
40 | 240 | 0.64435 | 1502.61044
41 | 246 | 0.64328 | 1505.11624
42 | 252 | 0.76566 | 1507.62204
43 | 258 | 0.75068 | 1510.12784
44 | 264 | 0.70014 | 1506.39961
45 | 270 | 0.56617 | 1499.3477
46 | 276 | 0.30609 | 1492.29579
47 | 282 | 0.30668 | 1485.24388
48 | 288 | 0.45066 | 1478.19197
49 | 294 | 0.36793 | 1471.14006
50 | 300 | 0.43316 | 1492.75732
51 | 306 | 0.5199 | 1511.1619
52 | 312 | 0.50491 | 1511.2422
53 | 318 | 0.50215 | 1493.64415
54 | 324 | 0.49773 | 1476.04611
55 | 330 | 0.322 | 1511.79725
56 | 336 | 0.37874 | 1500.23761
57 | 342 | 0.44513 | 1488.67798
58 | 348 | 0.38911 | 1511.27086
59 | 354 | 0.48753 | 1507.39024
60 | 360 | 0.5814 | 1527.49378
61 | 366 | 0.52446 | 1524.96754
62 | 372 | 0.46238 | 1522.72035
63 | 378 | 0.65903 | 1520.47316
64 | 384 | 0.58005 | 1518.22597
65 | 390 | 0.55676 | 1516.11568
66 | 396 | 0.57015 | 1520.70395
67 | 402 | 0.57812 | 1520.06037
68 | 408 | 0.569 | 1519.41678
69 | 414 | 0.62245 | 1518.7732
70 | 420 | 0.59926 | 1518.12961
71 | 426 | 0.56284 | 1515.00394
72 | 432 | 0.46175 | 1526.71429
73 | 438 | 0.49344 | 1522.19479
74 | 444 | 0.45886 | 1515.59171
75 | 450 | 0.47479 | 1508.98863
76 | 456 | 0.47209 | 1499.65
77 | 462 | 0.41236 | 1504.26736
78 | 468 | 0.45472 | 1509.61548
79 | 474 | 0.50795 | 1511.91875
80 | 480 | 0.49993 | 1514.22201
81 | 486 | 0.74648 | 1516.52527
82 | 492 | 0.55607 | 1512.43011
83 | 498 | 0.53618 | 1532.85569
84 | 504 | 0.55787 | 1531.71994
85 | 510 | 0.66635 | 1523.7142
86 | 516 | 0.58291 | 1515.70846
87 | 522 | 0.55567 | 1507.70273
88 | 528 | 0.5785 | 1522.95233
89 | 534 | 0.50651 | 1506.68727
90 | 540 | 0.54546 | 1500.48685
91 | 546 | 0.53763 | 1494.28643
92 | 552 | 0.33099 | 1488.08601
93 | 558 | 0.33753 | 1481.88559
94 | 564 | 0.46307 | 1494.26497
95 | 570 | 0.43012 | 1493.36564
96 | 576 | 0.5299 | 1487.83255
97 | 582 | 0.44254 | 1482.29947
98 | 588 | 0.24443 | 1478.805
99 | 594 | 0.2944 | 1493.458
100 | 600 | 0.30657 | 1503.35324
101 | 606 | 0.34943 | 1487.29919
102 | 612 | 0.3149 | 1481.87347
103 | 618 | 0.55523 | 1506.21048
104 | 624 | 0.95871 | 1523.38787
105 | 630 | 1.13321 | 1540.56526
106 | 636 | 0.97359 | 1525.11923
107 | 642 | 0.86213 | 1538.96538
108 | 648 | 0.80221 | 1552.81154
109 | 654 | 1.04265 | 1566.65769
110 | 660 | 1.3994 | 1581.7122
111 | 666 | 1.33275 | 1561.48424
112 | 672 | 0.81898 | 1549.82003
113 | 678 | 0.79413 | 1538.15582
114 | 684 | 0.76313 | 1526.49161
115 | 690 | 0.80917 | 1557.0064
116 | 696 | 0.75574 | 1555.40345
117 | 702 | 0.62823 | 1548.97552
118 | 708 | 0.64974 | 1558.59681
119 | 714 | 0.53304 | 1549.25168
120 | 720 | 0.70744 | 1539.90655
121 | 726 | 0.54633 | 1530.56142
122 | 732 | 0.51709 | 1521.21628
123 | 738 | 0.52085 | 1506.47177
124 | 744 | 0.44973 | 1508.1352
125 | 750 | 0.45903 | 1509.79863
126 | 756 | 0.42595 | 1512.71429
127 | 762 | 0.37408 | 1514.611
128 | 768 | 0.49474 | 1515.38278
129 | 774 | 0.59629 | 1516.15457
130 | 780 | 0.53384 | 1516.92636
131 | 786 | 0.5547 | 1517.69815
132 | 792 | 0.62646 | 1529.69818
133 | 798 | 0.71776 | 1537.55551
134 | 804 | 0.72013 | 1539.68342
135 | 810 | 0.54959 | 1529.47119
136 | 816 | 0.5364 | 1524.69368
137 | 822 | 0.53002 | 1519.91616
138 | 828 | 0.51683 | 1515.13864
139 | 834 | 0.56854 | 1525.97241
140 | 840 | 0.53582 | 1527.26218
141 | 846 | 0.50746 | 1529.55309
142 | 852 | 0.4201 | 1531.844
143 | 858 | 0.41378 | 1532.35517
144 | 864 | 0.43132 | 1532.61979
145 | 870 | 0.42888 | 1527.27101
146 | 876 | 0.50123 | 1521.92222
147 | 882 | 0.41965 | 1516.57343
148 | 888 | 0.45621 | 1525.17273
149 | 894 | 0.45581 | 1526.00211
150 | 900 | 0.45301 | 1521.34271
151 | 906 | 0.43842 | 1516.68331
152 | 912 | 0.72612 | 1512.02391
153 | 918 | 0.71457 | 1516.72171
154 | 924 | 0.73983 | 1529.9061
155 | 930 | 0.53709 | 1526.56707
156 | 936 | 0.4445 | 1516.66813
157 | 942 | 0.45179 | 1512.9672
158 | 948 | 0.55524 | 1509.26626
159 | 954 | 0.49871 | 1504.14683
160 | 960 | 0.50859 | 1498.91744
161 | 966 | 0.61926 | 1540.13376
162 | 972 | 0.41809 | 1537.15821
163 | 978 | 0.5122 | 1529.22764
164 | 984 | 0.53 | 1521.29706
165 | 990 | 0.50742 | 1513.36649
166 | 996 | 0.49211 | 1519.56154
167 | 1002 | 0.45052 | 1506.34328
168 | 1008 | 0.56198 | 1530.71204
169 | 1014 | 0.45231 | 1530.63027
170 | 1020 | 0.596 | 1521.64431
171 | 1026 | 0.48561 | 1512.65835
172 | 1032 | 0.43483 | 1503.67239
173 | 1038 | 0.31268 | 1500.2549
174 | 1044 | 0.3031 | 1507.82812
175 | 1050 | 0.34935 | 1511.01255
176 | 1056 | 0.50662 | 1513.17529
177 | 1062 | 0.43428 | 1515.33803
178 | 1068 | 0.44847 | 1517.50077
179 | 1074 | 0.43091 | 1520.09568
180 | 1080 | 0.55712 | 1520.76038
181 | 1086 | 0.47516 | 1516.30343
182 | 1092 | 0.43283 | 1511.84648
183 | 1098 | 0.4234 | 1507.38953
184 | 1104 | 0.33255 | 1502.93258
185 | 1110 | 0.36086 | 1501.94017
186 | 1116 | 0.43466 | 1522.92724
187 | 1122 | 0.44984 | 1520.72615
188 | 1128 | 0.34085 | 1518.52507
189 | 1134 | 0.32331 | 1516.32398
190 | 1140 | 0.3304 | 1514.12289
191 | 1146 | 0.33939 | 1509.04239
192 | 1152 | 0.34613 | 1517.26142
193 | 1158 | 0.35671 | 1499.9
194 | 1164 | 0.41299 | 1481.06279
195 | 1170 | 0.359 | 1467.12459
196 | 1176 | 0.37495 | 1523.35436
197 | 1182 | 0.47198 | 1527.30488
198 | 1188 | 0.48441 | 1534.64105
199 | 1194 | 0.48128 | 1523.72093
200 | 1200 | 0.38852 | 1512.80081
201 | 1206 | 0.32098 | 1522.02135
202 | 1212 | 0.27792 | 1520.74954
203 | 1218 | 0.26641 | 1516.81631
204 | 1224 | 0.25957 | 1515.53937
205 | 1230 | 0.32766 | 1515.26939
206 | 1236 | 0.32597 | 1513.95232
207 | 1242 | 0.32668 | 1512.63524
208 | 1248 | 0.29616 | 1511.31817
209 | 1254 | 0.29819 | 1510.0011
210 | 1260 | 0.27911 | 1511.60667
211 | 1266 | 0.34603 | 1514.99899
212 | 1272 | 0.36583 | 1510.43471
213 | 1278 | 0.339 | 1505.87043
214 | 1284 | 0.3588 | 1500.0506
215 | 1290 | 0.35683 | 1503.01242
216 | 1296 | 0.32988 | 1517.10611
217 | 1302 | 0.3565 | 1517.42552
218 | 1308 | 0.31886 | 1517.74492
219 | 1314 | 0.31553 | 1514.0084
220 | 1320 | 0.32879 | 1519.72857
221 | 1326 | 0.32277 | 1517.13356
222 | 1332 | 0.35272 | 1517.48071
223 | 1338 | 0.36913 | 1517.82787
224 | 1344 | 0.39415 | 1519.92903
225 | 1350 | 0.35144 | 1528.06333
226 | 1356 | 0.36112 | 1525.88893
227 | 1362 | 0.35754 | 1521.24219
228 | 1368 | 0.38762 | 1516.59545
229 | 1374 | 0.34211 | 1511.94871
230 | 1380 | 0.40895 | 1544.03516
231 | 1386 | 0.40998 | 1531.51825
232 | 1392 | 0.44699 | 1520.39844
233 | 1398 | 0.44497 | 1508.63707
234 | 1404 | 0.41955 | 1523.24607
235 | 1410 | 0.29848 | 1520.61227
236 | 1416 | 0.32958 | 1505.70429
237 | 1422 | 0.26512 | 1490.79632
238 | 1428 | 0.1906 | 1475.88834
239 | 1434 | 0.28188 | 1503.81271
240 | 1440 | 0.32236 | 1516.8198
241 | 1446 | 0.36895 | 1534.26774
242 | 1452 | 0.41898 | 1496.69032
243 | 1458 | 0.45383 | 1528.18261
244 | 1464 | 0.48982 | 1545.69281
245 | 1470 | 0.56489 | 1537.257
246 | 1476 | 0.42064 | 1508.80154
247 | 1482 | 0.51719 | 1534.08875
248 | 1488 | 0.35813 | 1534.20374
249 | 1494 | 0.37627 | 1514.18352
250 | 1500 | 0.35428 | 1494.1633
251 | 1506 | 0.36233 | 1499
252 | 1512 | 0.34163 | 1496.86096
253 | 1518 | 0.33046 | 1492.55817
254 | 1524 | 0.35689 | 1517.12792
255 | 1530 | 0.38394 | 1519.10439
256 | 1536 | 0.50788 | 1521.08086
257 | 1542 | 0.40838 | 1523.05733
258 | 1548 | 0.36836 | 1536.15965
259 | 1554 | 0.35626 | 1526.34777
260 | 1560 | 0.43505 | 1521.56256
261 | 1566 | 0.43108 | 1516.77735
262 | 1572 | 0.42999 | 1511.99215
263 | 1578 | 0.38839 | 1507.20694
264 | 1584 | 0.40636 | 1504.184
265 | 1590 | 0.43781 | 1519.86571
266 | 1596 | 0.38451 | 1515.54916
267 | 1602 | 0.41104 | 1511.23261
268 | 1608 | 0.35459 | 1506.91607
269 | 1614 | 0.35114 | 1510.03333
270 | 1620 | 0.32969 | 1533.88667
271 | 1626 | 0.44491 | 1526.75138
272 | 1632 | 0.36268 | 1512.00516
273 | 1638 | 0.30665 | 1497.25895
274 | 1644 | 0.35572 | 1535.70261
275 | 1650 | 0.36051 | 1541.38947
276 | 1656 | 0.37058 | 1534.44463
277 | 1662 | 0.39434 | 1528.49421
278 | 1668 | 0.48018 | 1545.11444
279 | 1674 | 0.48634 | 1550.50268
280 | 1680 | 0.41408 | 1543.18077
281 | 1686 | 0.34244 | 1532.74039
282 | 1692 | 0.38039 | 1524.44251
283 | 1698 | 0.33509 | 1523.53527
284 | 1704 | 0.33982 | 1521.6784
285 | 1710 | 0.31827 | 1519.82153
286 | 1716 | 0.34096 | 1517.96467
287 | 1722 | 0.33864 | 1516.1078
288 | 1728 | 0.29528 | 1527.02171
289 | 1734 | 0.24693 | 1517.17798
290 | 1740 | 0.21543 | 1517.48149
291 | 1746 | 0.32577 | 1517.78501
292 | 1752 | 0.27281 | 1517.28082
293 | 1758 | 0.26313 | 1519.91398
294 | 1764 | 0.26824 | 1518.78105
295 | 1770 | 0.42808 | 1517.60458
296 | 1776 | 0.49663 | 1516.4281
297 | 1782 | 0.36445 | 1515.25163
298 | 1788 | 0.2813 | 1514.07516
299 | 1794 | 0.21291 | 1518.47899
300 | 1800 | 0.27223 | 1519.60766
301 | 1806 | 0.32595 | 1516.02735
302 | 1812 | 0.3022 | 1512.44704
303 | 1818 | 0.27283 | 1508.86673
304 | 1824 | 0.29189 | 1505.28642
305 | 1830 | 0.24052 | 1501.70612
306 | 1836 | 0.19972 | 1502.40698
307 | 1842 | 0.26233 | 1501.59218
308 | 1848 | 0.21804 | 1488.31785
309 | 1854 | 0.21258 | 1492.11385
310 | 1860 | 0.36393 | 1505.76786
311 | 1866 | 0.28856 | 1501.41901
312 | 1872 | 0.45856 | 1501.95793
313 | 1878 | 0.43779 | 1502.49686
314 | 1884 | 0.35766 | 1504.92054
315 | 1890 | 0.26621 | 1518.82292
316 | 1896 | 0.37907 | 1522.73851
317 | 1902 | 0.26512 | 1526.53075
318 | 1908 | 0.27267 | 1530.32299
319 | 1914 | 0.30576 | 1526.53023
320 | 1920 | 0.28179 | 1519.76114
321 | 1926 | 0.34384 | 1521.13257
322 | 1932 | 0.27609 | 1522.504
323 | 1938 | 0.28861 | 1516.89931
324 | 1944 | 0.3123 | 1523.13394
325 | 1950 | 0.35255 | 1523.71355
326 | 1956 | 0.40353 | 1523.38388
327 | 1962 | 0.30193 | 1523.05421
328 | 1968 | 0.48657 | 1523.40741
329 | 1974 | 0.31203 | 1527.46194
330 | 1980 | 0.30515 | 1528.52932
331 | 1986 | 0.27472 | 1529.59669
332 | 1992 | 0.36021 | 1530.66407
333 | 1998 | 0.32263 | 1528.82437
334 | 2004 | 0.26721 | 1527.64693
335 | 2010 | 0.27305 | 1526.4695
336 | 2016 | 0.38234 | 1525.29207
337 | 2022 | 0.46811 | 1515.30667
338 | 2028 | 0.35721 | 1521.30456
339 | 2034 | 0.28173 | 1515.15324
340 | 2040 | 0.30704 | 1509.00191
341 | 2046 | 0.323 | 1502.85059
342 | 2052 | 0.31269 | 1500.52
343 | 2058 | 0.31554 | 1533.87586
344 | 2064 | 0.307 | 1530.26055
345 | 2070 | 0.36225 | 1522.82936
346 | 2076 | 0.35427 | 1511.77692
347 | 2082 | 0.33812 | 1516.728
348 | 2088 | 0.38642 | 1518.99304
349 | 2094 | 0.28254 | 1513.51478
350 | 2100 | 0.30723 | 1508.03652
351 | 2106 | 0.26265 | 1507.592
352 | 2112 | 0.2172 | 1514.3629
353 | 2118 | 0.22492 | 1512.96863
354 | 2124 | 0.31487 | 1511.57436
355 | 2130 | 0.2569 | 1510.18009
356 | 2136 | 0.25825 | 1514.21296
357 | 2142 | 0.21489 | 1511.56332
358 | 2148 | 0.38956 | 1507.94942
359 | 2154 | 0.33668 | 1504.33552
360 | 2160 | 0.33953 | 1500.72162
361 | 2166 | 0.45517 | 1519.94828
362 | 2172 | 0.32583 | 1522.0875
363 | 2178 | 0.31735 | 1517.78367
364 | 2184 | 0.37722 | 1520.72377
365 | 2190 | 0.39456 | 1523.66388
366 | 2196 | 0.42522 | 1525.87591
367 | 2202 | 0.38214 | 1534.90152
368 | 2208 | 0.4348 | 1528.34397
369 | 2214 | 0.44104 | 1521.63951
370 | 2220 | 0.44946 | 1514.93506
371 | 2226 | 0.42765 | 1528.76442
372 | 2232 | 0.44066 | 1534.95284
373 | 2238 | 0.42606 | 1528.73743
374 | 2244 | 0.33562 | 1522.4116
375 | 2250 | 0.36434 | 1516.08577
376 | 2256 | 0.36614 | 1519.21361
377 | 2262 | 0.3324 | 1523.99119
378 | 2268 | 0.40239 | 1526.51652
379 | 2274 | 0.40541 | 1529.04186
380 | 2280 | 0.38325 | 1531.56719
381 | 2286 | 0.38534 | 1516.49251
382 | 2292 | 0.40808 | 1522.54031
383 | 2298 | 0.38009 | 1525.46255
384 | 2304 | 0.33287 | 1523.04875
385 | 2310 | 0.33764 | 1520.63496
386 | 2316 | 0.25845 | 1520.6495
387 | 2322 | 0.39173 | 1521.06542
388 | 2328 | 0.35004 | 1519.29742
389 | 2334 | 0.37976 | 1517.52942
390 | 2340 | 0.40133 | 1538.31489
391 | 2346 | 0.3981 | 1529.4419
392 | 2352 | 0.38552 | 1522.96571
393 | 2358 | 0.35164 | 1516.48952
394 | 2364 | 0.29476 | 1523.12
395 | 2370 | 0.32961 | 1529.49913
396 | 2376 | 0.41985 | 1528.64941
397 | 2382 | 0.39289 | 1527.79969
398 | 2388 | 0.4313 | 1527.93187
399 | 2394 | 0.35787 | 1527.02897
400 | 2400 | 0.40147 | 1514.94303
401 | 2406 | 0.30191 | 1508.6042
402 | 2412 | 0.39719 | 1535.64091
403 | 2418 | 0.3977 | 1540.54742
404 | 2424 | 0.39454 | 1516.88545
405 | 2430 | 0.36082 | 1511.38125
406 | 2436 | 0.35869 | 1532.34264
407 | 2442 | 0.40058 | 1527.2822
408 | 2448 | 0.35788 | 1519.3556
409 | 2454 | 0.27321 | 1511.42899
410 | 2460 | 0.35664 | 1530.51893
411 | 2466 | 0.5122 | 1533.82342
412 | 2472 | 0.44383 | 1529.67485
413 | 2478 | 0.41261 | 1525.52628
414 | 2484 | 0.42976 | 1526
415 | 2490 | 0.35046 | 1529.07273
416 | 2496 | 0.36132 | 1530.76316
417 | 2502 | 0.3535 | 1530.33254
418 | 2508 | 0.39911 | 1534.6125
419 | 2514 | 0.60299 | 1554.5434
420 | 2520 | 0.52727 | 1539.6
421 | 2526 | 0.44357 | 1524.6566
422 | 2532 | 0.48601 | 1524.45455
423 | 2538 | 0.24353 | 1529.7929
424 | 2544 | 0.27599 | 1528.12793
425 | 2550 | 0.2577 | 1526.46295
426 | 2556 | 0.27271 | 1523.04365
427 | 2562 | 0.26822 | 1524.4154
428 | 2568 | 0.252 | 1525.0833
429 | 2574 | 0.27604 | 1525.75121
430 | 2580 | 0.28244 | 1524.26071
431 | 2586 | 0.27861 | 1519.68771
432 | 2592 | 0.30563 | 1524.38045
433 | 2598 | 0.3271 | 1529.07318
434 | 2604 | 0.33734 | 1522.67719
435 | 2610 | 0.34735 | 1529.45484
436 | 2616 | 0.32756 | 1524.24217
437 | 2622 | 0.30657 | 1519.0295
438 | 2628 | 0.35448 | 1526.10412
439 | 2634 | 0.35514 | 1534.12206
440 | 2640 | 0.39581 | 1530.82637
441 | 2646 | 0.32766 | 1527.53067
442 | 2652 | 0.28772 | 1530.93533
443 | 2658 | 0.33664 | 1530.52117
444 | 2664 | 0.37776 | 1536.06555
445 | 2670 | 0.38527 | 1537.56697
446 | 2676 | 0.38272 | 1536.36597
447 | 2682 | 0.36203 | 1535.16497
448 | 2688 | 0.42273 | 1534.16875
449 | 2694 | 0.47895 | 1534.31862
450 | 2700 | 0.40448 | 1528.63606
451 | 2706 | 0.33907 | 1512.54977
452 | 2712 | 0.33889 | 1520.4807
453 | 2718 | 0.34285 | 1515.71634
454 | 2724 | 0.36275 | 1510.95199
455 | 2730 | 0.36666 | 1506.18763
456 | 2736 | 0.39656 | 1519.07778
457 | 2742 | 0.25505 | 1520.16397
458 | 2748 | 0.2614 | 1517.51691
459 | 2754 | 0.28637 | 1514.86985
460 | 2760 | 0.39444 | 1524.37278
461 | 2766 | 0.371 | 1511.865
462 | 2772 | 0.41764 | 1521.99563
463 | 2778 | 0.44612 | 1519.27088
464 | 2784 | 0.45079 | 1516.54613
465 | 2790 | 0.40067 | 1517.31676
466 | 2796 | 0.30524 | 1521.42476
467 | 2802 | 0.34916 | 1530.51691
468 | 2808 | 0.44249 | 1529.86942
469 | 2814 | 0.4093 | 1529.22194
470 | 2820 | 0.32221 | 1528.592
471 | 2826 | 0.29731 | 1525.46985
472 | 2832 | 0.3485 | 1523.40878
473 | 2838 | 0.27974 | 1521.34771
474 | 2844 | 0.27895 | 1518.26944
475 | 2850 | 0.30248 | 1514.55694
476 | 2856 | 0.34197 | 1509.98385
477 | 2862 | 0.29049 | 1505.41076
478 | 2868 | 0.29012 | 1504.77273
479 | 2874 | 0.27154 | 1503.91818
480 | 2880 | 0.27082 | 1511.21888
481 | 2886 | 0.3237 | 1509.77309
482 | 2892 | 0.36702 | 1508.32731
483 | 2898 | 0.39458 | 1527.98538
484 | 2904 | 0.37447 | 1521.425
485 | 2910 | 0.36436 | 1517.3783
486 | 2916 | 0.34292 | 1514.5312
487 | 2922 | 0.35856 | 1511.68409
488 | 2928 | 0.33657 | 1513.24661
489 | 2934 | 0.29147 | 1509.63727
490 | 2940 | 0.41248 | 1507.115
491 | 2946 | 0.508 | 1504.59273
492 | 2952 | 0.45038 | 1520.575
493 | 2958 | 0.47078 | 1500.87537
494 | 2964 | 0.4577 | 1479.51039
495 | 2970 | 0.46389 | 1476.14286
496 | 2976 | 0.30146 | 1518.22697
497 | 2982 | 0.32691 | 1515.69875
498 | 2988 | 0.34822 | 1512.3167
499 | 2994 | 0.39143 | 1519.72704
500 | 3000 | 0.35381 | 1513.52157
501 | 3006 | 0.35338 | 1518.22745
502 | 3012 | 0.3663 | 1522.93333
503 | 3018 | 0.35939 | 1527.63922
504 | 3024 | 0.35492 | 1530.78065
505 | 3030 | 0.43847 | 1521.20659
506 | 3036 | 0.44849 | 1518.49727
507 | 3042 | 0.42407 | 1515.78796
508 | 3048 | 0.48501 | 1508.85
509 | 3054 | 0.34808 | 1517.67231
510 | 3060 | 0.40356 | 1516.18471
511 | 3066 | 0.34798 | 1514.69711
512 | 3072 | 0.45272 | 1513.2095
513 | 3078 | 0.28467 | 1515.47853
514 | 3084 | 0.40788 | 1512.2585
515 | 3090 | 0.40622 | 1509.03846
516 | 3096 | 0.35969 | 1508.98112
517 | 3102 | 0.34523 | 1535.3913
518 | 3108 | 0.43598 | 1532.67065
519 | 3114 | 0.47549 | 1529.17833
520 | 3120 | 0.42935 | 1525.68601
521 | 3126 | 0.3283 | 1533.31675
522 | 3132 | 0.3458 | 1537.54677
523 | 3138 | 0.3604 | 1536.83178
524 | 3144 | 0.40001 | 1536.11678
525 | 3150 | 0.52482 | 1535.42909
526 | 3156 | 0.55374 | 1533.7957
527 | 3162 | 0.43684 | 1518.81584
528 | 3168 | 0.38102 | 1534.52055
529 | 3174 | 0.36564 | 1533.80561
530 | 3180 | 0.52565 | 1524.94734
531 | 3186 | 0.51847 | 1516.08907
532 | 3192 | 0.3703 | 1517.76797
533 | 3198 | 0.49352 | 1525.94238
534 | 3204 | 0.42438 | 1522.49868
535 | 3210 | 0.46879 | 1519.05497
536 | 3216 | 0.41911 | 1515.61126
537 | 3222 | 0.42493 | 1528.98947
538 | 3228 | 0.39473 | 1520.37794
539 | 3234 | 0.44701 | 1503.6168
540 | 3240 | 0.40348 | 1487.36584
541 | 3246 | 0.39212 | 1519.58994
542 | 3252 | 0.39872 | 1514.52513
543 | 3258 | 0.33034 | 1498.74098
544 | 3264 | 0.36979 | 1482.95683
545 | 3270 | 0.10846 | 1479.57426
546 | 3276 | 0.33176 | 1512.14146
547 | 3282 | 0.29304 | 1505.11707
548 | 3288 | 0.36162 | 1498.09268
549 | 3294 | 0.32527 | 1491.06829
550 | 3300 | 0.37491 | 1503.816
551 | 3306 | 0.27446 | 1495.93354
552 | 3312 | 0.26368 | 1489.22792
553 | 3318 | 0.2358 | 1482.52231
554 | 3324 | 0.21613 | 1485.6122
555 | 3330 | 0.31593 | 1503.26664
556 | 3336 | 0.37684 | 1510.39818
557 | 3342 | 0.48217 | 1517.52971
558 | 3348 | 0.48556 | 1524.66125
559 | 3354 | 0.568 | 1531.61483
560 | 3360 | 0.48203 | 1530.08941
561 | 3366 | 0.47444 | 1526.49024
562 | 3372 | 0.47953 | 1533.64458
563 | 3378 | 0.51935 | 1523.99781
564 | 3384 | 0.55281 | 1514.35104
565 | 3390 | 0.33427 | 1513.66789
566 | 3396 | 0.57985 | 1512.31564
567 | 3402 | 0.51729 | 1500.06964
568 | 3408 | 0.49198 | 1487.82365
569 | 3414 | 0.53804 | 1506.99241
570 | 3420 | 0.56955 | 1540.14393
571 | 3426 | 0.41938 | 1527.71715
572 | 3432 | 0.44406 | 1515.29038
573 | 3438 | 0.40218 | 1513.56883
574 | 3444 | 0.48325 | 1529.59158
575 | 3450 | 0.39942 | 1512.69835
576 | 3456 | 0.2919 | 1496.24497
577 | 3462 | 0.28291 | 1479.79159
578 | 3468 | 0.42487 | 1506.425
579 | 3474 | 0.45375 | 1518.34036
580 | 3480 | 0.41999 | 1516.51086
581 | 3486 | 0.43099 | 1517.03194
582 | 3492 | 0.41264 | 1524.85495
583 | 3498 | 0.44124 | 1521.94748
584 | 3504 | 0.40396 | 1518.87533
585 | 3510 | 0.47043 | 1515.80318
586 | 3516 | 0.50995 | 1514.04056
587 | 3522 | 0.36186 | 1512.54905
588 | 3528 | 0.36823 | 1504.46615
589 | 3534 | 0.48236 | 1496.38325
590 | 3540 | 0.43285 | 1493.93978
591 | 3546 | 0.31347 | 1502.4172
592 | 3552 | 0.41847 | 1486.55014
593 | 3558 | 0.39379 | 1470.68309
594 | 3564 | 0.24406 | 1454.81604
595 | 3570 | 0.14166 | 1450.86575
596 | 3576 | 0.13348 | 1471.725
597 | 3582 | 0.17217 | 1470.5292
598 | 3588 | 0.20356 | 1471.08691
599 | 3594 | 0.30094 | 1471.64462
600 | 3600 | 0.43389 | 1474.00408
601 | 3606 | 0.36884 | 1494.72836
602 | 3612 | 0.45528 | 1500.6768
603 | 3618 | 0.541 | 1501.7568
604 | 3624 | 0.5216 | 1502.8368
605 | 3630 | 0.381 | 1528.39625
606 | 3636 | 0.39701 | 1543.78247
607 | 3642 | 0.57188 | 1522.27179
608 | 3648 | 0.65614 | 1503.53087
609 | 3654 | 0.61082 | 1525.16139
610 | 3660 | 0.71906 | 1537.38838
611 | 3666 | 0.64085 | 1527.11315
612 | 3672 | 0.53226 | 1516.83792
613 | 3678 | 0.6712 | 1532.90672
614 | 3684 | 0.48343 | 1530.73289
615 | 3690 | 0.51546 | 1519.06423
616 | 3696 | 0.47392 | 1519.35
617 | 3702 | 0.54672 | 1520.36686
618 | 3708 | 0.442 | 1514.22364
619 | 3714 | 0.38783 | 1509.21784
620 | 3720 | 0.40362 | 1503.60431
621 | 3726 | 0.37445 | 1497.50731
622 | 3732 | 0.45203 | 1491.41032
623 | 3738 | 0.40052 | 1485.31332
624 | 3744 | 0.36778 | 1506.41136
625 | 3750 | 0.38136 | 1494.43801
626 | 3756 | 0.39616 | 1478.85945
627 | 3762 | 0.31826 | 1463.2809
628 | 3768 | 0.33519 | 1504.94286
629 | 3774 | 0.39861 | 1507.68992
630 | 3780 | 0.47052 | 1500.74864
631 | 3786 | 0.41914 | 1493.80736
632 | 3792 | 0.43082 | 1518.83351
633 | 3798 | 0.52385 | 1514.02208
634 | 3804 | 0.57507 | 1502.49022
635 | 3810 | 0.44401 | 1493.925
636 | 3816 | 0.37731 | 1534.02943
637 | 3822 | 0.72061 | 1541.42226
638 | 3828 | 0.59487 | 1540.29373
639 | 3834 | 0.62838 | 1539.1652
640 | 3840 | 0.6175 | 1540.8983
641 | 3846 | 0.60954 | 1531.52217
642 | 3852 | 0.58741 | 1522.14603
643 | 3858 | 0.38258 | 1512.7699
644 | 3864 | 0.41706 | 1503.39376
645 | 3870 | 0.41798 | 1522.30492
646 | 3876 | 0.34718 | 1514.17476
647 | 3882 | 0.36281 | 1502.70189
648 | 3888 | 0.37957 | 1491.22903
649 | 3894 | 0.2593 | 1503.81263
650 | 3900 | 0.29934 | 1498.32876
651 | 3906 | 0.3583 | 1492.84489
652 | 3912 | 0.21008 | 1487.36102
653 | 3918 | 0.3515 | 1494.32374
654 | 3924 | 0.35778 | 1487.56069
655 | 3930 | 0.26111 | 1488.34245
656 | 3936 | 0.23579 | 1499.59259
657 | 3942 | 0.33585 | 1504.93748
658 | 3948 | 0.21993 | 1497.90373
659 | 3954 | 0.29083 | 1490.86998
660 | 3960 | 0.23748 | 1483.83623
661 | 3966 | 0.27398 | 1493.73694
662 | 3972 | 0.30973 | 1498.34183
663 | 3978 | 0.62862 | 1501.17851
664 | 3984 | 0.52974 | 1504.01519
665 | 3990 | 0.56294 | 1506.85186
666 | 3996 | 0.43418 | 1527.62892
667 | 4002 | 0.539 | 1515.64034
668 | 4008 | 0.4514 | 1503.65176
669 | 4014 | 0.44804 | 1495.95338
670 | 4020 | 0.44468 | 1484.96447
671 | 4026 | 0.27795 | 1477.25899
672 | 4032 | 0.27171 | 1469.55351
673 | 4038 | 0.23451 | 1462.26962
674 | 4044 | 0.17572 | 1478.0998
675 | 4050 | 0.39419 | 1485.43177
676 | 4056 | 0.52994 | 1492.76375
677 | 4062 | 0.41247 | 1504.54516
678 | 4068 | 0.43656 | 1515.82032
679 | 4074 | 0.47947 | 1514.87045
680 | 4080 | 0.56073 | 1513.92058
681 | 4086 | 0.40509 | 1513.65847
682 | 4092 | 0.37631 | 1511.53805
683 | 4098 | 0.43775 | 1507.70162
684 | 4104 | 0.53183 | 1504.26978
685 | 4110 | 0.44418 | 1505.71287
686 | 4116 | 0.54054 | 1531.2511
687 | 4122 | 0.61081 | 1530.14699
688 | 4128 | 0.6561 | 1525.64347
689 | 4134 | 0.67149 | 1521.13995
690 | 4140 | 0.45005 | 1519.8
691 | 4146 | 0.38141 | 1517.98236
692 | 4152 | 0.49746 | 1509.29155
693 | 4158 | 0.488 | 1500.60074
694 | 4164 | 0.46344 | 1506.07027
695 | 4170 | 0.40096 | 1502.17355
696 | 4176 | 0.44262 | 1502.57664
697 | 4182 | 0.46936 | 1502.97973
698 | 4188 | 0.42082 | 1519.76872
699 | 4194 | 0.45962 | 1502.1517
700 | 4200 | 0.30576 | 1484.53468
701 | 4206 | 0.35296 | 1481.69634
702 | 4212 | 0.34171 | 1500.82772
703 | 4218 | 0.39866 | 1497.74981
704 | 4224 | 0.45952 | 1489.71097
705 | 4230 | 0.36163 | 1481.67214
706 | 4236 | 0.47532 | 1495.15938
707 | 4242 | 0.52229 | 1503.96695
708 | 4248 | 0.45549 | 1504.22664
709 | 4254 | 0.40542 | 1500.02381
710 | 4260 | 0.35086 | 1495.82097
711 | 4266 | 0.47943 | 1491.61814
712 | 4272 | 0.42969 | 1487.41531
713 | 4278 | 0.42932 | 1483.21248
714 | 4284 | 0.40353 | 1508.29256
715 | 4290 | 0.41187 | 1499.73761
716 | 4296 | 0.39255 | 1487.62752
717 | 4302 | 0.29194 | 1486.03762
718 | 4308 | 0.37016 | 1509.69412
719 | 4314 | 0.40716 | 1504.36208
720 | 4320 | 0.44078 | 1501.28779
721 | 4326 | 0.47385 | 1498.21349
722 | 4332 | 0.44508 | 1497.74697
723 | 4338 | 0.39194 | 1503.5027
724 | 4344 | 0.40254 | 1492.88845
725 | 4350 | 0.43825 | 1482.2742
726 | 4356 | 0.54436 | 1517.1875
727 | 4362 | 0.52681 | 1512.83811
728 | 4368 | 0.53005 | 1512.43811
729 | 4374 | 0.51506 | 1512.03811
730 | 4380 | 0.3145 | 1505.37953
731 | 4386 | 0.32459 | 1491.49228
732 | 4392 | 0.33424 | 1477.60504
733 | 4398 | 0.3089 | 1480.7434
734 | 4404 | 0.37387 | 1510.39324
735 | 4410 | 0.36692 | 1499.91008
736 | 4416 | 0.31448 | 1484.55757
737 | 4422 | 0.32877 | 1469.20506
738 | 4428 | 0.22509 | 1485.81143
739 | 4434 | 0.17632 | 1483.75739
740 | 4440 | 0.315 | 1479.06174
741 | 4446 | 0.39982 | 1474.36609
742 | 4452 | 0.42812 | 1469.67043
743 | 4458 | 0.39668 | 1511.58131
744 | 4464 | 0.41991 | 1507.91221
745 | 4470 | 0.45519 | 1506.09586
746 | 4476 | 0.47931 | 1504.27952
747 | 4482 | 0.54898 | 1529.66994
748 | 4488 | 0.469 | 1514
749 | 4494 | 0.34559 | 1514
750 | 4500 | 0.50514 | 1535.95143
751 | 4506 | 0.45397 | 1507.13448
752 | 4512 | 0.51242 | 1501.68361
753 | 4518 | 0.53376 | 1488.68217
754 | 4524 | 0.32797 | 1504.20408
755 | 4530 | 0.41178 | 1495.74034
756 | 4536 | 0.42194 | 1485.95494
757 | 4542 | 0.36345 | 1476.16953
758 | 4548 | 0.35846 | 1466.38412
759 | 4554 | 0.33892 | 1501.05488
760 | 4560 | 0.29282 | 1500.05556
761 | 4566 | 0.29875 | 1490.53175
762 | 4572 | 0.30206 | 1481.00794
763 | 4578 | 0.14517 | 1477.5865
764 | 4584 | 0.22894 | 1470.87716
765 | 4590 | 0.2428 | 1464.16781
766 | 4596 | 0.21483 | 1457.45847
767 | 4602 | 0.19758 | 1462.48034
768 | 4608 | 0.17357 | 1456.3265
769 | 4614 | 0.14851 | 1450.17265
770 | 4620 | 0.10475 | 1444.0188
771 | 4626 | 0.06579 | 1456.98209
772 | 4632 | 0.33867 | 1469.32681
773 | 4638 | 0.50182 | 1480.05021
774 | 4644 | 0.56387 | 1490.77362
775 | 4650 | 0.51755 | 1501.49702
776 | 4656 | 0.46839 | 1516.47407
777 | 4662 | 0.46404 | 1518.89832
778 | 4668 | 0.90613 | 1521.32256
779 | 4674 | 0.85149 | 1555.8736
780 | 4680 | 0.69067 | 1534.87124
781 | 4686 | 0.65381 | 1517.55292
782 | 4692 | 0.58061 | 1500.2346
783 | 4698 | 0.48349 | 1517.89091
784 | 4704 | 0.42252 | 1508.93195
785 | 4710 | 0.6463 | 1495.11358
786 | 4716 | 0.5267 | 1481.29521
787 | 4722 | 0.18831 | 1489.165
788 | 4728 | 0.23067 | 1489.03424
789 | 4734 | 0.25457 | 1478.31464
790 | 4740 | 0.2919 | 1467.59504
791 | 4746 | 0.42396 | 1472.02676
792 | 4752 | 0.81588 | 1472.59014
793 | 4758 | 0.79763 | 1473.15352
794 | 4764 | 0.43329 | 1473.7169
795 | 4770 | 0.21004 | 1489.4094
796 | 4776 | 0.37204 | 1504.41339
797 | 4782 | 0.41921 | 1500.72835
798 | 4788 | 0.4523 | 1497.04331
799 | 4794 | 0.3196 | 1493.35827
800 | 4800 | 0.4234 | 1498.08777
801 | 4806 | 0.40493 | 1500.15971
802 | 4812 | 0.47155 | 1502.23165
803 | 4818 | 0.56894 | 1504.3036
804 | 4824 | 0.66016 | 1522.55331
805 | 4830 | 0.6311 | 1534.361
806 | 4836 | 0.64935 | 1537.75254
807 | 4842 | 0.61144 | 1539.58305
808 | 4848 | 0.47924 | 1535.98048
809 | 4854 | 0.61394 | 1512.22584
810 | 4860 | 0.54742 | 1488.47119
811 | 4866 | 0.3637 | 1504.34759
812 | 4872 | 0.34914 | 1515.51612
813 | 4878 | 0.379 | 1504.05207
814 | 4884 | 0.27458 | 1492.58801
815 | 4890 | 0.33001 | 1481.12396
816 | 4896 | 0.3293 | 1500.29403
817 | 4902 | 0.32047 | 1500.92642
818 | 4908 | 0.26314 | 1483.52578
819 | 4914 | 0.28437 | 1466.12513
820 | 4920 | 0.30608 | 1474.37876
821 | 4926 | 0.4212 | 1469.16557
822 | 4932 | 0.24127 | 1463.95237
823 | 4938 | 0.22775 | 1458.73918
824 | 4944 | 0.22741 | 1464.93427
825 | 4950 | 0.3115 | 1461.76086
826 | 4956 | 1.45086 | 1472.52812
827 | 4962 | 1.55826 | 1502.26517
828 | 4968 | 1.47775 | 1510.35506
829 | 4974 | 1.04575 | 1522.33404
830 | 4980 | 0.62493 | 1528.11554
831 | 4986 | 0.8407 | 1533.89703
832 | 4992 | 0.83046 | 1539.67852
833 | 4998 | 0.82576 | 1545.46002
834 | 5004 | 0.7552 | 1551.24151
835 | 5010 | 0.62535 | 1540.33607
836 | 5016 | 0.51469 | 1517.72817
837 | 5022 | 0.4327 | 1501.58103
838 | 5028 | 0.28114 | 1488.84218
839 | 5034 | 0.28164 | 1476.10333
840 | 5040 | 0.28648 | 1463.36447
841 | 5046 | 0.27927 | 1478.63449
842 | 5052 | 0.56155 | 1484.85835
843 | 5058 | 0.54458 | 1491.0822
844 | 5064 | 0.79087 | 1497.30606
845 | 5070 | 0.67145 | 1503.52992
846 | 5076 | 0.46616 | 1509.97978
847 | 5082 | 0.47314 | 1493.5867
848 | 5088 | 0.46368 | 1491.35266
849 | 5094 | 0.35638 | 1489.11862
850 | 5100 | 0.59209 | 1493.05238
851 | 5106 | 0.62287 | 1530.73538
852 | 5112 | 0.59407 | 1526.61765
853 | 5118 | 0.53624 | 1528.29744
854 | 5124 | 0.58439 | 1523.72707
855 | 5130 | 0.69483 | 1518.01976
856 | 5136 | 0.53933 | 1512.31244
857 | 5142 | 0.43409 | 1506.60512
858 | 5148 | 0.52731 | 1500.14343
859 | 5154 | 0.56925 | 1485.8008
860 | 5160 | 0.35751 | 1471.45817
861 | 5166 | 0.26858 | 1461.54699
862 | 5172 | 0.18651 | 1460.21676
863 | 5178 | 0.6111 | 1458.88654
864 | 5184 | 0.58372 | 1457.55632
865 | 5190 | 0.35581 | 1456.22609
866 | 5196 | 0.33886 | 1454.89587
867 | 5202 | 0.3219 | 1453.56565
868 | 5208 | 0.30495 | 1452.23542
869 | 5214 | 0.288 | 1450.9052
870 | 5220 | 0.27104 | 1449.57498
871 | 5226 | 0.29381 | 1448.24475
872 | 5232 | 0.34286 | 1446.91453
873 | 5238 | 0.41294 | 1428.30902
874 | 5244 | 0.71012 | 1458.71209
875 | 5250 | 1.02778 | 1476.15789
876 | 5256 | 0.74214 | 1498.55435
877 | 5262 | 0.66222 | 1502.30021
878 | 5268 | 0.62092 | 1493.80363
879 | 5274 | 0.5752 | 1485.30706
880 | 5280 | 0.56543 | 1503.36316
881 | 5286 | 0.65666 | 1512.672
882 | 5292 | 0.52114 | 1526.84464
883 | 5298 | 0.39805 | 1519.2672
884 | 5304 | 0.37999 | 1511.68975
885 | 5310 | 0.34519 | 1504.11231
886 | 5316 | 0.30903 | 1496.53487
887 | 5322 | 0.42324 | 1488.95743
888 | 5328 | 0.58507 | 1481.37998
889 | 5334 | 0.52501 | 1487.67205
890 | 5340 | 0.41329 | 1476.43261
891 | 5346 | 0.33826 | 1462.25103
892 | 5352 | 0.30887 | 1461.3457
893 | 5358 | 0.64022 | 1460.44037
894 | 5364 | 0.84969 | 1459.53505
895 | 5370 | 0.60918 | 1458.62972
896 | 5376 | 0.57339 | 1457.72439
897 | 5382 | 0.30254 | 1456.81907
898 | 5388 | 0.48658 | 1456.09119
899 | 5394 | 0.91954 | 1457.0483
900 | 5400 | 0.79486 | 1458.00542
901 | 5406 | 0.88751 | 1458.96253
902 | 5412 | 0.84991 | 1459.91964
903 | 5418 | 0.56452 | 1460.87676
904 | 5424 | 0.68234 | 1461.83387
905 | 5430 | 0.70565 | 1462.79098
906 | 5436 | 0.98903 | 1463.7481
907 | 5442 | 0.90452 | 1464.70521
908 | 5448 | 0.63157 | 1465.66232
909 | 5454 | 0.58095 | 1466.61944
910 | 5460 | 0.55893 | 1467.57655
911 | 5466 | 0.41807 | 1468.53366
912 | 5472 | 0.46223 | 1469.49078
913 | 5478 | 0.55053 | 1470.44789
914 | 5484 | 0.5468 | 1471.405
915 | 5490 | 0.54308 | 1472.36211
916 | 5496 | 0.53935 | 1473.31923
917 | 5502 | 0.53562 | 1474.27634
918 | 5508 | 0.53189 | 1475.23345
919 | 5514 | 0.52816 | 1476.19057
920 | 5520 | 0.52443 | 1477.14768
921 | 5526 | 0.44805 | 1478.10479
922 | 5532 | 0.46864 | 1479.06191
923 | 5538 | 0.51132 | 1480.01902
924 | 5544 | 0.50585 | 1480.97613
925 | 5550 | 0.43081 | 1481.93325
926 | 5556 | 0.41184 | 1482.89036
927 | 5562 | 0.3596 | 1483.84747
928 | 5568 | 0.34713 | 1484.80459
929 | 5574 | 0.46491 | 1485.7617
930 | 5580 | 0.39988 | 1486.71881
931 | 5586 | 0.20225 | 1487.67593
932 | 5592 | 0.18307 | 1488.63304
933 | 5598 | 0.34805 | 1489.59015
934 | 5604 | 0.48661 | 1490.54726
935 | 5610 | 0.59825 | 1491.50438
936 | 5616 | 0.70055 | 1492.46149
937 | 5622 | 0.77641 | 1493.4186
938 | 5628 | 0.6546 | 1494.37572
939 | 5634 | 0.52957 | 1495.33283
940 | 5640 | 0.54163 | 1496.28994
941 | 5646 | 0.36553 | 1497.24706
942 | 5652 | 0.35368 | 1498.20417
943 | 5658 | 0.34587 | 1499.16128
944 | 5664 | 0.51767 | 1500.1184
945 | 5670 | 0.5976 | 1501.07551
946 | 5676 | 1.07987 | 1502.03262
947 | 5682 | 1.18684 | 1502.98974
948 | 5688 | 1.09466 | 1503.94685
949 | 5694 | 0.91987 | 1504.90396
950 | 5700 | 0.59379 | 1505.86107
951 | 5706 | 0.60014 | 1506.81819
952 | 5712 | 0.57425 | 1507.7753
953 | 5718 | 0.57485 | 1508.73241
954 | 5724 | 0.75941 | 1509.68953
955 | 5730 | 0.53764 | 1510.64664
956 | 5736 | 0.53856 | 1511.60375
957 | 5742 | 0.38526 | 1512.56087
958 | 5748 | 0.38409 | 1513.51798
959 | 5754 | 0.34694 | 1514.47509
960 | 5760 | 0.30505 | 1515.43221
961 | 5766 | 0.29869 | 1516.38932
962 | 5772 | 0.25137 | 1517.34643
963 | 5778 | 0.28642 | 1518.30355
964 | 5784 | 0.26207 | 1519.26066
965 | 5790 | 0.27042 | 1520.21777
966 | 5796 | 0.3341 | 1521.17489
967 | 5802 | 0.38299 | 1522.132
968 | 5808 | 0.56251 | 1523.08911
969 | 5814 | 0.59168 | 1524.04622
970 | 5820 | 0.79046 | 1525.00334
971 | 5826 | 0.58578 | 1525.96045
972 | 5832 | 0.62271 | 1526.91756
973 | 5838 | 0.55553 | 1527.87468
974 | 5844 | 0.58899 | 1528.83179
975 | 5850 | 0.53502 | 1529.7889
976 | 5856 | 0.51235 | 1548.96471
977 | 5862 | 0.48203 | 1530.11828
978 | 5868 | 0.47136 | 1539.77931
979 | 5874 | 0.42648 | 1534.65904
980 | 5880 | 0.40749 | 1520.50608
981 | 5886 | 0.46133 | 1506.35311
982 | 5892 | 0.45768 | 1492.20014
983 | 5898 | 0.3625 | 1512.24865
984 | 5904 | 0.36194 | 1519.29514
985 | 5910 | 0.46761 | 1516.0409
986 | 5916 | 0.31763 | 1514.31111
987 | 5922 | 0.29401 | 1508.16568
988 | 5928 | 0.25495 | 1509.20115
989 | 5934 | 0.27474 | 1510.23663
990 | 5940 | 0.3791 | 1514.69444
991 | 5946 | 0.51528 | 1537.0293
992 | 5952 | 0.57492 | 1536.8191
993 | 5958 | 0.59799 | 1531.52869
994 | 5964 | 0.52943 | 1526.23828
995 | 5970 | 0.4876 | 1520.94787
996 | 5976 | 0.5152 | 1525.69459
997 | 5982 | 0.37299 | 1532.07876
998 | 5988 | 0.5276 | 1526.85596
999 | 5994 | 0.47831 | 1521.63316
1000 | 6000 | 0.45821 | 1525.97266
1001 | 6006 | 0.61955 | 1525.56274
1002 | 6012 | 0.45717 | 1521.18251
1003 | 6018 | 0.59865 | 1516.80228
1004 | 6024 | 0.41731 | 1517.23267
1005 | 6030 | 0.433 | 1538.46235
1006 | 6036 | 0.41515 | 1540.05513
1007 | 6042 | 0.44274 | 1541.64791
1008 | 6048 | 0.47145 | 1542.54667
1009 | 6054 | 0.37982 | 1542.74213
1010 | 6060 | 0.35529 | 1527.04
1011 | 6066 | 0.35075 | 1511.33787
1012 | 6072 | 0.37694 | 1523.05036
1013 | 6078 | 0.34428 | 1516.94211
1014 | 6084 | 0.44147 | 1505.74593
1015 | 6090 | 0.50507 | 1518.35291
1016 | 6096 | 0.48425 | 1521.84321
1017 | 6102 | 0.60937 | 1528.7098
1018 | 6108 | 0.61685 | 1524.50713
1019 | 6114 | 0.58538 | 1510.35722
1020 | 6120 | 0.49413 | 1496.20731
1021 | 6126 | 0.36978 | 1483.51816
1022 | 6132 | 0.57547 | 1486.70682
1023 | 6138 | 0.7422 | 1489.89548
1024 | 6144 | 1.01413 | 1499.24008
1025 | 6150 | 1.04789 | 1511.84708
1026 | 6156 | 1.08042 | 1525.34341
1027 | 6162 | 0.93986 | 1522.28302
1028 | 6168 | 0.94897 | 1522.71057
1029 | 6174 | 0.61225 | 1526.77597
1030 | 6180 | 0.99648 | 1521.94523
1031 | 6186 | 0.81135 | 1515.18223
1032 | 6192 | 1.03052 | 1537.158
1033 | 6198 | 0.48622 | 1537.37383
1034 | 6204 | 0.64762 | 1535.59605
1035 | 6210 | 0.67331 | 1538.54809
1036 | 6216 | 0.58695 | 1531.66959
1037 | 6222 | 0.67415 | 1525.46543
1038 | 6228 | 0.69211 | 1519.26127
1039 | 6234 | 0.69959 | 1513.05711
1040 | 6240 | 0.69458 | 1506.85295
1041 | 6246 | 1.00279 | 1500.64879
1042 | 6252 | 0.59959 | 1494.44463
1043 | 6258 | 0.34888 | 1518.01458
1044 | 6264 | 0.33722 | 1519.65467
1045 | 6270 | 0.50497 | 1521.29476
1046 | 6276 | 0.49593 | 1539.06234
1047 | 6282 | 0.62099 | 1540.42818
1048 | 6288 | 0.51264 | 1529.00997
1049 | 6294 | 0.41562 | 1534.72423
1050 | 6300 | 0.34651 | 1531.46926
1051 | 6306 | 0.402 | 1528.21429
1052 | 6312 | 0.45656 | 1540.5084
1053 | 6318 | 0.58547 | 1543.93686
1054 | 6324 | 0.41702 | 1538.39307
1055 | 6330 | 0.31859 | 1532.84928
1056 | 6336 | 0.39137 | 1529.50333
1057 | 6342 | 0.50433 | 1540.10046
1058 | 6348 | 0.3185 | 1540.51569
1059 | 6354 | 0.47936 | 1540.93091
1060 | 6360 | 0.44577 | 1546.70316
1061 | 6366 | 0.44828 | 1539.98068
1062 | 6372 | 0.32268 | 1533.25821
1063 | 6378 | 0.34879 | 1526.53574
1064 | 6384 | 0.44914 | 1519.54545
1065 | 6390 | 0.39109 | 1522.77662
1066 | 6396 | 0.51391 | 1525.65893
1067 | 6402 | 0.42889 | 1528.54123
1068 | 6408 | 0.49523 | 1531.42354
1069 | 6414 | 0.41674 | 1529.17286
1070 | 6420 | 0.31236 | 1521.33675
1071 | 6426 | 0.61542 | 1513.50064
1072 | 6432 | 0.64807 | 1542.48014
1073 | 6438 | 0.48581 | 1539.55593
1074 | 6444 | 0.46375 | 1536.63171
1075 | 6450 | 0.54196 | 1533.7075
1076 | 6456 | 0.53545 | 1530.28276
1077 | 6462 | 0.53185 | 1523.51637
1078 | 6468 | 0.39308 | 1522.86888
1079 | 6474 | 0.35948 | 1522.2214
1080 | 6480 | 0.44971 | 1535.65127
1081 | 6486 | 0.50382 | 1534.49091
1082 | 6492 | 0.42507 | 1535.50137
1083 | 6498 | 0.46444 | 1536.51182
1084 | 6504 | 0.39707 | 1537.52228
1085 | 6510 | 0.52204 | 1548.64299
1086 | 6516 | 0.52043 | 1540.95514
1087 | 6522 | 0.5308 | 1540.68507
1088 | 6528 | 0.46334 | 1540.415
1089 | 6534 | 0.42721 | 1540.14494
1090 | 6540 | 0.3392 | 1544.83696
1091 | 6546 | 0.42116 | 1542.28564
1092 | 6552 | 0.4412 | 1535.4693
1093 | 6558 | 0.44257 | 1528.65296
1094 | 6564 | 0.41913 | 1534.03014
1095 | 6570 | 0.34387 | 1532.76518
1096 | 6576 | 0.33291 | 1529.10321
1097 | 6582 | 0.58214 | 1525.44124
1098 | 6588 | 0.35476 | 1523.15221
1099 | 6594 | 0.39832 | 1547.82519
1100 | 6600 | 0.44789 | 1544.06563
1101 | 6606 | 0.30756 | 1532.97912
1102 | 6612 | 0.38179 | 1521.8926
1103 | 6618 | 0.39423 | 1540.84957
1104 | 6624 | 0.36966 | 1539.52391
1105 | 6630 | 0.34969 | 1533.04576
1106 | 6636 | 0.29885 | 1526.56761
1107 | 6642 | 0.38901 | 1522.50297
1108 | 6648 | 0.42083 | 1540.52683
1109 | 6654 | 0.38414 | 1542.96419
1110 | 6660 | 0.34726 | 1541.74797
1111 | 6666 | 0.42514 | 1540.53176
1112 | 6672 | 0.53895 | 1544.38933
1113 | 6678 | 0.38461 | 1544.63127
1114 | 6684 | 0.35011 | 1530.39337
1115 | 6690 | 0.34185 | 1516.15546
1116 | 6696 | 0.34847 | 1527.90987
1117 | 6702 | 0.25423 | 1522.37126
1118 | 6708 | 0.27111 | 1519.25315
1119 | 6714 | 0.26368 | 1516.13504
1120 | 6720 | 0.32824 | 1520.94898
1121 | 6726 | 0.3928 | 1518.10114
1122 | 6732 | 0.31188 | 1519.47505
1123 | 6738 | 0.48776 | 1520.84896
1124 | 6744 | 0.48521 | 1534.01832
1125 | 6750 | 0.36669 | 1538.21389
1126 | 6756 | 0.39353 | 1534.08448
1127 | 6762 | 0.28194 | 1532.43159
1128 | 6768 | 0.23314 | 1530.7787
1129 | 6774 | 0.42089 | 1540.86059
1130 | 6780 | 0.43536 | 1533.18121
1131 | 6786 | 0.51876 | 1539.00177
1132 | 6792 | 0.37491 | 1538.39321
1133 | 6798 | 0.36436 | 1522.95666
1134 | 6804 | 0.39808 | 1507.52012
1135 | 6810 | 0.41974 | 1505.21647
1136 | 6816 | 0.46287 | 1498.41983
1137 | 6822 | 0.34103 | 1514.07
1138 | 6828 | 0.43784 | 1521.00195
1139 | 6834 | 0.45684 | 1539.66364
1140 | 6840 | 0.57642 | 1545.30449
1141 | 6846 | 0.57363 | 1559.75684
1142 | 6852 | 0.63663 | 1547.5055
1143 | 6858 | 0.43841 | 1532.77295
1144 | 6864 | 0.33441 | 1528.37504
1145 | 6870 | 0.22663 | 1516.18837
1146 | 6876 | 0.26259 | 1523.83157
1147 | 6882 | 0.43922 | 1523.47552
1148 | 6888 | 0.35847 | 1523.11947
1149 | 6894 | 0.50255 | 1540.06705
1150 | 6900 | 0.48914 | 1531.37246
1151 | 6906 | 0.37755 | 1527.35261
1152 | 6912 | 0.4623 | 1523.33275
1153 | 6918 | 0.31421 | 1512.19876
1154 | 6924 | 0.17136 | 1511.25636
1155 | 6930 | 0.25618 | 1514.87941
1156 | 6936 | 0.3532 | 1518.50247
1157 | 6942 | 0.32412 | 1531.428
1158 | 6948 | 0.42181 | 1530.35713
1159 | 6954 | 0.5271 | 1535.31661
1160 | 6960 | 0.44262 | 1540.27609
1161 | 6966 | 0.42186 | 1544.6381
1162 | 6972 | 0.44468 | 1542.58067
1163 | 6978 | 0.45478 | 1545.60588
1164 | 6984 | 0.48038 | 1547.48017
1165 | 6990 | 0.41188 | 1544.98829
1166 | 6996 | 0.44326 | 1542.49641
1167 | 7002 | 0.43276 | 1540.00453
1168 | 7008 | 0.39185 | 1537.51265
1169 | 7014 | 0.41834 | 1535.02077
1170 | 7020 | 0.28099 | 1522.9929
1171 | 7026 | 0.38698 | 1520.43692
1172 | 7032 | 0.34122 | 1517.88094
1173 | 7038 | 0.29559 | 1515.32496
1174 | 7044 | 0.34187 | 1512.76898
1175 | 7050 | 0.25749 | 1510.213
1176 | 7056 | 0.18281 | 1515.75851
1177 | 7062 | 0.24031 | 1518.30167
1178 | 7068 | 0.28502 | 1505.10645
1179 | 7074 | 0.44294 | 1491.91124
1180 | 7080 | 0.33554 | 1478.71602
1181 | 7086 | 0.18874 | 1485.53
1182 | 7092 | 0.16496 | 1497.53
1183 | 7098 | 0.32345 | 1509.53
1184 | 7104 | 0.34717 | 1513.61758
1185 | 7110 | 0.37335 | 1516.3955
1186 | 7116 | 0.32988 | 1525.54905
1187 | 7122 | 0.36214 | 1534.24545
1188 | 7128 | 0.386 | 1542.94185
1189 | 7134 | 0.65621 | 1544.26667
1190 | 7140 | 0.56097 | 1549.56334
1191 | 7146 | 0.39368 | 1547.02558
1192 | 7152 | 0.3771 | 1544.48781
1193 | 7158 | 0.34633 | 1529.25455
1194 | 7164 | 0.53929 | 1530.81299
1195 | 7170 | 0.36697 | 1536.44483
1196 | 7176 | 0.3223 | 1519.88086
1197 | 7182 | 0.41362 | 1503.3169
1198 | 7188 | 0.35329 | 1486.75294
1199 | 7194 | 0.28041 | 1506.90816
1200 | 7200 | 0.29217 | 1514.47237
1201 | 7206 | 0.25183 | 1513.79568
1202 | 7212 | 0.32977 | 1513.11898
1203 | 7218 | 0.44969 | 1524.5163
1204 | 7224 | 0.69807 | 1523.26085
1205 | 7230 | 0.46976 | 1522.00541
1206 | 7236 | 0.2707 | 1518.0125
1207 | 7242 | 0.31401 | 1523.42613
1208 | 7248 | 0.40812 | 1531.89152
1209 | 7254 | 0.46948 | 1540.35692
1210 | 7260 | 0.655 | 1538.84727
1211 | 7266 | 0.41057 | 1535.51674
1212 | 7272 | 0.3433 | 1532.18621
1213 | 7278 | 0.4142 | 1531.08
1214 | 7284 | 0.381 | 1542.61813
1215 | 7290 | 0.32764 | 1544.65779
1216 | 7296 | 0.5834 | 1546.69745
1217 | 7302 | 0.52036 | 1525.81792
1218 | 7308 | 0.20006 | 1499.80636
1219 | 7314 | 0.20859 | 1473.7948
1220 | 7320 | 0.23362 | 1454.93447
1221 | 7326 | 0.32235 | 1482.76615
1222 | 7332 | 0.21767 | 1499.42914
1223 | 7338 | 0.31268 | 1516.09213
1224 | 7344 | 0.65445 | 1532.75512
1225 | 7350 | 0.69825 | 1536.18085
1226 | 7356 | 0.62617 | 1536.30437
1227 | 7362 | 0.62315 | 1542.9929
1228 | 7368 | 0.63996 | 1533.58407
1229 | 7374 | 0.48474 | 1543.69236
1230 | 7380 | 0.58528 | 1544.9673
1231 | 7386 | 0.64495 | 1553.04118
1232 | 7392 | 0.71162 | 1534.06341
1233 | 7398 | 0.72701 | 1504.38992
1234 | 7404 | 0.3316 | 1477.16303
1235 | 7410 | 0.23467 | 1491.56957
1236 | 7416 | 0.25795 | 1504.58594
1237 | 7422 | 0.25356 | 1517.40694
1238 | 7428 | 0.54108 | 1529.55159
1239 | 7434 | 0.5767 | 1526.53134
1240 | 7440 | 0.39473 | 1530.28361
1241 | 7446 | 0.45602 | 1527.98145
1242 | 7452 | 0.46796 | 1525.6793
1243 | 7458 | 0.34442 | 1528.13962
1244 | 7464 | 0.36529 | 1531.83636
1245 | 7470 | 0.36134 | 1529.93557
1246 | 7476 | 0.40141 | 1523.66652
1247 | 7482 | 0.43982 | 1550.22605
1248 | 7488 | 0.56278 | 1549.77546
1249 | 7494 | 0.38172 | 1538.51684
1250 | 7500 | 0.34197 | 1528.18827
1251 | 7506 | 0.32667 | 1511.29677
1252 | 7512 | 0.41555 | 1503.25417
1253 | 7518 | 0.41819 | 1532.55714
1254 | 7524 | 0.45489 | 1532.52216
1255 | 7530 | 0.4426 | 1537.37246
1256 | 7536 | 0.41069 | 1544.38182
1257 | 7542 | 0.26332 | 1541.86803
1258 | 7548 | 0.42587 | 1538.33573
1259 | 7554 | 0.43537 | 1534.80343
1260 | 7560 | 0.32228 | 1534.85375
1261 | 7566 | 0.45091 | 1546.37112
1262 | 7572 | 0.60248 | 1557.88848
1263 | 7578 | 0.64198 | 1551.61613
1264 | 7584 | 0.50857 | 1545.77818
1265 | 7590 | 0.36084 | 1541.46163
1266 | 7596 | 0.40714 | 1537.14508
1267 | 7602 | 0.39228 | 1544.59278
1268 | 7608 | 0.36276 | 1537.87195
1269 | 7614 | 0.53287 | 1532.26242
1270 | 7620 | 0.5322 | 1526.65289
1271 | 7626 | 0.45955 | 1532.88844
1272 | 7632 | 0.61983 | 1545.56377
1273 | 7638 | 0.77021 | 1546.46141
1274 | 7644 | 0.48878 | 1553.90411
1275 | 7650 | 0.45302 | 1544.27455
1276 | 7656 | 0.41505 | 1537.43189
1277 | 7662 | 0.44174 | 1530.58923
1278 | 7668 | 0.43406 | 1540.77049
1279 | 7674 | 0.3544 | 1533.99033
1280 | 7680 | 0.34625 | 1526.90189
1281 | 7686 | 0.35252 | 1519.81346
1282 | 7692 | 0.28412 | 1515.54066
1283 | 7698 | 0.2876 | 1511.8578
1284 | 7704 | 0.32082 | 1508.17494
1285 | 7710 | 0.51928 | 1543.93333
1286 | 7716 | 0.4233 | 1538.19704
1287 | 7722 | 0.50667 | 1525.6164
1288 | 7728 | 0.39941 | 1527.24783
1289 | 7734 | 0.47721 | 1512.20219
1290 | 7740 | 0.28895 | 1493.29628
1291 | 7746 | 0.29327 | 1489.65797
1292 | 7752 | 0.18613 | 1497
1293 | 7758 | 0.28883 | 1491.33091
1294 | 7764 | 0.24891 | 1484.78545
1295 | 7770 | 0.37111 | 1491.29333
1296 | 7776 | 0.31801 | 1496.254
1297 | 7782 | 0.24491 | 1482.57117
1298 | 7788 | 0.36794 | 1513.34884
1299 | 7794 | 0.48891 | 1491.51957
1300 | 7800 | 0.37229 | 1481.90719
1301 | 7806 | 0.29808 | 1472.29482
1302 | 7812 | 0.40505 | 1481.80973
1303 | 7818 | 0.38696 | 1486.73535
1304 | 7824 | 0.36607 | 1488.12352
1305 | 7830 | 0.17134 | 1490.25226
1306 | 7836 | 0.18417 | 1489.49297
1307 | 7842 | 0.16367 | 1483.30673
1308 | 7848 | 0.26163 | 1477.1205
1309 | 7854 | 0.47781 | 1492.77009
1310 | 7860 | 0.89708 | 1513.43765
1311 | 7866 | 0.65918 | 1524.09784
1312 | 7872 | 0.76347 | 1522.05006
1313 | 7878 | 0.72509 | 1520.00228
1314 | 7884 | 0.48496 | 1523.94599
1315 | 7890 | 0.5065 | 1519.61444
1316 | 7896 | 0.58529 | 1525.83689
1317 | 7902 | 0.6986 | 1536.2184
1318 | 7908 | 0.94044 | 1531.30005
1319 | 7914 | 0.76421 | 1526.38169
1320 | 7920 | 0.73569 | 1521.46334
1321 | 7926 | 0.35166 | 1519.71364
1322 | 7932 | 0.49933 | 1513.46589
1323 | 7938 | 0.29749 | 1507.21813
1324 | 7944 | 0.4235 | 1500.97038
1325 | 7950 | 0.41304 | 1494.72262
1326 | 7956 | 0.30366 | 1494.0285
1327 | 7962 | 0.39987 | 1495.10839
1328 | 7968 | 0.43063 | 1496.18828
1329 | 7974 | 0.39288 | 1515.82105
1330 | 7980 | 0.42783 | 1516.8
1331 | 7986 | 0.46962 | 1524.13032
1332 | 7992 | 0.45083 | 1531.46063
1333 | 7998 | 0.59973 | 1545.3093
1334 | 8004 | 0.59002 | 1542.8444
1335 | 8010 | 0.56054 | 1540.51681
1336 | 8016 | 0.63502 | 1539.23824
1337 | 8022 | 0.35993 | 1539.92217
1338 | 8028 | 0.41667 | 1540.6061
1339 | 8034 | 0.52054 | 1541.29004
1340 | 8040 | 0.42098 | 1541.97397
1341 | 8046 | 0.41111 | 1522.37918
1342 | 8052 | 0.54583 | 1529.7438
1343 | 8058 | 0.49316 | 1537.63796
1344 | 8064 | 0.65652 | 1567.97569
1345 | 8070 | 0.56467 | 1552.23215
1346 | 8076 | 0.54024 | 1544.31592
1347 | 8082 | 0.54957 | 1544.9625
1348 | 8088 | 0.43282 | 1547.81275
1349 | 8094 | 0.48998 | 1537.20709
1350 | 8100 | 0.40032 | 1526.60142
1351 | 8106 | 0.42802 | 1515.99575
1352 | 8112 | 0.39552 | 1534.23191
1353 | 8118 | 0.45314 | 1534.70657
1354 | 8124 | 0.42281 | 1529.72388
1355 | 8130 | 0.45803 | 1529.88
1356 | 8136 | 0.4742 | 1537.83822
1357 | 8142 | 0.51746 | 1537.47894
1358 | 8148 | 0.55253 | 1537.11966
1359 | 8154 | 0.43667 | 1536.65071
1360 | 8160 | 0.57126 | 1532.11528
1361 | 8166 | 0.33345 | 1526.6814
1362 | 8172 | 0.35079 | 1528.88152
1363 | 8178 | 0.4301 | 1526.32315
1364 | 8184 | 0.3131 | 1524.12025
1365 | 8190 | 0.36335 | 1525.42816
1366 | 8196 | 0.39182 | 1526.73606
1367 | 8202 | 0.43263 | 1527.78431
1368 | 8208 | 0.49663 | 1534.41347
1369 | 8214 | 0.50871 | 1527.30546
1370 | 8220 | 0.46996 | 1520.19744
1371 | 8226 | 0.25124 | 1512.48
1372 | 8232 | 0.19794 | 1507.68
1373 | 8238 | 0.22192 | 1503.13433
1374 | 8244 | 0.32989 | 1506.64583
1375 | 8250 | 0.42986 | 1509.76043
1376 | 8256 | 0.51269 | 1510.61859
1377 | 8262 | 0.58694 | 1534.64737
1378 | 8268 | 0.57586 | 1534.09179
1379 | 8274 | 0.66194 | 1528.86146
1380 | 8280 | 0.45572 | 1523.63114
1381 | 8286 | 0.42439 | 1513.92885
1382 | 8292 | 0.33173 | 1512.29074
1383 | 8298 | 0.49172 | 1513.91603
1384 | 8304 | 0.43237 | 1526.60323
1385 | 8310 | 0.44933 | 1514.8356
1386 | 8316 | 0.32012 | 1500.49113
1387 | 8322 | 0.32253 | 1495.81558
1388 | 8328 | 0.31704 | 1507.72572
1389 | 8334 | 0.422 | 1513.70513
1390 | 8340 | 0.38823 | 1519.68453
1391 | 8346 | 0.38898 | 1527.61843
1392 | 8352 | 0.42411 | 1517.66452
1393 | 8358 | 0.21679 | 1507.7106
1394 | 8364 | 0.48256 | 1521.07743
1395 | 8370 | 0.56601 | 1521.44515
1396 | 8376 | 0.40337 | 1521.81287
1397 | 8382 | 0.39943 | 1516.032
1398 | 8388 | 0.41849 | 1527.33396
1399 | 8394 | 0.28099 | 1520.56545
1400 | 8400 | 0.20192 | 1515.38462
1401 | 8406 | 0.49691 | 1539.37971
1402 | 8412 | 0.46596 | 1527.95982
1403 | 8418 | 0.34758 | 1526.03751
1404 | 8424 | 0.491 | 1542.16875
1405 | 8430 | 0.46814 | 1541.83861
1406 | 8436 | 0.46803 | 1533.52178
1407 | 8442 | 0.5249 | 1530.80882
1408 | 8448 | 0.48093 | 1523.59795
1409 | 8454 | 0.19118 | 1514.58771
1410 | 8460 | 0.36802 | 1530.66875
1411 | 8466 | 0.40783 | 1527.99111
1412 | 8472 | 0.42081 | 1506.50512
1413 | 8478 | 0.39639 | 1498.90078
1414 | 8484 | 0.26214 | 1518.15984
1415 | 8490 | 0.30043 | 1509.39056
1416 | 8496 | 0.2883 | 1502.79718
1417 | 8502 | 0.48785 | 1507.86761
1418 | 8508 | 0.41816 | 1512.93803
1419 | 8514 | 0.32971 | 1524.18596
1420 | 8520 | 0.56353 | 1522.65
1421 | 8526 | 0.59941 | 1524.53811
1422 | 8532 | 0.37179 | 1526.42622
1423 | 8538 | 0.43259 | 1526.21543
1424 | 8544 | 0.47754 | 1500.17042
1425 | 8550 | 0.42073 | 1526.04
1426 | 8556 | 0.47704 | 1533.87786
1427 | 8562 | 0.52612 | 1539.09471
1428 | 8568 | 0.66783 | 1543.57
1429 | 8574 | 0.45979 | 1541.62338
1430 | 8580 | 0.58243 | 1529.15584
1431 | 8586 | 0.35333 | 1521.54367
1432 | 8592 | 0.32095 | 1518.28802
1433 | 8598 | 0.39612 | 1516.62903
1434 | 8604 | 0.42475 | 1526.30328
1435 | 8610 | 0.35552 | 1518.86804
1436 | 8616 | 0.28365 | 1509.64755
1437 | 8622 | 0.27991 | 1515.03337
1438 | 8628 | 0.2589 | 1515.52377
1439 | 8634 | 0.23788 | 1516.84651
1440 | 8640 | 0.41915 | 1528.55056
1441 | 8646 | 0.41784 | 1528.6877
1442 | 8652 | 0.54684 | 1526.05676
1443 | 8658 | 0.50111 | 1535.5493
1444 | 8664 | 0.37543 | 1517.40073
1445 | 8670 | 0.34901 | 1505.85984
1446 | 8676 | 0.31448 | 1522.09112
1447 | 8682 | 0.28107 | 1522.68322
1448 | 8688 | 0.36153 | 1522.48493
1449 | 8694 | 0.38166 | 1524.67571
1450 | 8700 | 0.41179 | 1522.64181
1451 | 8706 | 0.45087 | 1541.75522
1452 | 8712 | 0.41558 | 1544.23612
1453 | 8718 | 0.45023 | 1548.40064
1454 | 8724 | 0.39936 | 1533.54259
1455 | 8730 | 0.33937 | 1523.68685
1456 | 8736 | 0.41716 | 1509.20859
1457 | 8742 | 0.28607 | 1509.19348
1458 | 8748 | 0.30271 | 1526.31354
1459 | 8754 | 0.31807 | 1520.60622
1460 | 8760 | 0.29506 | 1514.8989
1461 | 8766 | 0.36704 | 1524.60824
1462 | 8772 | 0.35188 | 1518.37409
1463 | 8778 | 0.36458 | 1511.80474
1464 | 8784 | 0.40174 | 1528.42944
1465 | 8790 | 0.39626 | 1529.57182
1466 | 8796 | 0.34811 | 1526.40201
1467 | 8802 | 0.37144 | 1529.86923
1468 | 8808 | 0.39325 | 1528.30335
1469 | 8814 | 0.35837 | 1516.24348
1470 | 8820 | 0.33298 | 1504.18361
1471 | 8826 | 0.32935 | 1492.12373
1472 | 8832 | 0.41502 | 1531.20211
1473 | 8838 | 0.44228 | 1532.67882
1474 | 8844 | 0.4041 | 1533.53869
1475 | 8850 | 0.44865 | 1534.39857
1476 | 8856 | 0.39366 | 1534.2589
1477 | 8862 | 0.44863 | 1535.42778
1478 | 8868 | 0.28498 | 1528.17045
1479 | 8874 | 0.40154 | 1520.91311
1480 | 8880 | 0.43113 | 1524.04351
1481 | 8886 | 0.35136 | 1532.17069
1482 | 8892 | 0.38503 | 1525.65682
1483 | 8898 | 0.35943 | 1519.14294
1484 | 8904 | 0.32516 | 1529.09725
1485 | 8910 | 0.36814 | 1505.45318
1486 | 8916 | 0.40723 | 1525.12353
1487 | 8922 | 0.36572 | 1512.5621
1488 | 8928 | 0.34624 | 1504.01007
1489 | 8934 | 0.36894 | 1517.76387
1490 | 8940 | 0.30802 | 1523.7862
1491 | 8946 | 0.29151 | 1520.6123
1492 | 8952 | 0.41451 | 1517.4384
1493 | 8958 | 0.38223 | 1514.26449
1494 | 8964 | 0.34545 | 1517.5
1495 | 8970 | 0.47454 | 1514.90217
1496 | 8976 | 0.26622 | 1510.01087
1497 | 8982 | 0.33744 | 1505.11957
1498 | 8988 | 0.32186 | 1515.22215
1499 | 8994 | 0.39386 | 1530.11781
1500 | 9000 | 0.36183 | 1526.73563
1501 | 9006 | 0.35957 | 1523.35344
1502 | 9012 | 0.46916 | 1524.62583
1503 | 9018 | 0.45828 | 1525.125
1504 | 9024 | 0.32422 | 1518.40157
1505 | 9030 | 0.44433 | 1511.71962
1506 | 9036 | 0.47924 | 1531.31701
1507 | 9042 | 0.44217 | 1533.39495
1508 | 9048 | 0.32747 | 1529.54655
1509 | 9054 | 0.43618 | 1525.69815
1510 | 9060 | 0.46996 | 1527.09905
1511 | 9066 | 0.42108 | 1531.75535
1512 | 9072 | 0.29066 | 1511.47625
1513 | 9078 | 0.36294 | 1491.19716
1514 | 9084 | 0.32072 | 1514.70205
1515 | 9090 | 0.29068 | 1515.6497
1516 | 9096 | 0.31836 | 1512.20322
1517 | 9102 | 0.37983 | 1508.75674
1518 | 9108 | 0.33833 | 1511.54622
1519 | 9114 | 0.35193 | 1511.55357
1520 | 9120 | 0.41283 | 1509.81612
1521 | 9126 | 0.46138 | 1508.07867
1522 | 9132 | 0.37441 | 1515.07215
1523 | 9138 | 0.45046 | 1517.59358
1524 | 9144 | 0.3791 | 1497.61093
1525 | 9150 | 0.40993 | 1477.62827
1526 | 9156 | 0.54458 | 1513.53588
1527 | 9162 | 0.49527 | 1524.52793
1528 | 9168 | 0.45959 | 1515.76779
1529 | 9174 | 0.31858 | 1507.00765
1530 | 9180 | 0.43053 | 1526.12381
1531 | 9186 | 0.3267 | 1520.54441
1532 | 9192 | 0.32783 | 1513.14063
1533 | 9198 | 0.32431 | 1505.73685
1534 | 9204 | 0.39827 | 1516.5551
1535 | 9210 | 0.34519 | 1512.90038
1536 | 9216 | 0.36202 | 1502.03245
1537 | 9222 | 0.30078 | 1510.88571
1538 | 9228 | 0.36693 | 1511.35998
1539 | 9234 | 0.37171 | 1493.4989
1540 | 9240 | 0.33465 | 1476.54298
1541 | 9246 | 0.23879 | 1497.59548
1542 | 9252 | 0.28177 | 1501.40317
1543 | 9258 | 0.45018 | 1505.21087
1544 | 9264 | 0.33574 | 1511.54044
1545 | 9270 | 0.39471 | 1512.97876
1546 | 9276 | 0.43924 | 1518.47987
1547 | 9282 | 0.43776 | 1507.62721
1548 | 9288 | 0.41687 | 1492.86268
1549 | 9294 | 0.40345 | 1497.75247
1550 | 9300 | 0.33249 | 1477.47775
1551 | 9306 | 0.33273 | 1485.62927
1552 | 9312 | 0.29737 | 1497.0266
1553 | 9318 | 0.42856 | 1500.5734
1554 | 9324 | 0.39085 | 1504.73054
1555 | 9330 | 0.37399 | 1511.74834
1556 | 9336 | 0.32368 | 1501.56615
1557 | 9342 | 0.35214 | 1488.7909
1558 | 9348 | 0.31962 | 1476.01565
1559 | 9354 | 0.31159 | 1504.57258
1560 | 9360 | 0.38203 | 1490.235
1561 | 9366 | 0.3453 | 1463.235
1562 | 9372 | 0.38152 | 1508.77308
1563 | 9378 | 0.46319 | 1514.48122
1564 | 9384 | 0.59901 | 1513.4023
1565 | 9390 | 0.42422 | 1512.32338
1566 | 9396 | 0.62087 | 1525.00559
1567 | 9402 | 0.6198 | 1527.90603
1568 | 9408 | 0.45323 | 1519.45911
1569 | 9414 | 0.47069 | 1515.05565
1570 | 9420 | 0.46648 | 1524.21304
1571 | 9426 | 0.42891 | 1504.12033
1572 | 9432 | 0.60166 | 1484.02762
1573 | 9438 | 0.51751 | 1486.89362
1574 | 9444 | 0.46553 | 1517.86228
1575 | 9450 | 0.48945 | 1508.24255
1576 | 9456 | 0.37997 | 1498.62282
1577 | 9462 | 0.23887 | 1495.48141
1578 | 9468 | 0.3032 | 1497.59491
1579 | 9474 | 0.50588 | 1499.70841
1580 | 9480 | 0.32079 | 1515.61538
1581 | 9486 | 0.33876 | 1515.87867
1582 | 9492 | 0.37943 | 1508.23458
1583 | 9498 | 0.45858 | 1500.5905
1584 | 9504 | 0.66699 | 1534.8345
1585 | 9510 | 0.41306 | 1525.89218
1586 | 9516 | 0.46724 | 1514.04033
1587 | 9522 | 0.4505 | 1502.18848
1588 | 9528 | 0.31307 | 1523.70413
1589 | 9534 | 0.56125 | 1507.46612
1590 | 9540 | 0.61432 | 1491.22812
1591 | 9546 | 0.3504 | 1506.49485
1592 | 9552 | 0.38365 | 1518.72388
1593 | 9558 | 0.47847 | 1513.50067
1594 | 9564 | 0.37784 | 1517.89286
1595 | 9570 | 0.40436 | 1517.51065
1596 | 9576 | 0.54178 | 1520.89269
1597 | 9582 | 0.48616 | 1524.27474
1598 | 9588 | 0.36968 | 1499.7877
1599 | 9594 | 0.61805 | 1498.08174
1600 | 9600 | 0.47039 | 1496.37578
1601 | 9606 | 0.40145 | 1523.365
1602 | 9612 | 0.34288 | 1513.71108
1603 | 9618 | 0.34382 | 1504.74201
1604 | 9624 | 0.57848 | 1495.77294
1605 | 9630 | 0.3838 | 1510.79706
1606 | 9636 | 0.52706 | 1508.46502
1607 | 9642 | 0.30711 | 1502.30935
1608 | 9648 | 0.50026 | 1496.15367
1609 | 9654 | 0.37366 | 1503.13115
1610 | 9660 | 0.414 | 1512.91849
1611 | 9666 | 0.39605 | 1502.67582
1612 | 9672 | 0.39011 | 1492.43314
1613 | 9678 | 0.37621 | 1496.14182
1614 | 9684 | 0.36129 | 1528.69903
1615 | 9690 | 0.40336 | 1521.50225
1616 | 9696 | 0.43734 | 1510.56433
1617 | 9702 | 0.41956 | 1518.17191
1618 | 9708 | 0.37043 | 1522.5254
1619 | 9714 | 0.45215 | 1526.87888
1620 | 9720 | 0.45268 | 1529.43217
1621 | 9726 | 0.45322 | 1520.55766
1622 | 9732 | 0.45375 | 1511.68315
1623 | 9738 | 0.29505 | 1502.80864
1624 | 9744 | 0.37267 | 1487.59868
1625 | 9750 | 0.43683 | 1512.60643
1626 | 9756 | 0.36373 | 1500.19621
1627 | 9762 | 0.29231 | 1487.78598
1628 | 9768 | 0.19158 | 1501.66623
1629 | 9774 | 0.3129 | 1488.60577
1630 | 9780 | 0.39104 | 1475.5453
1631 | 9786 | 0.2398 | 1465.78692
1632 | 9792 | 0.3638 | 1507.47766
1633 | 9798 | 0.24271 | 1503.5432
1634 | 9804 | 0.27864 | 1492.57476
1635 | 9810 | 0.24956 | 1481.60631
1636 | 9816 | 0.27642 | 1497.35538
1637 | 9822 | 0.27959 | 1498.9375
1638 | 9828 | 0.297 | 1495.72321
1639 | 9834 | 0.34659 | 1492.50893
1640 | 9840 | 0.45918 | 1522.18898
1641 | 9846 | 0.57985 | 1533.57827
1642 | 9852 | 0.57241 | 1532.5015
1643 | 9858 | 0.48738 | 1531.42473
1644 | 9864 | 0.43924 | 1536.39073
1645 | 9870 | 0.4596 | 1528.03692
1646 | 9876 | 0.45647 | 1519.32127
1647 | 9882 | 0.38012 | 1526.84688
1648 | 9888 | 0.35407 | 1521.35342
1649 | 9894 | 0.36949 | 1509.29863
1650 | 9900 | 0.40814 | 1520.6975
1651 | 9906 | 0.40902 | 1533.89915
1652 | 9912 | 0.41684 | 1522.71786
1653 | 9918 | 0.34056 | 1509.86071
1654 | 9924 | 0.28481 | 1497.00357
1655 | 9930 | 0.4855 | 1513.39221
1656 | 9936 | 0.41334 | 1526.92023
1657 | 9942 | 0.41144 | 1519.51891
1658 | 9948 | 0.40908 | 1512.1176
1659 | 9954 | 0.38539 | 1504.80426
1660 | 9960 | 0.44358 | 1528.235
1661 | 9966 | 0.5567 | 1540.85723
1662 | 9972 | 0.43076 | 1524.61108
1663 | 9978 | 0.49322 | 1508.36492
1664 | 9984 | 0.36538 | 1521.744
1665 | 9990 | 0.48979 | 1536.24045
1666 | 9996 | 0.52941 | 1526.31195
1667 | 10002 | 0.50855 | 1516.38345
1668 | 10008 | 0.33473 | 1512.58557
1669 | 10014 | 0.28401 | 1514.91391
1670 | 10020 | 0.28885 | 1501.33035
1671 | 10026 | 0.3298 | 1487.7468
1672 | 10032 | 0.31244 | 1501.90769
1673 | 10038 | 0.3332 | 1505.05077
1674 | 10044 | 0.341 | 1499.51231
1675 | 10050 | 0.41869 | 1493.97385
1676 | 10056 | 0.35567 | 1498.61049
1677 | 10062 | 0.27977 | 1506.49394
1678 | 10068 | 0.36811 | 1500.54681
1679 | 10074 | 0.29953 | 1494.59967
1680 | 10080 | 0.58112 | 1519.46657
1681 | 10086 | 0.46243 | 1507.09071
1682 | 10092 | 0.41328 | 1503.11111
1683 | 10098 | 0.42251 | 1530.64032
1684 | 10104 | 0.45641 | 1525.47803
1685 | 10110 | 0.45008 | 1522.22828
1686 | 10116 | 0.45272 | 1518.97854
1687 | 10122 | 0.45718 | 1531.41279
1688 | 10128 | 0.51144 | 1524.50448
1689 | 10134 | 0.45218 | 1517.59616
1690 | 10140 | 0.43178 | 1523.78042
1691 | 10146 | 0.44847 | 1527.99976
1692 | 10152 | 0.4295 | 1520.59952
1693 | 10158 | 0.42271 | 1516.2
1694 | 10164 | 0.346 | 1510.49847
1695 | 10170 | 0.44167 | 1504.99388
1696 | 10176 | 0.21362 | 1499.4893
1697 | 10182 | 0.33687 | 1495.15824
1698 | 10188 | 0.23905 | 1482.75828
1699 | 10194 | 0.34283 | 1470.35832
1700 | 10200 | 0.38358 | 1496.51212
1701 | 10206 | 0.3859 | 1501.77025
1702 | 10212 | 0.28247 | 1488.85359
1703 | 10218 | 0.29014 | 1479.79688
1704 | 10224 | 0.27223 | 1492.42187
1705 | 10230 | 0.21044 | 1492.60835
1706 | 10236 | 0.3876 | 1491.96892
1707 | 10242 | 0.39805 | 1491.32948
1708 | 10248 | 0.36693 | 1506.11429
1709 | 10254 | 0.57939 | 1515.07672
1710 | 10260 | 0.71406 | 1513.17196
1711 | 10266 | 0.51157 | 1511.2672
1712 | 10272 | 0.66796 | 1515.26456
1713 | 10278 | 0.53012 | 1527.85415
1714 | 10284 | 0.54957 | 1524.37309
1715 | 10290 | 0.69606 | 1520.89202
1716 | 10296 | 0.61416 | 1517.41096
1717 | 10302 | 0.37469 | 1536.69496
1718 | 10308 | 0.59645 | 1530.83612
1719 | 10314 | 0.63442 | 1523.1468
1720 | 10320 | 0.5377 | 1519.62857
1721 | 10326 | 0.44397 | 1519.94399
1722 | 10332 | 0.38563 | 1513.33242
1723 | 10338 | 0.44359 | 1506.72084
1724 | 10344 | 0.35241 | 1515.95156
1725 | 10350 | 0.31773 | 1498.6625
1726 | 10356 | 0.31738 | 1493.85255
1727 | 10362 | 0.41526 | 1490.59094
1728 | 10368 | 0.30694 | 1503.37322
1729 | 10374 | 0.46472 | 1515.44107
1730 | 10380 | 0.40709 | 1509.0125
1731 | 10386 | 0.42383 | 1502.58393
1732 | 10392 | 0.50478 | 1518.82661
1733 | 10398 | 0.49182 | 1526.53502
1734 | 10404 | 0.50334 | 1519.2531
1735 | 10410 | 0.47122 | 1527.57478
1736 | 10416 | 0.48154 | 1532.6379
1737 | 10422 | 0.62327 | 1529.68928
1738 | 10428 | 0.53339 | 1526.74066
1739 | 10434 | 0.46679 | 1523.79203
1740 | 10440 | 0.52527 | 1539.30848
1741 | 10446 | 0.48975 | 1524.76262
1742 | 10452 | 0.42275 | 1510.72827
1743 | 10458 | 0.41634 | 1496.69392
1744 | 10464 | 0.55961 | 1524.77015
1745 | 10470 | 0.48274 | 1514.3634
1746 | 10476 | 0.33239 | 1499.67762
1747 | 10482 | 0.36763 | 1485.02449
1748 | 10488 | 0.31847 | 1515.31667
1749 | 10494 | 0.36391 | 1507.92099
1750 | 10500 | 0.351 | 1499.0321
1751 | 10506 | 0.35236 | 1490.14321
1752 | 10512 | 0.34212 | 1481.25432
1753 | 10518 | 0.52724 | 1518.27895
1754 | 10524 | 0.41768 | 1515.8932
1755 | 10530 | 0.46339 | 1504.68807
1756 | 10536 | 0.3645 | 1493.48293
1757 | 10542 | 0.44414 | 1510.50805
1758 | 10548 | 0.45601 | 1501.17791
1759 | 10554 | 0.51356 | 1487.97576
1760 | 10560 | 0.39606 | 1474.77361
1761 | 10566 | 0.25278 | 1492.72975
1762 | 10572 | 0.34719 | 1494.39282
1763 | 10578 | 0.55344 | 1484.17579
1764 | 10584 | 0.25836 | 1473.95876
1765 | 10590 | 0.26884 | 1466.7
1766 | 10596 | 0.36037 | 1511.73309
1767 | 10602 | 0.39566 | 1507.57342
1768 | 10608 | 0.42401 | 1503.41376
1769 | 10614 | 0.39333 | 1522.87425
1770 | 10620 | 0.50742 | 1526.61885
1771 | 10626 | 0.58902 | 1524.80053
1772 | 10632 | 0.5513 | 1515.98264
1773 | 10638 | 0.51961 | 1511.12366
1774 | 10644 | 0.45634 | 1529.51095
1775 | 10650 | 0.42625 | 1526.6866
1776 | 10656 | 0.44632 | 1515.57763
1777 | 10662 | 0.52574 | 1504.46866
1778 | 10668 | 0.38173 | 1529.47395
1779 | 10674 | 0.56862 | 1525.16994
1780 | 10680 | 0.51141 | 1520.86593
1781 | 10686 | 0.46915 | 1516.56191
1782 | 10692 | 0.40072 | 1524.125
1783 | 10698 | 0.40966 | 1519.21957
1784 | 10704 | 0.45935 | 1513.20525
1785 | 10710 | 0.4847 | 1529.85207
1786 | 10716 | 0.41814 | 1524.24786
1787 | 10722 | 0.51375 | 1507.77502
1788 | 10728 | 0.62087 | 1491.30219
1789 | 10734 | 0.25919 | 1502.60937
1790 | 10740 | 0.55106 | 1520.2628
1791 | 10746 | 0.369 | 1503.17073
1792 | 10752 | 0.32192 | 1518.24504
1793 | 10758 | 0.39258 | 1513.55095
1794 | 10764 | 0.406 | 1508.85687
1795 | 10770 | 0.43261 | 1510.24398
1796 | 10776 | 0.49998 | 1521.21688
1797 | 10782 | 0.59636 | 1515.12321
1798 | 10788 | 0.43875 | 1502.20455
1799 | 10794 | 0.34451 | 1491.48785
1800 | 10800 | 0.34908 | 1509.48116
1801 | 10806 | 0.3946 | 1511.41139
1802 | 10812 | 0.39592 | 1501.58089
1803 | 10818 | 0.43205 | 1491.75038
1804 | 10824 | 0.40291 | 1509.24605
1805 | 10830 | 0.49581 | 1510.6458
1806 | 10836 | 0.57308 | 1505.80012
1807 | 10842 | 0.48913 | 1500.95443
1808 | 10848 | 0.35294 | 1505.11772
1809 | 10854 | 0.34466 | 1500.76806
1810 | 10860 | 0.45013 | 1490.70818
1811 | 10866 | 0.36512 | 1480.6483
1812 | 10872 | 0.50987 | 1518.3519
1813 | 10878 | 0.46385 | 1515.20816
1814 | 10884 | 0.66991 | 1505.82041
1815 | 10890 | 0.63097 | 1522.88058
1816 | 10896 | 0.6426 | 1520.65837
1817 | 10902 | 0.78673 | 1514.68823
1818 | 10908 | 0.84438 | 1508.71808
1819 | 10914 | 0.62281 | 1518.11172
1820 | 10920 | 0.59302 | 1516.38424
1821 | 10926 | 0.54045 | 1513.69987
1822 | 10932 | 0.44453 | 1511.01551
1823 | 10938 | 0.48 | 1525.68837
1824 | 10944 | 0.55818 | 1536.53629
1825 | 10950 | 0.58807 | 1541.01678
1826 | 10956 | 0.78076 | 1544.37185
1827 | 10962 | 0.66005 | 1547.72693
1828 | 10968 | 0.93207 | 1551.32623
1829 | 10974 | 0.66892 | 1542.60797
1830 | 10980 | 0.4025 | 1533.88972
1831 | 10986 | 0.40626 | 1525.17147
1832 | 10992 | 0.35507 | 1516.45322
1833 | 10998 | 0.38216 | 1515.47223
1834 | 11004 | 0.55411 | 1512.46183
1835 | 11010 | 0.40172 | 1511.05806
1836 | 11016 | 0.45611 | 1531.50789
1837 | 11022 | 0.57534 | 1532.79914
1838 | 11028 | 0.52637 | 1534.09039
1839 | 11034 | 0.38775 | 1535.38164
1840 | 11040 | 0.40336 | 1528.08824
1841 | 11046 | 0.37257 | 1524.58771
1842 | 11052 | 0.48915 | 1514.78964
1843 | 11058 | 0.34123 | 1504.99157
1844 | 11064 | 0.28919 | 1507.73585
1845 | 11070 | 0.42054 | 1517.76254
1846 | 11076 | 0.45557 | 1511.57647
1847 | 11082 | 0.47364 | 1505.39039
1848 | 11088 | 0.37024 | 1511.34115
1849 | 11094 | 0.38136 | 1512.63514
1850 | 11100 | 0.39857 | 1502.90541
1851 | 11106 | 0.41171 | 1493.17568
1852 | 11112 | 0.3819 | 1489.57721
1853 | 11118 | 0.39463 | 1515.77007
1854 | 11124 | 0.32476 | 1505.23476
1855 | 11130 | 0.49029 | 1499.27657
1856 | 11136 | 0.53356 | 1493.31838
1857 | 11142 | 0.38939 | 1513.12857
1858 | 11148 | 0.35427 | 1506.41036
1859 | 11154 | 0.28656 | 1492.28025
1860 | 11160 | 0.38674 | 1478.15013
1861 | 11166 | 0.22871 | 1475.47538
1862 | 11172 | 0.225 | 1484.60846
1863 | 11178 | 0.35028 | 1474.81994
1864 | 11184 | 0.31583 | 1465.03142
1865 | 11190 | 0.25966 | 1473.91111
1866 | 11196 | 0.42292 | 1491.43434
1867 | 11202 | 0.42244 | 1491.96796
1868 | 11208 | 0.40922 | 1492.9596
1869 | 11214 | 0.43613 | 1493.95124
1870 | 11220 | 0.45322 | 1505.13429
1871 | 11226 | 0.40051 | 1494.84857
1872 | 11232 | 0.33726 | 1484.56286
1873 | 11238 | 0.25753 | 1476.92769
1874 | 11244 | 0.36087 | 1497.16579
1875 | 11250 | 0.44768 | 1499.43349
1876 | 11256 | 0.47898 | 1488.77928
1877 | 11262 | 0.38658 | 1478.12508
1878 | 11268 | 0.53586 | 1467.47087
1879 | 11274 | 0.62626 | 1532.98935
1880 | 11280 | 0.57482 | 1531.2365
1881 | 11286 | 0.56453 | 1524.54567
1882 | 11292 | 0.36669 | 1517.85485
1883 | 11298 | 0.51837 | 1529.52571
1884 | 11304 | 0.53312 | 1525.24086
1885 | 11310 | 0.67568 | 1517.47696
1886 | 11316 | 0.5632 | 1509.71305
1887 | 11322 | 0.54027 | 1533.90511
1888 | 11328 | 0.3099 | 1529.23689
1889 | 11334 | 0.49378 | 1517.12552
1890 | 11340 | 0.43814 | 1499.57091
1891 | 11346 | 0.48214 | 1528.60924
1892 | 11352 | 0.46149 | 1520.82163
1893 | 11358 | 0.37246 | 1513.03402
1894 | 11364 | 0.48728 | 1519.98126
1895 | 11370 | 0.62776 | 1534.82141
1896 | 11376 | 0.50818 | 1526.6602
1897 | 11382 | 0.37266 | 1519.442
1898 | 11388 | 0.47668 | 1512.46707
1899 | 11394 | 0.32965 | 1511.00366
1900 | 11400 | 0.39352 | 1515.00317
1901 | 11406 | 0.2939 | 1505.92262
1902 | 11412 | 0.40457 | 1496.84207
1903 | 11418 | 0.36921 | 1496.45823
1904 | 11424 | 0.4578 | 1511.68636
1905 | 11430 | 0.50681 | 1509.28299
1906 | 11436 | 0.34769 | 1505.24154
1907 | 11442 | 0.46091 | 1501.20009
1908 | 11448 | 0.36288 | 1515.34545
1909 | 11454 | 0.31112 | 1509.60406
1910 | 11460 | 0.40339 | 1500.46701
1911 | 11466 | 0.31864 | 1491.32995
1912 | 11472 | 0.35424 | 1507.22059
1913 | 11478 | 0.46322 | 1528.28821
1914 | 11484 | 0.65611 | 1517.28384
1915 | 11490 | 0.43406 | 1506.27948
1916 | 11496 | 0.5155 | 1529.20942
1917 | 11502 | 0.57051 | 1534.58661
1918 | 11508 | 0.44755 | 1525.7513
1919 | 11514 | 0.45728 | 1512.6943
1920 | 11520 | 0.35061 | 1499.63731
1921 | 11526 | 0.39071 | 1523.725
1922 | 11532 | 0.43943 | 1528.87942
1923 | 11538 | 0.39831 | 1517.9713
1924 | 11544 | 0.48029 | 1507.06319
1925 | 11550 | 0.43844 | 1518.55069
1926 | 11556 | 0.45298 | 1523.9957
1927 | 11562 | 0.4474 | 1515.91338
1928 | 11568 | 0.47112 | 1507.83106
1929 | 11574 | 0.54594 | 1520.6028
1930 | 11580 | 0.38315 | 1515.94754
1931 | 11586 | 0.34469 | 1514.60826
1932 | 11592 | 0.46891 | 1513.26897
1933 | 11598 | 0.42062 | 1513.93846
1934 | 11604 | 0.39216 | 1514.97118
1935 | 11610 | 0.32632 | 1507.87325
1936 | 11616 | 0.3378 | 1500.77533
1937 | 11622 | 0.39657 | 1508.80435
1938 | 11628 | 0.54076 | 1524.62584
1939 | 11634 | 0.28775 | 1506.43932
1940 | 11640 | 0.34615 | 1500.28547
1941 | 11646 | 0.30361 | 1493.72201
1942 | 11652 | 0.43445 | 1512.78327
1943 | 11658 | 0.42802 | 1506.17102
1944 | 11664 | 0.47567 | 1499.55878
1945 | 11670 | 0.3903 | 1500.76447
1946 | 11676 | 0.32884 | 1518.67276
1947 | 11682 | 0.53466 | 1509.46922
1948 | 11688 | 0.47692 | 1500.26568
1949 | 11694 | 0.34968 | 1510.04031
1950 | 11700 | 0.37456 | 1520.00455
1951 | 11706 | 0.3829 | 1518.03965
1952 | 11712 | 0.42194 | 1502.18062
1953 | 11718 | 0.50801 | 1486.32159
1954 | 11724 | 0.47527 | 1522.77584
1955 | 11730 | 0.55951 | 1531.48355
1956 | 11736 | 0.45998 | 1533.04199
1957 | 11742 | 0.65699 | 1534.60043
1958 | 11748 | 0.54238 | 1527.87617
1959 | 11754 | 0.47756 | 1507.96128
1960 | 11760 | 0.31423 | 1488.04638
1961 | 11766 | 0.37684 | 1504.34437
1962 | 11772 | 0.40287 | 1511.3436
1963 | 11778 | 0.35073 | 1508.82435
1964 | 11784 | 0.44007 | 1506.30511
1965 | 11790 | 0.3853 | 1504.21702
1966 | 11796 | 0.36969 | 1504.68455
1967 | 11802 | 0.29635 | 1501.70254
1968 | 11808 | 0.46581 | 1498.21727
1969 | 11814 | 0.46494 | 1494.73199
1970 | 11820 | 0.54676 | 1491.24671
1971 | 11826 | 0.59289 | 1487.76144
1972 | 11832 | 0.35486 | 1484.27616
1973 | 11838 | 0.32459 | 1486.68421
1974 | 11844 | 0.5308 | 1518.39745
1975 | 11850 | 0.34881 | 1506.27734
1976 | 11856 | 0.36094 | 1494.15723
1977 | 11862 | 0.43642 | 1488.34579
1978 | 11868 | 0.36732 | 1513.44794
1979 | 11874 | 0.53284 | 1511.92928
1980 | 11880 | 0.4189 | 1501.60287
1981 | 11886 | 0.3775 | 1491.27646
1982 | 11892 | 0.31436 | 1507.75573
1983 | 11898 | 0.39586 | 1500.29775
1984 | 11904 | 0.35754 | 1488.16292
1985 | 11910 | 0.2565 | 1476.02809
1986 | 11916 | 0.26662 | 1480.15228
1987 | 11922 | 0.3608 | 1504.81657
1988 | 11928 | 0.37723 | 1496.20469
1989 | 11934 | 0.32482 | 1505.31353
1990 | 11940 | 0.32572 | 1498.70578
1991 | 11946 | 0.39006 | 1492.09803
1992 | 11952 | 0.30653 | 1485.49028
1993 | 11958 | 0.40543 | 1480.07723
1994 | 11964 | 0.31331 | 1486.48201
1995 | 11970 | 0.34977 | 1490.30651
1996 | 11976 | 0.43569 | 1489.24142
1997 | 11982 | 0.36636 | 1488.17633
1998 | 11988 | 0.33241 | 1502.49032
1999 | 11994 | 0.35823 | 1492.03483
2000 | 12000 | 0.46032 | 1496.35916
2001 | 12006 | 0.42018 | 1510.65243
2002 | 12012 | 0.4795 | 1507.14772
2003 | 12018 | 0.53931 | 1510.13527
2004 | 12024 | 0.54533 | 1513.12282
2005 | 12030 | 0.54902 | 1527.6986
2006 | 12036 | 0.64212 | 1533.72233
2007 | 12042 | 0.44538 | 1526.73204
2008 | 12048 | 0.42584 | 1519.74175
2009 | 12054 | 0.42467 | 1514.43446
2010 | 12060 | 0.30308 | 1516.88947
2011 | 12066 | 0.35297 | 1516.66249
2012 | 12072 | 0.37591 | 1516.43551
2013 | 12078 | 0.53073 | 1516.20853
2014 | 12084 | 0.52066 | 1515.98155
2015 | 12090 | 0.66976 | 1515.75457
2016 | 12096 | 0.47021 | 1515.52759
2017 | 12102 | 0.25562 | 1515.3006
2018 | 12108 | 0.21528 | 1515.07362
2019 | 12114 | 0.20222 | 1514.84664
2020 | 12120 | 0.23137 | 1514.61966
2021 | 12126 | 0.29547 | 1514.39268
2022 | 12132 | 0.40368 | 1514.1657
2023 | 12138 | 0.51144 | 1513.93872
2024 | 12144 | 0.64597 | 1513.71174
2025 | 12150 | 0.58229 | 1513.48476
2026 | 12156 | 0.64067 | 1513.25777
2027 | 12162 | 0.67456 | 1513.03079
2028 | 12168 | 0.62 | 1512.80381
2029 | 12174 | 0.41763 | 1512.57683
2030 | 12180 | 0.52875 | 1512.34985
2031 | 12186 | 0.43138 | 1512.12287
2032 | 12192 | 0.45441 | 1511.89589
2033 | 12198 | 0.39674 | 1511.66891
2034 | 12204 | 0.36062 | 1511.44193
2035 | 12210 | 0.45263 | 1511.21494
2036 | 12216 | 0.49918 | 1510.98796
2037 | 12222 | 0.51409 | 1510.76098
2038 | 12228 | 0.44973 | 1510.534
2039 | 12234 | 0.69234 | 1510.30702
2040 | 12240 | 0.43475 | 1510.08004
2041 | 12246 | 0.56403 | 1509.85306
2042 | 12252 | 0.43044 | 1509.62608
2043 | 12258 | 0.4459 | 1509.39909
2044 | 12264 | 0.54197 | 1509.17211
2045 | 12270 | 0.67366 | 1508.94513
2046 | 12276 | 0.69203 | 1508.71815
2047 | 12282 | 0.53782 | 1508.49117
2048 | 12288 | 0.3588 | 1508.26419
2049 | 12294 | 0.43041 | 1508.03721
2050 | 12300 | 0.41525 | 1507.81023
2051 | 12306 | 0.45961 | 1507.58325
2052 | 12312 | 0.35917 | 1507.35626
2053 | 12318 | 0.41991 | 1507.12928
2054 | 12324 | 0.37303 | 1506.9023
2055 | 12330 | 0.31712 | 1506.67532
2056 | 12336 | 0.3332 | 1506.44834
2057 | 12342 | 0.34923 | 1506.22136
2058 | 12348 | 0.33686 | 1505.99438
2059 | 12354 | 0.37435 | 1505.7674
2060 | 12360 | 0.31757 | 1505.54042
2061 | 12366 | 0.55406 | 1505.31343
2062 | 12372 | 0.55373 | 1505.08645
2063 | 12378 | 0.63381 | 1504.85947
2064 | 12384 | 0.43852 | 1504.63249
2065 | 12390 | 0.40812 | 1504.40551
2066 | 12396 | 0.44304 | 1504.17853
2067 | 12402 | 0.35597 | 1503.95155
2068 | 12408 | 0.42867 | 1503.72457
2069 | 12414 | 0.4169 | 1503.49758
2070 | 12420 | 0.48454 | 1503.2706
2071 | 12426 | 0.50165 | 1503.04362
2072 | 12432 | 0.41585 | 1502.81664
2073 | 12438 | 0.39015 | 1502.58966
2074 | 12444 | 0.37492 | 1502.36268
2075 | 12450 | 0.30694 | 1502.1357
2076 | 12456 | 0.27026 | 1501.90872
2077 | 12462 | 0.53228 | 1501.68174
2078 | 12468 | 0.50886 | 1501.45475
2079 | 12474 | 0.29511 | 1501.22777
2080 | 12480 | 0.35373 | 1501.00079
2081 | 12486 | 0.48842 | 1500.77381
2082 | 12492 | 0.53567 | 1500.54683
2083 | 12498 | 0.52095 | 1500.31985
2084 | 12504 | 0.40131 | 1500.09287
2085 | 12510 | 0.45414 | 1499.86589
2086 | 12516 | 0.46341 | 1499.63891
2087 | 12522 | 0.45853 | 1499.41192
2088 | 12528 | 0.461 | 1499.18494
2089 | 12534 | 0.36891 | 1498.95796
2090 | 12540 | 0.34356 | 1498.73098
2091 | 12546 | 0.3852 | 1498.504
2092 | 12552 | 0.41784 | 1498.27702
2093 | 12558 | 0.3744 | 1498.05004
2094 | 12564 | 0.54674 | 1497.82306
2095 | 12570 | 0.49533 | 1497.59607
2096 | 12576 | 0.35174 | 1497.36909
2097 | 12582 | 0.37734 | 1497.14211
2098 | 12588 | 0.39976 | 1496.91513
2099 | 12594 | 0.57346 | 1496.68815
2100 | 12600 | 0.53964 | 1496.46117
2101 | 12606 | 0.51551 | 1496.23419
2102 | 12612 | 0.50648 | 1496.00721
2103 | 12618 | 0.49961 | 1495.78023
2104 | 12624 | 0.52741 | 1495.55324
2105 | 12630 | 0.46273 | 1495.32626
2106 | 12636 | 0.36328 | 1495.09928
2107 | 12642 | 0.39613 | 1494.8723
2108 | 12648 | 0.34297 | 1494.64532
2109 | 12654 | 0.37999 | 1494.41834
2110 | 12660 | 0.49857 | 1494.19136
2111 | 12666 | 0.33975 | 1493.20979
2112 | 12672 | 0.26663 | 1495.30303
2113 | 12678 | 0.32007 | 1492.53262
2114 | 12684 | 0.50577 | 1488.69774
2115 | 12690 | 0.63604 | 1493.45749
2116 | 12696 | 0.70462 | 1500.12879
2117 | 12702 | 0.52333 | 1506.80009
2118 | 12708 | 0.38175 | 1512.83579
2119 | 12714 | 0.36975 | 1518.13777
2120 | 12720 | 0.3793 | 1511.99643
2121 | 12726 | 0.48741 | 1505.85508
2122 | 12732 | 0.40359 | 1504.9
2123 | 12738 | 0.40418 | 1527.81389
2124 | 12744 | 0.46208 | 1518.76004
2125 | 12750 | 0.43959 | 1509.70618
2126 | 12756 | 0.50587 | 1500.65233
2127 | 12762 | 0.31147 | 1509.46929
2128 | 12768 | 0.50068 | 1521.93559
2129 | 12774 | 0.45147 | 1516.54352
2130 | 12780 | 0.45092 | 1511.15145
2131 | 12786 | 0.4017 | 1505.75938
2132 | 12792 | 0.44907 | 1513.74203
2133 | 12798 | 0.39127 | 1501.57586
2134 | 12804 | 0.38109 | 1489.16207
2135 | 12810 | 0.35547 | 1476.74828
2136 | 12816 | 0.31978 | 1494.08357
2137 | 12822 | 0.41434 | 1498.79568
2138 | 12828 | 0.45292 | 1506.45613
2139 | 12834 | 0.47817 | 1514.86802
2140 | 12840 | 0.4866 | 1523.27991
2141 | 12846 | 0.56001 | 1532.15616
2142 | 12852 | 0.49098 | 1526.60834
2143 | 12858 | 0.46758 | 1521.74945
2144 | 12864 | 0.50824 | 1525.08545
2145 | 12870 | 0.5703 | 1539.46722
2146 | 12876 | 0.53666 | 1529.7878
2147 | 12882 | 0.55643 | 1520.10838
2148 | 12888 | 0.442 | 1534.70238
2149 | 12894 | 0.43249 | 1543.22817
2150 | 12900 | 0.43379 | 1535.62254
2151 | 12906 | 0.43249 | 1529.18865
2152 | 12912 | 0.4432 | 1543.56958
2153 | 12918 | 0.43141 | 1542.31084
2154 | 12924 | 0.57608 | 1541.0521
2155 | 12930 | 0.64701 | 1545.86502
2156 | 12936 | 0.76583 | 1530.19013
2157 | 12942 | 0.67938 | 1518.89241
2158 | 12948 | 0.35514 | 1527.92241
2159 | 12954 | 0.37524 | 1527.45998
2160 | 12960 | 0.43511 | 1520.83625
2161 | 12966 | 0.47954 | 1514.21251
2162 | 12972 | 0.51688 | 1535.505
2163 | 12978 | 0.49821 | 1539.9124
2164 | 12984 | 0.56212 | 1536.64627
2165 | 12990 | 0.58328 | 1533.38014
2166 | 12996 | 0.45683 | 1547.41379
2167 | 13002 | 0.49908 | 1554.61141
2168 | 13008 | 0.58074 | 1548.41576
2169 | 13014 | 0.53488 | 1542.22011
2170 | 13020 | 0.47387 | 1560.57895
2171 | 13026 | 0.51166 | 1553.44667
2172 | 13032 | 0.51076 | 1543.94298
2173 | 13038 | 0.66612 | 1555.14286
2174 | 13044 | 0.73077 | 1553.10778
2175 | 13050 | 0.62738 | 1543.40719
2176 | 13056 | 0.64371 | 1536.03523
2177 | 13062 | 0.32474 | 1532.1969
2178 | 13068 | 0.45836 | 1527.12171
2179 | 13074 | 0.41876 | 1522.04652
2180 | 13080 | 0.42333 | 1523.39869
2181 | 13086 | 0.41599 | 1523.9451
2182 | 13092 | 0.36371 | 1521.25407
2183 | 13098 | 0.56406 | 1518.56304
2184 | 13104 | 0.4796 | 1535.91636
2185 | 13110 | 0.56422 | 1535.0069
2186 | 13116 | 0.39243 | 1532.09078
2187 | 13122 | 0.36612 | 1533.39147
2188 | 13128 | 0.61735 | 1534.69217
2189 | 13134 | 0.77196 | 1545.50947
2190 | 13140 | 0.44356 | 1542.08627
2191 | 13146 | 0.44456 | 1542.63779
2192 | 13152 | 0.49497 | 1543.2795
2193 | 13158 | 0.5401 | 1543.92121
2194 | 13164 | 0.48615 | 1544.16277
2195 | 13170 | 0.50508 | 1545.35796
2196 | 13176 | 0.55264 | 1543.27502
2197 | 13182 | 0.51523 | 1541.19209
2198 | 13188 | 0.59859 | 1546.24451
2199 | 13194 | 0.62494 | 1546.81356
2200 | 13200 | 0.53913 | 1532.23192
2201 | 13206 | 0.35097 | 1521.6218
2202 | 13212 | 0.41042 | 1541.33824
2203 | 13218 | 0.52639 | 1552.69865
2204 | 13224 | 0.45879 | 1546.63805
2205 | 13230 | 0.45729 | 1540.57744
2206 | 13236 | 0.46886 | 1548.75449
2207 | 13242 | 0.51055 | 1542.74196
2208 | 13248 | 0.60751 | 1536.72944
2209 | 13254 | 0.79222 | 1544.58105
2210 | 13260 | 0.69763 | 1545.904
2211 | 13266 | 0.50492 | 1534.98647
2212 | 13272 | 0.33901 | 1520.37821
2213 | 13278 | 0.44245 | 1493.33766
2214 | 13284 | 0.41811 | 1523.66415
2215 | 13290 | 0.46608 | 1524.29883
2216 | 13296 | 0.44413 | 1524.64971
2217 | 13302 | 0.44655 | 1525.01832
2218 | 13308 | 0.45917 | 1529.86316
2219 | 13314 | 0.49724 | 1524.9541
2220 | 13320 | 0.53017 | 1519.34061
2221 | 13326 | 0.44369 | 1513.52703
2222 | 13332 | 0.38662 | 1528.78405
2223 | 13338 | 0.42282 | 1516.8606
2224 | 13344 | 0.39866 | 1507.67854
2225 | 13350 | 0.28339 | 1498.49648
2226 | 13356 | 0.2013 | 1496.0197
2227 | 13362 | 0.22734 | 1496.27758
2228 | 13368 | 0.4071 | 1496.53546
2229 | 13374 | 0.40028 | 1496.79334
2230 | 13380 | 0.42753 | 1499.81496
2231 | 13386 | 0.44152 | 1525.16372
2232 | 13392 | 0.40367 | 1529.51447
2233 | 13398 | 0.53333 | 1532.35658
2234 | 13404 | 0.59003 | 1541.93913
2235 | 13410 | 0.41593 | 1531.25821
2236 | 13416 | 0.48993 | 1531.92985
2237 | 13422 | 0.54068 | 1532.60149
2238 | 13428 | 0.46908 | 1540.87973
2239 | 13434 | 0.47958 | 1534.46245
2240 | 13440 | 0.5158 | 1528.66845
2241 | 13446 | 0.43626 | 1522.87446
2242 | 13452 | 0.38356 | 1523.77914
2243 | 13458 | 0.44929 | 1536.37442
2244 | 13464 | 0.46923 | 1529.27235
2245 | 13470 | 0.32202 | 1522.17028
2246 | 13476 | 0.33545 | 1522.13586
2247 | 13482 | 0.28949 | 1527.21782
2248 | 13488 | 0.36876 | 1529.64557
2249 | 13494 | 0.42705 | 1532.07331
2250 | 13500 | 0.47849 | 1538.81613
2251 | 13506 | 0.72528 | 1550.93145
2252 | 13512 | 0.62058 | 1547.14769
2253 | 13518 | 0.37988 | 1535.48102
2254 | 13524 | 0.35212 | 1523.81435
2255 | 13530 | 0.48 | 1530.96043
2256 | 13536 | 0.62952 | 1543.9145
2257 | 13542 | 0.58139 | 1529.54475
2258 | 13548 | 0.54001 | 1536.58873
2259 | 13554 | 0.58229 | 1540.01615
2260 | 13560 | 0.52314 | 1542.95926
2261 | 13566 | 0.665 | 1552.3
2262 | 13572 | 0.58407 | 1547.24402
2263 | 13578 | 0.33667 | 1525.17367
2264 | 13584 | 0.28535 | 1503.10332
2265 | 13590 | 0.38709 | 1510.7493
2266 | 13596 | 0.29742 | 1506.628
2267 | 13602 | 0.27098 | 1499.10449
2268 | 13608 | 0.31918 | 1491.58098
2269 | 13614 | 0.2958 | 1501.23017
2270 | 13620 | 0.45877 | 1513.00232
2271 | 13626 | 0.46864 | 1524.77447
2272 | 13632 | 0.55482 | 1531.33506
2273 | 13638 | 0.5437 | 1533.02918
2274 | 13644 | 0.46703 | 1534.72329
2275 | 13650 | 0.52015 | 1545.4156
2276 | 13656 | 0.4975 | 1545.95634
2277 | 13662 | 0.49279 | 1540.88592
2278 | 13668 | 0.59058 | 1535.81549
2279 | 13674 | 0.55024 | 1530.74507
2280 | 13680 | 0.49497 | 1533.85497
2281 | 13686 | 0.60681 | 1550.27393
2282 | 13692 | 0.59755 | 1546.86161
2283 | 13698 | 0.45216 | 1543.44929
2284 | 13704 | 0.56043 | 1551.10547
2285 | 13710 | 0.4813 | 1541.22585
2286 | 13716 | 0.45657 | 1532.08278
2287 | 13722 | 0.44725 | 1522.9397
2288 | 13728 | 0.50187 | 1543.85714
2289 | 13734 | 0.49734 | 1548.23653
2290 | 13740 | 0.39857 | 1542.61593
2291 | 13746 | 0.50714 | 1536.99532
2292 | 13752 | 0.47812 | 1531.37471
2293 | 13758 | 0.55758 | 1536.94793
2294 | 13764 | 0.39032 | 1531.29504
2295 | 13770 | 0.35117 | 1525.64215
2296 | 13776 | 0.45227 | 1519.98926
2297 | 13782 | 0.68961 | 1552.2377
2298 | 13788 | 0.58072 | 1538.10111
2299 | 13794 | 0.50542 | 1522.17694
2300 | 13800 | 0.49037 | 1506.25276
2301 | 13806 | 0.44105 | 1504.68841
2302 | 13812 | 0.42746 | 1530.28177
2303 | 13818 | 0.4801 | 1530.24045
2304 | 13824 | 0.63854 | 1523.04114
2305 | 13830 | 0.4126 | 1515.84182
2306 | 13836 | 0.44036 | 1533.80762
2307 | 13842 | 0.45873 | 1520.32596
2308 | 13848 | 0.43809 | 1509.80843
2309 | 13854 | 0.48316 | 1499.2909
2310 | 13860 | 0.43782 | 1520.60952
2311 | 13866 | 0.43439 | 1515.13065
2312 | 13872 | 0.44679 | 1503.70303
2313 | 13878 | 0.34449 | 1492.27542
2314 | 13884 | 0.37906 | 1486.2731
2315 | 13890 | 0.35511 | 1509.66118
2316 | 13896 | 0.2886 | 1511.91806
2317 | 13902 | 0.53316 | 1502.53801
2318 | 13908 | 0.61091 | 1493.15795
2319 | 13914 | 0.40585 | 1511.46988
2320 | 13920 | 0.2908 | 1506.84794
2321 | 13926 | 0.27122 | 1492.90121
2322 | 13932 | 0.27594 | 1478.95448
2323 | 13938 | 0.24472 | 1465.00775
2324 | 13944 | 0.23071 | 1464.55176
2325 | 13950 | 0.23505 | 1482.9578
2326 | 13956 | 0.20029 | 1479.56513
2327 | 13962 | 0.20128 | 1476.17246
2328 | 13968 | 0.30274 | 1487.7156
2329 | 13974 | 0.64388 | 1495.22705
2330 | 13980 | 0.61467 | 1509.49061
2331 | 13986 | 0.41142 | 1523.75418
2332 | 13992 | 0.47841 | 1521.65723
2333 | 13998 | 0.64493 | 1518.40422
2334 | 14004 | 0.49337 | 1526.67477
2335 | 14010 | 0.42522 | 1529.26863
2336 | 14016 | 0.46596 | 1525.73922
2337 | 14022 | 0.47525 | 1533.83697
2338 | 14028 | 0.48765 | 1522.7559
2339 | 14034 | 0.7035 | 1514.10428
2340 | 14040 | 0.45749 | 1505.45267
2341 | 14046 | 0.40804 | 1522.89925
2342 | 14052 | 0.6445 | 1550.77459
2343 | 14058 | 0.48848 | 1538.60865
2344 | 14064 | 0.51878 | 1551.7625
2345 | 14070 | 0.83492 | 1564.91635
2346 | 14076 | 0.72512 | 1565.6215
2347 | 14082 | 0.49696 | 1548.97382
2348 | 14088 | 0.50226 | 1533.71197
2349 | 14094 | 0.42366 | 1518.45012
2350 | 14100 | 0.36902 | 1507.38315
2351 | 14106 | 0.38111 | 1524.25943
2352 | 14112 | 0.34581 | 1512.11682
2353 | 14118 | 0.53017 | 1495.29439
2354 | 14124 | 0.48845 | 1520.30952
2355 | 14130 | 0.56612 | 1521.43905
2356 | 14136 | 0.35834 | 1523.26631
2357 | 14142 | 0.63484 | 1525.09356
2358 | 14148 | 0.38702 | 1526.92082
2359 | 14154 | 0.44275 | 1524.54191
2360 | 14160 | 0.50665 | 1525.86544
2361 | 14166 | 0.57902 | 1530.00146
2362 | 14172 | 0.52026 | 1553.93083
2363 | 14178 | 0.69224 | 1544
2364 | 14184 | 0.62483 | 1544
2365 | 14190 | 0.70961 | 1539.13
2366 | 14196 | 0.71316 | 1559.45874
2367 | 14202 | 0.88481 | 1548.92647
2368 | 14208 | 0.5329 | 1537.58193
2369 | 14214 | 0.51355 | 1539.5105
2370 | 14220 | 0.49425 | 1535.81638
2371 | 14226 | 0.27758 | 1535.12274
2372 | 14232 | 0.58544 | 1534.42909
2373 | 14238 | 0.70234 | 1544.2975
2374 | 14244 | 0.54214 | 1546.46445
2375 | 14250 | 0.45048 | 1524.2525
2376 | 14256 | 0.33447 | 1498.19745
2377 | 14262 | 0.84767 | 1491.62979
2378 | 14268 | 0.94411 | 1554.81884
2379 | 14274 | 0.87235 | 1554.74535
2380 | 14280 | 0.48018 | 1540.1937
2381 | 14286 | 0.41737 | 1525.64206
2382 | 14292 | 0.75044 | 1527.99799
2383 | 14298 | 0.42004 | 1529.13513
2384 | 14304 | 0.45595 | 1518.09424
2385 | 14310 | 0.42292 | 1507.05335
2386 | 14316 | 0.38038 | 1503.37624
2387 | 14322 | 0.38286 | 1518.67634
2388 | 14328 | 0.36184 | 1529.68
2389 | 14334 | 0.4214 | 1513.90857
2390 | 14340 | 0.38343 | 1503.62286
2391 | 14346 | 0.37701 | 1502.79144
2392 | 14352 | 0.22817 | 1507.34451
2393 | 14358 | 0.22958 | 1499.50479
2394 | 14364 | 0.19913 | 1491.66507
2395 | 14370 | 0.35136 | 1483.82535
2396 | 14376 | 0.32915 | 1494.2929
2397 | 14382 | 0.39094 | 1487.08086
2398 | 14388 | 0.34965 | 1482.86211
2399 | 14394 | 0.39397 | 1508.5125
2400 | 14400 | 0.43702 | 1509.07986
2401 | 14406 | 0.29621 | 1501.49204
2402 | 14412 | 0.42996 | 1493.90422
2403 | 14418 | 0.35625 | 1503.43256
2404 | 14424 | 0.44208 | 1510.2607
2405 | 14430 | 0.33324 | 1506.05837
2406 | 14436 | 0.30905 | 1501.85603
2407 | 14442 | 0.50381 | 1503.875
2408 | 14448 | 0.55386 | 1518.42836
2409 | 14454 | 0.57971 | 1536.84942
2410 | 14460 | 0.57489 | 1554.27885
2411 | 14466 | 0.43578 | 1530.55882
2412 | 14472 | 0.5125 | 1531.24285
2413 | 14478 | 0.69998 | 1530.20249
2414 | 14484 | 0.6828 | 1529.16212
2415 | 14490 | 0.60219 | 1546.30725
2416 | 14496 | 0.51225 | 1535.7316
2417 | 14502 | 0.78429 | 1534.91896
2418 | 14508 | 0.7698 | 1534.10632
2419 | 14514 | 0.78579 | 1556.92969
2420 | 14520 | 0.42973 | 1510.62949
2421 | 14526 | 0.44501 | 1508.2853
2422 | 14532 | 0.35773 | 1505.94112
2423 | 14538 | 0.37308 | 1508.08132
2424 | 14544 | 0.43217 | 1516.48625
2425 | 14550 | 0.53477 | 1517.21593
2426 | 14556 | 0.44298 | 1517.94561
2427 | 14562 | 0.5276 | 1518.67529
2428 | 14568 | 0.58291 | 1533.63218
2429 | 14574 | 0.67776 | 1557.3042
2430 | 14580 | 0.48445 | 1545.64789
2431 | 14586 | 0.62574 | 1532.97183
2432 | 14592 | 0.49658 | 1520.29577
2433 | 14598 | 0.50863 | 1535.60064
2434 | 14604 | 0.26565 | 1523.41692
2435 | 14610 | 0.28238 | 1511.2332
2436 | 14616 | 0.42422 | 1499.04948
2437 | 14622 | 0.27539 | 1492.60253
2438 | 14628 | 0.36317 | 1517.26875
2439 | 14634 | 0.36811 | 1505.7075
2440 | 14640 | 0.40898 | 1496.7075
2441 | 14646 | 0.39495 | 1522.12229
2442 | 14652 | 0.44636 | 1517.04121
2443 | 14658 | 0.37765 | 1513.35749
2444 | 14664 | 0.40857 | 1509.67377
2445 | 14670 | 0.35202 | 1513.28662
2446 | 14676 | 0.30341 | 1516.57656
2447 | 14682 | 0.33049 | 1502.78724
2448 | 14688 | 0.32437 | 1502.45666
2449 | 14694 | 0.5045 | 1502.12608
2450 | 14700 | 0.55649 | 1521.91232
2451 | 14706 | 0.56417 | 1508.275
2452 | 14712 | 0.48829 | 1497.95615
2453 | 14718 | 0.31701 | 1496.71058
2454 | 14724 | 0.50834 | 1495.46501
2455 | 14730 | 0.36321 | 1512.77565
2456 | 14736 | 0.37568 | 1502.32331
2457 | 14742 | 0.3692 | 1510.31648
2458 | 14748 | 0.41057 | 1518.30965
2459 | 14754 | 0.64374 | 1526.30282
2460 | 14760 | 0.5225 | 1518.05077
2461 | 14766 | 0.40791 | 1513.16003
2462 | 14772 | 0.19725 | 1491.23929
2463 | 14778 | 0.23588 | 1469.31856
2464 | 14784 | 0.32783 | 1498.48
2465 | 14790 | 0.32244 | 1502.41266
2466 | 14796 | 0.37039 | 1487.2213
2467 | 14802 | 0.34817 | 1472.02993
2468 | 14808 | 0.35937 | 1496.90909
2469 | 14814 | 0.26903 | 1506.90625
2470 | 14820 | 0.30261 | 1496.47234
2471 | 14826 | 0.30623 | 1485.93004
2472 | 14832 | 0.35128 | 1475.38774
2473 | 14838 | 0.39102 | 1464.84544
2474 | 14844 | 0.33132 | 1454.30315
2475 | 14850 | 0.35647 | 1498.59091
2476 | 14856 | 0.52445 | 1515.50225
2477 | 14862 | 0.51992 | 1516.56331
2478 | 14868 | 0.52512 | 1521.21447
2479 | 14874 | 0.55885 | 1525.86563
2480 | 14880 | 0.606 | 1541.51034
2481 | 14886 | 0.58806 | 1536.78376
2482 | 14892 | 0.53184 | 1520.38772
2483 | 14898 | 0.53232 | 1503.99168
2484 | 14904 | 0.43053 | 1517.71095
2485 | 14910 | 0.46535 | 1522.25963
2486 | 14916 | 0.51486 | 1512.53088
2487 | 14922 | 0.4941 | 1502.80212
2488 | 14928 | 0.42348 | 1505.11777
2489 | 14934 | 0.2842 | 1506.36911
2490 | 14940 | 0.28059 | 1507.49236
2491 | 14946 | 0.38697 | 1508.6156
2492 | 14952 | 0.52359 | 1509.73885
2493 | 14958 | 0.67977 | 1529.87622
2494 | 14964 | 0.48632 | 1529.75987
2495 | 14970 | 0.48614 | 1517.1223
2496 | 14976 | 0.40286 | 1504.48472
2497 | 14982 | 0.31583 | 1495.155
2498 | 14988 | 0.27393 | 1496.88373
2499 | 14994 | 0.29253 | 1473.74946
2500 | 15000 | 0.22682 | 1450.6152
2501 | 15006 | 0.23325 | 1432.83373
2502 | 15012 | 0.14279 | 1462.96853
2503 | 15018 | 0.16132 | 1462.5806
2504 | 15024 | 0.1368 | 1462.19267
2505 | 15030 | 0.20158 | 1470.99208
2506 | 15036 | 0.1843 | 1473.75203
2507 | 15042 | 0.45119 | 1479.06568
2508 | 15048 | 0.52013 | 1482.50481
2509 | 15054 | 0.53554 | 1474.07303
2510 | 15060 | 0.39339 | 1478.31331
2511 | 15066 | 0.37354 | 1482.55359
2512 | 15072 | 0.36831 | 1479.12609
2513 | 15078 | 0.30501 | 1493.02051
2514 | 15084 | 0.34484 | 1483.78974
2515 | 15090 | 0.36836 | 1474.55897
2516 | 15096 | 0.30026 | 1471.12358
2517 | 15102 | 0.29289 | 1481.43797
2518 | 15108 | 0.29235 | 1464.39915
2519 | 15114 | 0.28933 | 1447.53251
2520 | 15120 | 0.2501 | 1430.66587
2521 | 15126 | 0.25279 | 1437.52147
2522 | 15132 | 0.47792 | 1448.83037
2523 | 15138 | 0.43176 | 1460.13927
2524 | 15144 | 0.28814 | 1472.39481
2525 | 15150 | 0.21008 | 1469.06034
2526 | 15156 | 0.56779 | 1474.78298
2527 | 15162 | 1.06332 | 1485.08419
2528 | 15168 | 1.55199 | 1501.34379
2529 | 15174 | 1.3167 | 1520.47298
2530 | 15180 | 0.89147 | 1528.08478
2531 | 15186 | 0.95107 | 1542.29273
2532 | 15192 | 0.78843 | 1545.0523
2533 | 15198 | 1.29506 | 1547.81186
2534 | 15204 | 1.01612 | 1551.95935
2535 | 15210 | 0.87207 | 1542.5935
2536 | 15216 | 0.89579 | 1551.43128
2537 | 15222 | 0.83961 | 1548.22414
2538 | 15228 | 0.84527 | 1536.25369
2539 | 15234 | 0.82495 | 1539.82725
2540 | 15240 | 0.55352 | 1513.98783
2541 | 15246 | 0.73437 | 1488.14842
2542 | 15252 | 0.51551 | 1508.30189
2543 | 15258 | 0.54609 | 1505.50398
2544 | 15264 | 0.59836 | 1503.65324
2545 | 15270 | 0.78052 | 1501.8025
2546 | 15276 | 0.74967 | 1538.02168
2547 | 15282 | 0.72996 | 1528.21126
2548 | 15288 | 0.73362 | 1518.40083
2549 | 15294 | 0.64943 | 1523.05816
2550 | 15300 | 0.50092 | 1527.86364
2551 | 15306 | 0.51129 | 1523.40674
2552 | 15312 | 0.48051 | 1515.31685
2553 | 15318 | 0.55456 | 1522.47383
2554 | 15324 | 0.4581 | 1522.91928
2555 | 15330 | 0.6134 | 1515.80536
2556 | 15336 | 0.43804 | 1508.69143
2557 | 15342 | 0.58628 | 1532.69626
2558 | 15348 | 0.50567 | 1532.94007
2559 | 15354 | 0.61546 | 1519.45693
2560 | 15360 | 0.34167 | 1505.97378
2561 | 15366 | 0.35043 | 1492.49064
2562 | 15372 | 0.46438 | 1486.16634
2563 | 15378 | 0.2523 | 1482.34281
2564 | 15384 | 0.396 | 1478.51928
2565 | 15390 | 0.32963 | 1482.10608
2566 | 15396 | 0.34238 | 1485.95231
2567 | 15402 | 0.5318 | 1485.62652
2568 | 15408 | 0.46847 | 1485.30072
2569 | 15414 | 0.32482 | 1488.22718
2570 | 15420 | 0.48738 | 1492.85514
2571 | 15426 | 0.39421 | 1487.61401
2572 | 15432 | 0.36056 | 1482.37288
2573 | 15438 | 0.32299 | 1482.4009
2574 | 15444 | 0.53596 | 1491.82598
2575 | 15450 | 0.45023 | 1481.09624
2576 | 15456 | 0.37404 | 1470.3665
2577 | 15462 | 0.41348 | 1503.00088
2578 | 15468 | 0.65603 | 1503.53108
2579 | 15474 | 0.50682 | 1495.54043
2580 | 15480 | 0.5063 | 1485.58086
2581 | 15486 | 0.58137 | 1480.55593
2582 | 15492 | 0.32855 | 1477.80923
2583 | 15498 | 0.35765 | 1496.22286
2584 | 15504 | 0.42248 | 1493.62787
2585 | 15510 | 0.35486 | 1477.16827
2586 | 15516 | 0.38414 | 1460.70868
2587 | 15522 | 0.25035 | 1467.46941
2588 | 15528 | 0.43944 | 1470.35807
2589 | 15534 | 0.43702 | 1473.24674
2590 | 15540 | 0.40734 | 1462.89732
2591 | 15546 | 0.35247 | 1488.20904
2592 | 15552 | 0.38964 | 1488.68087
2593 | 15558 | 0.27657 | 1479.34969
2594 | 15564 | 0.27949 | 1485.80428
2595 | 15570 | 0.32075 | 1465.6727
2596 | 15576 | 0.28205 | 1445.54112
2597 | 15582 | 0.30907 | 1435.46951
2598 | 15588 | 0.30027 | 1454.3399
2599 | 15594 | 0.6051 | 1462.16962
2600 | 15600 | 0.65388 | 1469.99934
2601 | 15606 | 0.65155 | 1477.82906
2602 | 15612 | 0.64922 | 1485.65878
2603 | 15618 | 0.6469 | 1493.4885
2604 | 15624 | 0.64457 | 1501.31822
2605 | 15630 | 0.64225 | 1509.14794
2606 | 15636 | 1.02685 | 1516.97766
2607 | 15642 | 0.95552 | 1524.80738
2608 | 15648 | 0.63099 | 1532.63711
2609 | 15654 | 0.96926 | 1529.36102
2610 | 15660 | 1.47515 | 1527.61208
2611 | 15666 | 1.80954 | 1537.4006
2612 | 15672 | 1.2474 | 1547.18912
2613 | 15678 | 0.67064 | 1518.52819
2614 | 15684 | 0.48291 | 1526.58791
2615 | 15690 | 0.6842 | 1524.10086
2616 | 15696 | 0.74211 | 1521.61382
2617 | 15702 | 0.51496 | 1534.64446
2618 | 15708 | 0.43937 | 1532.32952
2619 | 15714 | 0.41113 | 1530.39175
2620 | 15720 | 0.62069 | 1528.49535
2621 | 15726 | 0.47163 | 1526.59895
2622 | 15732 | 0.381 | 1528.43592
2623 | 15738 | 0.37277 | 1525.86228
2624 | 15744 | 0.43409 | 1526.93158
2625 | 15750 | 0.55033 | 1528.02278
2626 | 15756 | 0.43449 | 1533.33468
2627 | 15762 | 0.35338 | 1521.14392
2628 | 15768 | 0.47339 | 1508.95316
2629 | 15774 | 0.46566 | 1494.54184
2630 | 15780 | 0.37289 | 1517.62376
2631 | 15786 | 0.29298 | 1520.50356
2632 | 15792 | 0.59236 | 1530.82502
2633 | 15798 | 0.62418 | 1541.14648
2634 | 15804 | 0.51379 | 1546.2422
2635 | 15810 | 0.48427 | 1533.02749
2636 | 15816 | 0.37028 | 1522.33886
2637 | 15822 | 0.539 | 1511.65023
2638 | 15828 | 0.44686 | 1510.25455
2639 | 15834 | 0.41955 | 1517.19825
2640 | 15840 | 0.58791 | 1520.69679
2641 | 15846 | 0.47399 | 1524.93925
2642 | 15852 | 0.43391 | 1539.53406
2643 | 15858 | 0.43957 | 1529.7248
2644 | 15864 | 0.35002 | 1519.91553
2645 | 15870 | 0.37125 | 1510.10627
2646 | 15876 | 0.38849 | 1520.76
2647 | 15882 | 0.41648 | 1517.38347
2648 | 15888 | 0.57992 | 1503.67874
2649 | 15894 | 0.47692 | 1489.974
2650 | 15900 | 0.40112 | 1492
2651 | 15906 | 0.34547 | 1508.85072
2652 | 15912 | 0.35901 | 1494.49958
2653 | 15918 | 0.60812 | 1480.14843
2654 | 15924 | 0.27259 | 1465.79729
2655 | 15930 | 0.4193 | 1501.23268
2656 | 15936 | 0.41812 | 1512.74341
2657 | 15942 | 0.45723 | 1525.51477
2658 | 15948 | 0.46062 | 1513.24205
2659 | 15954 | 0.39817 | 1500.91724
2660 | 15960 | 0.34928 | 1511.98355
2661 | 15966 | 0.49642 | 1511.4624
2662 | 15972 | 0.48928 | 1504.59591
2663 | 15978 | 0.34676 | 1497.72943
2664 | 15984 | 0.32408 | 1504.73293
2665 | 15990 | 0.35749 | 1499.47287
2666 | 15996 | 0.33489 | 1495.87726
2667 | 16002 | 0.3466 | 1492.28166
2668 | 16008 | 0.48114 | 1503.79295
2669 | 16014 | 0.5677 | 1503.30515
2670 | 16020 | 0.73106 | 1517.97854
2671 | 16026 | 0.65094 | 1516.64656
2672 | 16032 | 0.63013 | 1515.31459
2673 | 16038 | 0.60079 | 1514.69478
2674 | 16044 | 0.49276 | 1525.08434
2675 | 16050 | 0.40723 | 1517.80202
2676 | 16056 | 0.56829 | 1510.5197
2677 | 16062 | 0.43709 | 1502.89118
2678 | 16068 | 0.35334 | 1506.87622
2679 | 16074 | 0.30016 | 1506.01429
2680 | 16080 | 0.39708 | 1505.15235
2681 | 16086 | 0.49082 | 1504.29042
2682 | 16092 | 0.49862 | 1507.76012
2683 | 16098 | 0.45223 | 1507.14636
2684 | 16104 | 0.44103 | 1506.53261
2685 | 16110 | 0.46431 | 1509.15
2686 | 16116 | 0.45788 | 1522.54824
2687 | 16122 | 0.47059 | 1507.11373
2688 | 16128 | 0.391 | 1489.3306
2689 | 16134 | 0.4703 | 1478.04
2690 | 16140 | 0.35892 | 1506.87797
2691 | 16146 | 0.33466 | 1505.92838
2692 | 16152 | 0.42837 | 1504.84957
2693 | 16158 | 0.39256 | 1502.26136
2694 | 16164 | 0.44206 | 1512.26863
2695 | 16170 | 0.43915 | 1499.9705
2696 | 16176 | 0.4096 | 1487.67236
2697 | 16182 | 0.35717 | 1475.37422
2698 | 16188 | 0.34166 | 1512.90517
2699 | 16194 | 0.48546 | 1526.19174
2700 | 16200 | 0.6143 | 1519.84076
2701 | 16206 | 0.58432 | 1513.48979
2702 | 16212 | 0.42895 | 1515.20588
2703 | 16218 | 0.41721 | 1537.18308
2704 | 16224 | 0.34028 | 1521.42189
2705 | 16230 | 0.43508 | 1505.6607
2706 | 16236 | 0.31082 | 1497.86475
2707 | 16242 | 0.31863 | 1505.96595
2708 | 16248 | 0.24427 | 1502.46389
2709 | 16254 | 0.323 | 1498.96183
2710 | 16260 | 0.29053 | 1495.45976
2711 | 16266 | 0.24735 | 1491.9577
2712 | 16272 | 0.31212 | 1488.45564
2713 | 16278 | 0.38633 | 1484.95357
2714 | 16284 | 0.25161 | 1481.45151
2715 | 16290 | 0.29653 | 1477.94945
2716 | 16296 | 0.42018 | 1476.78296
2717 | 16302 | 0.53581 | 1495.82654
2718 | 16308 | 0.9131 | 1500.67269
2719 | 16314 | 0.65498 | 1505.51885
2720 | 16320 | 0.52807 | 1512.4084
2721 | 16326 | 0.58738 | 1512.78093
2722 | 16332 | 0.47549 | 1505.98206
2723 | 16338 | 0.54187 | 1499.18319
2724 | 16344 | 0.55158 | 1528.82468
2725 | 16350 | 0.67332 | 1525.10506
2726 | 16356 | 0.54322 | 1514.25468
2727 | 16362 | 0.65377 | 1518.2094
2728 | 16368 | 0.27727 | 1517.73147
2729 | 16374 | 0.41315 | 1509.74836
2730 | 16380 | 0.45136 | 1501.76526
2731 | 16386 | 0.37156 | 1522.65966
2732 | 16392 | 0.46892 | 1519.49683
2733 | 16398 | 0.50276 | 1509.58933
2734 | 16404 | 0.49375 | 1499.68183
2735 | 16410 | 0.44566 | 1491.25693
2736 | 16416 | 0.58445 | 1530.97526
2737 | 16422 | 0.48062 | 1529.92303
2738 | 16428 | 0.5689 | 1524.32536
2739 | 16434 | 0.55664 | 1518.7277
2740 | 16440 | 0.44587 | 1533.89561
2741 | 16446 | 0.4465 | 1525.97569
2742 | 16452 | 0.52314 | 1518.05577
2743 | 16458 | 0.6115 | 1526.85251
2744 | 16464 | 0.53613 | 1529.3832
2745 | 16470 | 0.44639 | 1507.3032
2746 | 16476 | 0.42169 | 1510.56264
2747 | 16482 | 0.50255 | 1520.85661
2748 | 16488 | 0.5687 | 1517.72122
2749 | 16494 | 0.72219 | 1514.58583
2750 | 16500 | 0.52706 | 1513.46744
2751 | 16506 | 0.48098 | 1534.34428
2752 | 16512 | 0.56542 | 1522.40845
2753 | 16518 | 0.39108 | 1510.47262
2754 | 16524 | 0.30135 | 1520.56557
2755 | 16530 | 0.38601 | 1529.85428
2756 | 16536 | 0.48502 | 1523.49573
2757 | 16542 | 0.5173 | 1517.13718
2758 | 16548 | 0.46324 | 1504.5493
2759 | 16554 | 0.46655 | 1523.08703
2760 | 16560 | 0.49254 | 1517.97158
2761 | 16566 | 0.46394 | 1512.85613
2762 | 16572 | 0.34627 | 1527.16201
2763 | 16578 | 0.4298 | 1519.19205
2764 | 16584 | 0.37165 | 1504.09272
2765 | 16590 | 0.4292 | 1489.44509
2766 | 16596 | 0.46768 | 1511.98959
2767 | 16602 | 0.37788 | 1496.83347
2768 | 16608 | 0.40585 | 1481.67735
2769 | 16614 | 0.44439 | 1516.21383
2770 | 16620 | 0.4501 | 1511.29414
2771 | 16626 | 0.54643 | 1500.73802
2772 | 16632 | 0.54466 | 1491.63409
2773 | 16638 | 0.47055 | 1516.74412
2774 | 16644 | 0.54547 | 1521.14086
2775 | 16650 | 0.50331 | 1498.17534
2776 | 16656 | 0.41788 | 1527.89151
2777 | 16662 | 0.39292 | 1527.10678
2778 | 16668 | 0.54325 | 1511.21873
2779 | 16674 | 0.37247 | 1508.95661
2780 | 16680 | 0.32491 | 1539.41168
2781 | 16686 | 0.43165 | 1519.98783
2782 | 16692 | 0.4155 | 1499.62497
2783 | 16698 | 0.31875 | 1496.12
2784 | 16704 | 0.41614 | 1523.024
2785 | 16710 | 0.43836 | 1517.41827
2786 | 16716 | 0.53091 | 1504.6264
2787 | 16722 | 0.40505 | 1534.2009
2788 | 16728 | 0.45207 | 1522.33518
2789 | 16734 | 0.44297 | 1510.08116
2790 | 16740 | 0.50722 | 1497.82715
2791 | 16746 | 0.35862 | 1523.81735
2792 | 16752 | 0.36784 | 1515.10566
2793 | 16758 | 0.51348 | 1501.52075
2794 | 16764 | 0.30706 | 1510.14526
2795 | 16770 | 0.29287 | 1508.6768
2796 | 16776 | 0.26457 | 1499.63784
2797 | 16782 | 0.29873 | 1490.59887
2798 | 16788 | 0.32209 | 1481.55991
2799 | 16794 | 0.41649 | 1516.94541
2800 | 16800 | 0.40119 | 1512.71985
2801 | 16806 | 0.49127 | 1497.80655
2802 | 16812 | 0.33059 | 1482.89326
2803 | 16818 | 0.26786 | 1479.30909
2804 | 16824 | 0.35239 | 1504.12021
2805 | 16830 | 0.51607 | 1501.83506
2806 | 16836 | 0.4647 | 1499.5499
2807 | 16842 | 0.41874 | 1497.26475
2808 | 16848 | 0.43079 | 1494.97959
2809 | 16854 | 0.39995 | 1492.69443
2810 | 16860 | 0.42067 | 1509.79726
2811 | 16866 | 0.45435 | 1514.88649
2812 | 16872 | 0.39723 | 1507.78742
2813 | 16878 | 0.28398 | 1500.68836
2814 | 16884 | 0.5132 | 1493.58929
2815 | 16890 | 0.49962 | 1486.49023
2816 | 16896 | 0.41788 | 1479.39117
2817 | 16902 | 0.40376 | 1472.2921
2818 | 16908 | 0.56093 | 1465.19304
2819 | 16914 | 0.65678 | 1522.34416
2820 | 16920 | 0.59478 | 1525.66667
2821 | 16926 | 0.45525 | 1516.72684
2822 | 16932 | 0.49367 | 1507.78701
2823 | 16938 | 0.48801 | 1526.66774
2824 | 16944 | 0.58163 | 1516.89846
2825 | 16950 | 0.37596 | 1504.12437
2826 | 16956 | 0.37449 | 1491.35029
2827 | 16962 | 0.37764 | 1509.3816
2828 | 16968 | 0.27983 | 1510.61972
2829 | 16974 | 0.3449 | 1495.94673
2830 | 16980 | 0.3863 | 1481.27374
2831 | 16986 | 0.38298 | 1488.00682
2832 | 16992 | 0.35936 | 1508.23115
2833 | 16998 | 0.36658 | 1488.05736
2834 | 17004 | 0.38226 | 1501.61732
2835 | 17010 | 0.45115 | 1512.94154
2836 | 17016 | 0.38665 | 1516.56406
2837 | 17022 | 0.28954 | 1512.97593
2838 | 17028 | 0.36757 | 1509.3878
2839 | 17034 | 0.47791 | 1505.79967
2840 | 17040 | 0.48375 | 1502.21154
2841 | 17046 | 0.48959 | 1498.62341
2842 | 17052 | 0.49543 | 1495.03529
2843 | 17058 | 0.50126 | 1491.44716
2844 | 17064 | 0.5071 | 1487.85903
2845 | 17070 | 0.51294 | 1484.2709
2846 | 17076 | 0.51878 | 1480.68277
2847 | 17082 | 0.52461 | 1477.09464
2848 | 17088 | 0.53045 | 1473.50651
2849 | 17094 | 0.53629 | 1469.91838
2850 | 17100 | 0.54213 | 1466.33025
2851 | 17106 | 0.54796 | 1462.74212
2852 | 17112 | 0.5538 | 1459.154
2853 | 17118 | 0.55964 | 1455.56587
2854 | 17124 | 0.56548 | 1451.97774
2855 | 17130 | 0.57131 | 1448.38961
2856 | 17136 | 0.57715 | 1444.80148
2857 | 17142 | 0.58299 | 1441.21335
2858 | 17148 | 0.58883 | 1437.62522
2859 | 17154 | 0.59466 | 1434.03709
2860 | 17160 | 0.6005 | 1430.44896
2861 | 17166 | 0.60634 | 1426.86083
2862 | 17172 | 0.61218 | 1423.27271
2863 | 17178 | 0.61801 | 1419.68458
2864 | 17184 | 0.62385 | 1416.09645
2865 | 17190 | 0.62969 | 1412.50832
2866 | 17196 | 0.63552 | 1437.44278
2867 | 17202 | 0.5491 | 1465.04141
2868 | 17208 | 0.56083 | 1473.17422
2869 | 17214 | 0.57857 | 1479.26353
2870 | 17220 | 0.62958 | 1485.35284
2871 | 17226 | 0.51193 | 1491.44215
2872 | 17232 | 0.59705 | 1516.81055
2873 | 17238 | 0.7232 | 1531.843
2874 | 17244 | 0.68944 | 1524.59689
2875 | 17250 | 0.55601 | 1517.35078
2876 | 17256 | 0.59458 | 1510.10467
2877 | 17262 | 0.58649 | 1526.37194
2878 | 17268 | 0.59069 | 1511.64578
2879 | 17274 | 0.45324 | 1496.91963
2880 | 17280 | 0.45519 | 1482.19347
2881 | 17286 | 0.42971 | 1495.41538
2882 | 17292 | 0.51193 | 1502.68873
2883 | 17298 | 0.5762 | 1486.6627
2884 | 17304 | 0.40062 | 1470.63667
2885 | 17310 | 0.36299 | 1466.37823
2886 | 17316 | 0.35777 | 1488.84147
2887 | 17322 | 0.50228 | 1484.52395
2888 | 17328 | 0.29254 | 1480.20643
2889 | 17334 | 0.40704 | 1475.88891
2890 | 17340 | 0.35013 | 1487.60764
2891 | 17346 | 0.35266 | 1494.15779
2892 | 17352 | 0.41077 | 1489.66153
2893 | 17358 | 0.50041 | 1485.16528
2894 | 17364 | 0.36459 | 1483.42606
2895 | 17370 | 0.37604 | 1508.36132
2896 | 17376 | 0.42268 | 1497.37951
2897 | 17382 | 0.44466 | 1486.3977
2898 | 17388 | 0.5035 | 1515.12796
2899 | 17394 | 0.56091 | 1512.96659
2900 | 17400 | 0.44569 | 1496.56746
2901 | 17406 | 0.27416 | 1480.16833
2902 | 17412 | 0.34749 | 1512.77647
2903 | 17418 | 0.41113 | 1509.78286
2904 | 17424 | 0.3696 | 1489.21143
2905 | 17430 | 0.39032 | 1468.64
2906 | 17436 | 0.47326 | 1512.0913
2907 | 17442 | 0.43211 | 1521.2872
2908 | 17448 | 0.31567 | 1515.49361
2909 | 17454 | 0.52999 | 1504.94072
2910 | 17460 | 0.5281 | 1494.38783
2911 | 17466 | 0.36815 | 1514.56296
2912 | 17472 | 0.63311 | 1516.55678
2913 | 17478 | 0.61735 | 1508.82523
2914 | 17484 | 0.54121 | 1501.09369
2915 | 17490 | 0.35256 | 1493.36215
2916 | 17496 | 0.44863 | 1488.11228
2917 | 17502 | 0.37508 | 1493.20728
2918 | 17508 | 0.57409 | 1479.7619
2919 | 17514 | 0.31998 | 1466.31653
2920 | 17520 | 0.29913 | 1490.315
2921 | 17526 | 0.31758 | 1488.62857
2922 | 17532 | 0.5376 | 1489.65203
2923 | 17538 | 0.52446 | 1490.67548
2924 | 17544 | 0.46772 | 1491.69893
2925 | 17550 | 0.38313 | 1499.94722
2926 | 17556 | 0.35377 | 1490.89844
2927 | 17562 | 0.3212 | 1481.84966
2928 | 17568 | 0.37964 | 1472.80088
2929 | 17574 | 0.24621 | 1472
2930 | 17580 | 0.36457 | 1500.63271
2931 | 17586 | 0.38552 | 1503.45086
2932 | 17592 | 0.37927 | 1491.96754
2933 | 17598 | 0.26032 | 1480.08308
2934 | 17604 | 0.38065 | 1479.28548
2935 | 17610 | 0.20064 | 1489.97797
2936 | 17616 | 0.43619 | 1489.77919
2937 | 17622 | 0.63092 | 1489.58042
2938 | 17628 | 0.58054 | 1489.38165
2939 | 17634 | 0.44036 | 1489.18287
2940 | 17640 | 0.32014 | 1488.74054
2941 | 17646 | 0.35441 | 1505.28847
2942 | 17652 | 0.56735 | 1509.65181
2943 | 17658 | 0.51105 | 1514.01515
2944 | 17664 | 0.61665 | 1518.37849
2945 | 17670 | 0.70591 | 1522.74184
2946 | 17676 | 0.72053 | 1542.49397
2947 | 17682 | 0.72863 | 1534.93233
2948 | 17688 | 0.63801 | 1527.37068
2949 | 17694 | 0.58405 | 1526.29615
2950 | 17700 | 0.54001 | 1516.44867
2951 | 17706 | 0.53228 | 1504.77804
2952 | 17712 | 0.3418 | 1493.10741
2953 | 17718 | 0.42721 | 1481.43678
2954 | 17724 | 0.41246 | 1495.70054
2955 | 17730 | 0.38757 | 1522.06486
2956 | 17736 | 0.36831 | 1518.07667
2957 | 17742 | 0.41133 | 1507.13525
2958 | 17748 | 0.32618 | 1496.19383
2959 | 17754 | 0.36324 | 1489.58163
2960 | 17760 | 0.37159 | 1510.10526
2961 | 17766 | 0.42992 | 1516.6148
2962 | 17772 | 0.32078 | 1506.12529
2963 | 17778 | 0.41378 | 1497.53509
2964 | 17784 | 0.33671 | 1512.07485
2965 | 17790 | 0.40872 | 1516.28538
2966 | 17796 | 0.40584 | 1518.09438
2967 | 17802 | 0.33862 | 1516.06393
2968 | 17808 | 0.65802 | 1517.04754
2969 | 17814 | 0.85965 | 1518.03115
2970 | 17820 | 0.65182 | 1518.95454
2971 | 17826 | 0.45958 | 1515.92411
2972 | 17832 | 0.35474 | 1512.89367
2973 | 17838 | 0.46024 | 1509.86323
2974 | 17844 | 0.38007 | 1506.83279
2975 | 17850 | 0.37656 | 1503.80236
2976 | 17856 | 0.45735 | 1500.77192
2977 | 17862 | 0.44141 | 1514.89883
2978 | 17868 | 0.47 | 1510.69501
2979 | 17874 | 0.47826 | 1506.49119
2980 | 17880 | 0.43855 | 1513.22713
2981 | 17886 | 0.36251 | 1510.28333
2982 | 17892 | 0.44181 | 1527.55548
2983 | 17898 | 0.48886 | 1519.22066
2984 | 17904 | 0.54455 | 1510.88584
2985 | 17910 | 0.42877 | 1502.55102
2986 | 17916 | 0.44402 | 1520.99706
2987 | 17922 | 0.43738 | 1515.69783
2988 | 17928 | 0.37539 | 1510.39861
2989 | 17934 | 0.3908 | 1505.09939
2990 | 17940 | 0.46283 | 1499.80016
2991 | 17946 | 0.49918 | 1494.50094
2992 | 17952 | 0.39883 | 1510.96628
2993 | 17958 | 0.31225 | 1511.16928
2994 | 17964 | 0.38493 | 1498.88012
2995 | 17970 | 0.4123 | 1486.59096
2996 | 17976 | 0.36991 | 1487.90515
2997 | 17982 | 0.30325 | 1490.10194
2998 | 17988 | 0.34164 | 1490.46891
2999 | 17994 | 0.49476 | 1490.83588
3000 | 18000 | 0.43977 | 1491.20285
3001 | 18006 | 0.55102 | 1491.56983
3002 | 18012 | 0.53321 | 1491.9368
3003 | 18018 | 0.4785 | 1505.24453
3004 | 18024 | 0.44813 | 1499.70095
3005 | 18030 | 0.45427 | 1494.15738
3006 | 18036 | 0.468 | 1504.48462
3007 | 18042 | 0.49018 | 1506.66814
3008 | 18048 | 0.45177 | 1508.85166
3009 | 18054 | 0.40975 | 1511.33462
3010 | 18060 | 0.35499 | 1525.8635
3011 | 18066 | 0.407 | 1521.72239
3012 | 18072 | 0.38075 | 1517.58129
3013 | 18078 | 0.48699 | 1513.44018
3014 | 18084 | 0.38714 | 1515.90536
3015 | 18090 | 0.40147 | 1520.60744
3016 | 18096 | 0.43189 | 1519.77517
3017 | 18102 | 0.36289 | 1517.00404
3018 | 18108 | 0.21877 | 1512.89681
3019 | 18114 | 0.30252 | 1504.64484
3020 | 18120 | 0.41727 | 1495.04071
3021 | 18126 | 0.44479 | 1485.43657
3022 | 18132 | 0.233 | 1494.71856
3023 | 18138 | 0.26032 | 1504.79252
3024 | 18144 | 0.38781 | 1503.47516
3025 | 18150 | 0.36691 | 1502.15781
3026 | 18156 | 0.36563 | 1503.60652
3027 | 18162 | 0.59418 | 1525.88125
3028 | 18168 | 0.4667 | 1526.40244
3029 | 18174 | 0.41341 | 1521.05643
3030 | 18180 | 0.54493 | 1520.524
3031 | 18186 | 0.71288 | 1548.69084
3032 | 18192 | 0.49127 | 1540.77898
3033 | 18198 | 0.5721 | 1538.47153
3034 | 18204 | 0.6827 | 1536.16409
3035 | 18210 | 0.71405 | 1557.51875
3036 | 18216 | 0.57406 | 1545.13721
3037 | 18222 | 0.30286 | 1532.57907
3038 | 18228 | 0.41456 | 1520.02093
3039 | 18234 | 0.47056 | 1523.12032
3040 | 18240 | 0.4998 | 1510.86152
3041 | 18246 | 0.35666 | 1498.60272
3042 | 18252 | 0.35659 | 1505.619
3043 | 18258 | 0.40515 | 1492.28688
3044 | 18264 | 0.33122 | 1478.95475
3045 | 18270 | 0.32439 | 1491.73824
3046 | 18276 | 0.26215 | 1495.01113
3047 | 18282 | 0.46816 | 1497.06681
3048 | 18288 | 0.4429 | 1499.12248
3049 | 18294 | 0.45928 | 1504.37297
3050 | 18300 | 0.47859 | 1508.08321
3051 | 18306 | 0.43929 | 1503.36334
3052 | 18312 | 0.408 | 1498.64348
3053 | 18318 | 0.45283 | 1498.32838
3054 | 18324 | 0.40227 | 1500.10608
3055 | 18330 | 0.29421 | 1499.01185
3056 | 18336 | 0.4091 | 1497.91763
3057 | 18342 | 0.5182 | 1497.87588
3058 | 18348 | 0.5226 | 1514.14847
3059 | 18354 | 0.57753 | 1523.41025
3060 | 18360 | 0.46067 | 1513.34132
3061 | 18366 | 0.5138 | 1503.2724
3062 | 18372 | 0.52341 | 1498.23077
3063 | 18378 | 0.40073 | 1522.04839
3064 | 18384 | 0.42543 | 1515.32843
3065 | 18390 | 0.49799 | 1503.50762
3066 | 18396 | 0.43677 | 1491.68681
3067 | 18402 | 0.39236 | 1500.78667
3068 | 18408 | 0.36879 | 1507.76312
3069 | 18414 | 0.37682 | 1502.36582
3070 | 18420 | 0.42908 | 1496.96852
3071 | 18426 | 0.5303 | 1491.57121
3072 | 18432 | 0.50495 | 1504.60116
3073 | 18438 | 0.50661 | 1503.03707
3074 | 18444 | 0.52201 | 1501.47299
3075 | 18450 | 0.39684 | 1499.90891
3076 | 18456 | 0.46293 | 1519.00134
3077 | 18462 | 0.51877 | 1521.24558
3078 | 18468 | 0.5147 | 1519.39549
3079 | 18474 | 0.75505 | 1517.54541
3080 | 18480 | 0.50685 | 1515.69532
3081 | 18486 | 0.69986 | 1532.03734
3082 | 18492 | 0.54965 | 1541.87025
3083 | 18498 | 0.40799 | 1529.44386
3084 | 18504 | 0.44256 | 1517.01746
3085 | 18510 | 0.62636 | 1520.33187
3086 | 18516 | 0.59445 | 1534.17985
3087 | 18522 | 0.49162 | 1521.57715
3088 | 18528 | 0.44942 | 1509.94594
3089 | 18534 | 0.46274 | 1498.31474
3090 | 18540 | 0.40911 | 1507.94925
3091 | 18546 | 0.37818 | 1514.19939
3092 | 18552 | 0.3824 | 1500.03563
3093 | 18558 | 0.31287 | 1485.87187
3094 | 18564 | 0.50185 | 1471.70811
3095 | 18570 | 0.41859 | 1481.9949
3096 | 18576 | 0.36331 | 1506.97689
3097 | 18582 | 0.56183 | 1509.48406
3098 | 18588 | 0.52653 | 1501.83188
3099 | 18594 | 0.49318 | 1494.17971
3100 | 18600 | 0.48656 | 1520.95686
3101 | 18606 | 0.36115 | 1509.29767
3102 | 18612 | 0.56185 | 1505.11163
3103 | 18618 | 0.64659 | 1500.92558
3104 | 18624 | 0.34101 | 1520.58333
3105 | 18630 | 0.32346 | 1521.73911
3106 | 18636 | 0.2713 | 1513.29917
3107 | 18642 | 0.30518 | 1504.85923
3108 | 18648 | 0.32071 | 1496.4193
3109 | 18654 | 0.34119 | 1487.97936
3110 | 18660 | 0.31915 | 1483.7087
3111 | 18666 | 0.36626 | 1502.81604
3112 | 18672 | 0.50763 | 1495.93742
3113 | 18678 | 0.53112 | 1489.05881
3114 | 18684 | 0.50671 | 1482.18019
3115 | 18690 | 0.38949 | 1475.30158
3116 | 18696 | 0.52431 | 1474.98302
3117 | 18702 | 0.49232 | 1529.29421
3118 | 18708 | 0.38623 | 1523.95955
3119 | 18714 | 0.58681 | 1508.72735
3120 | 18720 | 0.44243 | 1500.736
3121 | 18726 | 0.45539 | 1519.65937
3122 | 18732 | 0.45228 | 1510.15083
3123 | 18738 | 0.47807 | 1500.6423
3124 | 18744 | 0.51311 | 1513.39808
3125 | 18750 | 0.44476 | 1512.87929
3126 | 18756 | 0.49267 | 1510.68607
3127 | 18762 | 0.49787 | 1508.49286
3128 | 18768 | 0.31329 | 1536.94919
3129 | 18774 | 0.32599 | 1521.33684
3130 | 18780 | 0.34224 | 1505.63443
3131 | 18786 | 0.39433 | 1489.93202
3132 | 18792 | 0.49803 | 1532.54902
3133 | 18798 | 0.43885 | 1536.62353
3134 | 18804 | 0.49496 | 1522.99303
3135 | 18810 | 0.44745 | 1509.36253
3136 | 18816 | 0.42641 | 1503.79677
3137 | 18822 | 0.35515 | 1506.43284
3138 | 18828 | 0.42301 | 1491.70784
3139 | 18834 | 0.43715 | 1476.98284
3140 | 18840 | 0.3381 | 1462.25783
3141 | 18846 | 0.28386 | 1466.88036
3142 | 18852 | 0.25073 | 1475.00677
3143 | 18858 | 0.3672 | 1483.13318
3144 | 18864 | 0.35978 | 1507.59949
3145 | 18870 | 0.63531 | 1501.50296
3146 | 18876 | 0.53047 | 1495.40644
3147 | 18882 | 0.40432 | 1489.30991
3148 | 18888 | 0.38732 | 1509.27159
3149 | 18894 | 0.7254 | 1548.02482
3150 | 18900 | 0.46486 | 1527.58077
3151 | 18906 | 0.30435 | 1506.81154
3152 | 18912 | 0.33653 | 1493.99612
3153 | 18918 | 0.33185 | 1498.64731
3154 | 18924 | 0.36368 | 1493.22517
3155 | 18930 | 0.33631 | 1487.80303
3156 | 18936 | 0.29462 | 1494.75
3157 | 18942 | 0.3092 | 1490.43089
3158 | 18948 | 0.26395 | 1480.53913
3159 | 18954 | 0.16433 | 1470.64738
3160 | 18960 | 0.33702 | 1460.75562
3161 | 18966 | 0.34512 | 1509.29851
3162 | 18972 | 0.3351 | 1499.12884
3163 | 18978 | 0.28379 | 1483.04115
3164 | 18984 | 0.25151 | 1466.95346
3165 | 18990 | 0.26154 | 1462.34928
3166 | 18996 | 0.22942 | 1466.48694
3167 | 19002 | 0.23991 | 1470.62461
3168 | 19008 | 0.35936 | 1474.76228
3169 | 19014 | 0.40245 | 1480.73429
3170 | 19020 | 0.70168 | 1493.30571
3171 | 19026 | 0.67094 | 1505.87714
3172 | 19032 | 0.48023 | 1526.62739
3173 | 19038 | 0.59001 | 1517.98966
3174 | 19044 | 0.54222 | 1509.51561
3175 | 19050 | 0.49135 | 1506.93514
3176 | 19056 | 0.49004 | 1529.57973
3177 | 19062 | 0.53012 | 1524.52271
3178 | 19068 | 0.49954 | 1509.65896
3179 | 19074 | 0.45431 | 1494.79521
3180 | 19080 | 0.57585 | 1511.96735
3181 | 19086 | 0.4435 | 1519.2186
3182 | 19092 | 0.3641 | 1495.82117
3183 | 19098 | 0.32256 | 1502.87792
3184 | 19104 | 0.43752 | 1514.28773
3185 | 19110 | 0.39401 | 1505.969
3186 | 19116 | 0.38879 | 1497.65028
3187 | 19122 | 0.34961 | 1489.33155
3188 | 19128 | 0.31452 | 1521.94692
3189 | 19134 | 0.38023 | 1521.30699
3190 | 19140 | 0.2437 | 1515.89371
3191 | 19146 | 0.41009 | 1510.48043
3192 | 19152 | 0.43964 | 1505.06715
3193 | 19158 | 0.4217 | 1499.65387
3194 | 19164 | 0.50355 | 1494.24059
3195 | 19170 | 0.42553 | 1502.71907
3196 | 19176 | 0.49524 | 1497.76948
3197 | 19182 | 0.49977 | 1492.81989
3198 | 19188 | 0.38483 | 1510.44365
3199 | 19194 | 0.45641 | 1509.26428
3200 | 19200 | 0.51018 | 1501.63654
3201 | 19206 | 0.50463 | 1494.0088
3202 | 19212 | 0.42914 | 1532.43565
3203 | 19218 | 0.46902 | 1521.62889
3204 | 19224 | 0.48296 | 1510.82214
3205 | 19230 | 0.41827 | 1504.84804
3206 | 19236 | 0.4453 | 1517.19064
3207 | 19242 | 0.39914 | 1509.09257
3208 | 19248 | 0.58832 | 1501.15898
3209 | 19254 | 0.71132 | 1494.3857
3210 | 19260 | 0.53331 | 1487.61242
3211 | 19266 | 0.23186 | 1494.34
3212 | 19272 | 0.46639 | 1513.5825
3213 | 19278 | 0.33994 | 1499.26839
3214 | 19284 | 0.52104 | 1484.95427
3215 | 19290 | 0.40046 | 1505.69257
3216 | 19296 | 0.33949 | 1500.50321
3217 | 19302 | 0.41154 | 1501.50476
3218 | 19308 | 0.42256 | 1521.08757
3219 | 19314 | 0.49632 | 1515.37882
3220 | 19320 | 0.58877 | 1509.67007
3221 | 19326 | 0.51938 | 1509.20321
3222 | 19332 | 0.44518 | 1530.98186
3223 | 19338 | 0.63747 | 1521.48475
3224 | 19344 | 0.38 | 1511.98763
3225 | 19350 | 0.41421 | 1502.49052
3226 | 19356 | 0.38452 | 1507.05026
3227 | 19362 | 0.52276 | 1510.13675
3228 | 19368 | 0.42446 | 1513.22323
3229 | 19374 | 0.55684 | 1510.75142
3230 | 19380 | 0.39123 | 1506.41034
3231 | 19386 | 0.37937 | 1502.06925
3232 | 19392 | 0.37192 | 1515.11918
3233 | 19398 | 0.45581 | 1525.99144
3234 | 19404 | 0.49052 | 1518.73703
3235 | 19410 | 0.58974 | 1530.16218
3236 | 19416 | 0.61271 | 1532.78438
3237 | 19422 | 0.60781 | 1526.97266
3238 | 19428 | 0.62333 | 1521.16093
3239 | 19434 | 0.48627 | 1527.87559
3240 | 19440 | 0.54901 | 1522.45764
3241 | 19446 | 0.34915 | 1503.22783
3242 | 19452 | 0.54628 | 1501.05
3243 | 19458 | 0.5263 | 1534.55487
3244 | 19464 | 0.54434 | 1530.56865
3245 | 19470 | 0.60418 | 1526.58243
3246 | 19476 | 0.33676 | 1522.59621
3247 | 19482 | 0.55813 | 1518.60999
3248 | 19488 | 0.57479 | 1514.62377
3249 | 19494 | 0.54291 | 1510.63755
3250 | 19500 | 0.56774 | 1506.65133
3251 | 19506 | 0.53254 | 1502.66511
3252 | 19512 | 0.37848 | 1498.33714
3253 | 19518 | 0.49307 | 1516.19417
3254 | 19524 | 0.64121 | 1530.91417
3255 | 19530 | 0.58005 | 1530.39919
3256 | 19536 | 0.4854 | 1529.8842
3257 | 19542 | 0.42392 | 1529.36922
3258 | 19548 | 0.38804 | 1528.85423
3259 | 19554 | 0.52614 | 1528.33925
3260 | 19560 | 0.43487 | 1527.82427
3261 | 19566 | 0.4706 | 1527.30928
3262 | 19572 | 0.44478 | 1526.7943
3263 | 19578 | 0.43259 | 1526.27931
3264 | 19584 | 0.46724 | 1525.76433
3265 | 19590 | 0.33693 | 1525.24935
3266 | 19596 | 0.33011 | 1524.73436
3267 | 19602 | 0.34589 | 1524.21938
3268 | 19608 | 0.3186 | 1523.70439
3269 | 19614 | 0.36573 | 1523.18941
3270 | 19620 | 0.36163 | 1522.67443
3271 | 19626 | 0.36204 | 1522.15944
3272 | 19632 | 0.35032 | 1521.64446
3273 | 19638 | 0.47339 | 1521.12947
3274 | 19644 | 0.45822 | 1520.61449
3275 | 19650 | 0.58181 | 1520.09951
3276 | 19656 | 0.58631 | 1519.58452
3277 | 19662 | 0.40448 | 1519.06954
3278 | 19668 | 0.41565 | 1518.55455
3279 | 19674 | 0.53513 | 1518.03957
3280 | 19680 | 0.41201 | 1517.52459
3281 | 19686 | 0.63039 | 1517.0096
3282 | 19692 | 0.65974 | 1516.49462
3283 | 19698 | 0.28559 | 1515.97963
3284 | 19704 | 0.49902 | 1515.46465
3285 | 19710 | 0.32633 | 1514.94967
3286 | 19716 | 0.27876 | 1514.43468
3287 | 19722 | 0.37343 | 1513.9197
3288 | 19728 | 0.44811 | 1513.40471
3289 | 19734 | 0.36622 | 1512.88973
3290 | 19740 | 0.31155 | 1512.37475
3291 | 19746 | 0.29197 | 1511.85976
3292 | 19752 | 0.4207 | 1511.34478
3293 | 19758 | 0.4726 | 1510.8298
3294 | 19764 | 0.43705 | 1510.31481
3295 | 19770 | 0.52207 | 1509.79983
3296 | 19776 | 0.61381 | 1509.28484
3297 | 19782 | 0.66964 | 1508.76986
3298 | 19788 | 0.67132 | 1508.25488
3299 | 19794 | 0.36282 | 1507.73989
3300 | 19800 | 0.38022 | 1507.22491
3301 | 19806 | 0.49056 | 1506.70992
3302 | 19812 | 0.54703 | 1506.19494
3303 | 19818 | 0.55014 | 1505.67996
3304 | 19824 | 0.48067 | 1505.16497
3305 | 19830 | 0.3904 | 1504.64999
3306 | 19836 | 0.49727 | 1504.135
3307 | 19842 | 0.39003 | 1503.62002
3308 | 19848 | 0.36175 | 1503.10504
3309 | 19854 | 0.39706 | 1502.59005
3310 | 19860 | 0.40207 | 1502.07507
3311 | 19866 | 0.41328 | 1501.56008
3312 | 19872 | 0.60316 | 1501.0451
3313 | 19878 | 0.54529 | 1500.53012
3314 | 19884 | 0.41653 | 1500.01513
3315 | 19890 | 0.48492 | 1499.50015
3316 | 19896 | 0.38028 | 1498.98516
3317 | 19902 | 0.40578 | 1498.47018
3318 | 19908 | 0.43593 | 1497.9552
3319 | 19914 | 0.51283 | 1497.44021
3320 | 19920 | 0.51232 | 1496.92523
3321 | 19926 | 0.50908 | 1496.41024
3322 | 19932 | 0.54062 | 1495.89526
3323 | 19938 | 0.66122 | 1495.38028
3324 | 19944 | 0.64558 | 1494.86529
3325 | 19950 | 0.66725 | 1494.35031
3326 | 19956 | 0.44143 | 1493.83532
3327 | 19962 | 0.41626 | 1493.32034
3328 | 19968 | 0.39641 | 1492.80536
3329 | 19974 | 0.37885 | 1492.29037
3330 | 19980 | 0.43112 | 1491.77539
3331 | 19986 | 0.40298 | 1491.26041
3332 | 19992 | 0.38764 | 1490.74542
3333 | 19998 | 0.43839 | 1490.23044
3334 | 20004 | 0.36991 | 1489.71545
3335 | 20010 | 0.41663 | 1489.20047
3336 | 20016 | 0.40797 | 1488.68549
3337 | 20022 | 0.48023 | 1488.1705
3338 | 20028 | 0.47155 | 1487.65552
3339 | 20034 | 0.48788 | 1487.14053
3340 | 20040 | 0.45864 | 1486.62555
3341 | 20046 | 0.43054 | 1486.11057
3342 | 20052 | 0.43088 | 1485.59558
3343 | 20058 | 0.52284 | 1485.0806
3344 | 20064 | 0.49381 | 1484.56561
3345 | 20070 | 0.48602 | 1484.05063
3346 | 20076 | 0.48635 | 1483.53565
3347 | 20082 | 0.48669 | 1483.02066
3348 | 20088 | 0.60119 | 1482.50568
3349 | 20094 | 0.60357 | 1481.99069
3350 | 20100 | 0.45691 | 1481.47571
3351 | 20106 | 0.43867 | 1480.96073
3352 | 20112 | 0.38644 | 1480.44574
3353 | 20118 | 0.36213 | 1479.93076
3354 | 20124 | 0.31151 | 1479.41577
3355 | 20130 | 0.25881 | 1478.90079
3356 | 20136 | 0.2937 | 1478.38581
3357 | 20142 | 0.24308 | 1477.87082
3358 | 20148 | 0.30487 | 1477.35584
3359 | 20154 | 0.28816 | 1476.84085
3360 | 20160 | 0.27378 | 1476.32587
3361 | 20166 | 0.34209 | 1473.76312
3362 | 20172 | 0.40212 | 1489.05505
3363 | 20178 | 0.32936 | 1504.75271
3364 | 20184 | 0.40995 | 1509.94831
3365 | 20190 | 0.35854 | 1497.75292
3366 | 20196 | 0.39764 | 1489.89737
3367 | 20202 | 0.35629 | 1491.94222
3368 | 20208 | 0.34748 | 1500.0539
3369 | 20214 | 0.45639 | 1519.89573
3370 | 20220 | 0.51099 | 1525.46648
3371 | 20226 | 0.56269 | 1530.96196
3372 | 20232 | 0.64698 | 1546.36496
3373 | 20238 | 0.66321 | 1531.96764
3374 | 20244 | 0.47232 | 1525.2826
3375 | 20250 | 0.46994 | 1518.59755
3376 | 20256 | 0.39235 | 1511.9125
3377 | 20262 | 0.44057 | 1505.22745
3378 | 20268 | 0.55481 | 1524.49109
3379 | 20274 | 0.64018 | 1529.90972
3380 | 20280 | 0.62598 | 1534.28219
3381 | 20286 | 0.72245 | 1530.13601
3382 | 20292 | 0.62986 | 1516.68842
3383 | 20298 | 0.49125 | 1533.76456
3384 | 20304 | 0.38394 | 1533.22563
3385 | 20310 | 0.40435 | 1522.57775
3386 | 20316 | 0.38633 | 1525.53043
3387 | 20322 | 0.52543 | 1535.90033
3388 | 20328 | 0.45979 | 1525.63255
3389 | 20334 | 0.37396 | 1521.83613
3390 | 20340 | 0.27881 | 1518.91454
3391 | 20346 | 0.30174 | 1513.6793
3392 | 20352 | 0.30802 | 1508.44405
3393 | 20358 | 0.26188 | 1509.08073
3394 | 20364 | 0.27155 | 1503.959
3395 | 20370 | 0.2826 | 1497.54189
3396 | 20376 | 0.27457 | 1491.12478
3397 | 20382 | 0.3145 | 1493.29398
3398 | 20388 | 0.30037 | 1499.17473
3399 | 20394 | 0.31869 | 1504.81799
3400 | 20400 | 0.3078 | 1494.27406
3401 | 20406 | 0.30876 | 1483.73013
3402 | 20412 | 0.2652 | 1490.75275
3403 | 20418 | 0.23893 | 1516.84375
3404 | 20424 | 0.34198 | 1516.07286
3405 | 20430 | 0.22179 | 1508.38359
3406 | 20436 | 0.26219 | 1500.69433
3407 | 20442 | 0.22401 | 1496.72963
3408 | 20448 | 0.24048 | 1498.92794
3409 | 20454 | 0.257 | 1486.28672
3410 | 20460 | 0.24724 | 1498.16983
3411 | 20466 | 0.44585 | 1527.94634
3412 | 20472 | 0.36688 | 1533.04591
3413 | 20478 | 0.45699 | 1538.14549
3414 | 20484 | 0.7353 | 1545.06567
3415 | 20490 | 0.7177 | 1567.77328
3416 | 20496 | 0.50235 | 1549.8973
3417 | 20502 | 0.61624 | 1546.21015
3418 | 20508 | 0.50977 | 1542.523
3419 | 20514 | 0.38522 | 1523.43256
3420 | 20520 | 0.30571 | 1526.24377
3421 | 20526 | 0.3802 | 1522.91967
3422 | 20532 | 0.41137 | 1519.59557
3423 | 20538 | 0.35946 | 1532.58376
3424 | 20544 | 0.43824 | 1536.35786
3425 | 20550 | 0.57972 | 1532.66765
3426 | 20556 | 0.54074 | 1529.15698
3427 | 20562 | 0.48024 | 1546.2193
3428 | 20568 | 0.44702 | 1539.77328
3429 | 20574 | 0.5581 | 1529.87151
3430 | 20580 | 0.38083 | 1520.07388
3431 | 20586 | 0.27852 | 1518.60753
3432 | 20592 | 0.26927 | 1520.54134
3433 | 20598 | 0.33841 | 1515.28038
3434 | 20604 | 0.27503 | 1514.1011
3435 | 20610 | 0.39855 | 1527.33858
3436 | 20616 | 0.42606 | 1522.80178
3437 | 20622 | 0.49772 | 1519.5979
3438 | 20628 | 0.49503 | 1516.39401
3439 | 20634 | 0.46375 | 1528.07735
3440 | 20640 | 0.4423 | 1532.45636
3441 | 20646 | 0.5557 | 1524.88849
3442 | 20652 | 0.39834 | 1517.32063
3443 | 20658 | 0.3809 | 1519.82195
3444 | 20664 | 0.43377 | 1522.94
3445 | 20670 | 0.42467 | 1512.77618
3446 | 20676 | 0.43915 | 1510.82586
3447 | 20682 | 0.46928 | 1508.87555
3448 | 20688 | 0.41437 | 1502.10638
3449 | 20694 | 0.53007 | 1539.11217
3450 | 20700 | 0.5581 | 1525.02522
3451 | 20706 | 0.53095 | 1510.93826
3452 | 20712 | 0.29203 | 1512.17246
3453 | 20718 | 0.40978 | 1516.71481
3454 | 20724 | 0.34287 | 1513.40294
3455 | 20730 | 0.48343 | 1510.09108
3456 | 20736 | 0.41859 | 1514.13642
3457 | 20742 | 0.29386 | 1519.28532
3458 | 20748 | 0.4274 | 1519.84173
3459 | 20754 | 0.36315 | 1520.39815
3460 | 20760 | 0.45355 | 1520.95456
3461 | 20766 | 0.45036 | 1525.04472
3462 | 20772 | 0.45409 | 1531.92525
3463 | 20778 | 0.45963 | 1525.74877
3464 | 20784 | 0.50648 | 1519.5723
3465 | 20790 | 0.35235 | 1523.14933
3466 | 20796 | 0.26386 | 1526.51752
3467 | 20802 | 0.40415 | 1521.74575
3468 | 20808 | 0.41309 | 1516.97399
3469 | 20814 | 0.41815 | 1512.20222
3470 | 20820 | 0.2838 | 1506.7875
3471 | 20826 | 0.45487 | 1497.60349
3472 | 20832 | 0.28205 | 1488.84953
3473 | 20838 | 0.32994 | 1480.09557
3474 | 20844 | 0.24512 | 1478.13333
3475 | 20850 | 0.33627 | 1510.66718
3476 | 20856 | 0.25372 | 1506.0706
3477 | 20862 | 0.28086 | 1500.82345
3478 | 20868 | 0.42986 | 1495.5763
3479 | 20874 | 0.25888 | 1490.32915
3480 | 20880 | 0.4129 | 1500.05308
3481 | 20886 | 0.50302 | 1505.94472
3482 | 20892 | 0.57748 | 1511.79837
3483 | 20898 | 0.58173 | 1522.26566
3484 | 20904 | 0.5704 | 1530.63872
3485 | 20910 | 0.57096 | 1518.41776
3486 | 20916 | 0.53171 | 1506.19679
3487 | 20922 | 0.45497 | 1519.2619
3488 | 20928 | 0.40067 | 1502.74378
3489 | 20934 | 0.46086 | 1502.29602
3490 | 20940 | 0.34106 | 1486.64336
3491 | 20946 | 0.40645 | 1483.01274
3492 | 20952 | 0.37255 | 1496.53977
3493 | 20958 | 0.38042 | 1486.19407
3494 | 20964 | 0.3276 | 1475.84836
3495 | 20970 | 0.33746 | 1475.29565
3496 | 20976 | 0.37593 | 1506.03226
3497 | 20982 | 0.48176 | 1516.76622
3498 | 20988 | 0.39065 | 1502.89956
3499 | 20994 | 0.33837 | 1489.03289
3500 | 21000 | 0.38842 | 1475.16622
3501 | 21006 | 0.28683 | 1493.2469
3502 | 21012 | 0.49013 | 1500.42116
3503 | 21018 | 0.40322 | 1495.47011
3504 | 21024 | 0.40389 | 1490.51905
3505 | 21030 | 0.44566 | 1485.568
3506 | 21036 | 0.41553 | 1502.70062
3507 | 21042 | 0.47562 | 1500.14683
3508 | 21048 | 0.56789 | 1495.37511
3509 | 21054 | 0.45707 | 1490.60339
3510 | 21060 | 0.45219 | 1485.3956
3511 | 21066 | 0.53586 | 1506.57647
3512 | 21072 | 0.59691 | 1508.49906
3513 | 21078 | 0.49157 | 1497.306
3514 | 21084 | 0.48609 | 1486.11294
3515 | 21090 | 0.48397 | 1474.91988
3516 | 21096 | 0.40654 | 1476.29462
3517 | 21102 | 0.44499 | 1492.6
3518 | 21108 | 0.44845 | 1497.34709
3519 | 21114 | 0.49147 | 1496.48801
3520 | 21120 | 0.47672 | 1495.62892
3521 | 21126 | 0.5206 | 1494.76984
3522 | 21132 | 0.73885 | 1493.91075
3523 | 21138 | 0.72231 | 1493.05166
3524 | 21144 | 0.70577 | 1492.19258
3525 | 21150 | 0.68923 | 1491.33349
3526 | 21156 | 0.67269 | 1490.47441
3527 | 21162 | 0.65615 | 1489.61532
3528 | 21168 | 0.63961 | 1488.75623
3529 | 21174 | 0.62307 | 1487.89715
3530 | 21180 | 0.60653 | 1487.03806
3531 | 21186 | 0.58999 | 1486.17898
3532 | 21192 | 0.57346 | 1485.31989
3533 | 21198 | 0.55692 | 1484.4608
3534 | 21204 | 0.54038 | 1483.60172
3535 | 21210 | 0.52384 | 1482.74263
3536 | 21216 | 0.5073 | 1481.88355
3537 | 21222 | 0.54839 | 1481.02446
3538 | 21228 | 0.66289 | 1480.16537
3539 | 21234 | 0.77739 | 1479.30629
3540 | 21240 | 0.89189 | 1478.4472
3541 | 21246 | 1.00639 | 1477.58812
3542 | 21252 | 1.12089 | 1476.72903
3543 | 21258 | 1.23539 | 1475.86994
3544 | 21264 | 1.68822 | 1475.01086
3545 | 21270 | 1.9063 | 1474.15177
3546 | 21276 | 1.92309 | 1473.29269
3547 | 21282 | 1.52636 | 1472.4336
3548 | 21288 | 1.12963 | 1471.57451
3549 | 21294 | 0.66015 | 1470.71543
3550 | 21300 | 0.64434 | 1483.28552
3551 | 21306 | 0.65308 | 1508.59018
3552 | 21312 | 0.74409 | 1507.77144
3553 | 21318 | 0.62621 | 1506.9527
3554 | 21324 | 0.71452 | 1506.13395
3555 | 21330 | 0.74042 | 1535.43633
3556 | 21336 | 1.41491 | 1538.23633
3557 | 21342 | 1.08024 | 1541.03633
3558 | 21348 | 0.94298 | 1559.94434
3559 | 21354 | 0.72656 | 1555.63061
3560 | 21360 | 0.78097 | 1551.31688
3561 | 21366 | 0.9546 | 1543.86311
3562 | 21372 | 0.91844 | 1535.02953
3563 | 21378 | 0.78305 | 1526.19595
3564 | 21384 | 0.61882 | 1534.69149
3565 | 21390 | 0.70366 | 1532.63235
3566 | 21396 | 0.75298 | 1535.27941
3567 | 21402 | 0.53158 | 1537.92647
3568 | 21408 | 0.5469 | 1544.26563
3569 | 21414 | 0.53701 | 1543.37259
3570 | 21420 | 0.58049 | 1533.18722
3571 | 21426 | 0.60491 | 1523.00185
3572 | 21432 | 0.50554 | 1526.92373
3573 | 21438 | 0.47103 | 1539.86446
3574 | 21444 | 0.47632 | 1530.4951
3575 | 21450 | 0.47691 | 1521.12573
3576 | 21456 | 0.5117 | 1549.45946
3577 | 21462 | 0.71361 | 1553.69331
3578 | 21468 | 0.67007 | 1553.34914
3579 | 21474 | 0.61926 | 1553.00497
3580 | 21480 | 0.59681 | 1541.68
3581 | 21486 | 0.62076 | 1536.14154
3582 | 21492 | 0.45598 | 1530.60308
3583 | 21498 | 0.41854 | 1525.06462
3584 | 21504 | 0.5094 | 1536.94432
3585 | 21510 | 0.49537 | 1525.57624
3586 | 21516 | 0.31282 | 1509.45161
3587 | 21522 | 0.48687 | 1493.32697
3588 | 21528 | 0.28662 | 1494.61818
3589 | 21534 | 0.33261 | 1487.86055
3590 | 21540 | 0.33884 | 1481.00934
3591 | 21546 | 0.33662 | 1474.15813
3592 | 21552 | 0.34445 | 1494.36858
3593 | 21558 | 0.5451 | 1492.57307
3594 | 21564 | 0.53671 | 1490.77756
3595 | 21570 | 0.31548 | 1488.87692
3596 | 21576 | 0.26285 | 1486.99307
3597 | 21582 | 0.67878 | 1489.90267
3598 | 21588 | 0.64679 | 1490.68627
3599 | 21594 | 0.45479 | 1476.87879
3600 | 21600 | 0.3151 | 1468.15152
3601 | 21606 | 0.30344 | 1459.42424
3602 | 21612 | 0.33759 | 1468.98244
3603 | 21618 | 0.40553 | 1479.47493
3604 | 21624 | 0.47702 | 1489.96742
3605 | 21630 | 0.57724 | 1489.60936
3606 | 21636 | 0.40225 | 1510.05885
3607 | 21642 | 0.54825 | 1524.13292
3608 | 21648 | 0.35496 | 1538.207
3609 | 21654 | 1.00397 | 1539.52
3610 | 21660 | 0.72767 | 1543.65501
3611 | 21666 | 1.07615 | 1549.14226
3612 | 21672 | 0.77174 | 1548.24508
3613 | 21678 | 0.78077 | 1552.93087
3614 | 21684 | 0.86545 | 1557.74799
3615 | 21690 | 1.19987 | 1562.56512
3616 | 21696 | 1.03855 | 1580.65846
3617 | 21702 | 1.04148 | 1576.85181
3618 | 21708 | 0.89713 | 1573.04517
3619 | 21714 | 0.96246 | 1569.23852
3620 | 21720 | 0.44918 | 1565.46841
3621 | 21726 | 0.60463 | 1561.75045
3622 | 21732 | 0.58164 | 1558.03249
3623 | 21738 | 0.50883 | 1564.24242
3624 | 21744 | 0.46234 | 1545.98229
3625 | 21750 | 0.46801 | 1523.82246
3626 | 21756 | 0.35604 | 1520.12533
3627 | 21762 | 0.43024 | 1532.26938
3628 | 21768 | 0.68217 | 1535.75775
3629 | 21774 | 0.6361 | 1539.24612
3630 | 21780 | 0.52576 | 1550.21351
3631 | 21786 | 0.62384 | 1543.6128
3632 | 21792 | 0.38498 | 1537.93357
3633 | 21798 | 0.50078 | 1532.25434
3634 | 21804 | 0.44774 | 1538.83925
3635 | 21810 | 0.56948 | 1553.14241
3636 | 21816 | 0.5353 | 1550.04785
3637 | 21822 | 0.50112 | 1551.05446
3638 | 21828 | 0.81078 | 1554.16073
3639 | 21834 | 0.83382 | 1557.26701
3640 | 21840 | 0.68072 | 1560.37328
3641 | 21846 | 0.57889 | 1563.47956
3642 | 21852 | 0.65794 | 1566.58583
3643 | 21858 | 0.65623 | 1576.06365
3644 | 21864 | 0.70334 | 1567.91946
3645 | 21870 | 0.69686 | 1559.77528
3646 | 21876 | 0.69115 | 1551.6311
3647 | 21882 | 0.55189 | 1560.2808
3648 | 21888 | 0.58131 | 1561.88795
3649 | 21894 | 0.4921 | 1563.49509
3650 | 21900 | 0.85305 | 1565.10223
3651 | 21906 | 0.78223 | 1570.11083
3652 | 21912 | 0.53326 | 1575.07674
3653 | 21918 | 0.54554 | 1558.61551
3654 | 21924 | 0.66611 | 1568.82207
3655 | 21930 | 0.70384 | 1565.77006
3656 | 21936 | 0.58756 | 1556.60838
3657 | 21942 | 0.60109 | 1564.89623
3658 | 21948 | 0.61462 | 1531.67887
3659 | 21954 | 0.62815 | 1524.5299
3660 | 21960 | 0.44508 | 1552.11127
3661 | 21966 | 0.42169 | 1536.9
3662 | 21972 | 0.38994 | 1521.68873
3663 | 21978 | 0.33978 | 1517.52254
3664 | 21984 | 0.38284 | 1515.77652
3665 | 21990 | 0.3878 | 1508.16285
3666 | 21996 | 0.40511 | 1498.36212
3667 | 22002 | 0.38687 | 1515.18549
3668 | 22008 | 0.68221 | 1518.85582
3669 | 22014 | 0.59379 | 1522.19812
3670 | 22020 | 0.48836 | 1525.54043
3671 | 22026 | 0.63251 | 1540.87097
3672 | 22032 | 0.57775 | 1534.25233
3673 | 22038 | 0.68851 | 1528.29576
3674 | 22044 | 0.59571 | 1522.33919
3675 | 22050 | 0.6419 | 1530.45302
3676 | 22056 | 0.58483 | 1539.15416
3677 | 22062 | 0.65265 | 1529.54259
3678 | 22068 | 0.41601 | 1519.93101
3679 | 22074 | 0.48637 | 1517.24225
3680 | 22080 | 0.42428 | 1529.07494
3681 | 22086 | 0.50399 | 1529.93413
3682 | 22092 | 0.43481 | 1530.79332
3683 | 22098 | 0.43477 | 1531.65251
3684 | 22104 | 0.53921 | 1538.33249
3685 | 22110 | 0.51262 | 1529.11918
3686 | 22116 | 0.54136 | 1529.5009
3687 | 22122 | 0.44201 | 1529.88262
3688 | 22128 | 0.48291 | 1536.88174
3689 | 22134 | 0.50848 | 1533.466
3690 | 22140 | 0.52136 | 1523.93747
3691 | 22146 | 0.54625 | 1514.40893
3692 | 22152 | 0.37808 | 1508.24318
3693 | 22158 | 0.50896 | 1524.64865
3694 | 22164 | 0.42713 | 1523.68531
3695 | 22170 | 0.49801 | 1522.72197
3696 | 22176 | 0.52484 | 1520.84359
3697 | 22182 | 0.52136 | 1524.18806
3698 | 22188 | 0.64965 | 1544.81233
3699 | 22194 | 0.47232 | 1537.18889
3700 | 22200 | 0.35155 | 1531.62576
3701 | 22206 | 0.4634 | 1526.06263
3702 | 22212 | 0.41016 | 1523.19877
3703 | 22218 | 0.31965 | 1514.40322
3704 | 22224 | 0.37219 | 1506.46429
3705 | 22230 | 0.2132 | 1498.52536
3706 | 22236 | 0.40626 | 1502.18411
3707 | 22242 | 0.51356 | 1510.87909
3708 | 22248 | 0.30044 | 1510.0103
3709 | 22254 | 0.43947 | 1509.1415
3710 | 22260 | 0.42841 | 1508.27271
3711 | 22266 | 0.44669 | 1522.225
3712 | 22272 | 0.48454 | 1524.40693
3713 | 22278 | 0.47367 | 1515.99699
3714 | 22284 | 0.44231 | 1507.58704
3715 | 22290 | 0.30647 | 1499.17709
3716 | 22296 | 0.34944 | 1508.16031
3717 | 22302 | 0.32107 | 1513.79358
3718 | 22308 | 0.54618 | 1512.66594
3719 | 22314 | 0.50056 | 1511.53829
3720 | 22320 | 0.54997 | 1510.41065
3721 | 22326 | 0.68988 | 1539.0396
3722 | 22332 | 0.59487 | 1535.65529
3723 | 22338 | 0.38101 | 1527.97611
3724 | 22344 | 0.38546 | 1520.29693
3725 | 22350 | 0.5214 | 1516.67769
3726 | 22356 | 0.45466 | 1532.08987
3727 | 22362 | 0.42704 | 1532.19492
3728 | 22368 | 0.43917 | 1530.09667
3729 | 22374 | 0.40289 | 1527.99842
3730 | 22380 | 0.41838 | 1526.2932
3731 | 22386 | 0.39828 | 1528.54179
3732 | 22392 | 0.43528 | 1525.85768
3733 | 22398 | 0.36633 | 1523.17356
3734 | 22404 | 0.39426 | 1519.20166
3735 | 22410 | 0.39491 | 1514.22928
3736 | 22416 | 0.50003 | 1509.25691
3737 | 22422 | 0.45813 | 1504.28453
3738 | 22428 | 0.37649 | 1518.52137
3739 | 22434 | 0.41963 | 1521.41642
3740 | 22440 | 0.43833 | 1514.70581
3741 | 22446 | 0.49728 | 1507.99521
3742 | 22452 | 0.38718 | 1501.2846
3743 | 22458 | 0.30746 | 1502.59483
3744 | 22464 | 0.23242 | 1514.52288
3745 | 22470 | 0.37259 | 1512.38919
3746 | 22476 | 0.47588 | 1510.25549
3747 | 22482 | 0.46208 | 1508.1218
3748 | 22488 | 0.45351 | 1505.9881
3749 | 22494 | 0.53802 | 1503.85441
3750 | 22500 | 0.62235 | 1501.72071
3751 | 22506 | 0.28745 | 1497.5808
3752 | 22512 | 0.24255 | 1504.29114
3753 | 22518 | 0.13907 | 1504.89212
3754 | 22524 | 0.39674 | 1505.49309
3755 | 22530 | 0.41664 | 1506.09407
3756 | 22536 | 0.31273 | 1506.69505
3757 | 22542 | 0.42568 | 1507.29602
3758 | 22548 | 0.52086 | 1507.897
3759 | 22554 | 0.5205 | 1525.54463
3760 | 22560 | 0.50645 | 1523.02706
3761 | 22566 | 0.22198 | 1514.36344
3762 | 22572 | 0.2486 | 1505.69982
3763 | 22578 | 0.37536 | 1497.0362
3764 | 22584 | 0.35166 | 1488.37258
3765 | 22590 | 0.28146 | 1481.27879
3766 | 22596 | 0.356 | 1501.94211
3767 | 22602 | 0.43586 | 1503.89626
3768 | 22608 | 0.49434 | 1508.79722
3769 | 22614 | 0.62939 | 1513.69818
3770 | 22620 | 0.65497 | 1518.59914
3771 | 22626 | 0.68456 | 1534.49441
3772 | 22632 | 0.61304 | 1543.3542
3773 | 22638 | 0.386 | 1528.9139
3774 | 22644 | 0.40879 | 1514.4736
3775 | 22650 | 0.44777 | 1504.94741
3776 | 22656 | 0.37303 | 1528.10856
3777 | 22662 | 0.45701 | 1522.8476
3778 | 22668 | 0.40079 | 1517.58664
3779 | 22674 | 0.37043 | 1512.32568
3780 | 22680 | 0.43557 | 1514.98182
3781 | 22686 | 0.46862 | 1519.7365
3782 | 22692 | 0.42413 | 1518.73795
3783 | 22698 | 0.50074 | 1517.73941
3784 | 22704 | 0.53713 | 1516.74086
3785 | 22710 | 0.38918 | 1516.63197
3786 | 22716 | 0.51571 | 1523.33915
3787 | 22722 | 0.57695 | 1520.63261
3788 | 22728 | 0.58 | 1517.92607
3789 | 22734 | 0.56089 | 1515.21953
3790 | 22740 | 0.48727 | 1526.85862
3791 | 22746 | 0.4892 | 1535.92744
3792 | 22752 | 0.4882 | 1526.57755
3793 | 22758 | 0.53806 | 1517.22766
3794 | 22764 | 0.52095 | 1507.87777
3795 | 22770 | 0.43623 | 1520.56838
3796 | 22776 | 0.37915 | 1525.21012
3797 | 22782 | 0.50686 | 1511.41235
3798 | 22788 | 0.41546 | 1497.61459
3799 | 22794 | 0.49256 | 1517.09764
3800 | 22800 | 0.58137 | 1538.56056
3801 | 22806 | 0.58699 | 1533.69551
3802 | 22812 | 0.44007 | 1527.2788
3803 | 22818 | 0.44306 | 1520.86208
3804 | 22824 | 0.59112 | 1514.44536
3805 | 22830 | 0.4399 | 1515.52693
3806 | 22836 | 0.3697 | 1528.39185
3807 | 22842 | 0.42606 | 1517.96058
3808 | 22848 | 0.3603 | 1507.52931
3809 | 22854 | 0.36321 | 1497.09805
3810 | 22860 | 0.40251 | 1485.61446
3811 | 22866 | 0.40622 | 1522.56098
3812 | 22872 | 0.40143 | 1524.37785
3813 | 22878 | 0.45367 | 1523.68336
3814 | 22884 | 0.50017 | 1522.98888
3815 | 22890 | 0.53569 | 1522.29439
3816 | 22896 | 0.56501 | 1538.53469
3817 | 22902 | 0.56094 | 1532.98515
3818 | 22908 | 0.57575 | 1531.7649
3819 | 22914 | 0.51861 | 1530.54464
3820 | 22920 | 0.48898 | 1529.32438
3821 | 22926 | 0.44692 | 1543.31534
3822 | 22932 | 0.55786 | 1543.25303
3823 | 22938 | 0.60988 | 1535.00939
3824 | 22944 | 0.45852 | 1526.76574
3825 | 22950 | 0.45271 | 1518.5221
3826 | 22956 | 0.42921 | 1532.05645
3827 | 22962 | 0.47807 | 1526.78967
3828 | 22968 | 0.49617 | 1521.52289
3829 | 22974 | 0.46989 | 1531.43636
3830 | 22980 | 0.50672 | 1537.88012
3831 | 22986 | 0.46978 | 1529.06232
3832 | 22992 | 0.43494 | 1520.24451
3833 | 22998 | 0.44553 | 1511.4267
3834 | 23004 | 0.54644 | 1530.88617
3835 | 23010 | 0.49013 | 1531.31448
3836 | 23016 | 0.39611 | 1526.92067
3837 | 23022 | 0.39719 | 1522.52685
3838 | 23028 | 0.42512 | 1518.13303
3839 | 23034 | 0.38101 | 1527.50916
3840 | 23040 | 0.37324 | 1534.78993
3841 | 23046 | 0.32806 | 1523.51229
3842 | 23052 | 0.30791 | 1512.23464
3843 | 23058 | 0.34309 | 1500.957
3844 | 23064 | 0.28683 | 1500.79412
3845 | 23070 | 0.32995 | 1511.80232
3846 | 23076 | 0.30759 | 1506.78296
3847 | 23082 | 0.36774 | 1501.76359
3848 | 23088 | 0.43348 | 1496.74423
3849 | 23094 | 0.31878 | 1507.29091
3850 | 23100 | 0.4316 | 1540.29034
3851 | 23106 | 0.52033 | 1536.02527
3852 | 23112 | 0.51246 | 1531.76021
3853 | 23118 | 0.46541 | 1527.49514
3854 | 23124 | 0.45917 | 1537.87541
3855 | 23130 | 0.50183 | 1534.37119
3856 | 23136 | 0.43579 | 1530.86697
3857 | 23142 | 0.33056 | 1527.36275
3858 | 23148 | 0.33958 | 1523.85853
3859 | 23154 | 0.41509 | 1523.62617
3860 | 23160 | 0.35487 | 1511.33404
3861 | 23166 | 0.47483 | 1508.04387
3862 | 23172 | 0.46 | 1504.75369
3863 | 23178 | 0.28481 | 1506.55039
3864 | 23184 | 0.28727 | 1512.56239
3865 | 23190 | 0.37889 | 1509.08197
3866 | 23196 | 0.3842 | 1505.60155
3867 | 23202 | 0.39183 | 1502.12112
3868 | 23208 | 0.36177 | 1518.24733
3869 | 23214 | 0.40675 | 1525.90769
3870 | 23220 | 0.41526 | 1522.71667
3871 | 23226 | 0.55002 | 1554.59219
3872 | 23232 | 0.52303 | 1550.53589
3873 | 23238 | 0.48718 | 1540.1749
3874 | 23244 | 0.45388 | 1529.81391
3875 | 23250 | 0.51398 | 1536.0875
3876 | 23256 | 0.4447 | 1542.91463
3877 | 23262 | 0.4646 | 1532.62921
3878 | 23268 | 0.36095 | 1522.92135
3879 | 23274 | 0.37011 | 1513.21348
3880 | 23280 | 0.31069 | 1512.89441
3881 | 23286 | 0.38385 | 1511.27029
3882 | 23292 | 0.39898 | 1501.84286
3883 | 23298 | 0.3606 | 1524.63738
3884 | 23304 | 0.45121 | 1522.122
3885 | 23310 | 0.47948 | 1520.96164
3886 | 23316 | 0.56837 | 1519.80129
3887 | 23322 | 0.54293 | 1541.47544
3888 | 23328 | 0.57101 | 1563.28113
3889 | 23334 | 0.59476 | 1558.73978
3890 | 23340 | 0.6219 | 1548.63553
3891 | 23346 | 0.4404 | 1538.53128
3892 | 23352 | 0.43936 | 1538.94818
3893 | 23358 | 0.49635 | 1541.43053
3894 | 23364 | 0.4043 | 1533.31296
3895 | 23370 | 0.35004 | 1525.1954
3896 | 23376 | 0.40152 | 1517.07783
3897 | 23382 | 0.32597 | 1514.61347
3898 | 23388 | 0.28957 | 1513.01466
3899 | 23394 | 0.32699 | 1511.41584
3900 | 23400 | 0.34373 | 1516.3831
3901 | 23406 | 0.4415 | 1534.12414
3902 | 23412 | 0.41338 | 1536.63368
3903 | 23418 | 0.60879 | 1532.63674
3904 | 23424 | 0.54632 | 1528.63979
3905 | 23430 | 0.50813 | 1524.64284
3906 | 23436 | 0.4973 | 1530.87778
3907 | 23442 | 0.38323 | 1526.18656
3908 | 23448 | 0.32708 | 1518.40938
3909 | 23454 | 0.45191 | 1510.6322
3910 | 23460 | 0.32941 | 1509.14179
3911 | 23466 | 0.51958 | 1527.88645
3912 | 23472 | 0.40773 | 1519.42428
3913 | 23478 | 0.38117 | 1510.96212
3914 | 23484 | 0.38085 | 1515.05208
3915 | 23490 | 0.39206 | 1540.66468
3916 | 23496 | 0.69328 | 1537.60085
3917 | 23502 | 0.52493 | 1534.53702
3918 | 23508 | 0.52855 | 1531.47319
3919 | 23514 | 0.42331 | 1533.23307
3920 | 23520 | 0.58248 | 1527.81025
3921 | 23526 | 0.62669 | 1519.0067
3922 | 23532 | 0.50924 | 1510.20315
3923 | 23538 | 0.39837 | 1534.68696
3924 | 23544 | 0.51048 | 1527.95929
3925 | 23550 | 0.41748 | 1515.64623
3926 | 23556 | 0.36672 | 1503.33318
3927 | 23562 | 0.46281 | 1491.02012
3928 | 23568 | 0.30741 | 1509.2385
3929 | 23574 | 0.34053 | 1511.94893
3930 | 23580 | 0.31981 | 1500.10428
3931 | 23586 | 0.25394 | 1488.25964
3932 | 23592 | 0.37385 | 1476.41499
3933 | 23598 | 0.32754 | 1489.2973
3934 | 23604 | 0.34007 | 1509.96226
3935 | 23610 | 0.35948 | 1515.44899
3936 | 23616 | 0.42272 | 1514.19034
3937 | 23622 | 0.56333 | 1512.93168
3938 | 23628 | 0.65263 | 1511.67303
3939 | 23634 | 0.46614 | 1497.32955
3940 | 23640 | 0.44567 | 1527.31974
3941 | 23646 | 0.47112 | 1509.8129
3942 | 23652 | 0.39141 | 1501.70213
3943 | 23658 | 0.37905 | 1517.87235
3944 | 23664 | 0.38024 | 1505.68784
3945 | 23670 | 0.31935 | 1493.50334
3946 | 23676 | 0.29055 | 1502.42014
3947 | 23682 | 0.29136 | 1510.7963
3948 | 23688 | 0.36415 | 1512.73417
3949 | 23694 | 0.41974 | 1504.42282
3950 | 23700 | 0.49048 | 1496.11148
3951 | 23706 | 0.45367 | 1487.80013
3952 | 23712 | 0.47187 | 1524.64
3953 | 23718 | 0.47075 | 1524.70897
3954 | 23724 | 0.57378 | 1519.83716
3955 | 23730 | 0.4889 | 1514.96534
3956 | 23736 | 0.4971 | 1510.09353
3957 | 23742 | 0.51179 | 1529.32901
3958 | 23748 | 0.45219 | 1530.2403
3959 | 23754 | 0.5178 | 1526.68875
3960 | 23760 | 0.43719 | 1514.11832
3961 | 23766 | 0.35796 | 1501.54789
3962 | 23772 | 0.34363 | 1499.50323
3963 | 23778 | 0.32598 | 1510.75669
3964 | 23784 | 0.36895 | 1507.0834
3965 | 23790 | 0.433 | 1501.39583
3966 | 23796 | 0.46531 | 1495.70825
3967 | 23802 | 0.38871 | 1490.02067
3968 | 23808 | 0.36963 | 1506.56749
3969 | 23814 | 0.28293 | 1518.00696
3970 | 23820 | 0.39612 | 1511.01101
3971 | 23826 | 0.38054 | 1504.01506
3972 | 23832 | 0.3044 | 1497.01911
3973 | 23838 | 0.44111 | 1506.72714
3974 | 23844 | 0.56126 | 1509.89713
3975 | 23850 | 0.55113 | 1505.00152
3976 | 23856 | 0.49772 | 1500.10591
3977 | 23862 | 0.34684 | 1495.2103
3978 | 23868 | 0.27867 | 1516.29371
3979 | 23874 | 0.38506 | 1520.71342
3980 | 23880 | 0.4448 | 1515.83794
3981 | 23886 | 0.46128 | 1510.96246
3982 | 23892 | 0.45698 | 1506.08698
3983 | 23898 | 0.39684 | 1493.57681
3984 | 23904 | 0.39104 | 1523.21636
3985 | 23910 | 0.44531 | 1514.96293
3986 | 23916 | 0.35602 | 1504.69677
3987 | 23922 | 0.41003 | 1494.43061
3988 | 23928 | 0.45036 | 1521.64769
3989 | 23934 | 0.53739 | 1524.30702
3990 | 23940 | 0.36019 | 1517.65031
3991 | 23946 | 0.36404 | 1510.9936
3992 | 23952 | 0.36862 | 1504.33689
3993 | 23958 | 0.41195 | 1505.69102
3994 | 23964 | 0.29859 | 1497.82694
3995 | 23970 | 0.32009 | 1489.96286
3996 | 23976 | 0.28936 | 1482.09879
3997 | 23982 | 0.32176 | 1474.23471
3998 | 23988 | 0.28925 | 1495.8507
3999 | 23994 | 0.3583 | 1492.81412
4000 | 24000 | 0.27814 | 1489.77755
4001 | 24006 | 0.32584 | 1486.74097
4002 | 24012 | 0.30226 | 1498.12715
4003 | 24018 | 0.26342 | 1510.86154
4004 | 24024 | 0.3927 | 1503.09038
4005 | 24030 | 0.4054 | 1496.56818
4006 | 24036 | 0.40393 | 1490.04599
4007 | 24042 | 0.45937 | 1483.5238
4008 | 24048 | 0.28682 | 1500.27885
4009 | 24054 | 0.3157 | 1495.99118
4010 | 24060 | 0.2434 | 1484.44346
4011 | 24066 | 0.26424 | 1472.89575
4012 | 24072 | 0.3201 | 1468.71825
4013 | 24078 | 0.26003 | 1487.22319
4014 | 24084 | 0.26076 | 1489.11832
4015 | 24090 | 0.22439 | 1487.23351
4016 | 24096 | 0.18403 | 1485.34869
4017 | 24102 | 0.18387 | 1483.46387
4018 | 24108 | 0.30458 | 1487.69204
4019 | 24114 | 0.47257 | 1487.70532
4020 | 24120 | 0.46923 | 1485.18215
4021 | 24126 | 0.59477 | 1482.65898
4022 | 24132 | 0.37904 | 1485.68228
4023 | 24138 | 0.27114 | 1491.13347
4024 | 24144 | 0.56904 | 1494.27383
4025 | 24150 | 0.42308 | 1497.4142
4026 | 24156 | 0.42538 | 1500.55456
4027 | 24162 | 0.38486 | 1491.37713
4028 | 24168 | 0.36061 | 1502.43516
4029 | 24174 | 0.39437 | 1506.28219
4030 | 24180 | 0.35872 | 1510.12923
4031 | 24186 | 0.52134 | 1513.97626
4032 | 24192 | 0.52336 | 1518.15291
4033 | 24198 | 0.42232 | 1514.94962
4034 | 24204 | 0.38442 | 1511.74634
4035 | 24210 | 0.45665 | 1508.54305
4036 | 24216 | 0.45846 | 1505.49865
4037 | 24222 | 0.42804 | 1516.9881
4038 | 24228 | 0.58397 | 1517.16497
4039 | 24234 | 0.52978 | 1515.13979
4040 | 24240 | 0.58557 | 1513.11462
4041 | 24246 | 0.55893 | 1511.08945
4042 | 24252 | 0.33652 | 1520.30461
4043 | 24258 | 0.33153 | 1516.62854
4044 | 24264 | 0.41643 | 1512.95248
4045 | 24270 | 0.38947 | 1509.27641
4046 | 24276 | 0.30881 | 1512.70833
4047 | 24282 | 0.39918 | 1513.9766
4048 | 24288 | 0.44479 | 1511.38434
4049 | 24294 | 0.387 | 1508.79208
4050 | 24300 | 0.25725 | 1509.28652
4051 | 24306 | 0.311 | 1502.07753
4052 | 24312 | 0.31957 | 1491.54038
4053 | 24318 | 0.28153 | 1481.00324
4054 | 24324 | 0.44902 | 1485.77179
4055 | 24330 | 0.32268 | 1483.25279
4056 | 24336 | 0.44649 | 1479.75482
4057 | 24342 | 0.2329 | 1476.25684
4058 | 24348 | 0.27609 | 1472.75887
4059 | 24354 | 0.24112 | 1479.33936
4060 | 24360 | 0.15907 | 1481.49109
4061 | 24366 | 0.1696 | 1483.52786
4062 | 24372 | 0.36197 | 1485.56464
4063 | 24378 | 0.55002 | 1487.60141
4064 | 24384 | 0.535 | 1527.09235
4065 | 24390 | 0.54056 | 1516.35015
4066 | 24396 | 0.5683 | 1536.90408
4067 | 24402 | 0.46064 | 1529.87822
4068 | 24408 | 0.42611 | 1522.89742
4069 | 24414 | 0.52269 | 1515.91662
4070 | 24420 | 0.36733 | 1508.93582
4071 | 24426 | 0.45251 | 1504.81622
4072 | 24432 | 0.45871 | 1519.40374
4073 | 24438 | 0.3809 | 1513.00524
4074 | 24444 | 0.39848 | 1506.60674
4075 | 24450 | 0.44431 | 1525.64058
4076 | 24456 | 0.43939 | 1529.78885
4077 | 24462 | 0.49242 | 1531.11836
4078 | 24468 | 0.61711 | 1532.44788
4079 | 24474 | 0.63332 | 1533.59829
4080 | 24480 | 0.55934 | 1530.72642
4081 | 24486 | 0.46355 | 1522.23862
4082 | 24492 | 0.49197 | 1513.75081
4083 | 24498 | 0.3104 | 1531.02469
4084 | 24504 | 0.41134 | 1528.28953
4085 | 24510 | 0.4718 | 1519.64636
4086 | 24516 | 0.48838 | 1511.00318
4087 | 24522 | 0.39722 | 1502.36
4088 | 24528 | 0.34197 | 1507.13014
4089 | 24534 | 0.37338 | 1494.80137
4090 | 24540 | 0.31733 | 1482.4726
4091 | 24546 | 0.39255 | 1507.91844
4092 | 24552 | 0.38401 | 1508.81383
4093 | 24558 | 0.34898 | 1498.60903
4094 | 24564 | 0.42798 | 1488.40422
4095 | 24570 | 0.4374 | 1478.19942
4096 | 24576 | 0.26457 | 1495.8505
4097 | 24582 | 0.36377 | 1496.99328
4098 | 24588 | 0.41719 | 1496.98576
4099 | 24594 | 0.41385 | 1496.97823
4100 | 24600 | 0.43035 | 1515.74715
4101 | 24606 | 0.59659 | 1503.971
4102 | 24612 | 0.62416 | 1492.19485
4103 | 24618 | 0.44822 | 1480.41871
4104 | 24624 | 0.48897 | 1519.77879
4105 | 24630 | 0.35352 | 1507.01639
4106 | 24636 | 0.39344 | 1501.03497
4107 | 24642 | 0.38493 | 1495.05355
4108 | 24648 | 0.35814 | 1489.07212
4109 | 24654 | 0.29171 | 1484.88897
4110 | 24660 | 0.33594 | 1502.68531
4111 | 24666 | 0.4156 | 1493.84689
4112 | 24672 | 0.37591 | 1482.83011
4113 | 24678 | 0.3663 | 1472.27197
4114 | 24684 | 0.32348 | 1491.88602
4115 | 24690 | 0.41993 | 1506.32117
4116 | 24696 | 0.40084 | 1496.68892
4117 | 24702 | 0.48042 | 1495.55774
4118 | 24708 | 0.44392 | 1494.42655
4119 | 24714 | 0.49467 | 1493.29537
4120 | 24720 | 0.47429 | 1512.38136
4121 | 24726 | 0.40562 | 1516.7
4122 | 24732 | 0.37783 | 1501.07521
4123 | 24738 | 0.32368 | 1481.6081
4124 | 24744 | 0.37704 | 1462.14099
4125 | 24750 | 0.41415 | 1494.78529
4126 | 24756 | 0.54419 | 1512.22558
4127 | 24762 | 0.41154 | 1503.25126
4128 | 24768 | 0.35486 | 1485.1608
4129 | 24774 | 0.3689 | 1467.07035
4130 | 24780 | 0.41929 | 1474.8657
4131 | 24786 | 0.43205 | 1499.09928
4132 | 24792 | 0.39525 | 1495.56087
4133 | 24798 | 0.47401 | 1486.38305
4134 | 24804 | 0.43726 | 1477.20523
4135 | 24810 | 0.42961 | 1468.02741
4136 | 24816 | 0.48082 | 1510.5731
4137 | 24822 | 0.5286 | 1518.32518
4138 | 24828 | 0.49168 | 1511.95837
4139 | 24834 | 0.51448 | 1505.59156
4140 | 24840 | 0.47017 | 1499.22475
4141 | 24846 | 0.64453 | 1492.85794
4142 | 24852 | 0.5937 | 1486.49113
4143 | 24858 | 0.56225 | 1509.80412
4144 | 24864 | 0.48184 | 1512.51817
4145 | 24870 | 0.26471 | 1487.30541
4146 | 24876 | 0.3149 | 1462.09264
4147 | 24882 | 0.28419 | 1478.20833
4148 | 24888 | 0.40693 | 1489.90909
4149 | 24894 | 0.34935 | 1505.20312
4150 | 24900 | 0.492 | 1488.35737
4151 | 24906 | 0.3696 | 1484.14422
4152 | 24912 | 0.17262 | 1491.46667
4153 | 24918 | 0.23095 | 1485.86982
4154 | 24924 | 0.23872 | 1479.38667
4155 | 24930 | 0.32961 | 1472.90352
4156 | 24936 | 0.28964 | 1467.92266
4157 | 24942 | 0.36613 | 1500.51743
4158 | 24948 | 0.36697 | 1502.00979
4159 | 24954 | 0.4968 | 1496.97483
4160 | 24960 | 0.48373 | 1502.48847
4161 | 24966 | 0.42301 | 1495.03759
4162 | 24972 | 0.50088 | 1485.84589
4163 | 24978 | 0.50855 | 1488.96277
4164 | 24984 | 0.43091 | 1492.07965
4165 | 24990 | 0.35099 | 1476.11429
4166 | 24996 | 0.32281 | 1512.325
4167 | 25002 | 0.49411 | 1506.74817
4168 | 25008 | 0.43425 | 1491.70115
4169 | 25014 | 0.41196 | 1476.65413
4170 | 25020 | 0.36178 | 1477.10211
4171 | 25026 | 0.24201 | 1476.70213
4172 | 25032 | 0.22712 | 1498.76165
4173 | 25038 | 0.39 | 1502.31027
4174 | 25044 | 0.6934 | 1507.92606
4175 | 25050 | 0.64904 | 1513.54185
4176 | 25056 | 0.58531 | 1519.15763
4177 | 25062 | 0.47157 | 1523.58257
4178 | 25068 | 0.44253 | 1510.7844
4179 | 25074 | 0.43904 | 1497.98624
4180 | 25080 | 0.42099 | 1516.79592
4181 | 25086 | 0.43348 | 1521.82353
4182 | 25092 | 0.449 | 1515.40729
4183 | 25098 | 0.49391 | 1506.72896
4184 | 25104 | 0.29394 | 1498.05062
4185 | 25110 | 0.36533 | 1513.944
4186 | 25116 | 0.31324 | 1526.24476
4187 | 25122 | 0.4514 | 1509.31398
4188 | 25128 | 0.35152 | 1492.38319
4189 | 25134 | 0.36151 | 1486.07273
4190 | 25140 | 0.33559 | 1496.09677
4191 | 25146 | 0.35257 | 1481.58065
4192 | 25152 | 0.34809 | 1499.46525
4193 | 25158 | 0.34476 | 1501.1392
4194 | 25164 | 0.35618 | 1494.24628
4195 | 25170 | 0.35761 | 1485.84243
4196 | 25176 | 0.31904 | 1477.43858
4197 | 25182 | 0.30345 | 1488.62593
4198 | 25188 | 0.29358 | 1489.05414
4199 | 25194 | 0.35591 | 1483.39534
4200 | 25200 | 0.29924 | 1478.94667
4201 | 25206 | 0.3218 | 1474.498
4202 | 25212 | 0.28522 | 1484.29306
4203 | 25218 | 0.32345 | 1489.98757
4204 | 25224 | 0.31313 | 1487.19037
4205 | 25230 | 0.38745 | 1484.39316
4206 | 25236 | 0.48409 | 1481.59596
4207 | 25242 | 0.47073 | 1500.91647
4208 | 25248 | 0.47588 | 1516.944
4209 | 25254 | 0.60513 | 1508.54035
4210 | 25260 | 0.47271 | 1496.33855
4211 | 25266 | 0.54084 | 1518.92389
4212 | 25272 | 0.57065 | 1514.60655
4213 | 25278 | 0.50939 | 1510.28921
4214 | 25284 | 0.47957 | 1520.32661
4215 | 25290 | 0.4625 | 1511.67148
4216 | 25296 | 0.3459 | 1489.87751
4217 | 25302 | 0.37314 | 1468.08354
4218 | 25308 | 0.28636 | 1479.81714
4219 | 25314 | 0.32821 | 1486.12478
4220 | 25320 | 0.22967 | 1487.96989
4221 | 25326 | 0.36407 | 1480.22796
4222 | 25332 | 0.37032 | 1472.48602
4223 | 25338 | 0.363 | 1489.2325
4224 | 25344 | 0.35686 | 1491.57039
4225 | 25350 | 0.36503 | 1500.52746
4226 | 25356 | 0.36621 | 1485.11388
4227 | 25362 | 0.39318 | 1497.75458
4228 | 25368 | 0.39792 | 1505.08976
4229 | 25374 | 0.4195 | 1511.6093
4230 | 25380 | 0.41467 | 1509.62496
4231 | 25386 | 0.4739 | 1510.29577
4232 | 25392 | 0.38793 | 1511.83342
4233 | 25398 | 0.43664 | 1512.10588
4234 | 25404 | 0.39967 | 1517.26275
4235 | 25410 | 0.41087 | 1520.236
4236 | 25416 | 0.41988 | 1509.607
4237 | 25422 | 0.44024 | 1498.8618
4238 | 25428 | 0.45474 | 1497.83595
4239 | 25434 | 0.38779 | 1507.89295
4240 | 25440 | 0.38642 | 1502.33494
4241 | 25446 | 0.43965 | 1495.53536
4242 | 25452 | 0.41608 | 1488.73578
4243 | 25458 | 0.33624 | 1506.97478
4244 | 25464 | 0.45421 | 1512.90972
4245 | 25470 | 0.40145 | 1506.82054
4246 | 25476 | 0.36702 | 1502.32917
4247 | 25482 | 0.46002 | 1499.3
4248 | 25488 | 0.5632 | 1520.31013
4249 | 25494 | 0.49129 | 1509.39775
4250 | 25500 | 0.6482 | 1503.84614
4251 | 25506 | 0.43479 | 1498.29454
4252 | 25512 | 0.60737 | 1543.17854
4253 | 25518 | 0.576 | 1538.5378
4254 | 25524 | 0.55366 | 1529.15233
4255 | 25530 | 0.59141 | 1519.76685
4256 | 25536 | 0.47316 | 1516.92414
4257 | 25542 | 0.42578 | 1510.00065
4258 | 25548 | 0.42314 | 1501.24224
4259 | 25554 | 0.37464 | 1492.48382
4260 | 25560 | 0.30741 | 1497.39138
4261 | 25566 | 0.36937 | 1503.69822
4262 | 25572 | 0.37217 | 1502.22414
4263 | 25578 | 0.3012 | 1500.75006
4264 | 25584 | 0.36887 | 1499.27598
4265 | 25590 | 0.34602 | 1502.54179
4266 | 25596 | 0.4535 | 1495.24293
4267 | 25602 | 0.36718 | 1487.94406
4268 | 25608 | 0.42796 | 1484.55691
4269 | 25614 | 0.44614 | 1515.975
4270 | 25620 | 0.40532 | 1497.25048
4271 | 25626 | 0.41519 | 1491.41078
4272 | 25632 | 0.53196 | 1485.57109
4273 | 25638 | 0.4313 | 1506.26897
4274 | 25644 | 0.47194 | 1520.02051
4275 | 25650 | 0.4544 | 1519.82249
4276 | 25656 | 0.46229 | 1514.49704
4277 | 25662 | 0.426 | 1509.1716
4278 | 25668 | 0.57125 | 1533.39528
4279 | 25674 | 0.41641 | 1522.53653
4280 | 25680 | 0.39694 | 1510.759
4281 | 25686 | 0.5078 | 1498.98146
4282 | 25692 | 0.28607 | 1511.33077
4283 | 25698 | 0.33543 | 1513.80184
4284 | 25704 | 0.3646 | 1503.87841
4285 | 25710 | 0.43596 | 1493.95498
4286 | 25716 | 0.43818 | 1484.03155
4287 | 25722 | 0.45294 | 1497.21758
4288 | 25728 | 0.332 | 1502.44
4289 | 25734 | 0.4801 | 1497.29714
4290 | 25740 | 0.32057 | 1492.15429
4291 | 25746 | 0.28469 | 1511.65103
4292 | 25752 | 0.31403 | 1506.75779
4293 | 25758 | 0.40756 | 1498.18725
4294 | 25764 | 0.3545 | 1491.23057
4295 | 25770 | 0.32168 | 1511.96172
4296 | 25776 | 0.40473 | 1496.37748
4297 | 25782 | 0.42457 | 1484.79571
4298 | 25788 | 0.41051 | 1511.04847
4299 | 25794 | 0.41638 | 1528.17257
4300 | 25800 | 0.55231 | 1509.35785
4301 | 25806 | 0.58518 | 1490.54314
4302 | 25812 | 0.31194 | 1492.54545
4303 | 25818 | 0.58845 | 1517.50355
4304 | 25824 | 0.5904 | 1513.31281
4305 | 25830 | 0.38595 | 1508.43596
4306 | 25836 | 0.39926 | 1515.19008
4307 | 25842 | 0.39166 | 1511.37079
4308 | 25848 | 0.34294 | 1511.37328
4309 | 25854 | 0.36835 | 1510.92495
4310 | 25860 | 0.41376 | 1501.20572
4311 | 25866 | 0.41159 | 1491.4865
4312 | 25872 | 0.44064 | 1512.18358
4313 | 25878 | 0.32039 | 1521.49861
4314 | 25884 | 0.41488 | 1514.64773
4315 | 25890 | 0.45453 | 1505.99234
4316 | 25896 | 0.38557 | 1497.33695
4317 | 25902 | 0.36659 | 1497.78519
4318 | 25908 | 0.24967 | 1493.29053
4319 | 25914 | 0.35418 | 1482.26168
4320 | 25920 | 0.37549 | 1471.23283
4321 | 25926 | 0.21185 | 1460.20398
4322 | 25932 | 0.22616 | 1484.36454
4323 | 25938 | 0.25166 | 1490.50972
4324 | 25944 | 0.38715 | 1490.89176
4325 | 25950 | 0.20966 | 1489.31296
4326 | 25956 | 0.35207 | 1487.73415
4327 | 25962 | 0.62806 | 1514.86099
4328 | 25968 | 0.63927 | 1520.51667
4329 | 25974 | 0.48778 | 1505.95902
4330 | 25980 | 0.47867 | 1491.52856
4331 | 25986 | 0.44543 | 1481.70588
4332 | 25992 | 0.60851 | 1536.58712
4333 | 25998 | 0.5067 | 1533.57169
4334 | 26004 | 0.61462 | 1522.97544
4335 | 26010 | 0.47983 | 1512.37919
4336 | 26016 | 0.53671 | 1501.78295
4337 | 26022 | 0.39874 | 1504.10625
4338 | 26028 | 0.47094 | 1490.0714
4339 | 26034 | 0.31941 | 1476.94991
4340 | 26040 | 0.25155 | 1463.82841
4341 | 26046 | 0.2116 | 1470.96934
4342 | 26052 | 0.2602 | 1484.75969
4343 | 26058 | 0.29842 | 1480.79178
4344 | 26064 | 0.33113 | 1471.11292
4345 | 26070 | 0.26243 | 1461.43406
4346 | 26076 | 0.26304 | 1456.69264
4347 | 26082 | 0.31174 | 1479.747
4348 | 26088 | 0.33382 | 1476.72215
4349 | 26094 | 0.35452 | 1473.66514
4350 | 26100 | 0.47334 | 1470.92004
4351 | 26106 | 0.43739 | 1488.02385
4352 | 26112 | 0.52228 | 1501.69859
4353 | 26118 | 0.5103 | 1493.09869
4354 | 26124 | 0.49948 | 1484.49879
4355 | 26130 | 0.48866 | 1475.89888
4356 | 26136 | 0.47785 | 1467.29898
4357 | 26142 | 0.52386 | 1458.69908
4358 | 26148 | 0.37324 | 1450.09918
4359 | 26154 | 0.22647 | 1441.49927
4360 | 26160 | 0.27751 | 1472.38372
4361 | 26166 | 0.28797 | 1471.73457
4362 | 26172 | 0.23669 | 1462.41093
4363 | 26178 | 0.18921 | 1451.39454
4364 | 26184 | 0.31454 | 1440
4365 | 26190 | 0.39525 | 1475.27627
4366 | 26196 | 0.49199 | 1476.96482
4367 | 26202 | 0.34014 | 1478.65338
4368 | 26208 | 0.54043 | 1481.215
4369 | 26214 | 0.62363 | 1488.68265
4370 | 26220 | 0.69009 | 1496.37123
4371 | 26226 | 0.76642 | 1504.00248
4372 | 26232 | 0.53263 | 1504.32103
4373 | 26238 | 0.59831 | 1504.63959
4374 | 26244 | 0.45714 | 1504.95815
4375 | 26250 | 0.60355 | 1512.81804
4376 | 26256 | 0.56644 | 1508.89552
4377 | 26262 | 0.61651 | 1504.973
4378 | 26268 | 0.58582 | 1511.59429
4379 | 26274 | 0.55578 | 1518.48045
4380 | 26280 | 0.62715 | 1505.07263
4381 | 26286 | 0.654 | 1491.6648
4382 | 26292 | 0.53263 | 1512.55146
4383 | 26298 | 0.72787 | 1515.06662
4384 | 26304 | 0.74305 | 1498.19351
4385 | 26310 | 0.57516 | 1483.39759
4386 | 26316 | 0.50481 | 1518.25708
4387 | 26322 | 0.55973 | 1512.32964
4388 | 26328 | 0.57774 | 1499.43862
4389 | 26334 | 0.557 | 1486.5476
4390 | 26340 | 0.57269 | 1473.65658
4391 | 26346 | 0.60304 | 1467.8391
4392 | 26352 | 0.46399 | 1461.27059
4393 | 26358 | 0.26989 | 1458.16088
4394 | 26364 | 0.23385 | 1444.99817
4395 | 26370 | 0.27231 | 1450.93714
4396 | 26376 | 0.4694 | 1482.52099
4397 | 26382 | 0.53463 | 1477.76705
4398 | 26388 | 0.54901 | 1472.38919
4399 | 26394 | 0.46776 | 1467.01134
4400 | 26400 | 0.49875 | 1491.53529
4401 | 26406 | 0.3858 | 1502.12353
4402 | 26412 | 0.55861 | 1512.54382
4403 | 26418 | 0.51247 | 1517.95588
4404 | 26424 | 0.62113 | 1524.39955
4405 | 26430 | 0.6716 | 1523.58136
4406 | 26436 | 0.6618 | 1519.47973
4407 | 26442 | 0.61837 | 1519.11051
4408 | 26448 | 0.94125 | 1512.58877
4409 | 26454 | 0.90375 | 1506.06703
4410 | 26460 | 0.62647 | 1529.15663
4411 | 26466 | 0.70253 | 1532.08686
4412 | 26472 | 0.76354 | 1534.88874
4413 | 26478 | 0.59369 | 1515.81535
4414 | 26484 | 0.47927 | 1496.74197
4415 | 26490 | 0.3841 | 1483.45
4416 | 26496 | 0.3677 | 1498.73883
4417 | 26502 | 0.58884 | 1495.82119
4418 | 26508 | 0.46114 | 1494.73723
4419 | 26514 | 0.40716 | 1505.15194
4420 | 26520 | 0.51053 | 1493.12425
4421 | 26526 | 0.53866 | 1481.09657
4422 | 26532 | 0.40168 | 1480.44808
4423 | 26538 | 0.43287 | 1510.88855
4424 | 26544 | 0.42666 | 1510.9994
4425 | 26550 | 0.47147 | 1510.22585
4426 | 26556 | 0.42657 | 1502.89872
4427 | 26562 | 0.36712 | 1495.62986
4428 | 26568 | 0.38439 | 1487.75789
4429 | 26574 | 0.36091 | 1493.43638
4430 | 26580 | 0.45296 | 1487.18248
4431 | 26586 | 0.33443 | 1480.92857
4432 | 26592 | 0.34609 | 1474.67466
4433 | 26598 | 0.35228 | 1477.4
4434 | 26604 | 0.45622 | 1482.82506
4435 | 26610 | 0.37915 | 1488.62061
4436 | 26616 | 0.37703 | 1494.41615
4437 | 26622 | 0.65242 | 1501.58759
4438 | 26628 | 0.61062 | 1498.98125
4439 | 26634 | 0.49146 | 1507.18771
4440 | 26640 | 0.43921 | 1514.46871
4441 | 26646 | 0.46671 | 1523.98657
4442 | 26652 | 0.36606 | 1511.4469
4443 | 26658 | 0.26518 | 1503.4823
4444 | 26664 | 0.41886 | 1495.5177
4445 | 26670 | 0.71611 | 1533.28227
4446 | 26676 | 0.64422 | 1534.40276
4447 | 26682 | 0.5229 | 1519.39114
4448 | 26688 | 0.31948 | 1504.68994
4449 | 26694 | 0.37481 | 1489.98875
4450 | 26700 | 0.48446 | 1494.16407
4451 | 26706 | 0.56318 | 1486.98292
4452 | 26712 | 0.37843 | 1493.28031
4453 | 26718 | 0.5857 | 1510.25297
4454 | 26724 | 0.46058 | 1509.23506
4455 | 26730 | 0.52238 | 1508.21715
4456 | 26736 | 0.67298 | 1515.08649
4457 | 26742 | 0.72827 | 1519.90796
4458 | 26748 | 0.82464 | 1522.63145
4459 | 26754 | 0.78572 | 1532.23448
4460 | 26760 | 1.12853 | 1556.91017
4461 | 26766 | 1.16611 | 1560.80628
4462 | 26772 | 1.20584 | 1564.70238
4463 | 26778 | 1.28527 | 1563.42591
4464 | 26784 | 1.20906 | 1565.81794
4465 | 26790 | 1.62826 | 1581.66496
4466 | 26796 | 1.57308 | 1578.22861
4467 | 26802 | 1.5949 | 1574.79227
4468 | 26808 | 1.2366 | 1559.5121
4469 | 26814 | 1.10933 | 1540.68306
4470 | 26820 | 0.64921 | 1521.85402
4471 | 26826 | 0.63745 | 1507.44165
4472 | 26832 | 0.50685 | 1503.33947
4473 | 26838 | 0.64525 | 1499.2373
4474 | 26844 | 0.49436 | 1497.32052
4475 | 26850 | 1.04363 | 1503.58384
4476 | 26856 | 0.99505 | 1509.84716
4477 | 26862 | 1.09526 | 1516.11048
4478 | 26868 | 0.74998 | 1522.3738
4479 | 26874 | 0.81321 | 1528.63712
4480 | 26880 | 0.68129 | 1534.90044
4481 | 26886 | 0.76146 | 1528.39206
4482 | 26892 | 0.69131 | 1517.91587
4483 | 26898 | 0.44933 | 1507.43968
4484 | 26904 | 0.443 | 1496.41536
4485 | 26910 | 0.42734 | 1501.9398
4486 | 26916 | 0.33414 | 1483.69506
4487 | 26922 | 0.34972 | 1483.70398
4488 | 26928 | 0.34277 | 1504.85502
4489 | 26934 | 0.40456 | 1498.85564
4490 | 26940 | 0.25678 | 1492.85626
4491 | 26946 | 0.4567 | 1502.1485
4492 | 26952 | 0.48823 | 1497.35263
4493 | 26958 | 0.44163 | 1487.87895
4494 | 26964 | 0.44335 | 1478.40526
4495 | 26970 | 0.53739 | 1507.94227
4496 | 26976 | 0.51214 | 1507.2327
4497 | 26982 | 0.55225 | 1505.4076
4498 | 26988 | 0.58623 | 1510.64848
4499 | 26994 | 0.5611 | 1512.00994
4500 | 27000 | 0.61582 | 1501.6674
4501 | 27006 | 0.53863 | 1492
4502 | 27012 | 0.47153 | 1517.81227
4503 | 27018 | 0.37617 | 1517.36617
4504 | 27024 | 0.54031 | 1523.2528
4505 | 27030 | 0.43055 | 1525.09474
4506 | 27036 | 0.43686 | 1524.50115
4507 | 27042 | 0.47279 | 1520.36322
4508 | 27048 | 0.44948 | 1496.83387
4509 | 27054 | 0.3212 | 1492.95038
4510 | 27060 | 0.31008 | 1489.06688
4511 | 27066 | 0.41912 | 1485.18339
4512 | 27072 | 0.51348 | 1512.76202
4513 | 27078 | 0.42478 | 1505.91786
4514 | 27084 | 0.40283 | 1493.06071
4515 | 27090 | 0.54845 | 1497.1668
4516 | 27096 | 0.43728 | 1487.71733
4517 | 27102 | 0.29448 | 1482.48984
4518 | 27108 | 0.3235 | 1477.26234
4519 | 27114 | 0.59979 | 1495.74807
4520 | 27120 | 0.68624 | 1499.63199
4521 | 27126 | 1.0168 | 1497.43536
4522 | 27132 | 1.02594 | 1495.23873
4523 | 27138 | 0.69249 | 1493.0421
4524 | 27144 | 0.50183 | 1518.78014
4525 | 27150 | 0.97361 | 1518.32535
4526 | 27156 | 0.46387 | 1509.05143
4527 | 27162 | 0.51445 | 1499.7775
4528 | 27168 | 0.45109 | 1504.64567
4529 | 27174 | 0.41494 | 1507.99781
4530 | 27180 | 0.4155 | 1499.3136
4531 | 27186 | 0.44897 | 1490.62939
4532 | 27192 | 0.38598 | 1493.08033
4533 | 27198 | 0.36631 | 1497.90001
4534 | 27204 | 0.37004 | 1502.71969
4535 | 27210 | 0.43894 | 1507.53937
4536 | 27216 | 0.41245 | 1503.94486
4537 | 27222 | 0.39936 | 1499.94792
4538 | 27228 | 0.33618 | 1495.704
4539 | 27234 | 0.48875 | 1495.24567
4540 | 27240 | 0.44553 | 1504.29844
4541 | 27246 | 0.35555 | 1502.25836
4542 | 27252 | 0.40865 | 1500.21828
4543 | 27258 | 0.44284 | 1498.1782
4544 | 27264 | 0.63719 | 1496.13812
4545 | 27270 | 0.80703 | 1494.09804
4546 | 27276 | 0.79555 | 1490.33096
4547 | 27282 | 0.54168 | 1501.29543
4548 | 27288 | 0.53519 | 1514.99451
4549 | 27294 | 0.66925 | 1511.70183
4550 | 27300 | 0.93256 | 1508.40915
4551 | 27306 | 1.00115 | 1505.11646
4552 | 27312 | 0.99473 | 1531.56944
4553 | 27318 | 1.18519 | 1550.28462
4554 | 27324 | 1.05662 | 1545.4685
4555 | 27330 | 0.81213 | 1540.56218
4556 | 27336 | 0.67046 | 1522.06269
4557 | 27342 | 0.55597 | 1504.37961
4558 | 27348 | 0.56247 | 1520.45728
4559 | 27354 | 0.5837 | 1522.56098
4560 | 27360 | 0.59573 | 1516.66313
4561 | 27366 | 0.62777 | 1516.25686
4562 | 27372 | 0.68347 | 1519.94048
4563 | 27378 | 0.51124 | 1510.12174
4564 | 27384 | 0.52407 | 1497.94783
4565 | 27390 | 0.53763 | 1513.09924
4566 | 27396 | 0.55118 | 1513.88851
4567 | 27402 | 0.56474 | 1511.27764
4568 | 27408 | 0.57829 | 1517.32346
4569 | 27414 | 0.59185 | 1524.54341
4570 | 27420 | 0.68946 | 1531.76335
4571 | 27426 | 0.64495 | 1518.79632
4572 | 27432 | 0.87474 | 1505.14518
4573 | 27438 | 0.59038 | 1525.01143
4574 | 27444 | 0.53873 | 1524.1552
4575 | 27450 | 0.52365 | 1519.75828
4576 | 27456 | 0.52115 | 1531.35344
4577 | 27462 | 0.45443 | 1527.01602
4578 | 27468 | 0.4151 | 1517.4032
4579 | 27474 | 0.38387 | 1520.88311
4580 | 27480 | 0.41624 | 1518.0852
4581 | 27486 | 0.41205 | 1509.3659
4582 | 27492 | 0.43072 | 1499.85959
4583 | 27498 | 0.51872 | 1523.93776
4584 | 27504 | 0.41038 | 1518.8552
4585 | 27510 | 0.51008 | 1517.76923
4586 | 27516 | 0.53412 | 1524.77778
4587 | 27522 | 0.44489 | 1518.76649
4588 | 27528 | 0.51148 | 1495.31938
4589 | 27534 | 0.40163 | 1471.87227
4590 | 27540 | 0.56857 | 1521.4899
4591 | 27546 | 0.60664 | 1518.90332
4592 | 27552 | 0.50779 | 1520.02122
4593 | 27558 | 0.57369 | 1523.50435
4594 | 27564 | 0.60105 | 1523.36964
4595 | 27570 | 0.52683 | 1512.9409
4596 | 27576 | 0.51556 | 1502.51217
4597 | 27582 | 0.38047 | 1506.85191
4598 | 27588 | 0.38978 | 1506.57973
4599 | 27594 | 0.45946 | 1504.78444
4600 | 27600 | 0.50187 | 1527.74207
4601 | 27606 | 0.64245 | 1530.28929
4602 | 27612 | 0.53639 | 1518.54033
4603 | 27618 | 0.71492 | 1506.79138
4604 | 27624 | 0.4534 | 1495.04243
4605 | 27630 | 0.36515 | 1512.31315
4606 | 27636 | 0.27415 | 1489.42059
4607 | 27642 | 0.25301 | 1485.11614
4608 | 27648 | 0.36701 | 1476.7306
4609 | 27654 | 0.25912 | 1468.34506
4610 | 27660 | 0.28301 | 1463.51034
4611 | 27666 | 0.29925 | 1487.54203
4612 | 27672 | 0.25874 | 1493.27761
4613 | 27678 | 0.51107 | 1496.99278
4614 | 27684 | 0.62789 | 1514.14599
4615 | 27690 | 0.53983 | 1526.28879
4616 | 27696 | 0.79128 | 1533.13564
4617 | 27702 | 0.77566 | 1539.98248
4618 | 27708 | 0.85518 | 1551.51209
4619 | 27714 | 0.77487 | 1559.25935
4620 | 27720 | 0.77197 | 1561.60353
4621 | 27726 | 0.8209 | 1563.94772
4622 | 27732 | 1.06996 | 1558.89306
4623 | 27738 | 0.58582 | 1528.93405
4624 | 27744 | 0.88957 | 1499.11176
4625 | 27750 | 0.51676 | 1529.64786
4626 | 27756 | 0.41963 | 1521.11869
4627 | 27762 | 0.3825 | 1510.58296
4628 | 27768 | 0.41724 | 1500.04723
4629 | 27774 | 0.45565 | 1483.60848
4630 | 27780 | 0.37317 | 1480.63732
4631 | 27786 | 0.40516 | 1481.36755
4632 | 27792 | 0.49072 | 1492.71111
4633 | 27798 | 0.35471 | 1500.03228
4634 | 27804 | 0.38741 | 1499.98778
4635 | 27810 | 0.46234 | 1498.22825
4636 | 27816 | 0.6372 | 1496.46872
4637 | 27822 | 0.69642 | 1499.6898
4638 | 27828 | 0.5026 | 1493.94389
4639 | 27834 | 0.43224 | 1490.20298
4640 | 27840 | 0.4507 | 1494.52203
4641 | 27846 | 0.40344 | 1511.03858
4642 | 27852 | 0.41064 | 1504.62908
4643 | 27858 | 0.81054 | 1498.21958
4644 | 27864 | 0.69222 | 1515.95503
4645 | 27870 | 0.78075 | 1527.82595
4646 | 27876 | 0.84373 | 1527.37485
4647 | 27882 | 0.93153 | 1526.92375
4648 | 27888 | 0.8417 | 1526.47265
4649 | 27894 | 0.8351 | 1526.02155
4650 | 27900 | 0.99187 | 1528.60928
4651 | 27906 | 0.65736 | 1526.75361
4652 | 27912 | 0.67167 | 1524.89794
4653 | 27918 | 0.72117 | 1533.72775
4654 | 27924 | 0.548 | 1525.21329
4655 | 27930 | 0.57431 | 1516.2978
4656 | 27936 | 0.59733 | 1524.66358
4657 | 27942 | 0.64146 | 1526.77042
4658 | 27948 | 0.46646 | 1515.67643
4659 | 27954 | 0.55057 | 1504.58243
4660 | 27960 | 0.51136 | 1493.48844
4661 | 27966 | 0.31636 | 1504.87434
4662 | 27972 | 0.28515 | 1494.0048
4663 | 27978 | 0.28611 | 1473.98299
4664 | 27984 | 0.48692 | 1483.64175
4665 | 27990 | 0.46677 | 1485.064
4666 | 27996 | 0.40144 | 1478.64
4667 | 28002 | 0.35659 | 1491.96429
4668 | 28008 | 0.30722 | 1483.39286
4669 | 28014 | 0.17809 | 1474.82143
4670 | 28020 | 0.31026 | 1466.25
4671 | 28026 | 0.44183 | 1496.75667
4672 | 28032 | 0.41305 | 1491.40397
4673 | 28038 | 0.23159 | 1474.24409
4674 | 28044 | 0.18246 | 1457.08421
4675 | 28050 | 0.21028 | 1451.8288
4676 | 28056 | 0.23522 | 1457.17737
4677 | 28062 | 0.30479 | 1467.14909
4678 | 28068 | 0.39796 | 1482.6234
4679 | 28074 | 0.39336 | 1485.05222
4680 | 28080 | 0.9683 | 1490.26209
4681 | 28086 | 0.9558 | 1498.5252
4682 | 28092 | 1.04972 | 1504.37886
4683 | 28098 | 1.38171 | 1538.82245
4684 | 28104 | 1.1669 | 1534.47862
4685 | 28110 | 1.05886 | 1519.93675
4686 | 28116 | 1.00978 | 1505.39488
4687 | 28122 | 0.81025 | 1534.30504
4688 | 28128 | 0.78799 | 1535.70509
4689 | 28134 | 0.84356 | 1536.43829
4690 | 28140 | 1.06797 | 1544.65088
4691 | 28146 | 1.34143 | 1567.99191
4692 | 28152 | 1.17759 | 1546.85578
4693 | 28158 | 0.63625 | 1514.63933
4694 | 28164 | 0.72483 | 1482.42289
4695 | 28170 | 0.53494 | 1527.02772
4696 | 28176 | 0.51532 | 1533.05563
4697 | 28182 | 0.54803 | 1539.08353
4698 | 28188 | 1.04946 | 1543.95894
4699 | 28194 | 0.8527 | 1542.4261
4700 | 28200 | 0.70512 | 1538.27279
4701 | 28206 | 0.6463 | 1532.65641
4702 | 28212 | 0.69312 | 1533.88041
4703 | 28218 | 0.7014 | 1517.4397
4704 | 28224 | 1.02926 | 1500.999
4705 | 28230 | 0.78734 | 1484.5583
4706 | 28236 | 0.77175 | 1468.1176
4707 | 28242 | 0.7249 | 1451.67689
4708 | 28248 | 0.44468 | 1470.76286
4709 | 28254 | 0.5016 | 1490.98214
4710 | 28260 | 0.73064 | 1490.85556
4711 | 28266 | 0.80319 | 1490.72898
4712 | 28272 | 0.81769 | 1490.6024
4713 | 28278 | 0.69685 | 1490.47583
4714 | 28284 | 0.65058 | 1490.34925
4715 | 28290 | 1.15203 | 1490.22267
4716 | 28296 | 1.10829 | 1490.09609
4717 | 28302 | 1.00361 | 1507.58252
4718 | 28308 | 0.98741 | 1518.44952
4719 | 28314 | 1.25577 | 1517.79699
4720 | 28320 | 1.19292 | 1517.14446
4721 | 28326 | 1.07303 | 1516.49193
4722 | 28332 | 0.60992 | 1514.2982
4723 | 28338 | 0.60534 | 1507.38343
4724 | 28344 | 0.62254 | 1500.46867
4725 | 28350 | 0.75351 | 1507.38626
4726 | 28356 | 0.73183 | 1510.02421
4727 | 28362 | 0.53407 | 1510.04996
4728 | 28368 | 0.63358 | 1510.0757
4729 | 28374 | 0.70706 | 1510.10145
4730 | 28380 | 0.59596 | 1510.12719
4731 | 28386 | 0.53823 | 1510.15294
4732 | 28392 | 0.41713 | 1510.17868
4733 | 28398 | 0.42 | 1510.20443
4734 | 28404 | 0.22213 | 1510.23017
4735 | 28410 | 0.35986 | 1510.25592
4736 | 28416 | 0.36327 | 1510.28166
4737 | 28422 | 0.51947 | 1510.30741
4738 | 28428 | 0.67017 | 1510.33315
4739 | 28434 | 0.7412 | 1510.35889
4740 | 28440 | 0.75633 | 1510.38464
4741 | 28446 | 1.08009 | 1510.41038
4742 | 28452 | 1.02721 | 1510.43613
4743 | 28458 | 0.89455 | 1510.46187
4744 | 28464 | 0.90065 | 1510.48762
4745 | 28470 | 0.61871 | 1510.51336
4746 | 28476 | 0.46932 | 1510.53911
4747 | 28482 | 0.54276 | 1510.56485
4748 | 28488 | 0.74538 | 1510.5906
4749 | 28494 | 0.52127 | 1510.61634
4750 | 28500 | 0.71987 | 1510.64209
4751 | 28506 | 0.84499 | 1510.66783
4752 | 28512 | 0.86782 | 1510.69357
4753 | 28518 | 0.6995 | 1510.71932
4754 | 28524 | 0.62155 | 1510.74506
4755 | 28530 | 0.6123 | 1510.77081
4756 | 28536 | 0.58692 | 1510.79655
4757 | 28542 | 0.6967 | 1510.8223
4758 | 28548 | 0.52931 | 1510.84804
4759 | 28554 | 0.54391 | 1510.87379
4760 | 28560 | 0.50512 | 1510.89953
4761 | 28566 | 0.52627 | 1510.92528
4762 | 28572 | 0.71781 | 1510.95102
4763 | 28578 | 0.89005 | 1510.97677
4764 | 28584 | 0.57807 | 1511.00251
4765 | 28590 | 0.71584 | 1511.02825
4766 | 28596 | 0.59772 | 1511.054
4767 | 28602 | 0.74021 | 1511.07974
4768 | 28608 | 0.65816 | 1511.10549
4769 | 28614 | 0.84699 | 1511.13123
4770 | 28620 | 0.76385 | 1511.15698
4771 | 28626 | 0.70685 | 1511.18272
4772 | 28632 | 0.60434 | 1511.20847
4773 | 28638 | 0.49462 | 1511.23421
4774 | 28644 | 0.54837 | 1511.25996
4775 | 28650 | 0.69008 | 1511.2857
4776 | 28656 | 0.76231 | 1511.31145
4777 | 28662 | 0.76859 | 1511.33719
4778 | 28668 | 0.49913 | 1511.36293
4779 | 28674 | 0.77508 | 1511.38868
4780 | 28680 | 0.57006 | 1511.41442
4781 | 28686 | 0.58922 | 1511.44017
4782 | 28692 | 0.47525 | 1511.46591
4783 | 28698 | 0.46028 | 1511.49166
4784 | 28704 | 0.61156 | 1511.5174
4785 | 28710 | 0.63606 | 1511.54315
4786 | 28716 | 0.51971 | 1511.56889
4787 | 28722 | 0.48876 | 1511.59464
4788 | 28728 | 0.56497 | 1511.62038
4789 | 28734 | 0.39851 | 1511.64613
4790 | 28740 | 0.42797 | 1511.67187
4791 | 28746 | 0.58645 | 1511.69762
4792 | 28752 | 0.70949 | 1511.72336
4793 | 28758 | 0.54791 | 1511.7491
4794 | 28764 | 0.33648 | 1511.77485
4795 | 28770 | 0.44673 | 1511.80059
4796 | 28776 | 0.3268 | 1511.82634
4797 | 28782 | 0.45299 | 1511.85208
4798 | 28788 | 0.5286 | 1511.87783
4799 | 28794 | 0.5835 | 1511.90357
4800 | 28800 | 0.58338 | 1511.92932
4801 | 28806 | 0.55045 | 1511.95506
4802 | 28812 | 0.60387 | 1511.98081
4803 | 28818 | 0.63505 | 1512.00655
4804 | 28824 | 0.56558 | 1512.0323
4805 | 28830 | 0.6084 | 1512.05804
4806 | 28836 | 0.3834 | 1512.08378
4807 | 28842 | 0.37718 | 1512.10953
4808 | 28848 | 0.45331 | 1512.13527
4809 | 28854 | 0.43324 | 1512.16102
4810 | 28860 | 0.47226 | 1512.18676
4811 | 28866 | 0.58363 | 1512.21251
4812 | 28872 | 0.51575 | 1512.23825
4813 | 28878 | 0.47645 | 1512.264
4814 | 28884 | 0.4671 | 1512.28974
4815 | 28890 | 0.45928 | 1512.31549
4816 | 28896 | 0.58615 | 1512.34123
4817 | 28902 | 0.59161 | 1512.36698
4818 | 28908 | 0.63145 | 1512.39272
4819 | 28914 | 0.41519 | 1512.41846
4820 | 28920 | 0.46321 | 1512.44421
4821 | 28926 | 0.34504 | 1512.46995
4822 | 28932 | 0.46316 | 1512.4957
4823 | 28938 | 0.35548 | 1512.52144
4824 | 28944 | 0.44817 | 1512.54719
4825 | 28950 | 0.47037 | 1512.57293
4826 | 28956 | 0.29284 | 1512.59868
4827 | 28962 | 0.31398 | 1512.62442
4828 | 28968 | 0.3398 | 1512.65017
4829 | 28974 | 0.35873 | 1512.67591
4830 | 28980 | 0.47565 | 1512.70166
4831 | 28986 | 0.4128 | 1512.7274
4832 | 28992 | 0.52154 | 1512.75314
4833 | 28998 | 0.40882 | 1512.77889
4834 | 29004 | 0.45592 | 1512.80463
4835 | 29010 | 0.46051 | 1512.83038
4836 | 29016 | 0.4527 | 1512.85612
4837 | 29022 | 0.58573 | 1512.88187
4838 | 29028 | 0.40335 | 1512.90761
4839 | 29034 | 0.61731 | 1512.93336
4840 | 29040 | 0.58387 | 1512.9591
4841 | 29046 | 0.67458 | 1512.98485
4842 | 29052 | 0.69421 | 1523.72988
4843 | 29058 | 0.69623 | 1519.69491
4844 | 29064 | 0.63765 | 1517.12231
4845 | 29070 | 0.55446 | 1510.59909
4846 | 29076 | 0.43146 | 1507.99559
4847 | 29082 | 0.40167 | 1509.44678
4848 | 29088 | 0.5388 | 1496.08045
4849 | 29094 | 0.51197 | 1482.71411
4850 | 29100 | 0.6385 | 1499.41964
4851 | 29106 | 0.56969 | 1533.13247
4852 | 29112 | 0.5318 | 1534.69077
4853 | 29118 | 0.62611 | 1516.23975
4854 | 29124 | 0.59366 | 1497.78872
4855 | 29130 | 0.60851 | 1533.25745
4856 | 29136 | 0.60168 | 1524.72422
4857 | 29142 | 0.56372 | 1511.42224
4858 | 29148 | 0.39819 | 1507.08065
4859 | 29154 | 0.38519 | 1511.36571
4860 | 29160 | 0.39083 | 1512.2262
4861 | 29166 | 0.48375 | 1513.08669
4862 | 29172 | 0.4589 | 1513.94718
4863 | 29178 | 0.43972 | 1520.8
4864 | 29184 | 0.41405 | 1513.76667
4865 | 29190 | 0.509 | 1496.62381
4866 | 29196 | 0.42062 | 1505.2825
4867 | 29202 | 0.36453 | 1511.60646
4868 | 29208 | 0.4148 | 1501.3403
4869 | 29214 | 0.36996 | 1491.07414
4870 | 29220 | 0.41025 | 1487.06667
4871 | 29226 | 0.36666 | 1507.05418
4872 | 29232 | 0.36729 | 1498.49905
4873 | 29238 | 0.37288 | 1489.94392
4874 | 29244 | 0.29396 | 1490.2
4875 | 29250 | 0.38008 | 1511.49478
4876 | 29256 | 0.3799 | 1497.90114
4877 | 29262 | 0.3702 | 1483.46956
4878 | 29268 | 0.4037 | 1469.03797
4879 | 29274 | 0.45432 | 1482.63922
4880 | 29280 | 0.51331 | 1505.88969
4881 | 29286 | 0.67379 | 1510.28999
4882 | 29292 | 0.69945 | 1514.6903
4883 | 29298 | 0.59655 | 1519.0906
4884 | 29304 | 0.5571 | 1525.38304
4885 | 29310 | 0.52677 | 1516.94414
4886 | 29316 | 0.56354 | 1504.85242
4887 | 29322 | 0.60031 | 1493.72101
4888 | 29328 | 0.63264 | 1482.5896
4889 | 29334 | 0.66398 | 1471.45819
4890 | 29340 | 0.70342 | 1470.01991
4891 | 29346 | 0.38369 | 1471.32888
4892 | 29352 | 0.39315 | 1472.63785
4893 | 29358 | 0.54827 | 1489.78773
4894 | 29364 | 0.56894 | 1505.33318
4895 | 29370 | 1.00177 | 1520.87864
4896 | 29376 | 0.94946 | 1543.00743
4897 | 29382 | 1.09045 | 1548.1547
4898 | 29388 | 1.09079 | 1553.30197
4899 | 29394 | 1.02765 | 1563.49224
4900 | 29400 | 0.89826 | 1548.27842
4901 | 29406 | 0.56695 | 1526.34036
4902 | 29412 | 0.48381 | 1504.4023
4903 | 29418 | 0.37632 | 1502.56579
4904 | 29424 | 0.61652 | 1511.33224
4905 | 29430 | 0.74452 | 1520.0987
4906 | 29436 | 0.63105 | 1528.86515
4907 | 29442 | 0.63132 | 1548.92911
4908 | 29448 | 0.77855 | 1543.03041
4909 | 29454 | 0.61791 | 1541.51411
4910 | 29460 | 0.59406 | 1539.99781
4911 | 29466 | 0.60989 | 1547.20667
4912 | 29472 | 0.52032 | 1536.88599
4913 | 29478 | 0.53485 | 1528.33492
4914 | 29484 | 0.45307 | 1518.92941
4915 | 29490 | 0.37161 | 1510.63551
4916 | 29496 | 0.39831 | 1513.71875
4917 | 29502 | 0.37902 | 1502.46875
4918 | 29508 | 0.44179 | 1491.21875
4919 | 29514 | 0.7392 | 1520.86634
4920 | 29520 | 0.76963 | 1533.49148
4921 | 29526 | 0.58865 | 1516.46569
4922 | 29532 | 0.48242 | 1506.50427
4923 | 29538 | 0.59621 | 1529.2469
4924 | 29544 | 0.40087 | 1517.43645
4925 | 29550 | 0.40091 | 1506.9913
4926 | 29556 | 0.41883 | 1519.55238
4927 | 29562 | 0.38753 | 1517.00798
4928 | 29568 | 0.34969 | 1515.91718
4929 | 29574 | 0.38232 | 1514.42121
4930 | 29580 | 0.33812 | 1511.3023
4931 | 29586 | 0.30075 | 1505.81602
4932 | 29592 | 0.48675 | 1501.05962
4933 | 29598 | 0.37021 | 1496.30322
4934 | 29604 | 0.25529 | 1494.24183
4935 | 29610 | 0.42025 | 1520.6625
4936 | 29616 | 0.54975 | 1523.64676
4937 | 29622 | 0.56832 | 1520.09023
4938 | 29628 | 0.55567 | 1520.27778
4939 | 29634 | 0.50237 | 1529.9
4940 | 29640 | 0.61686 | 1532.27495
4941 | 29646 | 0.71856 | 1531.01522
4942 | 29652 | 0.53571 | 1529.75549
4943 | 29658 | 0.75123 | 1544.42057
4944 | 29664 | 0.57294 | 1558.80682
4945 | 29670 | 0.60831 | 1549.79295
4946 | 29676 | 0.66153 | 1531.88622
4947 | 29682 | 0.51002 | 1513.97948
4948 | 29688 | 0.41457 | 1530.18515
4949 | 29694 | 0.58223 | 1528.43311
4950 | 29700 | 0.62438 | 1520.0126
4951 | 29706 | 0.64537 | 1511.5921
4952 | 29712 | 0.60578 | 1503.17159
4953 | 29718 | 0.5632 | 1506.17059
4954 | 29724 | 0.55244 | 1520.87803
4955 | 29730 | 0.65443 | 1515.71736
4956 | 29736 | 0.61024 | 1508.64889
4957 | 29742 | 0.5282 | 1528.8625
4958 | 29748 | 0.57911 | 1516.84282
4959 | 29754 | 0.358 | 1518.20465
4960 | 29760 | 0.41983 | 1519.56648
4961 | 29766 | 0.57351 | 1520.92831
4962 | 29772 | 0.53627 | 1528.17126
4963 | 29778 | 0.52634 | 1527.89611
4964 | 29784 | 0.54109 | 1527.29964
4965 | 29790 | 0.57536 | 1526.70317
4966 | 29796 | 0.53577 | 1526.1067
4967 | 29802 | 0.65711 | 1537.17037
4968 | 29808 | 0.60301 | 1535.21234
4969 | 29814 | 0.44762 | 1524.56967
4970 | 29820 | 0.45302 | 1516.68276
4971 | 29826 | 0.71844 | 1537.37802
4972 | 29832 | 0.67966 | 1534.05277
4973 | 29838 | 0.54161 | 1530.74569
4974 | 29844 | 0.41412 | 1537.2379
4975 | 29850 | 0.51645 | 1537.12948
4976 | 29856 | 0.45527 | 1522.01808
4977 | 29862 | 0.36246 | 1506.90668
4978 | 29868 | 0.41515 | 1523.53568
4979 | 29874 | 0.44112 | 1522.5667
4980 | 29880 | 0.37819 | 1504.77938
4981 | 29886 | 0.32351 | 1490.91429
4982 | 29892 | 0.36459 | 1527.1188
4983 | 29898 | 0.3641 | 1510.67474
4984 | 29904 | 0.46523 | 1503.60668
4985 | 29910 | 0.63259 | 1530.5144
4986 | 29916 | 0.48254 | 1538.32877
4987 | 29922 | 0.59996 | 1534.74268
4988 | 29928 | 0.58394 | 1530.70328
4989 | 29934 | 0.53319 | 1516.0875
4990 | 29940 | 0.34893 | 1513.49031
4991 | 29946 | 0.40508 | 1493.69503
4992 | 29952 | 0.32097 | 1473.89975
4993 | 29958 | 0.26901 | 1454.10448
4994 | 29964 | 0.28607 | 1484.34704
4995 | 29970 | 0.5295 | 1497.71706
4996 | 29976 | 0.56175 | 1525.36627
4997 | 29982 | 0.6438 | 1534.24554
4998 | 29988 | 0.45676 | 1532.0166
4999 | 29994 | 0.39397 | 1518.41519
5000 | 30000 | 0.47869 | 1514.66131
5001 | 30006 | 0.38684 | 1517
5002 | 30012 | 0.55387 | 1515.79334
5003 | 30018 | 0.58624 | 1508.74143
5004 | 30024 | 0.44985 | 1501.68952
5005 | 30030 | 0.44543 | 1502.98594
5006 | 30036 | 0.5518 | 1515.84388
5007 | 30042 | 0.56955 | 1513.88558
5008 | 30048 | 0.38284 | 1511.92729
5009 | 30054 | 0.44093 | 1510.30536
5010 | 30060 | 0.50413 | 1515.43124
5011 | 30066 | 0.70073 | 1526.69145
5012 | 30072 | 0.60628 | 1537.95167
5013 | 30078 | 0.74931 | 1522.55385
5014 | 30084 | 0.47967 | 1533.9538
5015 | 30090 | 0.40665 | 1521.55384
5016 | 30096 | 0.44136 | 1509.15389
5017 | 30102 | 0.45309 | 1515.31844
5018 | 30108 | 0.52662 | 1512.07254
5019 | 30114 | 0.50948 | 1508.82664
5020 | 30120 | 0.52631 | 1508.98077
5021 | 30126 | 0.43358 | 1515.02742
5022 | 30132 | 0.49006 | 1512.62377
5023 | 30138 | 0.41842 | 1503.08554
5024 | 30144 | 0.54806 | 1493.54731
5025 | 30150 | 0.26221 | 1487.04
5026 | 30156 | 0.36053 | 1501.01
5027 | 30162 | 0.38531 | 1500.40479
5028 | 30168 | 0.35361 | 1485.5688
5029 | 30174 | 0.35305 | 1470.7328
5030 | 30180 | 0.14966 | 1461.67021
5031 | 30186 | 0.29632 | 1498.41212
5032 | 30192 | 0.33698 | 1506.75464
5033 | 30198 | 0.72341 | 1509.26826
5034 | 30204 | 0.68975 | 1538.00506
5035 | 30210 | 0.67855 | 1532.07061
5036 | 30216 | 0.60349 | 1524.17674
5037 | 30222 | 0.72361 | 1516.28286
5038 | 30228 | 0.77676 | 1533.61268
5039 | 30234 | 0.57144 | 1534.09312
5040 | 30240 | 0.41048 | 1522.53349
5041 | 30246 | 0.52748 | 1512.48741
5042 | 30252 | 0.52239 | 1519.81759
5043 | 30258 | 0.4763 | 1525.69769
5044 | 30264 | 0.47507 | 1525.23261
5045 | 30270 | 0.63087 | 1524.76752
5046 | 30276 | 0.55559 | 1524.30244
5047 | 30282 | 0.57351 | 1529.66429
5048 | 30288 | 0.48419 | 1518.64876
5049 | 30294 | 0.55945 | 1511.32429
5050 | 30300 | 0.41189 | 1510.74553
5051 | 30306 | 0.61108 | 1499.18696
5052 | 30312 | 0.42881 | 1487.62838
5053 | 30318 | 0.37095 | 1493.88714
5054 | 30324 | 0.33339 | 1501.30994
5055 | 30330 | 0.51785 | 1495.76373
5056 | 30336 | 0.42517 | 1490.21751
5057 | 30342 | 0.54414 | 1484.67129
5058 | 30348 | 0.23679 | 1484.92264
5059 | 30354 | 0.25374 | 1494.35671
5060 | 30360 | 0.28532 | 1492.46776
5061 | 30366 | 0.34057 | 1490.57881
5062 | 30372 | 0.41476 | 1488.68986
5063 | 30378 | 0.54327 | 1486.80091
5064 | 30384 | 0.48941 | 1484.91196
5065 | 30390 | 0.32262 | 1483.02301
5066 | 30396 | 0.4916 | 1481.13406
5067 | 30402 | 0.49038 | 1479.24511
5068 | 30408 | 0.47066 | 1477.35616
5069 | 30414 | 0.65299 | 1475.46722
5070 | 30420 | 0.83225 | 1473.57827
5071 | 30426 | 0.77382 | 1471.68932
5072 | 30432 | 0.56106 | 1469.80037
5073 | 30438 | 0.32863 | 1467.91142
5074 | 30444 | 0.61107 | 1510.26555
5075 | 30450 | 0.68095 | 1528.89705
5076 | 30456 | 0.55947 | 1525.36134
5077 | 30462 | 0.41266 | 1521.82563
5078 | 30468 | 0.38213 | 1518.28991
5079 | 30474 | 0.70909 | 1514.7542
5080 | 30480 | 0.7274 | 1511.21848
5081 | 30486 | 0.40908 | 1508.9707
5082 | 30492 | 0.39187 | 1512.12288
5083 | 30498 | 0.63453 | 1519.09705
5084 | 30504 | 0.51913 | 1526.07122
5085 | 30510 | 0.53682 | 1533.585
5086 | 30516 | 0.4534 | 1511.54118
5087 | 30522 | 0.43506 | 1517.71192
5088 | 30528 | 0.702 | 1519.88043
5089 | 30534 | 0.69148 | 1522.04894
5090 | 30540 | 0.66348 | 1528.0375
5091 | 30546 | 0.66956 | 1542.55765
5092 | 30552 | 0.67761 | 1537.2671
5093 | 30558 | 0.49412 | 1531.97655
5094 | 30564 | 0.65387 | 1526.686
5095 | 30570 | 0.64454 | 1521.39544
5096 | 30576 | 0.59647 | 1532.15341
5097 | 30582 | 0.43813 | 1523.75375
5098 | 30588 | 0.55223 | 1516.16882
5099 | 30594 | 0.61101 | 1508.58388
5100 | 30600 | 0.51317 | 1524.43584
5101 | 30606 | 0.5431 | 1517.4775
5102 | 30612 | 0.56048 | 1489.92726
5103 | 30618 | 0.51232 | 1462.37701
5104 | 30624 | 0.51058 | 1491.33285
5105 | 30630 | 0.54847 | 1512.29387
5106 | 30636 | 0.48775 | 1507.71584
5107 | 30642 | 0.4854 | 1509.35263
5108 | 30648 | 0.47279 | 1517.63107
5109 | 30654 | 0.47857 | 1515.6603
5110 | 30660 | 0.62868 | 1506.98852
5111 | 30666 | 0.75559 | 1498.31673
5112 | 30672 | 0.57134 | 1489.64495
5113 | 30678 | 0.70488 | 1480.97317
5114 | 30684 | 0.50799 | 1479.22521
5115 | 30690 | 0.32684 | 1478.35248
5116 | 30696 | 0.31836 | 1464.05169
5117 | 30702 | 0.33692 | 1462.47461
5118 | 30708 | 0.29068 | 1465.80079
5119 | 30714 | 0.28839 | 1469.12697
5120 | 30720 | 0.33312 | 1472.45315
5121 | 30726 | 0.29962 | 1475.77933
5122 | 30732 | 0.40652 | 1479.10551
5123 | 30738 | 0.51343 | 1482.43169
5124 | 30744 | 1.50896 | 1485.75787
5125 | 30750 | 1.14919 | 1489.08405
5126 | 30756 | 1.6407 | 1490.62963
5127 | 30762 | 1.62782 | 1489.6505
5128 | 30768 | 1.60947 | 1493.58688
5129 | 30774 | 0.84605 | 1497.52326
5130 | 30780 | 0.8043 | 1502.95068
5131 | 30786 | 0.78595 | 1516.75843
5132 | 30792 | 0.959 | 1516.03554
5133 | 30798 | 0.93268 | 1515.31265
5134 | 30804 | 0.7331 | 1514.58976
5135 | 30810 | 0.80407 | 1521.11946
5136 | 30816 | 0.64428 | 1528.77166
5137 | 30822 | 0.78742 | 1532.01394
5138 | 30828 | 0.75309 | 1528.5482
5139 | 30834 | 0.68751 | 1525.08246
5140 | 30840 | 0.84166 | 1521.61672
5141 | 30846 | 0.67569 | 1518.15098
5142 | 30852 | 0.73018 | 1514.68524
5143 | 30858 | 0.93007 | 1511.2195
5144 | 30864 | 0.45436 | 1519.05145
5145 | 30870 | 0.42569 | 1514.72666
5146 | 30876 | 0.44589 | 1510.40188
5147 | 30882 | 0.43804 | 1506.0771
5148 | 30888 | 0.70774 | 1525.33988
5149 | 30894 | 0.65715 | 1527.76702
5150 | 30900 | 0.63915 | 1526.30738
5151 | 30906 | 0.74019 | 1524.84775
5152 | 30912 | 0.81839 | 1523.38812
5153 | 30918 | 0.63934 | 1521.92849
5154 | 30924 | 0.78554 | 1536.11538
5155 | 30930 | 0.92044 | 1563.24638
5156 | 30936 | 0.73709 | 1541.75825
5157 | 30942 | 0.5054 | 1531.55808
5158 | 30948 | 0.50342 | 1521.35792
5159 | 30954 | 0.43256 | 1522.80575
5160 | 30960 | 0.48472 | 1536.08305
5161 | 30966 | 0.51268 | 1523.02509
5162 | 30972 | 0.52446 | 1498.94194
5163 | 30978 | 0.50408 | 1506.73832
5164 | 30984 | 0.49874 | 1526.00637
5165 | 30990 | 0.50265 | 1520.80715
5166 | 30996 | 0.41433 | 1515.60793
5167 | 31002 | 0.47386 | 1510.40872
5168 | 31008 | 0.39689 | 1514.95498
5169 | 31014 | 0.41668 | 1527.57938
5170 | 31020 | 0.47966 | 1517.48454
5171 | 31026 | 0.49319 | 1507.38969
5172 | 31032 | 0.39912 | 1497.29485
5173 | 31038 | 0.37442 | 1516.87956
5174 | 31044 | 0.42257 | 1521.43692
5175 | 31050 | 0.43955 | 1515.84428
5176 | 31056 | 0.45261 | 1506.59142
5177 | 31062 | 0.48776 | 1497.33856
5178 | 31068 | 0.55081 | 1506.60131
5179 | 31074 | 0.48661 | 1500.63256
5180 | 31080 | 0.50941 | 1527.45073
5181 | 31086 | 0.41286 | 1519.18607
5182 | 31092 | 0.50368 | 1507.23063
5183 | 31098 | 0.24539 | 1494.25766
5184 | 31104 | 0.31286 | 1481.28468
5185 | 31110 | 0.29397 | 1480.0791
5186 | 31116 | 0.23895 | 1488.16264
5187 | 31122 | 0.32353 | 1486.68891
5188 | 31128 | 0.2942 | 1479.12191
5189 | 31134 | 0.38246 | 1471.55491
5190 | 31140 | 0.32917 | 1463.98791
5191 | 31146 | 0.35108 | 1491.29545
5192 | 31152 | 0.35308 | 1493.87096
5193 | 31158 | 0.33156 | 1483.44083
5194 | 31164 | 0.36016 | 1473.0107
5195 | 31170 | 0.3354 | 1462.58057
5196 | 31176 | 0.43451 | 1503.04071
5197 | 31182 | 0.36515 | 1503.85764
5198 | 31188 | 0.339 | 1505.76119
5199 | 31194 | 0.339 | 1507.614
5200 | 31200 | 0.43261 | 1509.4668
5201 | 31206 | 0.50659 | 1511.31961
5202 | 31212 | 0.53462 | 1524.30989
5203 | 31218 | 0.42653 | 1532.57686
5204 | 31224 | 0.50721 | 1527.48037
5205 | 31230 | 0.49858 | 1522.38388
5206 | 31236 | 0.54323 | 1517.28739
5207 | 31242 | 0.57511 | 1537.96842
5208 | 31248 | 0.47728 | 1537.34361
5209 | 31254 | 0.60033 | 1515.1463
5210 | 31260 | 0.53621 | 1504.75625
5211 | 31266 | 0.71 | 1539.09235
5212 | 31272 | 0.80647 | 1550.52475
5213 | 31278 | 0.80218 | 1547.55446
5214 | 31284 | 0.75017 | 1544.58416
5215 | 31290 | 0.62197 | 1541.61386
5216 | 31296 | 0.57394 | 1540.17105
5217 | 31302 | 0.62944 | 1514.41558
5218 | 31308 | 0.28389 | 1486.36364
5219 | 31314 | 0.27185 | 1489.18323
5220 | 31320 | 0.31318 | 1496.40559
5221 | 31326 | 0.31809 | 1499.54967
5222 | 31332 | 0.30819 | 1495.11106
5223 | 31338 | 0.31919 | 1475.18111
5224 | 31344 | 0.39919 | 1455.25116
5225 | 31350 | 0.55244 | 1517.61675
5226 | 31356 | 0.40697 | 1502.24729
5227 | 31362 | 0.34182 | 1486.87783
5228 | 31368 | 0.34599 | 1471.50837
5229 | 31374 | 0.33456 | 1477.72207
5230 | 31380 | 0.29042 | 1480.35971
5231 | 31386 | 0.2428 | 1483.3757
5232 | 31392 | 0.37221 | 1486.3917
5233 | 31398 | 0.50525 | 1489.40769
5234 | 31404 | 0.71206 | 1481.54631
5235 | 31410 | 0.35053 | 1470.11903
5236 | 31416 | 0.32559 | 1458.69176
5237 | 31422 | 0.33164 | 1458.2348
5238 | 31428 | 0.55149 | 1461.15824
5239 | 31434 | 0.71472 | 1469.70532
5240 | 31440 | 0.85882 | 1490.22714
5241 | 31446 | 1.06141 | 1493.42373
5242 | 31452 | 1.19832 | 1504.39085
5243 | 31458 | 1.15808 | 1517.0669
5244 | 31464 | 0.91722 | 1529.74296
5245 | 31470 | 0.61427 | 1542.41901
5246 | 31476 | 0.73384 | 1546.56687
5247 | 31482 | 0.52163 | 1541.50663
5248 | 31488 | 0.83247 | 1536.44639
5249 | 31494 | 0.87731 | 1543.88941
5250 | 31500 | 0.71583 | 1537.98256
5251 | 31506 | 0.51705 | 1527.23729
5252 | 31512 | 0.45962 | 1516.49202
5253 | 31518 | 0.57671 | 1526.53846
5254 | 31524 | 0.49434 | 1519.43624
5255 | 31530 | 0.40788 | 1515.22387
5256 | 31536 | 0.41945 | 1513.62636
5257 | 31542 | 0.40986 | 1512.02884
5258 | 31548 | 0.42939 | 1510.43133
5259 | 31554 | 0.48462 | 1507.83037
5260 | 31560 | 0.42803 | 1507.0746
5261 | 31566 | 0.57847 | 1506.31882
5262 | 31572 | 0.63551 | 1505.56305
5263 | 31578 | 1.2687 | 1521.52514
5264 | 31584 | 0.9652 | 1527.4119
5265 | 31590 | 0.54858 | 1526.36618
5266 | 31596 | 0.52583 | 1526.55662
5267 | 31602 | 0.49783 | 1518.58764
5268 | 31608 | 0.42475 | 1502.95105
5269 | 31614 | 0.38767 | 1487.31445
5270 | 31620 | 0.25431 | 1499.75314
5271 | 31626 | 0.39744 | 1495.94598
5272 | 31632 | 0.41758 | 1491.61437
5273 | 31638 | 0.37626 | 1487.28276
5274 | 31644 | 0.47622 | 1505.42446
5275 | 31650 | 0.40279 | 1507.93348
5276 | 31656 | 0.40207 | 1509.27501
5277 | 31662 | 0.60256 | 1510.61655
5278 | 31668 | 0.63734 | 1511.95808
5279 | 31674 | 0.52637 | 1492.77669
5280 | 31680 | 0.51486 | 1505.03021
5281 | 31686 | 0.59319 | 1522.21455
5282 | 31692 | 0.6265 | 1512.78563
5283 | 31698 | 0.60936 | 1501.91927
5284 | 31704 | 0.51128 | 1491.05292
5285 | 31710 | 0.57427 | 1480.18656
5286 | 31716 | 0.53999 | 1503.83718
5287 | 31722 | 0.58174 | 1523.09559
5288 | 31728 | 0.56583 | 1528.86603
5289 | 31734 | 0.40507 | 1514.73279
5290 | 31740 | 0.38715 | 1499.61695
5291 | 31746 | 0.3749 | 1508.36642
5292 | 31752 | 0.38639 | 1508.48667
5293 | 31758 | 0.25894 | 1490.20925
5294 | 31764 | 0.28982 | 1471.93182
5295 | 31770 | 0.33172 | 1452.304
5296 | 31776 | 0.27755 | 1485.47203
5297 | 31782 | 0.20996 | 1483.00998
5298 | 31788 | 0.22587 | 1469.50435
5299 | 31794 | 0.24015 | 1470.23064
5300 | 31800 | 0.31054 | 1476.9786
5301 | 31806 | 0.41567 | 1496.12222
5302 | 31812 | 0.50315 | 1511.79531
5303 | 31818 | 0.3837 | 1510.19687
5304 | 31824 | 0.64363 | 1508.59844
5305 | 31830 | 0.48199 | 1507
5306 | 31836 | 0.50262 | 1496.71875
5307 | 31842 | 0.50373 | 1480.41012
5308 | 31848 | 0.64509 | 1482.11936
5309 | 31854 | 0.75449 | 1483.8286
5310 | 31860 | 0.84245 | 1508.97394
5311 | 31866 | 1.02053 | 1502.51353
5312 | 31872 | 0.76432 | 1496.05312
5313 | 31878 | 0.75043 | 1489.59271
5314 | 31884 | 0.73654 | 1483.13229
5315 | 31890 | 0.72266 | 1476.67188
5316 | 31896 | 0.70877 | 1470.21147
5317 | 31902 | 0.69489 | 1463.75106
5318 | 31908 | 0.681 | 1472.34824
5319 | 31914 | 0.90575 | 1497.99753
5320 | 31920 | 0.9519 | 1500.67143
5321 | 31926 | 0.93105 | 1518.65195
5322 | 31932 | 0.82572 | 1524.77037
5323 | 31938 | 0.84488 | 1513.99267
5324 | 31944 | 1.04883 | 1524.38734
5325 | 31950 | 0.65769 | 1513.33818
5326 | 31956 | 0.59514 | 1516.00803
5327 | 31962 | 0.64163 | 1518.67789
5328 | 31968 | 0.58194 | 1521.34774
5329 | 31974 | 0.48736 | 1524.01759
5330 | 31980 | 0.63221 | 1526.68745
5331 | 31986 | 0.95041 | 1529.3573
5332 | 31992 | 1.03558 | 1550.56373
5333 | 31998 | 0.92459 | 1541.7631
5334 | 32004 | 0.9494 | 1531.96052
5335 | 32010 | 0.91569 | 1522.15793
5336 | 32016 | 0.51444 | 1513.61282
5337 | 32022 | 0.42686 | 1510.21432
5338 | 32028 | 0.42712 | 1504.284
5339 | 32034 | 0.39153 | 1498.35368
5340 | 32040 | 0.43539 | 1492.42336
5341 | 32046 | 0.59353 | 1491.46489
5342 | 32052 | 0.55081 | 1514.62328
5343 | 32058 | 0.69147 | 1483.30514
5344 | 32064 | 0.62623 | 1451.98701
5345 | 32070 | 0.6247 | 1510.49752
5346 | 32076 | 0.6 | 1524.37126
5347 | 32082 | 0.73515 | 1519.41063
5348 | 32088 | 0.70776 | 1514.45
5349 | 32094 | 0.58661 | 1512.29466
5350 | 32100 | 0.70499 | 1532.21849
5351 | 32106 | 0.74585 | 1526.26165
5352 | 32112 | 0.59409 | 1520.30482
5353 | 32118 | 0.67785 | 1514.34799
5354 | 32124 | 0.55737 | 1520.33061
5355 | 32130 | 0.60705 | 1512.48392
5356 | 32136 | 0.64825 | 1524.82946
5357 | 32142 | 0.52449 | 1516.67376
5358 | 32148 | 0.65523 | 1512.25513
5359 | 32154 | 0.62472 | 1507.83651
5360 | 32160 | 0.47788 | 1527.17333
5361 | 32166 | 0.52594 | 1537.99743
5362 | 32172 | 0.54913 | 1537.98992
5363 | 32178 | 0.48501 | 1537.9824
5364 | 32184 | 0.59851 | 1537.97488
5365 | 32190 | 0.58519 | 1524.0622
5366 | 32196 | 0.54281 | 1527.80276
5367 | 32202 | 0.53848 | 1521.61337
5368 | 32208 | 0.43971 | 1515.42397
5369 | 32214 | 0.564 | 1509.23458
5370 | 32220 | 0.54379 | 1512.36187
5371 | 32226 | 0.41484 | 1516.98353
5372 | 32232 | 0.47357 | 1511.49731
5373 | 32238 | 0.491 | 1506.0111
5374 | 32244 | 0.46612 | 1500.52489
5375 | 32250 | 0.32593 | 1476.02667
5376 | 32256 | 0.45884 | 1513.32
5377 | 32262 | 0.456 | 1508.75284
5378 | 32268 | 0.39972 | 1504.18567
5379 | 32274 | 0.41592 | 1499.61851
5380 | 32280 | 0.47622 | 1519.59062
5381 | 32286 | 0.55921 | 1524.97502
5382 | 32292 | 0.51941 | 1524.93826
5383 | 32298 | 0.37447 | 1524.9015
5384 | 32304 | 0.30308 | 1524.86473
5385 | 32310 | 0.29104 | 1502.72974
5386 | 32316 | 0.30633 | 1497.2629
5387 | 32322 | 0.35461 | 1491.79605
5388 | 32328 | 0.34113 | 1486.32921
5389 | 32334 | 0.4169 | 1480.86236
5390 | 32340 | 0.52821 | 1475.39552
5391 | 32346 | 0.40832 | 1487.44849
5392 | 32352 | 0.39442 | 1500.62774
5393 | 32358 | 0.37338 | 1484.68368
5394 | 32364 | 0.48909 | 1468.73963
5395 | 32370 | 0.23324 | 1452.79557
5396 | 32376 | 0.27046 | 1479.96522
5397 | 32382 | 0.29721 | 1482.03996
5398 | 32388 | 0.33016 | 1478.75464
5399 | 32394 | 0.38408 | 1475.46933
5400 | 32400 | 0.33253 | 1472.18402
5401 | 32406 | 0.48089 | 1471.035
5402 | 32412 | 0.48802 | 1505.81875
5403 | 32418 | 0.58849 | 1516.4937
5404 | 32424 | 0.66136 | 1515.55987
5405 | 32430 | 0.76481 | 1509.90745
5406 | 32436 | 0.53457 | 1504.25502
5407 | 32442 | 0.59469 | 1514.05263
5408 | 32448 | 0.49039 | 1526.62791
5409 | 32454 | 0.49993 | 1520.0944
5410 | 32460 | 0.53275 | 1508.2864
5411 | 32466 | 0.614 | 1496.4784
5412 | 32472 | 0.51557 | 1488.11469
5413 | 32478 | 0.53807 | 1517.83121
5414 | 32484 | 0.42546 | 1528.09143
5415 | 32490 | 0.62176 | 1526.12171
5416 | 32496 | 0.56658 | 1519.95029
5417 | 32502 | 0.58863 | 1513.77886
5418 | 32508 | 0.44582 | 1519.99701
5419 | 32514 | 0.39587 | 1510.12
5420 | 32520 | 0.26114 | 1500.19501
5421 | 32526 | 0.35839 | 1500.88462
5422 | 32532 | 0.25692 | 1501.57423
5423 | 32538 | 0.22575 | 1502.26384
5424 | 32544 | 0.19375 | 1502.95345
5425 | 32550 | 0.35843 | 1505.90691
5426 | 32556 | 0.36655 | 1500.41862
5427 | 32562 | 0.45306 | 1494.93032
5428 | 32568 | 0.43231 | 1494.73061
5429 | 32574 | 0.52758 | 1517.94479
5430 | 32580 | 0.36332 | 1511.28472
5431 | 32586 | 0.5041 | 1513.947
5432 | 32592 | 0.52886 | 1516.60929
5433 | 32598 | 0.61742 | 1519.27157
5434 | 32604 | 0.59695 | 1526.9863
5435 | 32610 | 0.54101 | 1515.96435
5436 | 32616 | 0.54486 | 1512.19016
5437 | 32622 | 0.54664 | 1508.41597
5438 | 32628 | 0.54032 | 1504.64177
5439 | 32634 | 0.53129 | 1516.74839
5440 | 32640 | 0.31086 | 1512.63214
5441 | 32646 | 0.23885 | 1498.30963
5442 | 32652 | 0.42995 | 1492.49037
5443 | 32658 | 0.26987 | 1486.67112
5444 | 32664 | 0.42901 | 1480.85187
5445 | 32670 | 0.29611 | 1490.64972
5446 | 32676 | 0.40068 | 1505.08778
5447 | 32682 | 0.48678 | 1501.89039
5448 | 32688 | 0.45593 | 1498.69299
5449 | 32694 | 0.49385 | 1495.4956
5450 | 32700 | 0.47513 | 1508.61208
5451 | 32706 | 0.48985 | 1531.64511
5452 | 32712 | 0.53151 | 1518.44323
5453 | 32718 | 0.51164 | 1506.12075
5454 | 32724 | 0.42633 | 1493.79827
5455 | 32730 | 0.37728 | 1481.47578
5456 | 32736 | 0.3715 | 1504.07054
5457 | 32742 | 0.60011 | 1510.3975
5458 | 32748 | 0.63115 | 1510.95912
5459 | 32754 | 0.55297 | 1505.54367
5460 | 32760 | 0.5019 | 1500.12822
5461 | 32766 | 0.3803 | 1509.0625
5462 | 32772 | 0.51511 | 1517.23933
5463 | 32778 | 0.55132 | 1515.97739
5464 | 32784 | 0.56384 | 1514.71545
5465 | 32790 | 0.63455 | 1538.95
5466 | 32796 | 0.59377 | 1527.23523
5467 | 32802 | 0.49703 | 1519.83843
5468 | 32808 | 0.47502 | 1512.44163
5469 | 32814 | 0.42857 | 1505.04483
5470 | 32820 | 0.49487 | 1509.64412
5471 | 32826 | 0.50488 | 1515.81186
5472 | 32832 | 0.44765 | 1492.05081
5473 | 32838 | 0.38107 | 1478.42919
5474 | 32844 | 0.32727 | 1508.14894
5475 | 32850 | 0.44387 | 1503.1172
5476 | 32856 | 0.44547 | 1482.4772
5477 | 32862 | 0.27536 | 1474.41469
5478 | 32868 | 0.27871 | 1475.81856
5479 | 32874 | 0.31634 | 1476.57251
5480 | 32880 | 0.3608 | 1479.96844
5481 | 32886 | 0.40671 | 1483.36438
5482 | 32892 | 0.506 | 1497.61186
5483 | 32898 | 0.30836 | 1499.56333
5484 | 32904 | 0.414 | 1496.86394
5485 | 32910 | 0.434 | 1494.16455
5486 | 32916 | 0.4518 | 1491.46517
5487 | 32922 | 0.4051 | 1495.05031
5488 | 32928 | 0.33118 | 1501.53971
5489 | 32934 | 0.41086 | 1503.34543
5490 | 32940 | 0.60362 | 1505.15115
5491 | 32946 | 0.46605 | 1506.95686
5492 | 32952 | 0.38949 | 1497.33481
5493 | 32958 | 0.57361 | 1496.46192
5494 | 32964 | 0.55324 | 1495.88781
5495 | 32970 | 0.53077 | 1495.31369
5496 | 32976 | 0.54337 | 1512.87647
5497 | 32982 | 0.59045 | 1519.83664
5498 | 32988 | 0.53419 | 1517.3105
5499 | 32994 | 0.49969 | 1514.78437
5500 | 33000 | 0.57734 | 1512.25823
5501 | 33006 | 0.48532 | 1518.23135
5502 | 33012 | 0.51093 | 1512.29184
5503 | 33018 | 0.54993 | 1506.35234
5504 | 33024 | 0.60141 | 1513.15165
5505 | 33030 | 0.56228 | 1512.37444
5506 | 33036 | 0.53757 | 1506.35384
5507 | 33042 | 0.47696 | 1500.33325
5508 | 33048 | 0.54624 | 1501.7377
5509 | 33054 | 0.47494 | 1515.16389
5510 | 33060 | 0.46705 | 1506.88464
5511 | 33066 | 0.43806 | 1498.63407
5512 | 33072 | 0.52043 | 1490.3835
5513 | 33078 | 0.4425 | 1498.99145
5514 | 33084 | 0.412 | 1513.87656
5515 | 33090 | 0.44703 | 1501.41722
5516 | 33096 | 0.25494 | 1488.55213
5517 | 33102 | 0.26312 | 1475.68703
5518 | 33108 | 0.36474 | 1462.82194
5519 | 33114 | 0.27368 | 1477.1465
5520 | 33120 | 0.3301 | 1487.23529
5521 | 33126 | 0.28233 | 1484.61512
5522 | 33132 | 0.27314 | 1479.0988
5523 | 33138 | 0.30865 | 1473.58248
5524 | 33144 | 0.24806 | 1468.06616
5525 | 33150 | 0.28326 | 1471.06806
5526 | 33156 | 0.21373 | 1457.30426
5527 | 33162 | 0.23584 | 1467
5528 | 33168 | 0.33433 | 1467
5529 | 33174 | 0.3004 | 1467
5530 | 33180 | 0.27825 | 1473.25384
5531 | 33186 | 0.28374 | 1489.03238
5532 | 33192 | 0.7384 | 1491.51218
5533 | 33198 | 0.80059 | 1493.99198
5534 | 33204 | 1.66928 | 1496.47179
5535 | 33210 | 1.27267 | 1498.95159
5536 | 33216 | 1.16089 | 1501.4314
5537 | 33222 | 1.01723 | 1503.9112
5538 | 33228 | 0.96622 | 1506.39101
5539 | 33234 | 0.91522 | 1508.87081
5540 | 33240 | 0.86421 | 1508.48777
5541 | 33246 | 0.8132 | 1490.71953
5542 | 33252 | 0.84584 | 1487.73952
5543 | 33258 | 0.661 | 1477.23822
5544 | 33264 | 0.75754 | 1475.46552
5545 | 33270 | 0.7889 | 1508.14909
5546 | 33276 | 0.64386 | 1503.12982
5547 | 33282 | 0.7475 | 1515.71429
5548 | 33288 | 0.93422 | 1511.81818
5549 | 33294 | 0.68918 | 1507.92208
5550 | 33300 | 0.6969 | 1504.02597
5551 | 33306 | 0.70942 | 1533.3381
5552 | 33312 | 0.78129 | 1541.12544
5553 | 33318 | 0.89538 | 1525.75907
5554 | 33324 | 0.96982 | 1510.3927
5555 | 33330 | 0.57139 | 1495.02632
5556 | 33336 | 0.86331 | 1534.85325
5557 | 33342 | 0.83057 | 1526.88119
5558 | 33348 | 0.54128 | 1518.90912
5559 | 33354 | 0.52618 | 1517.77778
5560 | 33360 | 0.42334 | 1520.168
5561 | 33366 | 0.57568 | 1522.08246
5562 | 33372 | 0.74577 | 1520.71754
5563 | 33378 | 0.78463 | 1519.35261
5564 | 33384 | 0.5412 | 1524.35176
5565 | 33390 | 0.6755 | 1514.1611
5566 | 33396 | 0.65618 | 1503.97044
5567 | 33402 | 0.65159 | 1493.77979
5568 | 33408 | 0.27997 | 1500.31029
5569 | 33414 | 0.58135 | 1492.96429
5570 | 33420 | 0.60762 | 1485.61829
5571 | 33426 | 0.53845 | 1523.51358
5572 | 33432 | 0.54213 | 1539.78886
5573 | 33438 | 0.68658 | 1534.94736
5574 | 33444 | 0.68712 | 1530.10586
5575 | 33450 | 0.68144 | 1528.04997
5576 | 33456 | 0.54651 | 1534.08525
5577 | 33462 | 0.52833 | 1523.84091
5578 | 33468 | 0.51968 | 1514.59258
5579 | 33474 | 0.4738 | 1505.34424
5580 | 33480 | 0.54914 | 1529.58293
5581 | 33486 | 0.41135 | 1520.27049
5582 | 33492 | 0.39617 | 1496.57046
5583 | 33498 | 0.31271 | 1472.87043
5584 | 33504 | 0.18907 | 1474.89024
5585 | 33510 | 0.25984 | 1484.83333
5586 | 33516 | 0.22576 | 1476.83333
5587 | 33522 | 0.31325 | 1468.83333
5588 | 33528 | 0.35042 | 1477.53624
5589 | 33534 | 0.27276 | 1480.1146
5590 | 33540 | 0.34742 | 1484.45718
5591 | 33546 | 0.42407 | 1488.79976
5592 | 33552 | 0.39686 | 1503.51828
5593 | 33558 | 0.70264 | 1523.95461
5594 | 33564 | 0.52462 | 1519.00275
5595 | 33570 | 0.51422 | 1514.05089
5596 | 33576 | 0.80116 | 1525.49762
5597 | 33582 | 0.59167 | 1531.69243
5598 | 33588 | 0.48905 | 1526.67251
5599 | 33594 | 0.58865 | 1521.65259
5600 | 33600 | 0.51165 | 1527.92863
5601 | 33606 | 0.54101 | 1521.81111
5602 | 33612 | 0.53492 | 1515.69359
5603 | 33618 | 0.61157 | 1509.57607
5604 | 33624 | 0.63122 | 1532.96873
5605 | 33630 | 0.5415 | 1522.73343
5606 | 33636 | 0.56747 | 1512.49814
5607 | 33642 | 0.57319 | 1516.30862
5608 | 33648 | 0.57949 | 1533.01493
5609 | 33654 | 0.61386 | 1522.60788
5610 | 33660 | 0.43866 | 1509.83941
5611 | 33666 | 0.42814 | 1497.07094
5612 | 33672 | 0.41017 | 1512.04664
5613 | 33678 | 0.40412 | 1508.10171
5614 | 33684 | 0.45782 | 1504.15677
5615 | 33690 | 0.39122 | 1500.21183
5616 | 33696 | 0.44826 | 1503.4
5617 | 33702 | 0.50758 | 1500.71572
5618 | 33708 | 0.52592 | 1493.12142
5619 | 33714 | 0.5318 | 1485.52713
5620 | 33720 | 0.5242 | 1501.7619
5621 | 33726 | 0.55027 | 1515.38057
5622 | 33732 | 0.5052 | 1509.44231
5623 | 33738 | 0.48884 | 1503.50405
5624 | 33744 | 0.56276 | 1497.56578
5625 | 33750 | 0.50377 | 1501.16509
5626 | 33756 | 0.6132 | 1498.05945
5627 | 33762 | 0.63436 | 1494.95381
5628 | 33768 | 0.47322 | 1494.38857
5629 | 33774 | 0.60033 | 1506.36842
5630 | 33780 | 0.61694 | 1499.35088
5631 | 33786 | 0.62201 | 1492.33333
5632 | 33792 | 0.38346 | 1511.76841
5633 | 33798 | 0.49713 | 1507.13061
5634 | 33804 | 0.57014 | 1502.49282
5635 | 33810 | 0.50726 | 1514.82174
5636 | 33816 | 0.3603 | 1515.12345
5637 | 33822 | 0.51924 | 1510.4485
5638 | 33828 | 0.48312 | 1505.77356
5639 | 33834 | 0.39331 | 1501.09861
5640 | 33840 | 0.37623 | 1503.87866
5641 | 33846 | 0.36623 | 1502.02179
5642 | 33852 | 0.49037 | 1500.16493
5643 | 33858 | 0.49084 | 1498.30806
5644 | 33864 | 0.58054 | 1509.2447
5645 | 33870 | 0.60913 | 1519.39862
5646 | 33876 | 0.71739 | 1518.40231
5647 | 33882 | 0.4956 | 1517.406
5648 | 33888 | 0.58231 | 1507.82448
5649 | 33894 | 0.64301 | 1525.6251
5650 | 33900 | 0.51536 | 1515.83903
5651 | 33906 | 0.66431 | 1532.88739
5652 | 33912 | 0.46068 | 1534.00629
5653 | 33918 | 0.55637 | 1524.45178
5654 | 33924 | 0.45495 | 1523.55552
5655 | 33930 | 0.43975 | 1522.65925
5656 | 33936 | 0.54576 | 1518.82955
5657 | 33942 | 0.60928 | 1518.99594
5658 | 33948 | 0.56666 | 1518.98881
5659 | 33954 | 0.45722 | 1518.98169
5660 | 33960 | 0.51756 | 1518.97456
5661 | 33966 | 0.40122 | 1499.91753
5662 | 33972 | 0.49199 | 1504.40629
5663 | 33978 | 0.52833 | 1499.85644
5664 | 33984 | 0.47878 | 1495.30659
5665 | 33990 | 0.49679 | 1490.75675
5666 | 33996 | 0.54425 | 1499.8806
5667 | 34002 | 0.54004 | 1504.87757
5668 | 34008 | 0.61861 | 1509.38055
5669 | 34014 | 0.56955 | 1513.88353
5670 | 34020 | 0.47877 | 1520.76341
5671 | 34026 | 0.54085 | 1524.59179
5672 | 34032 | 0.57645 | 1512.3639
5673 | 34038 | 0.57245 | 1500.13602
5674 | 34044 | 0.56844 | 1487.90814
5675 | 34050 | 0.571 | 1475.68025
5676 | 34056 | 0.61395 | 1463.45237
5677 | 34062 | 0.4709 | 1478.68762
5678 | 34068 | 0.31716 | 1487.21524
5679 | 34074 | 0.39646 | 1500.75429
5680 | 34080 | 0.61891 | 1514.28889
5681 | 34086 | 0.65574 | 1541.00988
5682 | 34092 | 0.57563 | 1511.88947
5683 | 34098 | 0.44143 | 1507.00034
5684 | 34104 | 0.60063 | 1498.40943
5685 | 34110 | 0.54056 | 1489.81852
5686 | 34116 | 0.41463 | 1505.29882
5687 | 34122 | 0.48641 | 1517.66301
5688 | 34128 | 0.48088 | 1508.779
5689 | 34134 | 0.39445 | 1499.89498
5690 | 34140 | 0.42972 | 1500.32727
5691 | 34146 | 0.45491 | 1519.57419
5692 | 34152 | 0.42329 | 1514.05321
5693 | 34158 | 0.54896 | 1510.43876
5694 | 34164 | 0.66339 | 1509.24771
5695 | 34170 | 0.53125 | 1522.59239
5696 | 34176 | 0.49111 | 1518.49725
5697 | 34182 | 0.55542 | 1512.56319
5698 | 34188 | 0.56515 | 1506.82706
5699 | 34194 | 0.56815 | 1518.94261
5700 | 34200 | 0.38752 | 1513.26922
5701 | 34206 | 0.39111 | 1503.10528
5702 | 34212 | 0.46623 | 1492.94135
5703 | 34218 | 0.38379 | 1511.58384
5704 | 34224 | 0.51072 | 1515.10419
5705 | 34230 | 0.39562 | 1504.72083
5706 | 34236 | 0.50883 | 1494.33746
5707 | 34242 | 0.45513 | 1517.89749
5708 | 34248 | 0.41957 | 1517.25981
5709 | 34254 | 0.38559 | 1509.66551
5710 | 34260 | 0.412 | 1502.07122
5711 | 34266 | 0.43518 | 1501.37025
5712 | 34272 | 0.42194 | 1513.51335
5713 | 34278 | 0.78079 | 1508.07254
5714 | 34284 | 0.55895 | 1502.63174
5715 | 34290 | 0.48456 | 1497.19093
5716 | 34296 | 0.44224 | 1518.95665
5717 | 34302 | 0.47476 | 1526.70203
5718 | 34308 | 0.51482 | 1521.56689
5719 | 34314 | 0.51883 | 1516.43176
5720 | 34320 | 0.56428 | 1511.29662
5721 | 34326 | 0.60902 | 1524.8108
5722 | 34332 | 0.63718 | 1514.76893
5723 | 34338 | 0.70489 | 1502.52056
5724 | 34344 | 0.47925 | 1490.27219
5725 | 34350 | 0.48905 | 1517.91579
5726 | 34356 | 0.52129 | 1516.47569
5727 | 34362 | 0.57435 | 1512.93969
5728 | 34368 | 0.48991 | 1509.40369
5729 | 34374 | 0.43428 | 1522.74577
5730 | 34380 | 0.48675 | 1515.93062
5731 | 34386 | 0.52168 | 1509.11548
5732 | 34392 | 0.56043 | 1527.19422
5733 | 34398 | 0.50443 | 1517.49252
5734 | 34404 | 0.4196 | 1507.79082
5735 | 34410 | 0.51081 | 1501.63377
5736 | 34416 | 0.50359 | 1520.08764
5737 | 34422 | 0.40901 | 1513.39879
5738 | 34428 | 0.4242 | 1503.58374
5739 | 34434 | 0.38566 | 1493.7687
5740 | 34440 | 0.38825 | 1484.05698
5741 | 34446 | 0.3961 | 1498.81962
5742 | 34452 | 0.40715 | 1505.4449
5743 | 34458 | 0.38116 | 1498.02987
5744 | 34464 | 0.38125 | 1490.61483
5745 | 34470 | 0.39885 | 1514.73655
5746 | 34476 | 0.39782 | 1504.7314
5747 | 34482 | 0.38736 | 1483.9578
5748 | 34488 | 0.3944 | 1463.1842
5749 | 34494 | 0.37338 | 1492.14407
5750 | 34500 | 0.55893 | 1516.73828
5751 | 34506 | 0.41647 | 1512.88059
5752 | 34512 | 0.36805 | 1503.6112
5753 | 34518 | 0.54299 | 1501.85455
5754 | 34524 | 0.47574 | 1510.45193
5755 | 34530 | 0.55618 | 1505.87197
5756 | 34536 | 0.31365 | 1492.31548
5757 | 34542 | 0.36439 | 1479.5978
5758 | 34548 | 0.36754 | 1500.43915
5759 | 34554 | 0.38557 | 1500.20581
5760 | 34560 | 0.54718 | 1494.14589
5761 | 34566 | 0.57464 | 1495.49239
5762 | 34572 | 0.61761 | 1526.31667
5763 | 34578 | 0.60973 | 1518.42756
5764 | 34584 | 0.56519 | 1510.00926
5765 | 34590 | 0.61617 | 1501.59096
5766 | 34596 | 0.45141 | 1529.1069
5767 | 34602 | 0.54204 | 1513.37401
5768 | 34608 | 0.424 | 1497.64112
5769 | 34614 | 0.56045 | 1482.17093
5770 | 34620 | 0.43887 | 1515.60888
5771 | 34626 | 0.40643 | 1525.41404
5772 | 34632 | 0.43746 | 1515.97834
5773 | 34638 | 0.58345 | 1506.80637
5774 | 34644 | 0.50262 | 1497.63439
5775 | 34650 | 0.56486 | 1520.625
5776 | 34656 | 0.59331 | 1514.42452
5777 | 34662 | 0.59659 | 1506.13881
5778 | 34668 | 0.60427 | 1497.8531
5779 | 34674 | 0.46535 | 1489.56738
5780 | 34680 | 0.33202 | 1522.02632
5781 | 34686 | 0.45715 | 1523.87197
5782 | 34692 | 0.45796 | 1518.78088
5783 | 34698 | 0.45674 | 1513.68979
5784 | 34704 | 0.50436 | 1519.38993
5785 | 34710 | 0.58624 | 1521.90404
5786 | 34716 | 0.42833 | 1519.29135
5787 | 34722 | 0.59363 | 1516.67865
5788 | 34728 | 0.55999 | 1522.89224
5789 | 34734 | 0.56599 | 1520.81766
5790 | 34740 | 0.79625 | 1518.74308
5791 | 34746 | 0.81044 | 1516.6685
5792 | 34752 | 0.73798 | 1514.59392
5793 | 34758 | 0.83377 | 1512.51934
5794 | 34764 | 0.8391 | 1510.44476
5795 | 34770 | 0.84444 | 1508.37018
5796 | 34776 | 0.84977 | 1506.2956
5797 | 34782 | 0.85511 | 1504.22102
5798 | 34788 | 0.86044 | 1502.14645
5799 | 34794 | 0.86577 | 1500.07187
5800 | 34800 | 0.87111 | 1497.99729
5801 | 34806 | 0.87644 | 1495.92271
5802 | 34812 | 0.88177 | 1493.84813
5803 | 34818 | 0.88711 | 1491.77355
5804 | 34824 | 0.89244 | 1489.69897
5805 | 34830 | 0.89777 | 1487.62439
5806 | 34836 | 0.90311 | 1485.54981
5807 | 34842 | 0.90844 | 1483.47523
5808 | 34848 | 0.91378 | 1481.40065
5809 | 34854 | 0.91911 | 1479.32607
5810 | 34860 | 0.92444 | 1477.25149
5811 | 34866 | 0.91576 | 1475.17692
5812 | 34872 | 0.97322 | 1498.97592
5813 | 34878 | 0.93767 | 1511.64024
5814 | 34884 | 1.13912 | 1524.4213
5815 | 34890 | 1.42077 | 1537.20237
5816 | 34896 | 1.17627 | 1543.56893
5817 | 34902 | 0.79204 | 1530.74024
5818 | 34908 | 0.71 | 1522.36896
5819 | 34914 | 1.00412 | 1513.99792
5820 | 34920 | 0.69118 | 1514.50074
5821 | 34926 | 0.79571 | 1524.17061
5822 | 34932 | 0.8476 | 1533.84048
5823 | 34938 | 0.89019 | 1544.49286
5824 | 34944 | 0.99812 | 1552.22892
5825 | 34950 | 0.64275 | 1535.42647
5826 | 34956 | 0.53586 | 1526.06448
5827 | 34962 | 0.65951 | 1514.92185
5828 | 34968 | 0.60871 | 1503.77921
5829 | 34974 | 0.65437 | 1520.27573
5830 | 34980 | 0.75557 | 1536.45293
5831 | 34986 | 0.45398 | 1519.90279
5832 | 34992 | 0.61852 | 1503.35265
5833 | 34998 | 0.39519 | 1491.91463
5834 | 35004 | 0.37943 | 1508.77544
5835 | 35010 | 0.6234 | 1498.27239
5836 | 35016 | 0.75235 | 1487.76934
5837 | 35022 | 0.51516 | 1503.425
5838 | 35028 | 0.49913 | 1520.01077
5839 | 35034 | 0.47755 | 1515.83083
5840 | 35040 | 0.54176 | 1506.20405
5841 | 35046 | 0.62164 | 1445.28714
5842 | 35052 | 0.54962 | 1515.76321
5843 | 35058 | 0.60296 | 1513.76221
5844 | 35064 | 0.56216 | 1511.76121
5845 | 35070 | 0.57969 | 1509.76021
5846 | 35076 | 0.54699 | 1507.75921
5847 | 35082 | 0.39971 | 1504.43525
5848 | 35088 | 0.42356 | 1508.18372
5849 | 35094 | 0.34977 | 1500.96762
5850 | 35100 | 0.4483 | 1493.75152
5851 | 35106 | 0.45928 | 1486.53543
5852 | 35112 | 0.27429 | 1499.475
5853 | 35118 | 0.56004 | 1498.79593
5854 | 35124 | 0.34627 | 1496.34242
5855 | 35130 | 0.44346 | 1495.08667
5856 | 35136 | 0.57074 | 1524.17
5857 | 35142 | 0.54677 | 1522.89871
5858 | 35148 | 0.44501 | 1514.36891
5859 | 35154 | 0.68786 | 1508.37591
5860 | 35160 | 0.60225 | 1520.02297
5861 | 35166 | 0.45479 | 1513.19982
5862 | 35172 | 0.52698 | 1506.0324
5863 | 35178 | 0.54947 | 1498.86498
5864 | 35184 | 0.44209 | 1529.60138
5865 | 35190 | 0.58757 | 1516.81197
5866 | 35196 | 0.45364 | 1506.59788
5867 | 35202 | 0.4869 | 1496.3838
5868 | 35208 | 0.52658 | 1514.13907
5869 | 35214 | 0.55293 | 1530.3404
5870 | 35220 | 0.56304 | 1531.45855
5871 | 35226 | 0.47409 | 1523.22793
5872 | 35232 | 0.63727 | 1514.99732
5873 | 35238 | 0.43741 | 1535.18361
5874 | 35244 | 0.47813 | 1524.28382
5875 | 35250 | 0.34555 | 1497.2265
5876 | 35256 | 0.61324 | 1491.18684
5877 | 35262 | 0.44278 | 1507.52747
5878 | 35268 | 0.53713 | 1514.73039
5879 | 35274 | 0.55838 | 1511.74624
5880 | 35280 | 0.50094 | 1512.5875
5881 | 35286 | 0.66632 | 1521.48177
5882 | 35292 | 0.50518 | 1511.93722
5883 | 35298 | 0.46189 | 1502.39267
5884 | 35304 | 0.37265 | 1504.64252
5885 | 35310 | 0.49847 | 1477.87538
5886 | 35316 | 0.46176 | 1477.64068
5887 | 35322 | 0.47825 | 1495.94576
5888 | 35328 | 0.44854 | 1514.15035
5889 | 35334 | 0.44537 | 1519.77967
5890 | 35340 | 0.4591 | 1506.39262
5891 | 35346 | 0.45668 | 1493.00558
5892 | 35352 | 0.42833 | 1509.95607
5893 | 35358 | 0.34919 | 1513.58824
5894 | 35364 | 0.412 | 1492.28873
5895 | 35370 | 0.47717 | 1515.42388
5896 | 35376 | 0.53003 | 1510.50983
5897 | 35382 | 0.37726 | 1500.29557
5898 | 35388 | 0.44984 | 1490.0813
5899 | 35394 | 0.42928 | 1513.46074
5900 | 35400 | 0.54446 | 1515.12632
5901 | 35406 | 0.34262 | 1497.46537
5902 | 35412 | 0.35417 | 1482.53746
5903 | 35418 | 0.37154 | 1467.60956
5904 | 35424 | 0.47 | 1507.68582
5905 | 35430 | 0.47063 | 1501.74777
5906 | 35436 | 0.51927 | 1493.08264
5907 | 35442 | 0.40753 | 1485.34085
5908 | 35448 | 0.39986 | 1509.2
5909 | 35454 | 0.41918 | 1507.43454
5910 | 35460 | 0.50296 | 1502.01382
5911 | 35466 | 0.4828 | 1496.59309
5912 | 35472 | 0.37979 | 1505.68333
5913 | 35478 | 0.36548 | 1505.14162
5914 | 35484 | 0.37917 | 1492.87016
5915 | 35490 | 0.38079 | 1480.5987
5916 | 35496 | 0.42395 | 1507.90526
5917 | 35502 | 0.46861 | 1492.20941
5918 | 35508 | 0.35358 | 1485.86058
5919 | 35514 | 0.37374 | 1489.39823
5920 | 35520 | 0.39353 | 1504.68056
5921 | 35526 | 0.3425 | 1498.25652
5922 | 35532 | 0.26819 | 1490.08158
5923 | 35538 | 0.28109 | 1481.90664
5924 | 35544 | 0.37454 | 1494.76923
5925 | 35550 | 0.4902 | 1504.0916
5926 | 35556 | 0.40776 | 1509.43825
5927 | 35562 | 0.49383 | 1504.40991
5928 | 35568 | 0.41347 | 1499.38156
5929 | 35574 | 0.62524 | 1509.18658
5930 | 35580 | 0.63598 | 1527.925
5931 | 35586 | 0.41865 | 1521.25892
5932 | 35592 | 0.42597 | 1510.12273
5933 | 35598 | 0.53618 | 1498.98654
5934 | 35604 | 0.44652 | 1512.08201
5935 | 35610 | 0.47377 | 1525.95905
5936 | 35616 | 0.37106 | 1516.58627
5937 | 35622 | 0.43546 | 1507.21349
5938 | 35628 | 0.4387 | 1512.39184
5939 | 35634 | 0.49546 | 1519.61194
5940 | 35640 | 0.34754 | 1506.64231
5941 | 35646 | 0.39335 | 1493.67267
5942 | 35652 | 0.37941 | 1480.70304
5943 | 35658 | 0.4118 | 1490.82835
5944 | 35664 | 0.37469 | 1497.71643
5945 | 35670 | 0.54447 | 1492.25729
5946 | 35676 | 0.52191 | 1486.79815
5947 | 35682 | 0.5389 | 1481.33901
5948 | 35688 | 0.38862 | 1481.7504
5949 | 35694 | 0.40918 | 1506.48636
5950 | 35700 | 0.47255 | 1505.95004
5951 | 35706 | 0.41785 | 1496.82569
5952 | 35712 | 0.42001 | 1487.70133
5953 | 35718 | 0.41026 | 1498.88201
5954 | 35724 | 0.46689 | 1509.21146
5955 | 35730 | 0.39809 | 1502.79626
5956 | 35736 | 0.45279 | 1496.38105
5957 | 35742 | 0.32414 | 1510.51282
5958 | 35748 | 0.42393 | 1511.51563
5959 | 35754 | 0.52833 | 1507.76563
5960 | 35760 | 0.54393 | 1504.01563
5961 | 35766 | 0.58683 | 1504.98387
5962 | 35772 | 0.4257 | 1522.33673
5963 | 35778 | 0.45265 | 1527.0117
5964 | 35784 | 0.42372 | 1525.68165
5965 | 35790 | 0.5194 | 1535.06032
5966 | 35796 | 0.44189 | 1512.62234
5967 | 35802 | 0.50387 | 1507.01195
5968 | 35808 | 0.53869 | 1501.40156
5969 | 35814 | 0.41431 | 1498.68
5970 | 35820 | 0.5859 | 1516.71538
5971 | 35826 | 0.45891 | 1514.56762
5972 | 35832 | 0.53444 | 1516.71016
5973 | 35838 | 0.51622 | 1511.03881
5974 | 35844 | 0.38893 | 1494.57822
5975 | 35850 | 0.38796 | 1510.03721
5976 | 35856 | 0.42692 | 1504.43078
5977 | 35862 | 0.39082 | 1497.46079
5978 | 35868 | 0.36063 | 1515.76018
5979 | 35874 | 0.35293 | 1512.19261
5980 | 35880 | 0.59091 | 1508.62505
5981 | 35886 | 0.51474 | 1505.05748
5982 | 35892 | 0.41132 | 1509.6509
5983 | 35898 | 0.38529 | 1502.86343
5984 | 35904 | 0.2885 | 1494.65703
5985 | 35910 | 0.41616 | 1488.35393
5986 | 35916 | 0.45522 | 1500.30746
5987 | 35922 | 0.32709 | 1498.79261
5988 | 35928 | 0.49623 | 1497.01921
5989 | 35934 | 0.49944 | 1495.24581
5990 | 35940 | 0.45067 | 1508.04541
5991 | 35946 | 0.43071 | 1506.89905
5992 | 35952 | 0.4588 | 1502.39948
5993 | 35958 | 0.51539 | 1497.89991
5994 | 35964 | 0.39203 | 1506.80597
5995 | 35970 | 0.49053 | 1495.59594
5996 | 35976 | 0.36793 | 1484.92512
5997 | 35982 | 0.38854 | 1474.25429
5998 | 35988 | 0.37832 | 1491.72611
5999 | 35994 | 0.41661 | 1512.27731
6000 | 36000 | 0.36408 | 1508.45035
6001 | 36006 | 0.52472 | 1507.74866
6002 | 36012 | 0.48176 | 1507.04697
6003 | 36018 | 0.58708 | 1514.74863
6004 | 36024 | 0.45934 | 1505.41314
6005 | 36030 | 0.51773 | 1501.57655
6006 | 36036 | 0.39593 | 1497.73996
6007 | 36042 | 0.5167 | 1515.42505
6008 | 36048 | 0.50866 | 1526.2237
6009 | 36054 | 0.49923 | 1519.04087
6010 | 36060 | 0.44522 | 1509.92297
6011 | 36066 | 0.37144 | 1500.80507
6012 | 36072 | 0.47844 | 1509.16364
6013 | 36078 | 0.46657 | 1515.98592
6014 | 36084 | 0.52736 | 1510.03816
6015 | 36090 | 0.35851 | 1500.57231
6016 | 36096 | 0.54375 | 1491.10645
6017 | 36102 | 0.47819 | 1490.80377
6018 | 36108 | 0.50329 | 1508.58993
6019 | 36114 | 0.57734 | 1511.83519
6020 | 36120 | 0.40173 | 1502.07226
6021 | 36126 | 0.46645 | 1492.30933
6022 | 36132 | 0.26924 | 1484.77681
6023 | 36138 | 0.35325 | 1495.31061
6024 | 36144 | 0.51045 | 1501.32251
6025 | 36150 | 0.53777 | 1507.33441
6026 | 36156 | 0.59466 | 1518.91549
6027 | 36162 | 0.53798 | 1521.03302
6028 | 36168 | 0.59847 | 1517.63679
6029 | 36174 | 0.59477 | 1517.33333
6030 | 36180 | 0.49423 | 1519.80778
6031 | 36186 | 0.55672 | 1512.82178
6032 | 36192 | 0.48864 | 1505.83577
6033 | 36198 | 0.40704 | 1508.6431
6034 | 36204 | 0.45687 | 1499.48301
6035 | 36210 | 0.54053 | 1489.84285
6036 | 36216 | 0.46709 | 1480.20268
6037 | 36222 | 0.40546 | 1500.15484
6038 | 36228 | 0.53405 | 1519.22069
6039 | 36234 | 0.47888 | 1504.04808
6040 | 36240 | 0.46193 | 1487.02766
6041 | 36246 | 0.35682 | 1475.20174
6042 | 36252 | 0.40388 | 1485.69651
6043 | 36258 | 0.36058 | 1498.79836
6044 | 36264 | 0.37765 | 1490.80608
6045 | 36270 | 0.39089 | 1482.8138
6046 | 36276 | 0.24963 | 1475.75714
6047 | 36282 | 0.31249 | 1484.60369
6048 | 36288 | 0.47177 | 1478.92477
6049 | 36294 | 0.44023 | 1499.60177
6050 | 36300 | 0.42796 | 1509.89677
6051 | 36306 | 0.36297 | 1492.85241
6052 | 36312 | 0.3893 | 1485.69756
6053 | 36318 | 0.39431 | 1487.287
6054 | 36324 | 0.55499 | 1493.137
6055 | 36330 | 0.60065 | 1498.987
6056 | 36336 | 0.52751 | 1514.71053
6057 | 36342 | 0.6023 | 1502.19811
6058 | 36348 | 0.58212 | 1489.6857
6059 | 36354 | 0.29794 | 1484.57236
6060 | 36360 | 0.26303 | 1488.93923
6061 | 36366 | 0.40869 | 1482.82764
6062 | 36372 | 0.4006 | 1466.64113
6063 | 36378 | 0.23818 | 1450.45462
6064 | 36384 | 0.29126 | 1440.62105
6065 | 36390 | 0.21978 | 1457.19481
6066 | 36396 | 0.30441 | 1459.69755
6067 | 36402 | 0.31495 | 1459.37057
6068 | 36408 | 0.57301 | 1459.0436
6069 | 36414 | 0.48787 | 1493.78302
6070 | 36420 | 0.48824 | 1504.82418
6071 | 36426 | 0.64477 | 1502.40879
6072 | 36432 | 0.75045 | 1499.78846
6073 | 36438 | 0.5798 | 1497.16814
6074 | 36444 | 0.86293 | 1531.14505
6075 | 36450 | 0.7527 | 1538.8728
6076 | 36456 | 0.75253 | 1536.18365
6077 | 36462 | 0.70847 | 1533.4945
6078 | 36468 | 0.73064 | 1528.53262
6079 | 36474 | 0.69105 | 1530.05503
6080 | 36480 | 0.70877 | 1526.07217
6081 | 36486 | 0.73333 | 1522.0893
6082 | 36492 | 0.7579 | 1518.10644
6083 | 36498 | 0.78247 | 1514.12357
6084 | 36504 | 0.80703 | 1510.14071
6085 | 36510 | 0.8316 | 1506.15784
6086 | 36516 | 0.85617 | 1502.17497
6087 | 36522 | 0.88073 | 1498.19211
6088 | 36528 | 0.9053 | 1494.20924
6089 | 36534 | 0.6711 | 1491.996
6090 | 36540 | 0.62153 | 1490.55427
6091 | 36546 | 0.69875 | 1519.84946
6092 | 36552 | 0.80046 | 1537.54629
6093 | 36558 | 0.89604 | 1527.52035
6094 | 36564 | 0.85701 | 1520.25719
6095 | 36570 | 0.75393 | 1512.99404
6096 | 36576 | 0.58797 | 1536.73684
6097 | 36582 | 0.74134 | 1534.70389
6098 | 36588 | 0.90533 | 1533.98604
6099 | 36594 | 0.70077 | 1533.2682
6100 | 36600 | 0.66649 | 1541.05333
6101 | 36606 | 0.62376 | 1537.83701
6102 | 36612 | 0.48338 | 1527.16828
6103 | 36618 | 0.44456 | 1516.49955
6104 | 36624 | 0.70675 | 1538.87458
6105 | 36630 | 0.83989 | 1539.17205
6106 | 36636 | 0.89187 | 1532.88384
6107 | 36642 | 0.7911 | 1535.13226
6108 | 36648 | 0.78354 | 1532.315
6109 | 36654 | 0.65204 | 1528.09787
6110 | 36660 | 0.51707 | 1524.0542
6111 | 36666 | 0.44407 | 1520.01054
6112 | 36672 | 0.49196 | 1515.96688
6113 | 36678 | 0.53099 | 1511.92322
6114 | 36684 | 0.53041 | 1507.87955
6115 | 36690 | 0.60303 | 1503.83589
6116 | 36696 | 0.43399 | 1499.79223
6117 | 36702 | 0.44339 | 1495.74857
6118 | 36708 | 0.58585 | 1510.90614
6119 | 36714 | 0.57614 | 1525.06193
6120 | 36720 | 0.68014 | 1526.22315
6121 | 36726 | 0.81788 | 1527.38436
6122 | 36732 | 0.85283 | 1528.54558
6123 | 36738 | 0.72935 | 1529.70679
6124 | 36744 | 0.84343 | 1554.36111
6125 | 36750 | 0.86018 | 1563.83787
6126 | 36756 | 0.74932 | 1563.33515
6127 | 36762 | 0.44004 | 1562.83243
6128 | 36768 | 0.33067 | 1562.32972
6129 | 36774 | 0.31062 | 1561.827
6130 | 36780 | 0.31631 | 1561.32428
6131 | 36786 | 0.29685 | 1560.82156
6132 | 36792 | 0.45002 | 1560.31884
6133 | 36798 | 0.58375 | 1559.81612
6134 | 36804 | 0.94567 | 1559.3134
6135 | 36810 | 0.57412 | 1558.81068
6136 | 36816 | 0.42711 | 1558.30796
6137 | 36822 | 0.40988 | 1557.80524
6138 | 36828 | 0.4444 | 1557.30252
6139 | 36834 | 0.44829 | 1556.79981
6140 | 36840 | 0.51312 | 1556.29709
6141 | 36846 | 0.53604 | 1555.79437
6142 | 36852 | 0.46922 | 1555.29165
6143 | 36858 | 0.54402 | 1554.78893
6144 | 36864 | 0.53783 | 1554.28621
6145 | 36870 | 0.51347 | 1553.78349
6146 | 36876 | 0.48566 | 1553.28077
6147 | 36882 | 0.47787 | 1552.77805
6148 | 36888 | 0.7479 | 1552.27533
6149 | 36894 | 0.70517 | 1551.77261
6150 | 36900 | 0.65734 | 1551.2699
6151 | 36906 | 1.18255 | 1550.76718
6152 | 36912 | 1.14708 | 1550.26446
6153 | 36918 | 1.14543 | 1549.76174
6154 | 36924 | 1.13812 | 1549.25902
6155 | 36930 | 0.94984 | 1548.7563
6156 | 36936 | 0.85964 | 1548.25358
6157 | 36942 | 0.87441 | 1547.75086
6158 | 36948 | 0.7733 | 1547.24814
6159 | 36954 | 0.82933 | 1546.74542
6160 | 36960 | 0.53355 | 1546.2427
6161 | 36966 | 0.74029 | 1545.73999
6162 | 36972 | 0.53705 | 1545.23727
6163 | 36978 | 0.43209 | 1544.73455
6164 | 36984 | 0.41521 | 1544.23183
6165 | 36990 | 0.29882 | 1543.72911
6166 | 36996 | 0.52292 | 1543.22639
6167 | 37002 | 0.56283 | 1542.72367
6168 | 37008 | 0.7529 | 1542.22095
6169 | 37014 | 0.38453 | 1541.71823
6170 | 37020 | 0.34399 | 1541.21551
6171 | 37026 | 0.3121 | 1540.71279
6172 | 37032 | 0.45708 | 1540.21007
6173 | 37038 | 0.55133 | 1539.70736
6174 | 37044 | 0.58681 | 1539.20464
6175 | 37050 | 0.629 | 1538.70192
6176 | 37056 | 0.67524 | 1538.1992
6177 | 37062 | 0.6503 | 1537.69648
6178 | 37068 | 0.56748 | 1537.19376
6179 | 37074 | 0.44854 | 1536.69104
6180 | 37080 | 0.53073 | 1536.18832
6181 | 37086 | 0.6504 | 1535.6856
6182 | 37092 | 0.704 | 1535.18288
6183 | 37098 | 0.69705 | 1534.68016
6184 | 37104 | 0.59355 | 1534.17745
6185 | 37110 | 0.42326 | 1533.67473
6186 | 37116 | 0.38338 | 1533.17201
6187 | 37122 | 0.41087 | 1532.66929
6188 | 37128 | 0.38081 | 1532.16657
6189 | 37134 | 0.58174 | 1531.66385
6190 | 37140 | 0.59075 | 1531.16113
6191 | 37146 | 0.43029 | 1530.65841
6192 | 37152 | 0.6183 | 1530.15569
6193 | 37158 | 0.57822 | 1529.65297
6194 | 37164 | 0.56482 | 1529.15025
6195 | 37170 | 0.48249 | 1528.64754
6196 | 37176 | 0.52599 | 1528.14482
6197 | 37182 | 0.47597 | 1527.6421
6198 | 37188 | 0.66635 | 1527.13938
6199 | 37194 | 0.60922 | 1526.63666
6200 | 37200 | 0.69758 | 1526.13394
6201 | 37206 | 0.68553 | 1525.63122
6202 | 37212 | 0.6706 | 1525.1285
6203 | 37218 | 0.68116 | 1524.62578
6204 | 37224 | 0.5912 | 1524.12306
6205 | 37230 | 0.54918 | 1523.62034
6206 | 37236 | 0.43445 | 1523.11763
6207 | 37242 | 0.50542 | 1522.61491
6208 | 37248 | 0.5109 | 1522.11219
6209 | 37254 | 0.42291 | 1521.60947
6210 | 37260 | 0.53746 | 1521.10675
6211 | 37266 | 0.5672 | 1520.60403
6212 | 37272 | 0.51751 | 1520.10131
6213 | 37278 | 0.49983 | 1519.59859
6214 | 37284 | 0.54393 | 1519.09587
6215 | 37290 | 0.43622 | 1518.59315
6216 | 37296 | 0.52704 | 1518.09043
6217 | 37302 | 0.54133 | 1517.58771
6218 | 37308 | 0.52772 | 1517.085
6219 | 37314 | 0.39363 | 1516.58228
6220 | 37320 | 0.50158 | 1516.07956
6221 | 37326 | 0.54661 | 1515.57684
6222 | 37332 | 0.41041 | 1515.07412
6223 | 37338 | 0.47321 | 1514.5714
6224 | 37344 | 0.71778 | 1514.06868
6225 | 37350 | 0.81052 | 1513.56596
6226 | 37356 | 0.74864 | 1513.06324
6227 | 37362 | 0.58418 | 1512.56052
6228 | 37368 | 0.59113 | 1512.0578
6229 | 37374 | 0.59247 | 1511.55509
6230 | 37380 | 0.60032 | 1511.05237
6231 | 37386 | 0.7234 | 1537.23585
6232 | 37392 | 0.75477 | 1530.02938
6233 | 37398 | 0.4221 | 1515.04774
6234 | 37404 | 0.42862 | 1512.7439
6235 | 37410 | 0.43764 | 1532.29832
6236 | 37416 | 0.46418 | 1520.85069
6237 | 37422 | 0.45488 | 1514.70569
6238 | 37428 | 0.51764 | 1508.56069
6239 | 37434 | 0.45104 | 1507.17953
6240 | 37440 | 0.36165 | 1513.7131
6241 | 37446 | 0.40647 | 1518.24533
6242 | 37452 | 0.63234 | 1523.04533
6243 | 37458 | 0.67911 | 1527.84533
6244 | 37464 | 0.68454 | 1516.51647
6245 | 37470 | 0.48651 | 1530.62033
6246 | 37476 | 0.54836 | 1528.85216
6247 | 37482 | 0.60031 | 1527.08399
6248 | 37488 | 0.50913 | 1544.63226
6249 | 37494 | 0.61604 | 1553.98903
6250 | 37500 | 0.67033 | 1553.96376
6251 | 37506 | 0.60009 | 1553.93848
6252 | 37512 | 0.55768 | 1529.86641
6253 | 37518 | 0.58621 | 1532.60554
6254 | 37524 | 0.54364 | 1532.39655
6255 | 37530 | 0.53882 | 1554.36471
6256 | 37536 | 0.46199 | 1551.05283
6257 | 37542 | 0.43238 | 1544.26038
6258 | 37548 | 0.64636 | 1539.72333
6259 | 37554 | 0.51714 | 1544.34286
6260 | 37560 | 0.51724 | 1537.625
6261 | 37566 | 0.45358 | 1515.63252
6262 | 37572 | 0.36065 | 1493.64004
6263 | 37578 | 0.35137 | 1513.08211
6264 | 37584 | 0.33274 | 1523.09778
6265 | 37590 | 0.44064 | 1519.99042
6266 | 37596 | 0.30878 | 1512.00736
6267 | 37602 | 0.33108 | 1506.56028
6268 | 37608 | 0.27939 | 1508.89041
6269 | 37614 | 0.40826 | 1489.16438
6270 | 37620 | 0.29808 | 1469.43836
6271 | 37626 | 0.28536 | 1458.25
6272 | 37632 | 0.14828 | 1457.57884
6273 | 37638 | 0.11444 | 1455.01526
6274 | 37644 | 0.26612 | 1458.72795
6275 | 37650 | 0.39365 | 1476.96808
6276 | 37656 | 0.6305 | 1490.11296
6277 | 37662 | 0.70295 | 1503.25783
6278 | 37668 | 0.77204 | 1528.11612
6279 | 37674 | 0.82115 | 1530.02492
6280 | 37680 | 0.48031 | 1531.93372
6281 | 37686 | 0.65115 | 1541.89662
6282 | 37692 | 0.77419 | 1557.78421
6283 | 37698 | 0.62351 | 1544.22679
6284 | 37704 | 0.55523 | 1539.74081
6285 | 37710 | 0.61343 | 1537.15
6286 | 37716 | 0.66006 | 1537.61627
6287 | 37722 | 0.46762 | 1534.9778
6288 | 37728 | 0.59988 | 1532.33934
6289 | 37734 | 0.56527 | 1544.8521
6290 | 37740 | 0.60023 | 1542.08064
6291 | 37746 | 0.49797 | 1539.78277
6292 | 37752 | 0.63899 | 1534.87613
6293 | 37758 | 0.52209 | 1544.30132
6294 | 37764 | 0.72652 | 1555.68082
6295 | 37770 | 0.61548 | 1558.13457
6296 | 37776 | 0.96886 | 1560.58832
6297 | 37782 | 0.68673 | 1547.50921
6298 | 37788 | 0.58895 | 1543.94706
6299 | 37794 | 0.54151 | 1540.38491
6300 | 37800 | 0.57949 | 1536.82276
6301 | 37806 | 0.51506 | 1533.26061
6302 | 37812 | 0.66175 | 1537.4931
6303 | 37818 | 0.55393 | 1544.33772
6304 | 37824 | 0.42803 | 1518.50514
6305 | 37830 | 0.51571 | 1526.71591
6306 | 37836 | 0.57571 | 1532.2554
6307 | 37842 | 0.51497 | 1532.65853
6308 | 37848 | 0.51348 | 1519.53274
6309 | 37854 | 0.64375 | 1527.2283
6310 | 37860 | 0.57437 | 1531.5541
6311 | 37866 | 0.45838 | 1524.82055
6312 | 37872 | 0.72592 | 1523.39763
6313 | 37878 | 0.47296 | 1522.59259
6314 | 37884 | 0.42551 | 1524.65172
6315 | 37890 | 0.74856 | 1531.49198
6316 | 37896 | 0.85147 | 1538.33223
6317 | 37902 | 0.84088 | 1545.17248
6318 | 37908 | 0.77943 | 1560.87037
6319 | 37914 | 0.50955 | 1558.54878
6320 | 37920 | 0.6366 | 1543.91463
6321 | 37926 | 0.49721 | 1546.70419
6322 | 37932 | 0.54182 | 1540.19448
6323 | 37938 | 0.55939 | 1535.52295
6324 | 37944 | 0.50304 | 1530.85142
6325 | 37950 | 0.41136 | 1535.47805
6326 | 37956 | 0.59915 | 1547.06224
6327 | 37962 | 0.55927 | 1544.3709
6328 | 37968 | 0.56242 | 1541.67956
6329 | 37974 | 0.53742 | 1544.59294
6330 | 37980 | 0.52159 | 1538.97826
6331 | 37986 | 0.51097 | 1533.36358
6332 | 37992 | 0.53081 | 1529.39327
6333 | 37998 | 0.52002 | 1540.70386
6334 | 38004 | 0.51706 | 1534.05317
6335 | 38010 | 0.45972 | 1531.59487
6336 | 38016 | 0.42808 | 1529.13657
6337 | 38022 | 0.48095 | 1525.24561
6338 | 38028 | 0.47311 | 1539.34615
6339 | 38034 | 0.50257 | 1542.20433
6340 | 38040 | 0.53707 | 1544.43344
6341 | 38046 | 0.55513 | 1563.29611
6342 | 38052 | 0.56953 | 1547.94191
6343 | 38058 | 0.61738 | 1542.73241
6344 | 38064 | 0.40511 | 1542.41012
6345 | 38070 | 0.66582 | 1542.08782
6346 | 38076 | 0.52866 | 1544.23453
6347 | 38082 | 0.60452 | 1536.93989
6348 | 38088 | 0.47219 | 1534.15216
6349 | 38094 | 0.42217 | 1531.36444
6350 | 38100 | 0.2908 | 1518.54091
6351 | 38106 | 0.38044 | 1524.25612
6352 | 38112 | 0.35736 | 1517.74063
6353 | 38118 | 0.34288 | 1504.01762
6354 | 38124 | 0.31442 | 1492.30426
6355 | 38130 | 0.31212 | 1480.59091
6356 | 38136 | 0.20286 | 1483.91368
6357 | 38142 | 0.29443 | 1493.94075
6358 | 38148 | 0.37006 | 1499.46328
6359 | 38154 | 0.42114 | 1504.98581
6360 | 38160 | 0.52978 | 1513.50506
6361 | 38166 | 0.50674 | 1530.02806
6362 | 38172 | 0.44879 | 1528.24013
6363 | 38178 | 0.41766 | 1526.4522
6364 | 38184 | 0.43527 | 1526.51061
6365 | 38190 | 0.42919 | 1534.87056
6366 | 38196 | 0.45612 | 1530.94589
6367 | 38202 | 0.44116 | 1527.02121
6368 | 38208 | 0.28866 | 1521.46753
6369 | 38214 | 0.41978 | 1520.28822
6370 | 38220 | 0.41234 | 1527.625
6371 | 38226 | 0.49119 | 1521.26812
6372 | 38232 | 0.28664 | 1514.91125
6373 | 38238 | 0.47192 | 1517.54478
6374 | 38244 | 0.34899 | 1518.68597
6375 | 38250 | 0.43036 | 1521.47636
6376 | 38256 | 0.47065 | 1524.26675
6377 | 38262 | 0.64574 | 1517.3893
6378 | 38268 | 0.53457 | 1521.46337
6379 | 38274 | 0.47287 | 1525.53745
6380 | 38280 | 0.44893 | 1527.23473
6381 | 38286 | 0.29101 | 1514.50069
6382 | 38292 | 0.33811 | 1507.90023
6383 | 38298 | 0.22569 | 1501.29977
6384 | 38304 | 0.2988 | 1494.36516
6385 | 38310 | 0.42631 | 1491.60919
6386 | 38316 | 0.32453 | 1495.85178
6387 | 38322 | 0.35351 | 1500.09437
6388 | 38328 | 0.42387 | 1506.58899
6389 | 38334 | 0.63042 | 1509.61698
6390 | 38340 | 0.58797 | 1510.3717
6391 | 38346 | 0.51693 | 1518.94651
6392 | 38352 | 0.5372 | 1532.12185
6393 | 38358 | 0.52695 | 1522.62839
6394 | 38364 | 0.52528 | 1513.13493
6395 | 38370 | 0.64052 | 1535.54495
6396 | 38376 | 0.78715 | 1538.5292
6397 | 38382 | 0.81202 | 1534.41497
6398 | 38388 | 0.68067 | 1531.60515
6399 | 38394 | 0.57835 | 1528.79533
6400 | 38400 | 0.59249 | 1540.27963
6401 | 38406 | 0.48353 | 1535.35116
6402 | 38412 | 0.39238 | 1526.38979
6403 | 38418 | 0.48787 | 1517.42841
6404 | 38424 | 0.34325 | 1510.15413
6405 | 38430 | 0.36776 | 1516.22795
6406 | 38436 | 0.27275 | 1510.96008
6407 | 38442 | 0.40049 | 1505.69222
6408 | 38448 | 0.30949 | 1500.42436
6409 | 38454 | 0.36131 | 1493.73322
6410 | 38460 | 0.45224 | 1486.91738
6411 | 38466 | 0.30925 | 1480.10155
6412 | 38472 | 0.64761 | 1500.13595
6413 | 38478 | 0.68899 | 1520.2568
6414 | 38484 | 0.96072 | 1538.82353
6415 | 38490 | 0.97477 | 1545.60635
6416 | 38496 | 0.54734 | 1541.86109
6417 | 38502 | 0.54557 | 1529.67517
6418 | 38508 | 0.60575 | 1530.27598
6419 | 38514 | 0.5404 | 1538.76999
6420 | 38520 | 0.36691 | 1525.98648
6421 | 38526 | 0.65852 | 1513.20298
6422 | 38532 | 0.68515 | 1521.13826
6423 | 38538 | 0.77156 | 1524.13368
6424 | 38544 | 0.90567 | 1524.3642
6425 | 38550 | 0.91396 | 1520.02458
6426 | 38556 | 0.89461 | 1515.68496
6427 | 38562 | 0.87525 | 1511.34534
6428 | 38568 | 0.8559 | 1507.00571
6429 | 38574 | 0.83654 | 1506.37805
6430 | 38580 | 0.47154 | 1487.51739
6431 | 38586 | 0.40289 | 1499.0461
6432 | 38592 | 0.53 | 1503.45541
6433 | 38598 | 0.44326 | 1520.84255
6434 | 38604 | 0.55441 | 1526.64254
6435 | 38610 | 0.56516 | 1519.5674
6436 | 38616 | 0.75716 | 1531.47184
6437 | 38622 | 0.71244 | 1537.39115
6438 | 38628 | 0.4002 | 1543.64708
6439 | 38634 | 0.49658 | 1549.903
6440 | 38640 | 0.69862 | 1556.15893
6441 | 38646 | 0.6414 | 1545.43382
6442 | 38652 | 0.49083 | 1539.38909
6443 | 38658 | 0.40472 | 1535.86348
6444 | 38664 | 0.60809 | 1532.33787
6445 | 38670 | 0.94455 | 1525.77255
6446 | 38676 | 0.74145 | 1521.13429
6447 | 38682 | 0.54575 | 1516.49604
6448 | 38688 | 0.70861 | 1546.86369
6449 | 38694 | 0.39367 | 1531.63455
6450 | 38700 | 0.39604 | 1516.40541
6451 | 38706 | 0.37632 | 1522.86577
6452 | 38712 | 0.47626 | 1519.28761
6453 | 38718 | 0.46976 | 1508.02407
6454 | 38724 | 0.29077 | 1502.36213
6455 | 38730 | 0.33156 | 1502.98688
6456 | 38736 | 0.47448 | 1507.11188
6457 | 38742 | 0.45825 | 1511.23687
6458 | 38748 | 0.35668 | 1507.02692
6459 | 38754 | 0.37261 | 1506.72698
6460 | 38760 | 0.27988 | 1512.95592
6461 | 38766 | 0.30998 | 1519.18486
6462 | 38772 | 0.54214 | 1538.13235
6463 | 38778 | 0.49075 | 1522.28061
6464 | 38784 | 0.5125 | 1516.84984
6465 | 38790 | 0.50058 | 1522.55442
6466 | 38796 | 0.49725 | 1509.25095
6467 | 38802 | 0.40596 | 1495.94748
6468 | 38808 | 0.47613 | 1527.16551
6469 | 38814 | 0.46197 | 1534.13588
6470 | 38820 | 0.34536 | 1511.40819
6471 | 38826 | 0.30873 | 1519.64916
6472 | 38832 | 0.46874 | 1527.89012
6473 | 38838 | 0.5759 | 1537.30071
6474 | 38844 | 0.52324 | 1538.15177
6475 | 38850 | 0.52676 | 1539.98675
6476 | 38856 | 0.56429 | 1542.6887
6477 | 38862 | 0.48799 | 1530.60728
6478 | 38868 | 0.53034 | 1516.84609
6479 | 38874 | 0.32412 | 1515.73571
6480 | 38880 | 0.31478 | 1524.46589
6481 | 38886 | 0.34623 | 1517.62323
6482 | 38892 | 0.26923 | 1510.78057
6483 | 38898 | 0.34837 | 1517.85159
6484 | 38904 | 0.35934 | 1517.15861
6485 | 38910 | 0.49074 | 1516.46564
6486 | 38916 | 0.45352 | 1520.45492
6487 | 38922 | 0.4298 | 1529.62656
6488 | 38928 | 0.40197 | 1535.75596
6489 | 38934 | 0.65747 | 1542.39597
6490 | 38940 | 0.56399 | 1533.19475
6491 | 38946 | 0.49384 | 1517.93744
6492 | 38952 | 0.42214 | 1502.68012
6493 | 38958 | 0.29055 | 1492.87192
6494 | 38964 | 0.40339 | 1495.77833
6495 | 38970 | 0.39644 | 1498.68474
6496 | 38976 | 0.35434 | 1501.59114
6497 | 38982 | 0.35852 | 1504.49755
6498 | 38988 | 0.46605 | 1518.95
6499 | 38994 | 0.3289 | 1495.27268
6500 | 39000 | 0.39392 | 1496.17494
6501 | 39006 | 0.65009 | 1500.2766
6502 | 39012 | 0.37083 | 1518.965
6503 | 39018 | 0.68425 | 1512.973
6504 | 39024 | 0.64536 | 1506.57371
6505 | 39030 | 0.46294 | 1519.90183
6506 | 39036 | 0.55388 | 1531.58564
6507 | 39042 | 0.49913 | 1529.80347
6508 | 39048 | 0.52237 | 1528.02129
6509 | 39054 | 0.44515 | 1526.23911
6510 | 39060 | 0.49439 | 1511.40535
6511 | 39066 | 0.39472 | 1494.54916
6512 | 39072 | 0.39546 | 1505.90587
6513 | 39078 | 0.54565 | 1512.74263
6514 | 39084 | 0.49561 | 1519.57939
6515 | 39090 | 0.53507 | 1526.41615
6516 | 39096 | 0.78038 | 1553.92208
6517 | 39102 | 0.8684 | 1534.82416
6518 | 39108 | 0.70383 | 1523.95168
6519 | 39114 | 0.39224 | 1511.77975
6520 | 39120 | 0.40722 | 1527.59389
6521 | 39126 | 0.92888 | 1525.52016
6522 | 39132 | 0.65388 | 1523.44643
6523 | 39138 | 0.52377 | 1516.11303
6524 | 39144 | 0.62711 | 1517.77393
6525 | 39150 | 0.63569 | 1519.43483
6526 | 39156 | 0.54856 | 1529.27407
6527 | 39162 | 0.52829 | 1514.98005
6528 | 39168 | 0.53761 | 1531.33088
6529 | 39174 | 0.52092 | 1520.08133
6530 | 39180 | 0.5181 | 1506.43834
6531 | 39186 | 0.51183 | 1493.07535
6532 | 39192 | 0.39468 | 1498.0986
6533 | 39198 | 0.50452 | 1503.12186
6534 | 39204 | 0.56066 | 1509.35879
6535 | 39210 | 0.56961 | 1530.08925
6536 | 39216 | 0.57958 | 1518.93727
6537 | 39222 | 0.42931 | 1507.78529
6538 | 39228 | 0.52126 | 1516.131
6539 | 39234 | 0.52898 | 1530.66719
6540 | 39240 | 0.45312 | 1527.97616
6541 | 39246 | 0.54281 | 1525.28513
6542 | 39252 | 0.49876 | 1527.2644
6543 | 39258 | 0.51351 | 1534.51233
6544 | 39264 | 0.62991 | 1528.88958
6545 | 39270 | 0.60427 | 1523.26683
6546 | 39276 | 0.40752 | 1517.64407
6547 | 39282 | 0.49802 | 1512.02132
6548 | 39288 | 0.49325 | 1506.39857
6549 | 39294 | 0.52142 | 1500.77582
6550 | 39300 | 0.35296 | 1495.15306
6551 | 39306 | 0.34224 | 1515.86004
6552 | 39312 | 0.37034 | 1506.71057
6553 | 39318 | 0.47561 | 1497.56111
6554 | 39324 | 0.31821 | 1488.41164
6555 | 39330 | 0.37628 | 1479.26217
6556 | 39336 | 0.35184 | 1470.1127
6557 | 39342 | 0.41676 | 1460.96324
6558 | 39348 | 0.555 | 1496.59673
6559 | 39354 | 0.64927 | 1536.89247
6560 | 39360 | 0.65141 | 1542.20183
6561 | 39366 | 0.48187 | 1529.42292
6562 | 39372 | 0.39064 | 1516.64402
6563 | 39378 | 0.52841 | 1521.75
6564 | 39384 | 0.49452 | 1526.28773
6565 | 39390 | 0.48356 | 1508.90342
6566 | 39396 | 0.40377 | 1491.51911
6567 | 39402 | 0.43519 | 1490.75
6568 | 39408 | 0.40665 | 1508.28588
6569 | 39414 | 0.32784 | 1498.00118
6570 | 39420 | 0.39045 | 1487.71648
6571 | 39426 | 0.39295 | 1502.83271
6572 | 39432 | 0.44333 | 1511.93297
6573 | 39438 | 0.49255 | 1505.0998
6574 | 39444 | 0.4275 | 1498.26663
6575 | 39450 | 0.4569 | 1508.36298
6576 | 39456 | 0.48933 | 1521.92579
6577 | 39462 | 0.58416 | 1526.89644
6578 | 39468 | 0.67752 | 1526.36376
6579 | 39474 | 0.46597 | 1518.84985
6580 | 39480 | 0.60064 | 1504.90745
6581 | 39486 | 0.48423 | 1490.96504
6582 | 39492 | 0.31753 | 1509.40537
6583 | 39498 | 0.33466 | 1509.32872
6584 | 39504 | 0.39419 | 1491.17616
6585 | 39510 | 0.30432 | 1473.0236
6586 | 39516 | 0.43345 | 1511.48873
6587 | 39522 | 0.51749 | 1511.24103
6588 | 39528 | 0.56184 | 1510.39695
6589 | 39534 | 0.43612 | 1508.3
6590 | 39540 | 0.38629 | 1515
6591 | 39546 | 0.28358 | 1515
6592 | 39552 | 0.39803 | 1515
6593 | 39558 | 0.31386 | 1506.3748
6594 | 39564 | 0.28805 | 1498.56068
6595 | 39570 | 0.3502 | 1491.68031
6596 | 39576 | 0.30533 | 1484.79993
6597 | 39582 | 0.33717 | 1492.075
6598 | 39588 | 0.41952 | 1510.14044
6599 | 39594 | 0.36405 | 1503.68625
6600 | 39600 | 0.29914 | 1497.23207
6601 | 39606 | 0.35431 | 1498.59083
6602 | 39612 | 0.34573 | 1485.37982
6603 | 39618 | 0.267 | 1474.28966
6604 | 39624 | 0.32385 | 1492.72668
6605 | 39630 | 0.31196 | 1503.58515
6606 | 39636 | 0.49506 | 1514.44362
6607 | 39642 | 0.77957 | 1531.97045
6608 | 39648 | 0.5556 | 1523.75332
6609 | 39654 | 0.51537 | 1511.39696
6610 | 39660 | 0.66385 | 1540.26343
6611 | 39666 | 0.55172 | 1537.96484
6612 | 39672 | 0.55581 | 1533.78321
6613 | 39678 | 0.52053 | 1533.53088
6614 | 39684 | 0.57013 | 1542.2405
6615 | 39690 | 0.41357 | 1539.90954
6616 | 39696 | 0.39995 | 1537.57858
6617 | 39702 | 0.53213 | 1537.80155
6618 | 39708 | 0.59096 | 1543.58756
6619 | 39714 | 0.48377 | 1530.58857
6620 | 39720 | 0.51353 | 1517.58957
6621 | 39726 | 0.45124 | 1524.66087
6622 | 39732 | 0.41131 | 1538.95875
6623 | 39738 | 0.52092 | 1532.20946
6624 | 39744 | 0.56079 | 1525.46016
6625 | 39750 | 0.48719 | 1531.33154
6626 | 39756 | 0.45881 | 1531.86103
6627 | 39762 | 0.53645 | 1526.32758
6628 | 39768 | 0.46359 | 1520.79412
6629 | 39774 | 0.47557 | 1526.52187
6630 | 39780 | 0.4362 | 1531.61272
6631 | 39786 | 0.46301 | 1528.07325
6632 | 39792 | 0.52957 | 1524.53377
6633 | 39798 | 0.38219 | 1531.12665
6634 | 39804 | 0.33991 | 1521.62797
6635 | 39810 | 0.38489 | 1517.65385
6636 | 39816 | 0.36159 | 1530.76923
6637 | 39822 | 0.44773 | 1528.91068
6638 | 39828 | 0.42278 | 1520.51161
6639 | 39834 | 0.45211 | 1516.17181
6640 | 39840 | 0.4061 | 1528.65994
6641 | 39846 | 0.30815 | 1523.06988
6642 | 39852 | 0.40484 | 1517.47981
6643 | 39858 | 0.49264 | 1515.55984
6644 | 39864 | 0.37363 | 1528.31948
6645 | 39870 | 0.28787 | 1521.94448
6646 | 39876 | 0.37157 | 1515.56948
6647 | 39882 | 0.39604 | 1515.97436
6648 | 39888 | 0.48926 | 1530.96196
6649 | 39894 | 0.36817 | 1530.60902
6650 | 39900 | 0.48203 | 1530.25608
6651 | 39906 | 0.52308 | 1526.8384
6652 | 39912 | 0.42357 | 1530.64754
6653 | 39918 | 0.61978 | 1515.58022
6654 | 39924 | 0.45578 | 1502.36275
6655 | 39930 | 0.50919 | 1519.6413
6656 | 39936 | 0.49343 | 1521.35853
6657 | 39942 | 0.40653 | 1519.27243
6658 | 39948 | 0.4288 | 1517.18634
6659 | 39954 | 0.40736 | 1515.10025
6660 | 39960 | 0.49867 | 1534.90154
6661 | 39966 | 0.49277 | 1529.0421
6662 | 39972 | 0.37416 | 1525.03441
6663 | 39978 | 0.5115 | 1521.02672
6664 | 39984 | 0.49216 | 1524.46728
6665 | 39990 | 0.39711 | 1515.1253
6666 | 39996 | 0.40672 | 1505.78332
6667 | 40002 | 0.40227 | 1519.63721
6668 | 40008 | 0.36627 | 1521.92521
6669 | 40014 | 0.34317 | 1516.07235
6670 | 40020 | 0.36438 | 1510.21948
6671 | 40026 | 0.65486 | 1541.68852
6672 | 40032 | 0.48898 | 1534.35525
6673 | 40038 | 0.51628 | 1526.52176
6674 | 40044 | 0.43426 | 1518.68827
6675 | 40050 | 0.37417 | 1524.54762
6676 | 40056 | 0.47355 | 1529.17725
6677 | 40062 | 0.3764 | 1522.04608
6678 | 40068 | 0.398 | 1514.91491
6679 | 40074 | 0.5005 | 1516.40284
6680 | 40080 | 0.5562 | 1532.61242
6681 | 40086 | 0.49531 | 1523.98776
6682 | 40092 | 0.50242 | 1515.36309
6683 | 40098 | 0.42497 | 1512.98873
6684 | 40104 | 0.44019 | 1515.09206
6685 | 40110 | 0.49107 | 1507.57718
6686 | 40116 | 0.44159 | 1500.06231
6687 | 40122 | 0.45511 | 1513.95562
6688 | 40128 | 0.3898 | 1512.80636
6689 | 40134 | 0.36558 | 1518.08753
6690 | 40140 | 0.45702 | 1521.30373
6691 | 40146 | 0.44798 | 1513.90524
6692 | 40152 | 0.4084 | 1515.61773
6693 | 40158 | 0.5382 | 1517.33023
6694 | 40164 | 0.44306 | 1519.70303
6695 | 40170 | 0.32743 | 1520.03882
6696 | 40176 | 0.36655 | 1522.02594
6697 | 40182 | 0.44181 | 1524.01306
6698 | 40188 | 0.49498 | 1521.02849
6699 | 40194 | 0.51793 | 1513.13808
6700 | 40200 | 0.52766 | 1505.24767
6701 | 40206 | 0.4859 | 1510.95481
6702 | 40212 | 0.36032 | 1535.26461
6703 | 40218 | 0.31579 | 1526.23857
6704 | 40224 | 0.32927 | 1517.21254
6705 | 40230 | 0.27137 | 1504.4635
6706 | 40236 | 0.41028 | 1508
6707 | 40242 | 0.53381 | 1508
6708 | 40248 | 0.41068 | 1501.99268
6709 | 40254 | 0.39682 | 1496.59541
6710 | 40260 | 0.46866 | 1503.79106
6711 | 40266 | 0.35967 | 1496.99941
6712 | 40272 | 0.32218 | 1493.31741
6713 | 40278 | 0.39026 | 1498.30971
6714 | 40284 | 0.47783 | 1503.302
6715 | 40290 | 0.37413 | 1508.2943
6716 | 40296 | 0.46682 | 1513.28659
6717 | 40302 | 0.42755 | 1518.27889
6718 | 40308 | 0.56458 | 1532.60563
6719 | 40314 | 0.47195 | 1532.26206
6720 | 40320 | 0.47756 | 1526.72421
6721 | 40326 | 0.45602 | 1519.76099
6722 | 40332 | 0.46857 | 1522.95416
6723 | 40338 | 0.49084 | 1510.01034
6724 | 40344 | 0.39836 | 1497.06652
6725 | 40350 | 0.47576 | 1505.26712
6726 | 40356 | 0.50132 | 1519.2023
6727 | 40362 | 0.54394 | 1517.14481
6728 | 40368 | 0.44555 | 1512.81989
6729 | 40374 | 0.42825 | 1508.49496
6730 | 40380 | 0.38224 | 1519.4458
6731 | 40386 | 0.39015 | 1519.84639
6732 | 40392 | 0.3942 | 1504.33308
6733 | 40398 | 0.35189 | 1486.50426
6734 | 40404 | 0.25925 | 1476.75906
6735 | 40410 | 0.22889 | 1482.4704
6736 | 40416 | 0.24711 | 1488.10032
6737 | 40422 | 0.19312 | 1493.73023
6738 | 40428 | 0.36926 | 1499.36015
6739 | 40434 | 0.50046 | 1504.99006
6740 | 40440 | 0.48464 | 1510.61998
6741 | 40446 | 0.51489 | 1515.23739
6742 | 40452 | 0.51857 | 1512.10696
6743 | 40458 | 0.54007 | 1508.97652
6744 | 40464 | 0.36229 | 1505.84609
6745 | 40470 | 0.44996 | 1529.52895
6746 | 40476 | 0.40124 | 1518.65861
6747 | 40482 | 0.36629 | 1507.78828
6748 | 40488 | 0.39211 | 1496.91794
6749 | 40494 | 0.41559 | 1524.41111
6750 | 40500 | 0.40327 | 1534.03857
6751 | 40506 | 0.48477 | 1531.46714
6752 | 40512 | 0.42874 | 1528.89571
6753 | 40518 | 0.50699 | 1538.38965
6754 | 40524 | 0.47757 | 1532.84106
6755 | 40530 | 0.50991 | 1527.29246
6756 | 40536 | 0.4538 | 1528.13964
6757 | 40542 | 0.45251 | 1542.30807
6758 | 40548 | 0.46305 | 1537.6521
6759 | 40554 | 0.4748 | 1532.99612
6760 | 40560 | 0.54787 | 1528.34014
6761 | 40566 | 0.47125 | 1523.68417
6762 | 40572 | 0.34218 | 1519.02819
6763 | 40578 | 0.37576 | 1532.18919
6764 | 40584 | 0.55837 | 1525.07733
6765 | 40590 | 0.42623 | 1514.84258
6766 | 40596 | 0.37745 | 1504.60783
6767 | 40602 | 0.26706 | 1506.52381
6768 | 40608 | 0.33527 | 1518.42774
6769 | 40614 | 0.47402 | 1520.71242
6770 | 40620 | 0.49659 | 1522.9971
6771 | 40626 | 0.37043 | 1528.33835
6772 | 40632 | 0.36122 | 1533.40127
6773 | 40638 | 0.48163 | 1529.03808
6774 | 40644 | 0.42499 | 1524.67488
6775 | 40650 | 0.50105 | 1543.77949
6776 | 40656 | 0.42524 | 1541.53689
6777 | 40662 | 0.41919 | 1534.10422
6778 | 40668 | 0.50011 | 1526.67154
6779 | 40674 | 0.51346 | 1533.54412
6780 | 40680 | 0.51377 | 1542.60032
6781 | 40686 | 0.38216 | 1531.22591
6782 | 40692 | 0.34795 | 1519.8515
6783 | 40698 | 0.50411 | 1519.51316
6784 | 40704 | 0.43131 | 1536.3632
6785 | 40710 | 0.3843 | 1533.87779
6786 | 40716 | 0.32317 | 1530.3675
6787 | 40722 | 0.3093 | 1526.46549
6788 | 40728 | 0.30809 | 1534.29453
6789 | 40734 | 0.36812 | 1530.62447
6790 | 40740 | 0.3818 | 1526.9544
6791 | 40746 | 0.36305 | 1521.99429
6792 | 40752 | 0.32638 | 1533.18782
6793 | 40758 | 0.44126 | 1530.17974
6794 | 40764 | 0.36461 | 1527.17166
6795 | 40770 | 0.44342 | 1528.30079
6796 | 40776 | 0.42111 | 1536.01933
6797 | 40782 | 0.4689 | 1541.54401
6798 | 40788 | 0.38046 | 1533.9088
6799 | 40794 | 0.38423 | 1526.27359
6800 | 40800 | 0.49108 | 1541.36245
6801 | 40806 | 0.52618 | 1549.98211
6802 | 40812 | 0.3861 | 1549.94805
6803 | 40818 | 0.39056 | 1549.914
6804 | 40824 | 0.38916 | 1537.92913
6805 | 40830 | 0.40849 | 1536.83475
6806 | 40836 | 0.39358 | 1541.06134
6807 | 40842 | 0.51751 | 1545.28794
6808 | 40848 | 0.46318 | 1543.13208
6809 | 40854 | 0.47892 | 1546.20534
6810 | 40860 | 0.44863 | 1529.94251
6811 | 40866 | 0.37255 | 1513.67967
6812 | 40872 | 0.37048 | 1521.7561
6813 | 40878 | 0.39377 | 1537.18182
6814 | 40884 | 0.36371 | 1536.56512
6815 | 40890 | 0.3619 | 1533.98702
6816 | 40896 | 0.46983 | 1531.40892
6817 | 40902 | 0.36912 | 1538.9737
6818 | 40908 | 0.35163 | 1524.13562
6819 | 40914 | 0.36556 | 1509.29755
6820 | 40920 | 0.27001 | 1510.9575
6821 | 40926 | 0.45034 | 1536.31595
6822 | 40932 | 0.3953 | 1533.5144
6823 | 40938 | 0.40769 | 1530.71284
6824 | 40944 | 0.42664 | 1533.00992
6825 | 40950 | 0.48331 | 1543.30714
6826 | 40956 | 0.62218 | 1552.38537
6827 | 40962 | 0.48526 | 1544.15963
6828 | 40968 | 0.35344 | 1524.53904
6829 | 40974 | 0.39625 | 1504.91846
6830 | 40980 | 0.43958 | 1542.84874
6831 | 40986 | 0.44496 | 1542.69681
6832 | 40992 | 0.34587 | 1533.98394
6833 | 40998 | 0.39234 | 1525.27107
6834 | 41004 | 0.43863 | 1543.58701
6835 | 41010 | 0.37303 | 1550.35315
6836 | 41016 | 0.37636 | 1541.3899
6837 | 41022 | 0.38346 | 1532.42665
6838 | 41028 | 0.35955 | 1533.26752
6839 | 41034 | 0.36237 | 1533.60186
6840 | 41040 | 0.37941 | 1529.44523
6841 | 41046 | 0.44054 | 1525.2886
6842 | 41052 | 0.34359 | 1521.13198
6843 | 41058 | 0.29311 | 1516.97535
6844 | 41064 | 0.47187 | 1513.90577
6845 | 41070 | 0.40484 | 1530.80725
6846 | 41076 | 0.40799 | 1527.81717
6847 | 41082 | 0.36826 | 1524.6562
6848 | 41088 | 0.41988 | 1521.49522
6849 | 41094 | 0.46598 | 1526.96812
6850 | 41100 | 0.31533 | 1524.75581
6851 | 41106 | 0.40834 | 1523.38438
6852 | 41112 | 0.41553 | 1522.01295
6853 | 41118 | 0.38322 | 1518.31862
6854 | 41124 | 0.36965 | 1522.46767
6855 | 41130 | 0.4355 | 1518.35378
6856 | 41136 | 0.3946 | 1514.23988
6857 | 41142 | 0.38223 | 1521.964
6858 | 41148 | 0.30408 | 1512.80855
6859 | 41154 | 0.34316 | 1498.70347
6860 | 41160 | 0.28209 | 1484.5984
6861 | 41166 | 0.20614 | 1480.85938
6862 | 41172 | 0.31451 | 1502.80153
6863 | 41178 | 0.36939 | 1510.19124
6864 | 41184 | 0.3792 | 1511.85023
6865 | 41190 | 0.34687 | 1513.50922
6866 | 41196 | 0.38032 | 1524.18415
6867 | 41202 | 0.35829 | 1520.78182
6868 | 41208 | 0.35909 | 1512.9107
6869 | 41214 | 0.32414 | 1513.97008
6870 | 41220 | 0.3603 | 1515.04894
6871 | 41226 | 0.33281 | 1511.21915
6872 | 41232 | 0.30754 | 1507.38936
6873 | 41238 | 0.31788 | 1524.29538
6874 | 41244 | 0.35406 | 1521.53625
6875 | 41250 | 0.33586 | 1507.79982
6876 | 41256 | 0.33871 | 1494.0634
6877 | 41262 | 0.32716 | 1509.68226
6878 | 41268 | 0.31631 | 1518.5365
6879 | 41274 | 0.38575 | 1517.07664
6880 | 41280 | 0.3782 | 1515.61679
6881 | 41286 | 0.31607 | 1514.15693
6882 | 41292 | 0.37596 | 1517.3107
6883 | 41298 | 0.59016 | 1507.50242
6884 | 41304 | 0.53777 | 1497.69415
6885 | 41310 | 0.37293 | 1518.21429
6886 | 41316 | 0.33635 | 1524.04245
6887 | 41322 | 0.61375 | 1524.48793
6888 | 41328 | 0.6057 | 1524.93342
6889 | 41334 | 0.6284 | 1540.8508
6890 | 41340 | 0.55686 | 1536.44817
6891 | 41346 | 0.51513 | 1532.04553
6892 | 41352 | 0.56276 | 1528.73
6893 | 41358 | 0.45494 | 1534.00541
6894 | 41364 | 0.4681 | 1535.65891
6895 | 41370 | 0.40572 | 1528.22413
6896 | 41376 | 0.55697 | 1522.42515
6897 | 41382 | 0.39315 | 1533.01878
6898 | 41388 | 0.41967 | 1529.65778
6899 | 41394 | 0.35113 | 1526.29678
6900 | 41400 | 0.38171 | 1527.54701
6901 | 41406 | 0.45938 | 1519.24648
6902 | 41412 | 0.48798 | 1502.59449
6903 | 41418 | 0.43381 | 1494.45155
6904 | 41424 | 0.55632 | 1495.76212
6905 | 41430 | 0.56376 | 1494.40801
6906 | 41436 | 0.5712 | 1493.0539
6907 | 41442 | 0.57865 | 1491.69979
6908 | 41448 | 0.58609 | 1490.34567
6909 | 41454 | 0.5782 | 1495.16216
6910 | 41460 | 0.56522 | 1500.46929
6911 | 41466 | 0.50729 | 1505.77641
6912 | 41472 | 0.4893 | 1520.3432
6913 | 41478 | 0.90479 | 1537.4479
6914 | 41484 | 1.15998 | 1540.08044
6915 | 41490 | 0.71095 | 1542.71298
6916 | 41496 | 0.56193 | 1548.41436
6917 | 41502 | 0.56562 | 1552.58873
6918 | 41508 | 0.59683 | 1540.37292
6919 | 41514 | 0.58553 | 1528.15711
6920 | 41520 | 0.48058 | 1537.97628
6921 | 41526 | 0.50026 | 1537.78658
6922 | 41532 | 0.40547 | 1535.48626
6923 | 41538 | 0.59572 | 1533.18594
6924 | 41544 | 0.38227 | 1539.22653
6925 | 41550 | 0.3645 | 1526.86754
6926 | 41556 | 0.32168 | 1514.3491
6927 | 41562 | 0.42345 | 1504.96307
6928 | 41568 | 0.47414 | 1491.60618
6929 | 41574 | 0.34673 | 1508.69165
6930 | 41580 | 0.32956 | 1502.49009
6931 | 41586 | 0.43077 | 1496.28854
6932 | 41592 | 0.40645 | 1490.08699
6933 | 41598 | 0.36335 | 1508.7191
6934 | 41604 | 0.42024 | 1509.53469
6935 | 41610 | 0.46556 | 1502.18776
6936 | 41616 | 0.39592 | 1508.41615
6937 | 41622 | 0.32865 | 1511.21391
6938 | 41628 | 0.30522 | 1501.82261
6939 | 41634 | 0.32431 | 1496.3136
6940 | 41640 | 0.28551 | 1522.49355
6941 | 41646 | 0.36588 | 1510.88065
6942 | 41652 | 0.35692 | 1499.26774
6943 | 41658 | 0.34592 | 1497.62177
6944 | 41664 | 0.29813 | 1518.13056
6945 | 41670 | 0.3345 | 1510.98293
6946 | 41676 | 0.36893 | 1502.20244
6947 | 41682 | 0.36979 | 1496.49474
6948 | 41688 | 0.36068 | 1514.09126
6949 | 41694 | 0.31077 | 1517.54684
6950 | 41700 | 0.43736 | 1519.67471
6951 | 41706 | 0.43995 | 1521.80258
6952 | 41712 | 0.40793 | 1532.45714
6953 | 41718 | 0.55182 | 1524.19918
6954 | 41724 | 0.49325 | 1516.45328
6955 | 41730 | 0.39666 | 1509.87742
6956 | 41736 | 0.37594 | 1517.14899
6957 | 41742 | 0.66265 | 1531.37802
6958 | 41748 | 0.55518 | 1532.01513
6959 | 41754 | 0.6192 | 1532.65224
6960 | 41760 | 0.46616 | 1532.16721
6961 | 41766 | 0.61129 | 1533.73073
6962 | 41772 | 0.47837 | 1535.29425
6963 | 41778 | 0.60314 | 1541.50417
6964 | 41784 | 0.51209 | 1545.39741
6965 | 41790 | 0.43456 | 1532.10399
6966 | 41796 | 0.42516 | 1518.81058
6967 | 41802 | 0.433 | 1525.40149
6968 | 41808 | 0.42659 | 1530.84317
6969 | 41814 | 0.35829 | 1531.82582
6970 | 41820 | 0.34618 | 1518.86711
6971 | 41826 | 0.397 | 1505.90841
6972 | 41832 | 0.54491 | 1515.51099
6973 | 41838 | 0.31835 | 1517.90259
6974 | 41844 | 0.39522 | 1523.53749
6975 | 41850 | 0.39236 | 1524.19496
6976 | 41856 | 0.44942 | 1524.85243
6977 | 41862 | 0.4734 | 1534.776
6978 | 41868 | 0.47726 | 1524.29416
6979 | 41874 | 0.3106 | 1512.73774
6980 | 41880 | 0.35051 | 1501.18132
6981 | 41886 | 0.23972 | 1511.54588
6982 | 41892 | 0.29092 | 1508.10817
6983 | 41898 | 0.4026 | 1503.35216
6984 | 41904 | 0.40057 | 1498.59615
6985 | 41910 | 0.3166 | 1494.80667
6986 | 41916 | 0.36693 | 1516.02097
6987 | 41922 | 0.39591 | 1521.75204
6988 | 41928 | 0.49687 | 1520.65135
6989 | 41934 | 0.52402 | 1519.55065
6990 | 41940 | 0.56142 | 1527.26763
6991 | 41946 | 0.39998 | 1520.51501
6992 | 41952 | 0.45186 | 1515.78335
6993 | 41958 | 0.26817 | 1511.0517
6994 | 41964 | 0.35321 | 1508.75197
6995 | 41970 | 0.36186 | 1514.27306
6996 | 41976 | 0.36853 | 1504.76104
6997 | 41982 | 0.31572 | 1495.24903
6998 | 41988 | 0.17873 | 1488.32778
6999 | 41994 | 0.26278 | 1509.93101
7000 | 42000 | 0.35088 | 1503.39489
7001 | 42006 | 0.45008 | 1496.85877
7002 | 42012 | 0.37875 | 1530.11138
7003 | 42018 | 0.45063 | 1518.30974
7004 | 42024 | 0.51498 | 1511.23199
7005 | 42030 | 0.39201 | 1504.15424
7006 | 42036 | 0.3251 | 1515.05569
7007 | 42042 | 0.229 | 1509.52087
7008 | 42048 | 0.39106 | 1499.06715
7009 | 42054 | 0.37672 | 1488.61343
7010 | 42060 | 0.33293 | 1478.15971
7011 | 42066 | 0.2584 | 1496.5407
7012 | 42072 | 0.34693 | 1499.86433
7013 | 42078 | 0.44398 | 1498.43732
7014 | 42084 | 0.4634 | 1497.01031
7015 | 42090 | 0.4185 | 1516.2063
7016 | 42096 | 0.38521 | 1520.30419
7017 | 42102 | 0.57165 | 1517.85798
7018 | 42108 | 0.52696 | 1515.41178
7019 | 42114 | 0.61384 | 1537.16121
7020 | 42120 | 0.68255 | 1539.7016
7021 | 42126 | 0.5679 | 1543.40621
7022 | 42132 | 0.6157 | 1532.28796
7023 | 42138 | 0.60278 | 1524.82498
7024 | 42144 | 0.42898 | 1517.36199
7025 | 42150 | 0.29949 | 1519
7026 | 42156 | 0.39866 | 1519
7027 | 42162 | 0.33963 | 1518.73104
7028 | 42168 | 0.37721 | 1516.54538
7029 | 42174 | 0.41726 | 1514.35972
7030 | 42180 | 0.44853 | 1512.17406
7031 | 42186 | 0.33314 | 1509.9884
7032 | 42192 | 0.24412 | 1510.53214
7033 | 42198 | 0.371 | 1512.09519
7034 | 42204 | 0.37688 | 1508.63365
7035 | 42210 | 0.26285 | 1505.17212
7036 | 42216 | 0.3353 | 1522.46345
7037 | 42222 | 0.39999 | 1529.06295
7038 | 42228 | 0.6635 | 1533.3533
7039 | 42234 | 0.5122 | 1537.64366
7040 | 42240 | 0.47555 | 1539
7041 | 42246 | 0.54171 | 1536
7042 | 42252 | 0.53506 | 1536
7043 | 42258 | 0.42347 | 1515
7044 | 42264 | 0.46629 | 1539
7045 | 42270 | 0.40887 | 1535
7046 | 42276 | 0.44581 | 1535
7047 | 42282 | 0.42128 | 1536.95316
7048 | 42288 | 0.48817 | 1536.98255
7049 | 42294 | 0.3792 | 1543.04882
7050 | 42300 | 0.3378 | 1529.82047
7051 | 42306 | 0.53912 | 1516.59213
7052 | 42312 | 0.3501 | 1503.36378
7053 | 42318 | 0.41332 | 1536.20608
7054 | 42324 | 0.3154 | 1527.67908
7055 | 42330 | 0.43622 | 1517.3639
7056 | 42336 | 0.33246 | 1507.04871
7057 | 42342 | 0.40229 | 1505.66105
7058 | 42348 | 0.45014 | 1536.087
7059 | 42354 | 0.45202 | 1530.20304
7060 | 42360 | 0.38895 | 1522.28681
7061 | 42366 | 0.30745 | 1521.6042
7062 | 42372 | 0.47015 | 1536.87103
7063 | 42378 | 0.41128 | 1520.67856
7064 | 42384 | 0.3921 | 1504.48609
7065 | 42390 | 0.286 | 1502.33279
7066 | 42396 | 0.2582 | 1517.88281
7067 | 42402 | 0.41964 | 1512.00213
7068 | 42408 | 0.39904 | 1504.71778
7069 | 42414 | 0.43332 | 1503.6
7070 | 42420 | 0.40355 | 1515.248
7071 | 42426 | 0.35338 | 1518.05145
7072 | 42432 | 0.41458 | 1512.81655
7073 | 42438 | 0.40525 | 1507.58166
7074 | 42444 | 0.33881 | 1526.78261
7075 | 42450 | 0.36555 | 1524.26957
7076 | 42456 | 0.434 | 1512.03241
7077 | 42462 | 0.37829 | 1499.79526
7078 | 42468 | 0.33481 | 1489.24265
7079 | 42474 | 0.31213 | 1512.8169
7080 | 42480 | 0.29921 | 1512.54617
7081 | 42486 | 0.33084 | 1509.58181
7082 | 42492 | 0.36556 | 1509.64701
7083 | 42498 | 0.34978 | 1517.70672
7084 | 42504 | 0.27284 | 1513.8733
7085 | 42510 | 0.36939 | 1504.52351
7086 | 42516 | 0.34071 | 1495.17373
7087 | 42522 | 0.24525 | 1483.41516
7088 | 42528 | 0.6251 | 1478.29804
7089 | 42534 | 0.30579 | 1505.33957
7090 | 42540 | 0.36542 | 1517.68525
7091 | 42546 | 0.54073 | 1523.58689
7092 | 42552 | 0.54252 | 1529.48852
7093 | 42558 | 0.63541 | 1545.45035
7094 | 42564 | 0.66258 | 1534.89183
7095 | 42570 | 0.49742 | 1528.03852
7096 | 42576 | 0.37061 | 1525.53985
7097 | 42582 | 0.47214 | 1531.34906
7098 | 42588 | 0.44121 | 1532.94374
7099 | 42594 | 0.49501 | 1534.53843
7100 | 42600 | 0.39791 | 1527.1744
7101 | 42606 | 0.2829 | 1525.26914
7102 | 42612 | 0.44716 | 1523.52439
7103 | 42618 | 0.45053 | 1521.77964
7104 | 42624 | 0.44507 | 1520.03489
7105 | 42630 | 0.42359 | 1521.97139
7106 | 42636 | 0.33304 | 1517.55254
7107 | 42642 | 0.32219 | 1513.1337
7108 | 42648 | 0.39008 | 1525.356
7109 | 42654 | 0.45456 | 1528.62143
7110 | 42660 | 0.45934 | 1537.51722
7111 | 42666 | 0.40055 | 1530.73059
7112 | 42672 | 0.28557 | 1523.94396
7113 | 42678 | 0.3684 | 1519.50674
7114 | 42684 | 0.39602 | 1529.96486
7115 | 42690 | 0.38395 | 1519.25436
7116 | 42696 | 0.54444 | 1506.11034
7117 | 42702 | 0.3092 | 1507.37778
7118 | 42708 | 0.34551 | 1535.71085
7119 | 42714 | 0.50976 | 1523.74604
7120 | 42720 | 0.38702 | 1511.78123
7121 | 42726 | 0.36461 | 1512.95
7122 | 42732 | 0.45466 | 1528.67946
7123 | 42738 | 0.38128 | 1521.06268
7124 | 42744 | 0.31129 | 1506.98685
7125 | 42750 | 0.4599 | 1492.91102
7126 | 42756 | 0.30723 | 1527.54737
7127 | 42762 | 0.33443 | 1523.02561
7128 | 42768 | 0.56018 | 1517.99108
7129 | 42774 | 0.36247 | 1512.95656
7130 | 42780 | 0.32199 | 1516.79231
7131 | 42786 | 0.39808 | 1529.97649
7132 | 42792 | 0.55161 | 1524.68669
7133 | 42798 | 0.59807 | 1519.3969
7134 | 42804 | 0.53585 | 1514.1071
7135 | 42810 | 0.38711 | 1522.06047
7136 | 42816 | 0.3292 | 1536.48948
7137 | 42822 | 0.44154 | 1528.70187
7138 | 42828 | 0.39395 | 1520.91426
7139 | 42834 | 0.39505 | 1524.43168
7140 | 42840 | 0.40917 | 1522.68544
7141 | 42846 | 0.39691 | 1508.70232
7142 | 42852 | 0.32542 | 1499.38089
7143 | 42858 | 0.5364 | 1490.05946
7144 | 42864 | 0.35524 | 1505.0065
7145 | 42870 | 0.38973 | 1514.38198
7146 | 42876 | 0.44723 | 1515.45129
7147 | 42882 | 0.53195 | 1516.52059
7148 | 42888 | 0.59227 | 1528.48511
7149 | 42894 | 0.34079 | 1531.04286
7150 | 42900 | 0.35837 | 1524.28562
7151 | 42906 | 0.38172 | 1514.35294
7152 | 42912 | 0.44979 | 1517.46154
7153 | 42918 | 0.36613 | 1526.40094
7154 | 42924 | 0.39394 | 1523.34273
7155 | 42930 | 0.46435 | 1518.9022
7156 | 42936 | 0.44701 | 1514.46167
7157 | 42942 | 0.3695 | 1519.19141
7158 | 42948 | 0.29872 | 1521.91366
7159 | 42954 | 0.54667 | 1515.41077
7160 | 42960 | 0.54166 | 1508.90788
7161 | 42966 | 0.39226 | 1502.40499
7162 | 42972 | 0.48019 | 1525.29167
7163 | 42978 | 0.46493 | 1531.02652
7164 | 42984 | 0.53602 | 1526.83506
7165 | 42990 | 0.45872 | 1527.95672
7166 | 42996 | 0.46769 | 1517.56898
7167 | 43002 | 0.47994 | 1507.18124
7168 | 43008 | 0.37965 | 1496.79351
7169 | 43014 | 0.33442 | 1537.94178
7170 | 43020 | 0.33635 | 1527.13784
7171 | 43026 | 0.28017 | 1511.18108
7172 | 43032 | 0.25831 | 1497.77966
7173 | 43038 | 0.30216 | 1520.59459
7174 | 43044 | 0.43083 | 1512.59516
7175 | 43050 | 0.37328 | 1507.19229
7176 | 43056 | 0.40969 | 1501.78942
7177 | 43062 | 0.33469 | 1519.13333
7178 | 43068 | 0.38647 | 1522.47461
7179 | 43074 | 0.53147 | 1525.99023
7180 | 43080 | 0.56536 | 1529.50586
7181 | 43086 | 0.59612 | 1534.94634
7182 | 43092 | 0.51605 | 1541.51685
7183 | 43098 | 0.52675 | 1538.86037
7184 | 43104 | 0.60388 | 1539.90183
7185 | 43110 | 0.59517 | 1540.9433
7186 | 43116 | 0.60702 | 1532.30464
7187 | 43122 | 0.46617 | 1529.3596
7188 | 43128 | 0.47434 | 1519.73584
7189 | 43134 | 0.4231 | 1510.11208
7190 | 43140 | 0.37203 | 1526.02105
7191 | 43146 | 0.44039 | 1528.22792
7192 | 43152 | 0.55576 | 1520.67318
7193 | 43158 | 0.40295 | 1513.11843
7194 | 43164 | 0.31172 | 1511.26095
7195 | 43170 | 0.38024 | 1531.66433
7196 | 43176 | 0.41579 | 1526.21847
7197 | 43182 | 0.33976 | 1520.77261
7198 | 43188 | 0.47877 | 1515.32675
7199 | 43194 | 0.44883 | 1534.33839
7200 | 43200 | 0.58809 | 1541.95544
7201 | 43206 | 0.41697 | 1522.35867
7202 | 43212 | 0.36533 | 1502.7619
7203 | 43218 | 0.32716 | 1494.48418
7204 | 43224 | 0.3595 | 1516.25284
7205 | 43230 | 0.32843 | 1516.34086
7206 | 43236 | 0.41175 | 1510.8289
7207 | 43242 | 0.3697 | 1505.31694
7208 | 43248 | 0.34351 | 1529.80714
7209 | 43254 | 0.45164 | 1526.91945
7210 | 43260 | 0.52258 | 1518.63406
7211 | 43266 | 0.47006 | 1515.30652
7212 | 43272 | 0.56188 | 1528.3899
7213 | 43278 | 0.51145 | 1523.1976
7214 | 43284 | 0.54976 | 1518.00529
7215 | 43290 | 0.47643 | 1527.1051
7216 | 43296 | 0.407 | 1541.265
7217 | 43302 | 0.31406 | 1528.57276
7218 | 43308 | 0.40655 | 1512.60655
7219 | 43314 | 0.27791 | 1513.2875
7220 | 43320 | 0.28243 | 1529.585
7221 | 43326 | 0.36699 | 1519.34507
7222 | 43332 | 0.27642 | 1509.85444
7223 | 43338 | 0.35218 | 1500.36381
7224 | 43344 | 0.32938 | 1520.12941
7225 | 43350 | 0.39456 | 1533.13165
7226 | 43356 | 0.44463 | 1529.58734
7227 | 43362 | 0.47041 | 1532.63478
7228 | 43368 | 0.46456 | 1536.52667
7229 | 43374 | 0.37776 | 1524.52667
7230 | 43380 | 0.28405 | 1512.52667
7231 | 43386 | 0.3733 | 1513.05
7232 | 43392 | 0.4086 | 1529.49273
7233 | 43398 | 0.35675 | 1526.46963
7234 | 43404 | 0.37883 | 1522.29168
7235 | 43410 | 0.4079 | 1518.11373
7236 | 43416 | 0.46913 | 1537.67213
7237 | 43422 | 0.45837 | 1521.84315
7238 | 43428 | 0.40433 | 1504.61989
7239 | 43434 | 0.34954 | 1487.39662
7240 | 43440 | 0.29034 | 1518.74237
7241 | 43446 | 0.43988 | 1516.49531
7242 | 43452 | 0.61022 | 1511.79749
7243 | 43458 | 0.44161 | 1507.09967
7244 | 43464 | 0.33267 | 1522.44261
7245 | 43470 | 0.46553 | 1528.65451
7246 | 43476 | 0.48018 | 1523.96614
7247 | 43482 | 0.50989 | 1519.27777
7248 | 43488 | 0.37551 | 1528.26696
7249 | 43494 | 0.34517 | 1529.38233
7250 | 43500 | 0.5613 | 1524.27836
7251 | 43506 | 0.47165 | 1519.17439
7252 | 43512 | 0.39363 | 1528.5025
7253 | 43518 | 0.36737 | 1526.95646
7254 | 43524 | 0.44721 | 1518.70715
7255 | 43530 | 0.30902 | 1510.45784
7256 | 43536 | 0.31456 | 1526.10613
7257 | 43542 | 0.2444 | 1526.14591
7258 | 43548 | 0.3461 | 1523.54976
7259 | 43554 | 0.48609 | 1531.33981
7260 | 43560 | 0.41863 | 1538.45201
7261 | 43566 | 0.42417 | 1526.39844
7262 | 43572 | 0.44877 | 1514.34487
7263 | 43578 | 0.40676 | 1528.0542
7264 | 43584 | 0.44675 | 1525.36296
7265 | 43590 | 0.36578 | 1503.63457
7266 | 43596 | 0.37731 | 1510.562
7267 | 43602 | 0.42392 | 1526.1625
7268 | 43608 | 0.43348 | 1513.58251
7269 | 43614 | 0.46876 | 1501.20583
7270 | 43620 | 0.28034 | 1488.82915
7271 | 43626 | 0.29105 | 1482.5568
7272 | 43632 | 0.35484 | 1513.11382
7273 | 43638 | 0.35039 | 1516.08614
7274 | 43644 | 0.56409 | 1507.3221
7275 | 43650 | 0.49043 | 1498.55805
7276 | 43656 | 0.47289 | 1524.54639
7277 | 43662 | 0.5232 | 1532.02284
7278 | 43668 | 0.50184 | 1533.73549
7279 | 43674 | 0.53178 | 1535.44814
7280 | 43680 | 0.49332 | 1536.62745
7281 | 43686 | 0.4804 | 1528.76796
7282 | 43692 | 0.63696 | 1515.13689
7283 | 43698 | 0.33923 | 1501.50583
7284 | 43704 | 0.27411 | 1518.16
7285 | 43710 | 0.33698 | 1515.43548
7286 | 43716 | 0.3878 | 1506
7287 | 43722 | 0.41654 | 1496.56452
7288 | 43728 | 0.31452 | 1514.45055
7289 | 43734 | 0.38375 | 1507.47706
7290 | 43740 | 0.35629 | 1494.26606
7291 | 43746 | 0.29643 | 1485.64935
7292 | 43752 | 0.34338 | 1514.92857
7293 | 43758 | 0.35015 | 1509.99392
7294 | 43764 | 0.39707 | 1500.51064
7295 | 43770 | 0.40335 | 1491.02736
7296 | 43776 | 0.44597 | 1524.9
7297 | 43782 | 0.49965 | 1521.46437
7298 | 43788 | 0.43051 | 1514.71437
7299 | 43794 | 0.4514 | 1508.19297
7300 | 43800 | 0.60805 | 1528.39485
7301 | 43806 | 0.57334 | 1517.30895
7302 | 43812 | 0.38081 | 1503.7586
7303 | 43818 | 0.3813 | 1490.20824
7304 | 43824 | 0.41716 | 1516.76435
7305 | 43830 | 0.53222 | 1509.57192
7306 | 43836 | 0.53988 | 1502.3795
7307 | 43842 | 0.5611 | 1533.85254
7308 | 43848 | 0.48815 | 1531.73408
7309 | 43854 | 0.51261 | 1529.27314
7310 | 43860 | 0.53946 | 1526.81221
7311 | 43866 | 0.66655 | 1538.3662
7312 | 43872 | 0.54523 | 1535.56543
7313 | 43878 | 0.47055 | 1526.83453
7314 | 43884 | 0.39805 | 1507.16012
7315 | 43890 | 0.39808 | 1506.09389
7316 | 43896 | 0.38822 | 1518.65145
7317 | 43902 | 0.38849 | 1517.76809
7318 | 43908 | 0.41781 | 1510.10851
7319 | 43914 | 0.44179 | 1502.44894
7320 | 43920 | 0.41839 | 1521.46308
7321 | 43926 | 0.3854 | 1521.9073
7322 | 43932 | 0.44431 | 1524.49932
7323 | 43938 | 0.51089 | 1527.09135
7324 | 43944 | 0.4986 | 1527.56842
7325 | 43950 | 0.35921 | 1531.33766
7326 | 43956 | 0.34314 | 1522.98887
7327 | 43962 | 0.39924 | 1514.64007
7328 | 43968 | 0.33246 | 1514.5619
7329 | 43974 | 0.34477 | 1520.81247
7330 | 43980 | 0.46488 | 1518.53604
7331 | 43986 | 0.49986 | 1516.25962
7332 | 43992 | 0.41199 | 1521.12727
7333 | 43998 | 0.3532 | 1521.62882
7334 | 44004 | 0.32032 | 1515.40403
7335 | 44010 | 0.33181 | 1509.17925
7336 | 44016 | 0.50262 | 1530.8
7337 | 44022 | 0.43888 | 1527.86693
7338 | 44028 | 0.43815 | 1521.86104
7339 | 44034 | 0.29449 | 1515.85515
7340 | 44040 | 0.3378 | 1521.57619
7341 | 44046 | 0.40543 | 1510.77595
7342 | 44052 | 0.27814 | 1499.4735
7343 | 44058 | 0.26936 | 1488.17106
7344 | 44064 | 0.33402 | 1515.7144
7345 | 44070 | 0.42156 | 1523.57934
7346 | 44076 | 0.54857 | 1531.44429
7347 | 44082 | 0.79759 | 1536.90338
7348 | 44088 | 0.58478 | 1536.57431
7349 | 44094 | 0.54182 | 1536.24525
7350 | 44100 | 0.70861 | 1535.91618
7351 | 44106 | 0.49275 | 1535.58711
7352 | 44112 | 0.31923 | 1535.25804
7353 | 44118 | 0.40185 | 1534.92898
7354 | 44124 | 0.52474 | 1534.59991
7355 | 44130 | 0.4803 | 1534.27084
7356 | 44136 | 0.50555 | 1532.7671
7357 | 44142 | 0.48074 | 1537.27565
7358 | 44148 | 0.52141 | 1530.03219
7359 | 44154 | 0.58609 | 1522.78873
7360 | 44160 | 0.44564 | 1531.068
7361 | 44166 | 0.4046 | 1542.87621
7362 | 44172 | 0.41089 | 1531.25081
7363 | 44178 | 0.40375 | 1519.6254
7364 | 44184 | 0.47127 | 1539.14132
7365 | 44190 | 0.56127 | 1549.31695
7366 | 44196 | 0.45256 | 1544.4581
7367 | 44202 | 0.49529 | 1539.59926
7368 | 44208 | 0.46145 | 1549.47451
7369 | 44214 | 0.34952 | 1545.85331
7370 | 44220 | 0.45256 | 1538.36749
7371 | 44226 | 0.35038 | 1530.88166
7372 | 44232 | 0.38864 | 1545.74676
7373 | 44238 | 0.37154 | 1547.2753
7374 | 44244 | 0.38318 | 1538.96205
7375 | 44250 | 0.40515 | 1530.6488
7376 | 44256 | 0.40958 | 1557.74331
7377 | 44262 | 0.6072 | 1544.35238
7378 | 44268 | 0.35146 | 1527.20952
7379 | 44274 | 0.52874 | 1550.49259
7380 | 44280 | 0.43733 | 1545.66833
7381 | 44286 | 0.48288 | 1541.94809
7382 | 44292 | 0.36321 | 1523.56511
7383 | 44298 | 0.34721 | 1514.87869
7384 | 44304 | 0.46571 | 1547.97906
7385 | 44310 | 0.47432 | 1543.49268
7386 | 44316 | 0.43744 | 1530.65966
7387 | 44322 | 0.47494 | 1517.82664
7388 | 44328 | 0.38972 | 1531.0466
7389 | 44334 | 0.36349 | 1536.14532
7390 | 44340 | 0.31259 | 1528.37554
7391 | 44346 | 0.4925 | 1520.60576
7392 | 44352 | 0.4507 | 1533.77143
7393 | 44358 | 0.43453 | 1529.25774
7394 | 44364 | 0.4464 | 1524.84264
7395 | 44370 | 0.42703 | 1520.42755
7396 | 44376 | 0.4767 | 1545.08724
7397 | 44382 | 0.48071 | 1542.89314
7398 | 44388 | 0.51272 | 1531.3064
7399 | 44394 | 0.43822 | 1519.71967
7400 | 44400 | 0.44292 | 1545.94702
7401 | 44406 | 0.51109 | 1543.69725
7402 | 44412 | 0.4772 | 1530.48624
7403 | 44418 | 0.51274 | 1517.27523
7404 | 44424 | 0.32345 | 1540.51172
7405 | 44430 | 0.34306 | 1537.47676
7406 | 44436 | 0.40729 | 1531.15444
7407 | 44442 | 0.4291 | 1524.83213
7408 | 44448 | 0.38745 | 1518.50981
7409 | 44454 | 0.49491 | 1512.1875
7410 | 44460 | 0.43814 | 1505.86519
7411 | 44466 | 0.37367 | 1499.54287
7412 | 44472 | 0.45936 | 1493.22056