## Sheet1
铁水时间戳 | SI | 铁口1时间戳 | 铁口1温度 | 主参数时间戳 | 富氧流量 | 冷风流量 | 热风压力 | 热风温度 | 鼓风湿度 | 设定喷煤量 | 上小时喷煤量
14.83972 | 1.102 | 14.35861 | 1550 | 13 | 3744 | 33.16 | 0.41 | 1012 | 1.62 | 29.36 | 29.85
14.98556 | 1.041 | 17.24778 | 1574 | 14 | 3994 | 33.02 | 0.409 | 934 | 1.62 | 28 | 28.2
15.15806 | 1.06 | 17.71167 | 1568 | 15 | 3241 | 32.53 | 0.402 | 901 | 1.62 | 26.3 | 28.43
15.65222 | 1.272 | 19.92556 | 1552 | 16 | 1447 | 31.45 | 0.378 | 868 | 1.62 | 26 | 25.86
16.99944 | 1.316 | 20.21167 | 1562 | 17 | 3763 | 32.43 | 0.392 | 838 | 1.62 | 25.38 | 26.29
17.06611 | 1.361 | 20.46167 | 1555 | 18 | 3735 | 32.96 | 0.4 | 843 | 1.62 | 24 | 24.08
17.51611 | 1.135 | 23.17 | 1515 | 19 | 2580 | 33.05 | 0.391 | 826 | 1.62 | 24.47 | 23.98
17.90167 | 1.222 | 23.43944 | 1546 | 20 | 1483 | 32.96 | 0.392 | 837 | 1.62 | 26 | 25.79
19.04667 | 1.396 | 23.78944 | 1570 | 21 | 3184 | 33.15 | 0.393 | 832 | 1.62 | 26 | 26.01
19.41806 | 1.282 | 25.24778 | 1568 | 22 | 3981 | 33.05 | 0.399 | 836 | 1.62 | 26 | 26.28
20.10583 | 1.084 | 25.58389 | 1581 | 23 | 4105 | 33.07 | 0.401 | 861 | 1.62 | 27.13 | 26.22
20.71889 | 1.028 | 25.71722 | 1550 | 24 | 4006 | 33.25 | 0.403 | 878 | 1.62 | 28 | 28.04
21.61472 | 1.08 | 26.18111 | 1557 | 25 | 4011 | 33.26 | 0.403 | 870 | 1.62 | 28 | 28.26
22.21333 | 1.129 | 26.75056 | 1563 | 26 | 4048 | 33.29 | 0.406 | 868 | 1.62 | 28 | 28.07
22.54389 | 1.124 | 27.07 | 1560 | 27 | 4002 | 33.34 | 0.406 | 865 | 1.62 | 29.94 | 27.89
23.33444 | 1.111 | 31.81444 | 1516 | 28 | 4018 | 33.37 | 0.408 | 900 | 1.62 | 30 | 30.18
23.90778 | 0.937 | 32.06167 | 1416 | 29 | 4002 | 33.35 | 0.405 | 922 | 1.62 | 31.88 | 30.23
25.905 | 0.979 | 32.07833 | 1503 | 30 | 3960 | 33.4 | 0.404 | 957 | 1.62 | 32 | 32.22
25.95222 | 1.004 | 32.45333 | 1537 | 31 | 4877 | 33.47 | 0.41 | 956 | 1.62 | 32 | 32.03
26.17444 | 1.009 | 33.80056 | 1538 | 32 | 7967 | 33.69 | 0.416 | 966 | 1.62 | 32 | 32.17
26.61889 | 1.007 | 38.18139 | 1525 | 33 | 8000 | 33.72 | 0.42 | 989 | 1.62 | 32.38 | 31.91
26.93556 | 0.802 | 38.68972 | 1506 | 34 | 7996 | 33.26 | 0.42 | 991 | 1.62 | 32 | 32.27
28.39389 | 0.803 | 39.17306 | 1494 | 35 | 8011 | 32.66 | 0.413 | 924 | 1.62 | 32 | 32.11
28.83 | 0.784 | 39.61194 | 1549 | 36 | 9636 | 32.6 | 0.417 | 959 | 1.62 | 32 | 32.07
29.175 | 0.838 | 39.75639 | 1502 | 37 | 10031 | 32.51 | 0.414 | 1005 | 1.62 | 32 | 32.1
29.22611 | 0.797 | 43.34806 | 1511 | 38 | 11592 | 32.54 | 0.423 | 1023 | 1.62 | 33.96 | 32.14
29.46 | 0.768 | 43.77306 | 1508 | 39 | 10200 | 32 | 0.428 | 1014 | 1.62 | 34 | 33.93
29.85472 | 0.699 | 49.44528 | 1468 | 40 | 6977 | 31.17 | 0.419 | 984 | 1.62 | 34 | 34.2
30.20417 | 0.69 | 49.90361 | 1489 | 41 | 6026 | 31.12 | 0.415 | 972 | 1.62 | 32.85 | 34.04
30.58222 | 0.694 | 50.33972 | 1506 | 42 | 5994 | 31.74 | 0.412 | 974 | 1.62 | 32 | 32.16
32.04361 | 0.679 | 50.52861 | 1495 | 43 | 6583 | 32.85 | 0.416 | 980 | 1.62 | 33.15 | 32.59
32.71667 | 0.491 | 51.05361 | 1513 | 44 | 7853 | 33.06 | 0.413 | 1012 | 1.62 | 34.33 | 34.87
33.13028 | 0.501 | 51.55917 | 1519 | 45 | 8000 | 33.03 | 0.415 | 1077 | 1.62 | 36.38 | 36
34.19028 | 0.629 | 54.05944 | 1475 | 46 | 8000 | 32.6 | 0.411 | 1102 | 1.62 | 37 | 37.12
34.2375 | 0.64 | 54.14833 | 1486 | 47 | 7981 | 32.12 | 0.406 | 1086 | 1.62 | 37 | 37.37
34.32361 | 0.506 | 54.80944 | 1514 | 48 | 8008 | 32.4 | 0.404 | 1081 | 1.62 | 37 | 37.05
35.34028 | 0.489 | 57.23167 | 1486 | 49 | 8010 | 32.29 | 0.407 | 1082 | 1.62 | 37.55 | 37.05
36.02333 | 0.934 | 57.82333 | 1508 | 50 | 8001 | 32.26 | 0.409 | 1031 | 1.62 | 38 | 38.15
36.40611 | 0.944 | 58.30944 | 1517 | 51 | 7992 | 32.79 | 0.415 | 982 | 1.62 | 37.38 | 38.06
36.63 | 0.898 | 58.94556 | 1505 | 52 | 7586 | 31.99 | 0.408 | 968 | 1.62 | 37 | 37.09
36.7025 | 0.925 | 59.515 | 1530 | 53 | 6010 | 31.18 | 0.396 | 955 | 1.62 | 37 | 36.81
37.52778 | 0.952 | 60.09556 | 1527 | 54 | 6501 | 32.07 | 0.404 | 965 | 1.62 | 37 | 37.07
37.66389 | 0.833 | 64.54556 | 1517 | 55 | 8016 | 32.31 | 0.409 | 980 | 1.62 | 37 | 37.03
38.69722 | 0.6 | 65.05944 | 1516 | 56 | 8001 | 32.35 | 0.408 | 976 | 1.62 | 37 | 37.13
39.70833 | 0.616 | 65.54 | 1521 | 57 | 8000 | 32.13 | 0.41 | 1004 | 1.62 | 37 | 37.04
39.85861 | 0.651 | 70.20139 | 1518 | 58 | 7717 | 31.57 | 0.411 | 995 | 1.62 | 37 | 36.9
40.77278 | 0.608 | 70.61528 | 1516 | 59 | 7036 | 31.55 | 0.405 | 963 | 1.62 | 35.65 | 37.05
41.29444 | 0.689 | 70.84861 | 1512 | 60 | 8325 | 32.01 | 0.41 | 972 | 1.62 | 35.67 | 35.02
41.81333 | 0.741 | 71.20139 | 1519 | 61 | 9010 | 32.35 | 0.41 | 979 | 1.62 | 36 | 36.06
41.91083 | 0.767 | 71.55694 | 1522 | 62 | 8874 | 31.74 | 0.415 | 994 | 1.62 | 36.95 | 35.53
43.04528 | 0.75 | 72.12083 | 1528 | 63 | 8090 | 31.56 | 0.412 | 978 | 1.62 | 37 | 37.16
44.21333 | 0.689 | 75.90694 | 1503 | 64 | 8262 | 31.54 | 0.416 | 987 | 1.62 | 37 | 37.15
44.315 | 0.353 | 76.15694 | 1494 | 65 | 7269 | 31.46 | 0.411 | 995 | 1.62 | 37 | 37.01
44.39333 | 0.657 | 76.51528 | 1510 | 66 | 7595 | 31.54 | 0.41 | 1003 | 1.62 | 37 | 37.25
45.12139 | 0.548 | 76.89861 | 1503 | 67 | 8001 | 32.06 | 0.415 | 1007 | 1.62 | 37 | 37.09
45.48306 | 0.524 | 77.29861 | 1508 | 68 | 7992 | 32.22 | 0.416 | 1012 | 1.62 | 37 | 37.06
46.16389 | 0.237 | 81.64028 | 1518 | 69 | 8000 | 32.15 | 0.419 | 1001 | 1.62 | 37 | 37.11
46.24056 | 0.273 | 82.15694 | 1510 | 70 | 8005 | 32.16 | 0.419 | 978 | 1.62 | 36.55 | 37.38
46.69472 | 0.235 | 82.67083 | 1525 | 71 | 8363 | 32.27 | 0.417 | 986 | 1.62 | 36.62 | 36.03
46.86778 | 0.266 | 83.21556 | 1538 | 72 | 9016 | 32.38 | 0.413 | 994 | 1.62 | 37 | 37.03
47.02056 | 0.313 | 87.08778 | 1507 | 73 | 8991 | 32.31 | 0.413 | 1010 | 1.62 | 37 | 37.01
47.375 | 0.374 | 87.63778 | 1524 | 74 | 8994 | 32.22 | 0.414 | 1000 | 1.62 | 37.87 | 36.89
47.69111 | 0.432 | 88.21833 | 1522.321 | 75 | 8098 | 31.73 | 0.405 | 1004 | 1.62 | 38 | 37.76
47.905 | 0.466 | 88.30444 | 1511 | 76 | 6991 | 31.76 | 0.4 | 997 | 1.62 | 38 | 38.07
48.63556 | 0.348 | 93.62667 | 1478 | 77 | 8059 | 31.91 | 0.407 | 999 | 1.62 | 38 | 38.08
49.82444 | 0.413 | 94.06278 | 1497 | 78 | 7692 | 31.67 | 0.409 | 996 | 1.62 | 37.78 | 38.17
50.2425 | 0.461 | 94.52389 | 1496 | 79 | 5995 | 30.73 | 0.402 | 979 | 1.62 | 36.42 | 37.08
50.86528 | 0.523 | 97.95778 | 1477 | 80 | 8062 | 31.86 | 0.4 | 982 | 1.62 | 36.84 | 36.2
51.60472 | 0.506 | 98.40222 | 1496 | 81 | 8954 | 32.16 | 0.403 | 982 | 1.62 | 37 | 37.09
53.05333 | 0.502 | 98.85222 | 1490 | 82 | 8992 | 31.76 | 0.401 | 989 | 1.62 | 37 | 37.39
53.1425 | 0.506 | 99.40778 | 1503 | 83 | 8994 | 31.52 | 0.4 | 989 | 1.62 | 37 | 36.76
53.48639 | 0.475 | 99.71056 | 1508 | 84 | 9006 | 31.26 | 0.405 | 985 | 1.62 | 37 | 37.09
54.05139 | 0.5 | 101.7661 | 1475 | 85 | 8185 | 30.95 | 0.401 | 1000 | 1.62 | 34.73 | 37
54.61222 | 0.3 | 102.4467 | 1495 | 86 | 7962 | 30.8 | 0.398 | 986 | 1.62 | 37.63 | 31.84
56.65667 | 0.416 | 102.6967 | 1501 | 87 | 9355 | 31.32 | 0.406 | 987 | 1.62 | 38 | 38.15
56.65833 | 0.493 | 105.3164 | 1546 | 88 | 10003 | 31.35 | 0.406 | 979 | 1.62 | 38 | 38.04
56.66222 | 0.514 | 105.5581 | 1519 | 89 | 9995 | 31.41 | 0.405 | 992 | 1.62 | 38 | 38.11
56.66306 | 0.464 | 109.6747 | 1576 | 90 | 10009 | 31.43 | 0.406 | 980 | 1.62 | 38 | 38.06
58.57333 | 0.357 | 110.0164 | 1582 | 91 | 9069 | 31.38 | 0.409 | 1000 | 1.62 | 38.7 | 38.15
58.75083 | 0.473 | 110.4414 | 1568 | 92 | 7357 | 30.92 | 0.409 | 1007 | 1.62 | 40 | 40.14
58.81028 | 0.458 | 114.2136 | 1524 | 93 | 7828 | 31.08 | 0.409 | 1000 | 1.62 | 40 | 40.23
58.92611 | 0.472 | 114.8275 | 1558 | 94 | 8804 | 31.06 | 0.408 | 996 | 1.62 | 40 | 40.16
59.50194 | 0.593 | 115.1747 | 1556 | 95 | 8142 | 31.1 | 0.405 | 984 | 1.62 | 39.45 | 40.01
60.14583 | 0.578 | 115.5692 | 1552 | 96 | 8019 | 31.5 | 0.404 | 978 | 1.62 | 40 | 39.64
61.86889 | 0.47 | 116.4553 | 1559 | 97 | 8730 | 32.21 | 0.406 | 983 | 1.62 | 40 | 40.09
62.07528 | 0.458 | 116.7636 | 1546 | 98 | 7296 | 31.96 | 0.406 | 979 | 1.62 | 40 | 39.92
62.24417 | 0.598 | 117.1608 | 1551 | 99 | 7512 | 32.21 | 0.406 | 980 | 1.62 | 40 | 39.87
62.33833 | 0.599 | 117.6358 | 1562 | 100 | 5620 | 30.91 | 0.395 | 981 | 1.62 | 39.33 | 39.96
63.24222 | 0.681 | 122.3442 | 1518 | 101 | 2240 | 29.4 | 0.378 | 967 | 1.62 | 36.1 | 36.17
64.18056 | 0.556 | 122.7164 | 1506 | 102 | 2992 | 29.72 | 0.391 | 971 | 1.62 | 35.83 | 36.85
64.95 | 0.556 | 125.7222 | 1511 | 103 | 107 | 28.45 | 0.373 | 949 | 1.62 | 32.22 | 33.54
65.34417 | 0.562 | 126.2083 | 1514 | 104 | 0 | 29.24 | 0.376 | 953 | 1.62 | 32 | 32.1
65.98111 | 0.57 | 131.3911 | 1518 | 105 | 4616 | 31.58 | 0.399 | 961 | 1.62 | 32 | 32.04
67.23667 | 0.58 | 131.7939 | 1527 | 106 | 8008 | 32.15 | 0.406 | 966 | 1.62 | 30.18 | 32.04
67.40889 | 0.561 | 132.0994 | 1531 | 107 | 6932 | 32.14 | 0.418 | 937 | 4 | 30 | 30.05
67.91917 | 0.56 | 133.6106 | 1542 | 108 | 1104 | 30.5 | 0.384 | 882 | 7.23 | 30 | 30.12
68.69194 | 0.646 | 133.9189 | 1532 | 109 | 7946 | 32.36 | 0.398 | 889 | 7.06 | 28.46 | 30.14
68.80667 | 0.638 | 133.9244 | 1539 | 110 | 8983 | 32.54 | 0.408 | 960 | 6.49 | 28 | 28.02
69.31639 | 0.597 | 134.4772 | 1544 | 111 | 10944 | 32.78 | 0.408 | 966 | 6.63 | 28 | 28
69.36333 | 0.619 | 134.68 | 1531 | 112 | 12005 | 32.94 | 0.406 | 981 | 6.89 | 29.93 | 28.01
70.71806 | 0.577 | 138.2383 | 1514 | 113 | 11903 | 32.82 | 0.415 | 1009 | 6.8 | 33.47 | 30.1
70.86806 | 0.625 | 138.5994 | 1521 | 114 | 11701 | 32.79 | 0.412 | 977 | 6.73 | 34 | 34
71.35417 | 0.396 | 139.0828 | 1527 | 115 | 12518 | 32.91 | 0.415 | 983 | 6.75 | 34 | 34.04
71.61889 | 0.386 | 139.2828 | 1535 | 116 | 12304 | 32.86 | 0.419 | 993 | 6.76 | 34 | 34.09
72.29306 | 0.52 | 139.5189 | 1537 | 117 | 12998 | 32.96 | 0.42 | 981 | 6.72 | 34.63 | 34.09
72.72639 | 0.497 | 139.8856 | 1527 | 118 | 12754 | 32.86 | 0.419 | 976 | 6.65 | 35 | 35.27
73.41722 | 0.488 | 142.9411 | 1534 | 119 | 10723 | 32.07 | 0.414 | 978 | 6.56 | 35.3 | 35.06
73.84583 | 0.452 | 143.2633 | 1525 | 120 | 11996 | 32.18 | 0.416 | 977 | 6.45 | 36 | 35.89
74.31806 | 0.473 | 143.555 | 1535 | 121 | 11850 | 32.24 | 0.415 | 994 | 6.51 | 36.98 | 36.09
74.56722 | 0.484 | 147.2942 | 1515 | 122 | 10295 | 32.1 | 0.414 | 993 | 6.42 | 37 | 36.89
74.92278 | 0.475 | 147.5219 | 1525 | 123 | 11013 | 32.08 | 0.413 | 1004 | 6.18 | 37.3 | 37.1
76.03333 | 0.472 | 147.9164 | 1524 | 124 | 11006 | 31.79 | 0.414 | 1006 | 6.08 | 38 | 38.13
76.37806 | 0.371 | 148.3442 | 1530 | 125 | 10748 | 31.82 | 0.412 | 1003 | 6.02 | 38.08 | 38.38
76.78833 | 0.4 | 148.7858 | 1527 | 126 | 8615 | 31.31 | 0.415 | 991 | 5.85 | 37.52 | 37.89
77.285 | 0.429 | 152.8636 | 1508 | 127 | 8003 | 31.41 | 0.412 | 991 | 5.69 | 37 | 37.09
78.48028 | 0.472 | 153.2858 | 1535 | 128 | 9216 | 33.2 | 0.412 | 982 | 5.66 | 37 | 37.08
78.65528 | 0.499 | 153.6275 | 1525 | 129 | 9644 | 33.15 | 0.418 | 994 | 5.61 | 37 | 36.95
78.97889 | 0.508 | 154.0831 | 1531 | 130 | 9998 | 32.95 | 0.413 | 962 | 5.67 | 37 | 37.23
79.3825 | 0.507 | 154.4581 | 1534 | 131 | 10038 | 32.83 | 0.416 | 970 | 5.64 | 37 | 37.18
79.71417 | 0.474 | 154.8581 | 1534.034 | 132 | 11841 | 32.92 | 0.415 | 972 | 5.61 | 37 | 37.06
80.05583 | 0.505 | 154.8719 | 1535 | 133 | 11934 | 32.88 | 0.413 | 977 | 5.63 | 37 | 37.05
80.735 | 0.707 | 155.0997 | 1520 | 134 | 13490 | 32.85 | 0.415 | 966 | 5.68 | 37 | 37.02
81.55389 | 0.829 | 158.0719 | 1509 | 135 | 13633 | 33.27 | 0.424 | 987 | 5.78 | 37 | 37.02
82.03444 | 0.535 | 160.3667 | 1497 | 136 | 12688 | 32.76 | 0.421 | 1013 | 5.78 | 37 | 37.08
82.55306 | 0.537 | 160.5306 | 1545 | 137 | 11547 | 32.34 | 0.424 | 996 | 5.99 | 37 | 37.12
83.09667 | 0.536 | 160.9056 | 1541 | 138 | 10802 | 32.38 | 0.425 | 993 | 6.1 | 37 | 37.09
83.51417 | 0.586 | 161.3417 | 1537 | 139 | 11733 | 32.1 | 0.419 | 970 | 6.05 | 37 | 37.11
84.32583 | 0.539 | 161.6417 | 1540 | 140 | 12185 | 32.19 | 0.422 | 999 | 5.93 | 37.22 | 37.02
84.4925 | 0.65 | 165.8028 | 1507 | 141 | 13021 | 32.2 | 0.424 | 1039 | 5.91 | 38.31 | 38.05
84.77889 | 0.618 | 166.1639 | 1530 | 142 | 13031 | 32.27 | 0.424 | 1062 | 5.9 | 39 | 39.05
85.55639 | 0.788 | 166.2222 | 1528 | 143 | 13069 | 32.29 | 0.421 | 1092 | 5.99 | 39 | 39.16
85.70278 | 0.591 | 166.7 | 1487 | 144 | 13007 | 32.27 | 0.421 | 1088 | 5.99 | 39 | 39.05
87.46528 | 0.543 | 167.2583 | 1523 | 145 | 12915 | 32.28 | 0.421 | 1100 | 5.92 | 39 | 38.99
87.92361 | 0.584 | 167.4056 | 1527 | 146 | 12952 | 32.14 | 0.419 | 1101 | 5.8 | 39 | 39.03
89.57667 | 0.465 | 167.6583 | 1532 | 147 | 12935 | 32.11 | 0.422 | 1103 | 5.74 | 39 | 39.48
89.80306 | 0.547 | 168.1889 | 1530 | 148 | 13001 | 32.18 | 0.419 | 1095 | 5.8 | 39.94 | 39.15
91.08056 | 0.537 | 168.625 | 1534 | 149 | 13003 | 32.18 | 0.418 | 1111 | 5.64 | 40 | 40.04
91.1575 | 0.46 | 172.1861 | 1502 | 150 | 12851 | 31.87 | 0.424 | 1103 | 5.34 | 40 | 40.19
91.89667 | 0.384 | 172.5472 | 1511 | 151 | 10325 | 30.7 | 0.417 | 1034 | 5.33 | 39.32 | 40.07
92.00778 | 0.327 | 172.9111 | 1499 | 152 | 10534 | 31.57 | 0.418 | 1008 | 5.5 | 39 | 39.04
92.08556 | 0.34 | 173.3361 | 1505 | 153 | 12327 | 32.53 | 0.422 | 1009 | 5.57 | 39 | 39.01
92.23833 | 0.35 | 173.7139 | 1503 | 154 | 14485 | 32.42 | 0.418 | 1030 | 5.43 | 39 | 39.04
92.54667 | 0.331 | 174.0694 | 1509 | 155 | 15084 | 32.4 | 0.417 | 1099 | 5.33 | 39.89 | 38.98
92.94 | 0.33 | 178.2308 | 1518 | 156 | 14592 | 32.11 | 0.421 | 1114 | 5.23 | 40 | 39.94
94.2225 | 0.491 | 178.6364 | 1519 | 157 | 12773 | 31.71 | 0.422 | 1096 | 5.22 | 40 | 40.07
94.29028 | 0.485 | 178.9836 | 1520 | 158 | 12247 | 31.08 | 0.417 | 1078 | 5.36 | 39.38 | 39.45
95.24722 | 0.411 | 179.4975 | 1523 | 159 | 14073 | 31.61 | 0.417 | 1076 | 5.47 | 39 | 39.28
95.35 | 0.377 | 184.4336 | 1501 | 160 | 15097 | 31.61 | 0.417 | 1094 | 5.47 | 39 | 39.01
95.73972 | 0.356 | 184.9197 | 1497 | 161 | 15981 | 31.74 | 0.418 | 1119 | 5.64 | 39 | 39.02
96.09444 | 0.593 | 185.2447 | 1517 | 162 | 14743 | 31.69 | 0.42 | 1116 | 5.59 | 39.55 | 39.1
97.21389 | 0.407 | 185.6892 | 1520 | 163 | 13835 | 31.68 | 0.422 | 1116 | 5.49 | 40 | 39.94
97.29444 | 0.398 | 185.9669 | 1523 | 164 | 12902 | 31.64 | 0.42 | 1096 | 5.74 | 40 | 40.02
97.58028 | 0.358 | 190.0558 | 1514 | 165 | 14505 | 31.86 | 0.416 | 1105 | 5.74 | 40 | 39.92
98.05333 | 0.23 | 190.3031 | 1512 | 166 | 13324 | 31.83 | 0.418 | 1105 | 5.21 | 40 | 40.22
98.29472 | 0.258 | 190.6503 | 1516 | 167 | 13592 | 32.02 | 0.415 | 1102 | 5.18 | 40 | 40.06
98.98944 | 0.294 | 190.9892 | 1509 | 168 | 14780 | 32.03 | 0.42 | 1107 | 5.15 | 40.65 | 40.1
99.62472 | 0.318 | 191.5003 | 1511 | 169 | 14377 | 32 | 0.421 | 1099 | 5.28 | 40.34 | 41.05
99.8425 | 0.3 | 191.7394 | 1518 | 170 | 14220 | 31.99 | 0.424 | 1102 | 5.5 | 40 | 40.12
100.9931 | 0.348 | 192.0922 | 1517 | 171 | 13706 | 32.08 | 0.424 | 1104 | 5.35 | 40.95 | 40.1
101.0564 | 0.361 | 194.9589 | 1463 | 172 | 12732 | 32.04 | 0.424 | 1119 | 5.33 | 42.01 | 41.12
101.8731 | 0.311 | 195.4672 | 1514 | 173 | 11933 | 31.99 | 0.421 | 1161 | 5.33 | 42.88 | 42.52
102.5247 | 0.331 | 195.8533 | 1523 | 174 | 12794 | 32.11 | 0.419 | 1151 | 5.37 | 42 | 42.15
103.6375 | 0.856 | 196.2672 | 1524 | 175 | 13306 | 32.18 | 0.422 | 1139 | 5.34 | 41.09 | 42.19
103.8928 | 0.94 | 196.695 | 1534 | 176 | 13989 | 32.27 | 0.422 | 1130 | 5.29 | 40.27 | 40.94
105.0103 | 1.135 | 197.1506 | 1524 | 177 | 13991 | 32.24 | 0.425 | 1104 | 5.47 | 40 | 40.01
105.5883 | 1.056 | 197.5394 | 1536 | 178 | 13785 | 32.12 | 0.424 | 1095 | 5.54 | 41.54 | 40.02
106.8322 | 0.807 | 197.8644 | 1457 | 179 | 14310 | 32.12 | 0.422 | 1083 | 5.69 | 42 | 41.93
106.8875 | 0.89 | 197.8756 | 1536 | 180 | 16000 | 32.64 | 0.421 | 1103 | 5.92 | 42 | 41.74
107.0933 | 0.839 | 200.6228 | 1506 | 181 | 16022 | 32.18 | 0.42 | 1123 | 5.8 | 42 | 42.21
107.7903 | 0.808 | 201.1172 | 1527 | 182 | 16030 | 32.09 | 0.424 | 1145 | 6.03 | 42 | 41.73
108.4781 | 0.789 | 201.4394 | 1520 | 183 | 16861 | 32.06 | 0.425 | 1165 | 6.19 | 42.58 | 42.25
109.8856 | 1.473 | 201.9339 | 1521 | 184 | 16772 | 31.95 | 0.425 | 1181 | 6.38 | 43 | 42.74
110.4967 | 1.08 | 202.9897 | 1517 | 185 | 16969 | 31.8 | 0.425 | 1176 | 6.5 | 43.82 | 43.04
110.8367 | 1.465 | 203.3814 | 1510 | 186 | 17025 | 31.9 | 0.418 | 1178 | 6.71 | 44 | 43.66
111.5147 | 0.916 | 203.4786 | 1515 | 187 | 17022 | 31.9 | 0.423 | 1187 | 7.06 | 44 | 43.63
111.9514 | 0.825 | 204.4453 | 1516 | 188 | 17054 | 31.97 | 0.425 | 1188 | 7.09 | 43.12 | 43.49
112.4928 | 0.758 | 209.0008 | 1510 | 189 | 16869 | 31.82 | 0.422 | 1181 | 7.01 | 43 | 43.01
112.5336 | 0.759 | 209.2814 | 1474 | 190 | 16978 | 32 | 0.418 | 1184 | 7.2 | 43.84 | 43.05
112.9558 | 0.824 | 209.3342 | 1483 | 191 | 16993 | 32.08 | 0.415 | 1188 | 7.54 | 45 | 45.09
113.1067 | 0.722 | 209.6203 | 1513 | 192 | 17015 | 32.01 | 0.42 | 1179 | 7.61 | 45 | 45.09
115.1483 | 0.816 | 209.9675 | 1511 | 193 | 16762 | 31.87 | 0.424 | 1168 | 7.56 | 44.29 | 45.14
115.1953 | 0.809 | 210.3425 | 1518 | 194 | 16528 | 31.45 | 0.421 | 1178 | 7.58 | 44.73 | 43.97
116.4192 | 0.728 | 213.6289 | 1503 | 195 | 16213 | 31.47 | 0.425 | 1181 | 7.8 | 45 | 45.07
116.5406 | 0.744 | 213.6317 | 1504 | 196 | 16164 | 31.42 | 0.424 | 1167 | 8.05 | 43.54 | 45.09
117.1081 | 0.601 | 213.9983 | 1500 | 197 | 16314 | 31.96 | 0.422 | 1163 | 8.2 | 43.24 | 43.88
117.2831 | 0.648 | 214.2289 | 1507 | 198 | 16294 | 31.9 | 0.426 | 1165 | 8.14 | 44 | 44.07
117.9806 | 0.664 | 214.5539 | 1508 | 199 | 15986 | 31.78 | 0.427 | 1175 | 8.22 | 44.14 | 43.86
118.0556 | 0.609 | 215.0011 | 1503 | 200 | 16597 | 31.9 | 0.424 | 1163 | 7.9 | 44 | 43.98
118.9992 | 0.533 | 215.3094 | 1514 | 201 | 16842 | 31.81 | 0.424 | 1170 | 8.16 | 44.59 | 44.19
119.2444 | 0.544 | 215.6678 | 1517 | 202 | 16988 | 31.79 | 0.417 | 1183 | 8.41 | 45 | 45.07
119.8375 | 0.65 | 218.7986 | 1518 | 203 | 17031 | 31.73 | 0.418 | 1186 | 8.31 | 45 | 45.21
120.5561 | 0.904 | 218.9986 | 1514 | 204 | 16983 | 31.8 | 0.42 | 1171 | 8.28 | 45.72 | 45.2
120.6756 | 0.584 | 219.3292 | 1516 | 205 | 16691 | 31.65 | 0.424 | 1167 | 8.7 | 46 | 46.01
120.8033 | 0.561 | 219.8319 | 1518 | 206 | 17002 | 31.16 | 0.424 | 1191 | 8.88 | 45.62 | 46.06
121.5811 | 0.503 | 220.2208 | 1522 | 207 | 16991 | 31.53 | 0.422 | 1182 | 9.28 | 45 | 45.09
122.2647 | 0.526 | 220.6153 | 1517 | 208 | 16275 | 31.46 | 0.426 | 1171 | 9.57 | 45 | 44.99
122.9233 | 0.52 | 223.4958 | 1518 | 209 | 16962 | 31.97 | 0.425 | 1182 | 9.64 | 45.45 | 45.11
123.8208 | 0.53 | 223.8847 | 1521 | 210 | 17007 | 32.07 | 0.427 | 1186 | 9.87 | 46 | 45.71
123.9236 | 0.469 | 224.3153 | 1517 | 211 | 16352 | 31.71 | 0.425 | 1187 | 9.93 | 45.31 | 46.37
123.9881 | 0.45 | 224.6986 | 1523 | 212 | 16990 | 31.75 | 0.425 | 1189 | 10.05 | 45 | 45.14
124.6528 | 0.435 | 225.1153 | 1530 | 213 | 14398 | 31.58 | 0.424 | 1188 | 10.15 | 44.52 | 44.81
124.6953 | 0.475 | 229.2042 | 1511 | 214 | 14281 | 31.41 | 0.424 | 1181 | 10.3 | 44 | 43.3
125.6872 | 0.423 | 229.6014 | 1540 | 215 | 15734 | 31.62 | 0.422 | 1166 | 10.38 | 44 | 44.36
126.2181 | 0.428 | 229.9819 | 1545 | 216 | 16033 | 31.76 | 0.425 | 1179 | 10.36 | 44.88 | 44.3
127.0592 | 0.37 | 230.3375 | 1526 | 217 | 16003 | 31.69 | 0.425 | 1188 | 10.44 | 45.61 | 45.03
127.0986 | 0.406 | 230.7181 | 1533 | 218 | 15997 | 31.71 | 0.425 | 1181 | 10.56 | 46 | 45.94
127.6578 | 0.498 | 231.0986 | 1531 | 219 | 16021 | 31.83 | 0.422 | 1182 | 10.57 | 46.44 | 46.35
127.885 | 0.479 | 233.0542 | 1508 | 220 | 15994 | 31.98 | 0.423 | 1186 | 10.6 | 47 | 46.96
128.6378 | 0.582 | 233.5156 | 1516 | 221 | 15991 | 32 | 0.423 | 1190 | 10.82 | 47 | 47.03
128.9342 | 0.614 | 233.835 | 1518 | 222 | 16028 | 32.1 | 0.422 | 1193 | 10.75 | 47 | 47.03
129.3169 | 0.511 | 233.9739 | 1523 | 223 | 15870 | 32.26 | 0.424 | 1187 | 10.91 | 47 | 47.04
129.8239 | 0.528 | 234.5044 | 1528 | 224 | 15989 | 32.19 | 0.424 | 1179 | 11.06 | 46.93 | 47.08
130.4875 | 0.55 | 238.1267 | 1474 | 225 | 16825 | 31.95 | 0.425 | 1184 | 11.28 | 45.86 | 46.12
131.9064 | 0.563 | 238.2961 | 1484 | 226 | 16888 | 31.53 | 0.425 | 1187 | 11.66 | 45.67 | 45.07
132.0967 | 0.692 | 238.3239 | 1482 | 227 | 16455 | 31.57 | 0.423 | 1188 | 11.74 | 46 | 45.89
133.1839 | 0.723 | 238.6572 | 1494 | 228 | 16325 | 31.37 | 0.424 | 1184 | 11.74 | 46 | 46.08
134.0364 | 0.72 | 238.9239 | 1503 | 229 | 16955 | 31.65 | 0.42 | 1188 | 11.58 | 46 | 45.95
134.1308 | 0.679 | 239.5794 | 1510 | 230 | 17007 | 31.53 | 0.423 | 1188 | 11.56 | 46 | 45.58
134.2442 | 0.608 | 239.9489 | 1516 | 231 | 17398 | 31.56 | 0.422 | 1195 | 11.58 | 46 | 46.1
134.6022 | 0.569 | 240.51 | 1525 | 232 | 16424 | 31.68 | 0.424 | 1189 | 11.68 | 46 | 45.84
134.8667 | 0.515 | 240.8739 | 1535 | 233 | 16536 | 31.77 | 0.422 | 1186 | 11.7 | 46 | 45.56
135.0864 | 0.572 | 241.2183 | 1533 | 234 | 16921 | 31.86 | 0.417 | 1189 | 11.76 | 46 | 46.28
135.5422 | 0.556 | 242.0794 | 1493 | 235 | 16841 | 31.84 | 0.417 | 1192 | 11.87 | 46.94 | 46.27
135.8589 | 0.54 | 242.4961 | 1522 | 236 | 16808 | 32.05 | 0.419 | 1190 | 12.08 | 47 | 46.97
136.6811 | 0.519 | 242.8489 | 1527 | 237 | 16793 | 31.75 | 0.417 | 1190 | 12.05 | 47 | 46.96
136.6831 | 0.569 | 243.2322 | 1530 | 238 | 16752 | 31.49 | 0.416 | 1193 | 11.95 | 47.87 | 47.09
137.0978 | 0.518 | 243.6044 | 1539 | 239 | 16391 | 31.07 | 0.414 | 1182 | 11.97 | 48 | 48.06
137.3561 | 0.487 | 243.7711 | 1543 | 240 | 16851 | 31.28 | 0.42 | 1177 | 11.94 | 47.11 | 48.01
138.8672 | 0.557 | 244.1961 | 1548 | 241 | 16786 | 31.54 | 0.423 | 1189 | 12.02 | 47 | 46.63
139.0283 | 0.571 | 244.6183 | 1542 | 242 | 16839 | 31.8 | 0.427 | 1179 | 12.13 | 47 | 47.08
139.3475 | 0.553 | 244.9739 | 1538 | 243 | 16332 | 31.85 | 0.424 | 1120 | 12.19 | 46.65 | 47.28
139.9422 | 0.533 | 246.2742 | 1501 | 244 | 16786 | 32.36 | 0.424 | 1105 | 11.78 | 46 | 45.99
140.9269 | 0.581 | 246.4325 | 1509 | 245 | 16830 | 32.46 | 0.424 | 1135 | 9.71 | 46 | 45.44
141.0183 | 0.489 | 246.9325 | 1535 | 246 | 15300 | 32.21 | 0.426 | 1127 | 8.85 | 46 | 45.79
141.3767 | 0.435 | 247.3769 | 1529 | 247 | 16788 | 32.33 | 0.426 | 1127 | 8.54 | 46 | 45.55
142.1717 | 0.416 | 247.9103 | 1536 | 248 | 16796 | 31.86 | 0.423 | 1147 | 8.36 | 46.46 | 46.07
142.6158 | 0.553 | 250.6575 | 1481 | 249 | 16774 | 31.7 | 0.427 | 1174 | 8.34 | 46.84 | 47.1
143.0353 | 0.401 | 251.0381 | 1501 | 250 | 15950 | 31.5 | 0.428 | 1167 | 8.35 | 46.64 | 46.05
143.1908 | 0.366 | 253.1297 | 1492 | 251 | 16003 | 31.42 | 0.423 | 1183 | 8.44 | 47 | 47.03
143.6808 | 0.438 | 253.5464 | 1516 | 252 | 15627 | 31.35 | 0.424 | 1174 | 8.4 | 46.81 | 47.11
144.7794 | 0.415 | 253.9353 | 1517 | 253 | 15478 | 31.35 | 0.421 | 1152 | 8.5 | 46.48 | 46
144.8689 | 0.408 | 257.4769 | 1524 | 254 | 14897 | 31.27 | 0.423 | 1126 | 8.59 | 46.31 | 47.06
145.4967 | 0.508 | 257.9242 | 1536 | 255 | 15900 | 31.79 | 0.424 | 1133 | 8.74 | 46 | 46.43
145.5989 | 0.506 | 258.3992 | 1537 | 256 | 16377 | 31.8 | 0.424 | 1101 | 8.61 | 46 | 46.08
146.2714 | 0.498 | 258.6547 | 1528 | 257 | 16794 | 31.85 | 0.422 | 1100 | 8.59 | 46 | 46.09
146.4208 | 0.503 | 263.2522 | 1506 | 258 | 16688 | 31.53 | 0.424 | 1104 | 8.47 | 46 | 45.69
147.3589 | 0.368 | 263.6467 | 1508 | 259 | 16828 | 31.56 | 0.422 | 1104 | 8.48 | 46 | 46.26
147.8553 | 0.484 | 264.2022 | 1502 | 260 | 16855 | 31.94 | 0.42 | 1106 | 8.39 | 46 | 45.68
148.1886 | 0.42 | 264.6106 | 1510 | 261 | 16999 | 32.08 | 0.42 | 1138 | 8.2 | 46 | 45.92
148.61 | 0.471 | 264.9689 | 1520 | 262 | 16972 | 32.04 | 0.422 | 1158 | 8.17 | 46 | 46.29
149.1492 | 0.45 | 268.4439 | 1505 | 263 | 16984 | 32.02 | 0.424 | 1180 | 8.09 | 46 | 46.17
149.2383 | 0.449 | 268.9328 | 1506 | 264 | 17005 | 31.83 | 0.427 | 1168 | 8.15 | 46.79 | 46.18
150.5667 | 0.456 | 269.2828 | 1527 | 265 | 17029 | 31.51 | 0.423 | 1183 | 7.32 | 47 | 46.97
150.665 | 0.39 | 269.6856 | 1532 | 266 | 16985 | 31.48 | 0.424 | 1167 | 6.66 | 46.78 | 47.08
151.2531 | 0.475 | 270.0189 | 1534 | 267 | 16982 | 31.59 | 0.425 | 1155 | 6.66 | 46 | 45.98
151.3 | 0.404 | 270.305 | 1537 | 268 | 17046 | 31.7 | 0.425 | 1159 | 6.73 | 46 | 46.03
151.6283 | 0.712 | 273.4244 | 1491 | 269 | 16970 | 31.75 | 0.424 | 1160 | 6.94 | 46 | 46.08
152.2864 | 0.737 | 273.5606 | 1512 | 270 | 16995 | 31.78 | 0.424 | 1159 | 6.68 | 46 | 46.02
152.3367 | 0.498 | 273.9747 | 1536 | 271 | 16988 | 31.88 | 0.424 | 1174 | 6.7 | 46.64 | 46.06
153.2678 | 0.802 | 274.3997 | 1531 | 272 | 17013 | 31.91 | 0.422 | 1177 | 6.94 | 47 | 47.01
153.4653 | 0.849 | 274.7719 | 1537 | 273 | 16541 | 31.81 | 0.424 | 1176 | 7.08 | 47 | 47.05
153.9067 | 0.747 | 274.9247 | 1540 | 274 | 16966 | 31.92 | 0.426 | 1184 | 6.49 | 46.93 | 47.03
154.375 | 0.711 | 274.9275 | 1542 | 275 | 16925 | 31.36 | 0.428 | 1178 | 6.59 | 46 | 46.11
154.75 | 0.632 | 275.4025 | 1538 | 276 | 16999 | 31.11 | 0.422 | 1180 | 6.86 | 46 | 45.9
155.2189 | 0.454 | 277.0831 | 1528 | 277 | 16966 | 30.84 | 0.421 | 1182 | 7.02 | 46 | 45.93
155.8672 | 0.443 | 277.3303 | 1524 | 278 | 16982 | 30.7 | 0.418 | 1184 | 7.37 | 46 | 46.35
156.2206 | 0.447 | 277.6664 | 1543 | 279 | 17003 | 30.63 | 0.416 | 1183 | 7.76 | 46 | 46.09
156.6464 | 0.506 | 278.4553 | 1548 | 280 | 17584 | 30.65 | 0.419 | 1188 | 7.67 | 46 | 46.11
156.9292 | 0.462 | 278.8442 | 1549 | 281 | 15020 | 30.54 | 0.413 | 1188 | 7.48 | 46 | 46.15
157.3175 | 0.406 | 279.1553 | 1552 | 282 | 16749 | 30.66 | 0.416 | 1193 | 7.77 | 46.28 | 46.37
158.3144 | 0.624 | 281.7414 | 1525 | 283 | 17306 | 30.82 | 0.415 | 1188 | 7.87 | 47 | 47.12
158.8464 | 0.472 | 282.2053 | 1524 | 284 | 17574 | 30.95 | 0.418 | 1185 | 8.52 | 47 | 47.13
159.2547 | 0.543 | 282.5053 | 1527 | 285 | 17595 | 31.05 | 0.42 | 1191 | 8.53 | 46.51 | 47.16
159.5661 | 0.447 | 282.7497 | 1524 | 286 | 17201 | 31.07 | 0.42 | 1191 | 7.51 | 47 | 47.15
160.7214 | 0.611 | 287.0581 | 1516 | 287 | 17462 | 30.87 | 0.418 | 1187 | 7.45 | 47 | 46.86
161.1936 | 0.625 | 287.3108 | 1529 | 288 | 17624 | 31 | 0.416 | 1195 | 7.23 | 47 | 47.2
161.2586 | 0.486 | 287.7303 | 1521 | 289 | 17597 | 31.05 | 0.417 | 1200 | 6.92 | 47.56 | 46.75
161.6353 | 0.402 | 288.0886 | 1529 | 290 | 17584 | 31.15 | 0.416 | 1197 | 6.63 | 48 | 48.1
162.0658 | 0.421 | 288.4136 | 1517 | 291 | 17589 | 31.16 | 0.416 | 1196 | 6.4 | 47.4 | 47.67
162.57 | 0.586 | 291.7083 | 1518 | 292 | 17619 | 31.31 | 0.422 | 1202 | 6.45 | 46.37 | 47.42
163.2575 | 0.468 | 292.1139 | 1517 | 293 | 17656 | 31.37 | 0.419 | 1185 | 6.64 | 46.63 | 46.12
163.3567 | 0.498 | 292.3417 | 1524 | 294 | 17594 | 31.33 | 0.422 | 1183 | 6.56 | 47 | 47.13
163.8042 | 0.541 | 292.6194 | 1517 | 295 | 17596 | 31.48 | 0.423 | 1195 | 6.72 | 47 | 47.39
163.8894 | 0.53 | 292.9444 | 1514 | 296 | 17577 | 31.21 | 0.424 | 1191 | 6.89 | 46.24 | 47.03
164.1322 | 0.53 | 292.9944 | 1520 | 297 | 17592 | 31.07 | 0.417 | 1189 | 7.01 | 46.92 | 46.21
164.5964 | 0.529 | 293.2528 | 1516 | 298 | 17644 | 31.46 | 0.419 | 1195 | 7.55 | 47 | 47.5
164.8428 | 0.521 | 293.8139 | 1519 | 299 | 17579 | 30.6 | 0.412 | 1188 | 7.88 | 47.44 | 46.82
165.3406 | 0.478 | 298.0639 | 1514 | 300 | 17618 | 31.08 | 0.421 | 1198 | 7.92 | 47.5 | 47.42
166.5092 | 0.503 | 298.2889 | 1543 | 301 | 17591 | 31.07 | 0.423 | 1197 | 7.8 | 47.5 | 47.27
166.595 | 0.492 | 298.4667 | 1518 | 302 | 17571 | 30.88 | 0.421 | 1202 | 8.04 | 47.5 | 47.57
167.3272 | 0.417 | 298.9139 | 1455 | 303 | 17622 | 30.84 | 0.421 | 1193 | 7.69 | 47.5 | 47.59
167.685 | 0.507 | 298.9389 | 1517 | 304 | 17384 | 30.72 | 0.419 | 1197 | 7.61 | 47.44 | 47.65
167.9864 | 0.565 | 299.2694 | 1525 | 305 | 16018 | 31.31 | 0.426 | 1194 | 7.51 | 47.39 | 47.03
168.51 | 0.449 | 299.6111 | 1521 | 306 | 16781 | 31.51 | 0.421 | 1193 | 7.11 | 47.5 | 47.53
169.3986 | 0.455 | 305.7558 | 1499 | 307 | 16965 | 31.65 | 0.422 | 1189 | 7.09 | 47.5 | 47.53
169.7264 | 0.464 | 306.1142 | 1504 | 308 | 16152 | 31.51 | 0.427 | 1195 | 6.8 | 47.5 | 47.43
169.9308 | 0.596 | 306.4419 | 1509 | 309 | 16503 | 31.57 | 0.425 | 1198 | 6.62 | 47.5 | 47.72
170.4278 | 0.596 | 308.3253 | 1484 | 310 | 17043 | 31.68 | 0.423 | 1194 | 6.52 | 46.21 | 47.68
170.9856 | 0.477 | 308.5975 | 1497 | 311 | 15281 | 31.56 | 0.424 | 1140 | 6.43 | 45.32 | 46.16
171.1231 | 0.559 | 308.9364 | 1490 | 312 | 16428 | 31.64 | 0.427 | 1170 | 6.35 | 46 | 45.62
171.5075 | 0.359 | 309.2975 | 1502 | 313 | 15876 | 31.36 | 0.426 | 1141 | 6.35 | 46 | 46.02
172.3908 | 0.495 | 309.7558 | 1511 | 314 | 16374 | 31.31 | 0.426 | 1158 | 6.32 | 46 | 46.17
172.9022 | 0.314 | 310.2225 | 1501 | 315 | 16528 | 31.07 | 0.421 | 1174 | 6.24 | 46.48 | 46.12
173.4222 | 0.307 | 313.9336 | 1503 | 316 | 17428 | 31.41 | 0.42 | 1187 | 6.3 | 47 | 47.12
173.4842 | 0.296 | 314.2447 | 1512 | 317 | 17517 | 31.37 | 0.424 | 1178 | 6.32 | 47 | 47.01
174.1378 | 0.305 | 314.6142 | 1514 | 318 | 17487 | 31.41 | 0.425 | 1188 | 6.48 | 47 | 47.08
174.3972 | 0.321 | 315.0142 | 1519 | 319 | 17505 | 31.6 | 0.427 | 1185 | 6.72 | 47 | 47.13
174.9028 | 0.347 | 318.4422 | 1532 | 320 | 12137 | 29.2 | 0.389 | 1167 | 6.87 | 44.53 | 46.87
175.5222 | 0.362 | 318.8144 | 1531.948 | 321 | 17291 | 31.61 | 0.426 | 1185 | 6.95 | 46.94 | 44.33
175.8028 | 0.5 | 318.8172 | 1525 | 322 | 17487 | 31.61 | 0.427 | 1190 | 7.01 | 47 | 47.16
176.1306 | 0.511 | 319.1756 | 1528 | 323 | 17484 | 31.63 | 0.424 | 1176 | 7.07 | 47 | 47.02
176.5658 | 0.452 | 319.445 | 1519 | 324 | 17511 | 31.64 | 0.424 | 1196 | 7.12 | 47 | 47.05
177.105 | 0.43 | 322.3617 | 1523 | 325 | 17538 | 31.66 | 0.425 | 1196 | 7.16 | 47 | 47.01
177.6031 | 0.459 | 322.7533 | 1512 | 326 | 17500 | 31.44 | 0.424 | 1191 | 7.16 | 47 | 47.24
178.2064 | 0.443 | 323.1561 | 1520 | 327 | 17480 | 31.45 | 0.425 | 1192 | 7.2 | 47 | 46.91
179.4536 | 0.424 | 323.5283 | 1523 | 328 | 17503 | 31.6 | 0.426 | 1191 | 7.34 | 47 | 46.54
179.4953 | 0.611 | 323.8283 | 1522 | 329 | 17506 | 31.8 | 0.423 | 1190 | 7.35 | 47 | 47.26
179.5436 | 0.55 | 324.1311 | 1524 | 330 | 17468 | 31.75 | 0.425 | 1195 | 7.43 | 47 | 47.44
179.9814 | 0.558 | 327.1644 | 1523 | 331 | 17530 | 31.74 | 0.427 | 1186 | 7.14 | 47 | 47.04
180.2758 | 0.544 | 327.5422 | 1522 | 332 | 17484 | 31.43 | 0.423 | 1185 | 7.23 | 47 | 47.3
181.17 | 0.459 | 327.8978 | 1520 | 333 | 17486 | 31.45 | 0.416 | 1194 | 7.15 | 47 | 47.09
181.2542 | 0.538 | 328.1978 | 1530 | 334 | 17493 | 31.42 | 0.416 | 1199 | 7.03 | 47 | 47.04
181.8597 | 0.433 | 328.5672 | 1527 | 335 | 17484 | 31.38 | 0.421 | 1192 | 7 | 47 | 47.04
181.9903 | 0.432 | 332.3147 | 1531 | 336 | 17500 | 31.34 | 0.425 | 1189 | 7.02 | 47 | 46.97
182.2125 | 0.451 | 332.4314 | 1534 | 337 | 17541 | 30.95 | 0.428 | 1193 | 7.03 | 47 | 46.71
182.7703 | 0.312 | 332.5481 | 1538 | 338 | 17500 | 30.89 | 0.423 | 1198 | 7.14 | 47 | 46.86
183.0281 | 0.437 | 332.8508 | 1529 | 339 | 17501 | 30.6 | 0.417 | 1192 | 7.29 | 47 | 46.89
183.3897 | 0.446 | 336.2481 | 1525 | 340 | 17517 | 31.11 | 0.418 | 1185 | 7.19 | 47 | 46.83
183.6447 | 0.333 | 336.6731 | 1531 | 341 | 17484 | 31.1 | 0.419 | 1189 | 7 | 47 | 47.32
184.4342 | 0.332 | 337.1314 | 1509 | 342 | 17493 | 31.03 | 0.421 | 1197 | 6.91 | 47 | 47.09
184.9797 | 0.357 | 337.5703 | 1520 | 343 | 17507 | 31.03 | 0.425 | 1189 | 6.97 | 47 | 46.97
185.3839 | 0.434 | 337.8869 | 1522 | 344 | 17497 | 31.08 | 0.424 | 1186 | 7.18 | 47 | 46.84
185.8131 | 0.43 | 341.9511 | 1497 | 345 | 17513 | 31.06 | 0.422 | 1190 | 7.21 | 47 | 47.34
186.1742 | 0.439 | 342.34 | 1525 | 346 | 17493 | 31.2 | 0.424 | 1203 | 7.28 | 47 | 46.98
186.8325 | 0.322 | 342.7178 | 1533 | 347 | 17500 | 31.22 | 0.417 | 1174 | 7.27 | 47 | 47.08
186.9436 | 0.457 | 343.3622 | 1535 | 348 | 17492 | 31.04 | 0.417 | 1203 | 7.6 | 47 | 47.05
187.3294 | 0.408 | 345.7844 | 1517 | 349 | 17495 | 30.83 | 0.417 | 1194 | 8.02 | 47 | 47.09
187.9594 | 0.318 | 346.0733 | 1510 | 350 | 17478 | 31.01 | 0.415 | 1197 | 8.16 | 47 | 46.89
188.0322 | 0.359 | 346.4622 | 1512 | 351 | 17510 | 31.11 | 0.413 | 1183 | 8.38 | 47 | 47.19
188.5425 | 0.35 | 346.7317 | 1509 | 352 | 17588 | 31.03 | 0.417 | 1190 | 8.27 | 47 | 47.17
188.7447 | 0.315 | 347.1483 | 1521 | 353 | 17498 | 31.14 | 0.418 | 1195 | 8.07 | 47 | 46.48
189.2669 | 0.332 | 347.4511 | 1522 | 354 | 17516 | 31.16 | 0.422 | 1196 | 8.06 | 47 | 46.72
189.8003 | 0.337 | 350.0067 | 1508 | 355 | 17523 | 31.27 | 0.424 | 1194 | 8 | 47 | 47.22
190.3447 | 0.319 | 350.4292 | 1505 | 356 | 16976 | 31.2 | 0.427 | 1191 | 7.86 | 47 | 46.85
190.7683 | 0.369 | 350.7764 | 1496 | 357 | 16873 | 31.27 | 0.425 | 1191 | 7.89 | 47 | 46.74
191.0031 | 0.339 | 351.1236 | 1514 | 358 | 17326 | 31.35 | 0.427 | 1191 | 7.92 | 47 | 47.21
191.3186 | 0.342 | 351.5431 | 1515 | 359 | 17337 | 31.09 | 0.426 | 1194 | 8.42 | 47 | 47.06
191.7814 | 0.344 | 355.1292 | 1510 | 360 | 16651 | 31.13 | 0.424 | 1192 | 8.54 | 47 | 47
192.0897 | 0.347 | 355.9403 | 1517 | 361 | 17473 | 31.11 | 0.423 | 1194 | 8.72 | 47 | 47.11
193.2147 | 0.359 | 356.0903 | 1510 | 362 | 17488 | 31.19 | 0.422 | 1195 | 8.71 | 47 | 46.77
193.3564 | 0.414 | 356.3153 | 1505 | 363 | 17501 | 31.22 | 0.422 | 1194 | 8.74 | 47 | 47.26
193.5508 | 0.418 | 356.5875 | 1516 | 364 | 17530 | 31.28 | 0.423 | 1192 | 8.75 | 47 | 47.03
193.9397 | 0.417 | 356.8792 | 1512 | 365 | 17536 | 31.33 | 0.42 | 1196 | 8.65 | 47 | 47.18
194.3008 | 0.393 | 360.4764 | 1499 | 366 | 17508 | 31.3 | 0.42 | 1195 | 8.55 | 47 | 47.35
195.4731 | 0.336 | 360.9236 | 1519 | 367 | 17512 | 31.25 | 0.422 | 1194 | 8.03 | 47 | 47.23
195.5175 | 0.33 | 361.1653 | 1522 | 368 | 17467 | 31.29 | 0.425 | 1192 | 7.44 | 47 | 46.58
196.1186 | 0.386 | 361.4042 | 1515 | 369 | 17519 | 31.41 | 0.425 | 1187 | 7.15 | 47 | 46.61
197.3181 | 0.503 | 361.7681 | 1520 | 370 | 17506 | 31.26 | 0.423 | 1195 | 6.92 | 47 | 47.08
197.4186 | 0.534 | 362.1014 | 1523 | 371 | 17483 | 31.57 | 0.424 | 1197 | 6.74 | 47 | 47.22
197.6497 | 0.37 | 362.3933 | 1516 | 372 | 17512 | 31.81 | 0.42 | 1196 | 6.56 | 47 | 47.01
197.7139 | 0.482 | 365.4544 | 1525 | 373 | 17480 | 31.67 | 0.421 | 1203 | 6.51 | 47 | 47.12
198.3086 | 0.487 | 365.8906 | 1523 | 374 | 17498 | 31.38 | 0.421 | 1196 | 6.49 | 47 | 47.06
198.5472 | 0.452 | 366.2711 | 1533 | 375 | 17517 | 31.29 | 0.423 | 1191 | 6.4 | 48.82 | 46.75
198.9267 | 0.478 | 366.6406 | 1530 | 376 | 17529 | 31.31 | 0.419 | 1185 | 6.44 | 49 | 49.03
199.1281 | 0.487 | 367.0072 | 1535 | 377 | 17492 | 31.18 | 0.423 | 1195 | 6.51 | 49 | 48.89
199.6444 | 0.4 | 370.4378 | 1512 | 378 | 17475 | 31.18 | 0.425 | 1196 | 6.85 | 49 | 48.89
199.7764 | 0.398 | 370.7961 | 1527 | 379 | 17465 | 31.27 | 0.422 | 1188 | 7.22 | 49 | 49.04
200.5786 | 0.364 | 371.3739 | 1532 | 380 | 17510 | 31.42 | 0.421 | 1192 | 6.74 | 49 | 49.26
201.1761 | 0.303 | 372.01 | 1535 | 381 | 17500 | 31.39 | 0.42 | 1191 | 6.08 | 49 | 48.91
201.6489 | 0.284 | 375.3297 | 1514 | 382 | 17510 | 31.44 | 0.417 | 1184 | 5.99 | 49 | 48.49
201.845 | 0.279 | 375.6575 | 1510 | 383 | 17528 | 31.44 | 0.423 | 1198 | 6.06 | 49 | 48.73
202.8486 | 0.272 | 375.9186 | 1518 | 384 | 17500 | 31.38 | 0.423 | 1196 | 6.1 | 49 | 49.07
203.4178 | 0.251 | 376.3881 | 1525 | 385 | 17487 | 31.38 | 0.42 | 1189 | 6.08 | 49 | 49.14
203.4617 | 0.249 | 376.6075 | 1523 | 386 | 17488 | 31.32 | 0.421 | 1196 | 6.08 | 49 | 49.02
204.2258 | 0.264 | 380.1714 | 1532 | 387 | 17518 | 31.33 | 0.422 | 1188 | 6.07 | 49 | 49.03
204.5842 | 0.299 | 380.5658 | 1519 | 388 | 17515 | 31.41 | 0.422 | 1193 | 6.09 | 49 | 49.41
204.6733 | 0.328 | 381.0853 | 1516 | 389 | 17518 | 31.44 | 0.42 | 1191 | 6.14 | 49 | 49.18
205.6406 | 0.327 | 381.4381 | 1520 | 390 | 17480 | 31.39 | 0.421 | 1190 | 6.25 | 49 | 48.99
205.7767 | 0.318 | 381.8353 | 1523 | 391 | 17491 | 31.42 | 0.426 | 1197 | 6.39 | 49 | 49.07
206.0569 | 0.328 | 382.1936 | 1522 | 392 | 17481 | 31.43 | 0.425 | 1192 | 6.4 | 49 | 48.97
206.4156 | 0.277 | 382.3631 | 1527 | 393 | 17478 | 31.25 | 0.428 | 1193 | 6.22 | 49 | 48.86
206.5117 | 0.344 | 385.2631 | 1520 | 394 | 17500 | 31.21 | 0.424 | 1194 | 6.22 | 49 | 48.76
207.16 | 0.321 | 385.4881 | 1517 | 395 | 17491 | 31.07 | 0.422 | 1203 | 5.7 | 49.74 | 49.37
207.2194 | 0.289 | 386.0492 | 1521 | 396 | 17541 | 31.03 | 0.42 | 1194 | 5.34 | 50 | 50.15
207.5889 | 0.316 | 386.4714 | 1522 | 397 | 17509 | 30.99 | 0.419 | 1195 | 5.21 | 50 | 50.09
208.0447 | 0.294 | 389.2994 | 1517 | 398 | 17531 | 31.23 | 0.42 | 1196 | 5.05 | 50 | 50.16
208.4058 | 0.236 | 389.78 | 1540 | 399 | 17493 | 31.22 | 0.42 | 1193 | 4.94 | 50 | 50.27
209.2083 | 0.32 | 390.1717 | 1537 | 400 | 17521 | 31.28 | 0.42 | 1193 | 5.07 | 50 | 50.2
209.8861 | 0.273 | 390.605 | 1532 | 401 | 17530 | 31.28 | 0.429 | 1195 | 4.38 | 49.85 | 50.47
210.2031 | 0.29 | 393.23 | 1515 | 402 | 17503 | 31.45 | 0.424 | 1196 | 3.78 | 49 | 48.92
210.5197 | 0.301 | 393.6467 | 1521 | 403 | 17467 | 31.63 | 0.425 | 1189 | 4.18 | 49.41 | 49.34
211.0531 | 0.351 | 394.1467 | 1524 | 404 | 17497 | 31.85 | 0.422 | 1194 | 4.27 | 50 | 49.99
211.2322 | 0.3 | 394.4106 | 1530 | 405 | 17529 | 31.92 | 0.424 | 1202 | 4.29 | 50 | 50.15
212.2469 | 0.387 | 397.9411 | 1527 | 406 | 17459 | 32.05 | 0.421 | 1205 | 5.07 | 50 | 50.38
212.2647 | 0.349 | 398.4467 | 1535 | 407 | 17499 | 32.08 | 0.425 | 1193 | 5.55 | 50 | 50.17
212.5725 | 0.363 | 398.7994 | 1534 | 408 | 17519 | 31.72 | 0.421 | 1202 | 5.62 | 50 | 50.45
212.7783 | 0.339 | 399.2022 | 1520 | 409 | 17506 | 31.43 | 0.422 | 1208 | 5.41 | 50 | 50.08
213.6778 | 0.339 | 401.4108 | 1506 | 410 | 17522 | 31.37 | 0.426 | 1207 | 5.45 | 50 | 49.86
213.8075 | 0.377 | 401.7775 | 1532 | 411 | 17507 | 31.49 | 0.423 | 1190 | 5.36 | 50 | 50.11
214.3258 | 0.328 | 402.1442 | 1538 | 412 | 17362 | 31.55 | 0.427 | 1191 | 5.29 | 50 | 50.34
214.6153 | 0.369 | 402.5247 | 1541 | 413 | 17491 | 31.73 | 0.427 | 1190 | 5.31 | 50 | 50.04
215.1844 | 0.351 | 402.9386 | 1542 | 414 | 17452 | 31.81 | 0.426 | 1192 | 5.48 | 50 | 50.1
215.4789 | 0.322 | 404.7136 | 1500 | 415 | 17417 | 31.64 | 0.428 | 1184 | 5.33 | 50 | 50.01
216.4708 | 0.337 | 404.7164 | 1505 | 416 | 17485 | 31.6 | 0.427 | 1197 | 5.64 | 49.32 | 50.11
216.6681 | 0.345 | 405.0275 | 1512 | 417 | 15281 | 30.96 | 0.43 | 1185 | 5.6 | 48.16 | 49.12
217.2167 | 0.364 | 405.4164 | 1526 | 418 | 16274 | 30.85 | 0.425 | 1174 | 5.61 | 47 | 47.08
217.4967 | 0.359 | 406.1525 | 1534 | 419 | 17000 | 30.82 | 0.428 | 1161 | 5.5 | 47 | 47.15
217.9369 | 0.32 | 409.1803 | 1510 | 420 | 16557 | 31.09 | 0.427 | 1152 | 5.36 | 47 | 47.09
218.7681 | 0.305 | 409.4442 | 1518 | 421 | 16725 | 31.02 | 0.425 | 1165 | 5.33 | 48.19 | 46.64
219.4069 | 0.334 | 409.6969 | 1526 | 422 | 17032 | 31.03 | 0.424 | 1185 | 5.54 | 49 | 48.57
219.4542 | 0.315 | 410.1664 | 1533 | 423 | 16981 | 30.99 | 0.42 | 1202 | 5.56 | 49 | 48.98
219.8514 | 0.327 | 410.3942 | 1536 | 424 | 17043 | 31.16 | 0.422 | 1200 | 5.64 | 49 | 49.15
220.35 | 0.333 | 410.7164 | 1535 | 425 | 17010 | 31.13 | 0.421 | 1192 | 5.5 | 49 | 49.16
220.745 | 0.33 | 413.85 | 1522 | 426 | 17001 | 31.23 | 0.42 | 1192 | 5.55 | 49.91 | 49.12
221.3803 | 0.312 | 414.075 | 1528 | 427 | 16994 | 31.35 | 0.421 | 1201 | 5.42 | 50 | 50.11
221.6947 | 0.329 | 414.425 | 1540 | 428 | 17009 | 31.44 | 0.419 | 1197 | 5.08 | 50 | 50.12
222.0808 | 0.359 | 414.6917 | 1521 | 429 | 16998 | 31.42 | 0.42 | 1193 | 5.09 | 50 | 50.17
222.5553 | 0.333 | 415.15 | 1533 | 430 | 16982 | 31.23 | 0.42 | 1195 | 5.34 | 50 | 49.83
222.8978 | 0.374 | 415.45 | 1531 | 431 | 16978 | 31.27 | 0.422 | 1200 | 5.36 | 50 | 49.71
223.5061 | 0.345 | 417.7722 | 1530 | 432 | 17004 | 31.54 | 0.424 | 1201 | 5.49 | 50 | 50.14
224.1292 | 0.407 | 418.2167 | 1539 | 433 | 17001 | 31.53 | 0.429 | 1195 | 5.59 | 50 | 49.71
224.8089 | 0.343 | 418.6167 | 1551 | 434 | 17013 | 31.56 | 0.427 | 1194 | 5.7 | 50 | 49.92
224.9506 | 0.349 | 418.9694 | 1555 | 435 | 17030 | 31.66 | 0.425 | 1192 | 5.7 | 50 | 50.1
225.295 | 0.366 | 421.1778 | 1522 | 436 | 17002 | 31.68 | 0.428 | 1188 | 5.65 | 50 | 50.05
226.4511 | 0.358 | 421.5722 | 1513 | 437 | 16993 | 31.65 | 0.427 | 1189 | 5.53 | 50 | 50.01
226.5547 | 0.403 | 421.9389 | 1523 | 438 | 17031 | 31.78 | 0.425 | 1200 | 5.56 | 50 | 50.26
227.0347 | 0.354 | 422.275 | 1531 | 439 | 17001 | 31.79 | 0.427 | 1197 | 5.6 | 50 | 50.3
227.4678 | 0.388 | 425.2781 | 1526 | 440 | 17241 | 31.77 | 0.428 | 1186 | 5.68 | 50 | 50.01
227.6789 | 0.439 | 425.6531 | 1528 | 441 | 16677 | 31.56 | 0.428 | 1194 | 5.63 | 50 | 50.18
228.2789 | 0.343 | 426.0031 | 1523 | 442 | 16736 | 31.31 | 0.428 | 1194 | 5.92 | 49.9 | 50.02
229.0928 | 0.342 | 426.3781 | 1524 | 443 | 16594 | 31.15 | 0.424 | 1192 | 6.01 | 49.5 | 49.61
229.5097 | 0.365 | 429.3725 | 1526 | 444 | 17005 | 31.28 | 0.423 | 1192 | 6.42 | 49.5 | 49.68
230.3464 | 0.44 | 429.9031 | 1528 | 445 | 17282 | 31.26 | 0.422 | 1194 | 6.23 | 49.5 | 49.63
230.4922 | 0.455 | 430.2142 | 1516 | 446 | 17496 | 31.38 | 0.421 | 1199 | 6.25 | 49.5 | 49.44
231.1464 | 0.397 | 433.1975 | 1530 | 447 | 17539 | 31.11 | 0.424 | 1200 | 6.48 | 49.5 | 49.69
231.1878 | 0.436 | 433.5836 | 1531 | 448 | 17490 | 30.98 | 0.418 | 1200 | 6.46 | 49.5 | 49.58
231.7192 | 0.431 | 433.9697 | 1520 | 449 | 17448 | 31.11 | 0.424 | 1192 | 6.56 | 49.5 | 49.31
231.7811 | 0.44 | 434.1281 | 1534 | 450 | 17471 | 31.31 | 0.426 | 1195 | 6.68 | 49.5 | 49.03
231.9939 | 0.447 | 437.1975 | 1518 | 451 | 17466 | 31.3 | 0.425 | 1195 | 6.9 | 49.5 | 49.56
233.4772 | 0.444 | 437.4364 | 1530 | 452 | 17503 | 31.1 | 0.424 | 1186 | 7.06 | 49.5 | 49.27
233.5464 | 0.43 | 437.7003 | 1520 | 453 | 17503 | 31.12 | 0.425 | 1199 | 7.06 | 49.5 | 49.58
234.1975 | 0.415 | 437.7586 | 1527 | 454 | 17436 | 31.08 | 0.428 | 1200 | 7.32 | 49.44 | 49.54
234.2519 | 0.334 | 438.5669 | 1524 | 455 | 17496 | 31 | 0.423 | 1194 | 7.46 | 49 | 49.08
234.8031 | 0.321 | 438.7336 | 1535 | 456 | 17474 | 31.24 | 0.423 | 1192 | 7.58 | 49 | 49.7
234.9478 | 0.287 | 441.4644 | 1526 | 457 | 17504 | 31.27 | 0.424 | 1189 | 7.69 | 49.48 | 49.26
235.7256 | 0.458 | 441.7756 | 1529 | 458 | 17577 | 31.35 | 0.421 | 1195 | 7.82 | 50 | 50.06
235.8622 | 0.353 | 442.2394 | 1533 | 459 | 17474 | 31.37 | 0.421 | 1193 | 7.91 | 50 | 49.72
236.3211 | 0.275 | 442.4533 | 1531 | 460 | 17485 | 31.39 | 0.425 | 1205 | 8.04 | 50 | 49.99
236.4908 | 0.254 | 443.595 | 1530 | 461 | 17481 | 31.49 | 0.426 | 1208 | 8.03 | 49.42 | 49.74
236.9453 | 0.268 | 443.9783 | 1536 | 462 | 17505 | 31.46 | 0.427 | 1200 | 8.1 | 49 | 48.94
237.0592 | 0.262 | 444.6394 | 1538 | 463 | 17442 | 31.42 | 0.43 | 1154 | 8.25 | 48.29 | 49.06
238.0869 | 0.184 | 447.97 | 1534 | 464 | 17060 | 31.61 | 0.425 | 1178 | 8.46 | 48 | 48.09
238.2008 | 0.245 | 448.1478 | 1535 | 465 | 17610 | 31.91 | 0.43 | 1198 | 8.32 | 48 | 47.81
238.7481 | 0.329 | 448.5839 | 1534 | 466 | 17309 | 31.68 | 0.43 | 1195 | 8.75 | 48.98 | 47.91
239.2186 | 0.241 | 448.8672 | 1533 | 467 | 16609 | 31.55 | 0.43 | 1195 | 9.18 | 49 | 49.07
239.8425 | 0.326 | 449.27 | 1537 | 468 | 17104 | 31.4 | 0.426 | 1198 | 9.23 | 49 | 49.02
240.1453 | 0.319 | 449.5422 | 1536 | 469 | 17480 | 31.43 | 0.424 | 1205 | 9.25 | 49 | 49.07
240.6058 | 0.362 | 451.345 | 1507 | 470 | 17507 | 31.66 | 0.422 | 1208 | 9.08 | 49 | 49.3
240.8517 | 0.362 | 451.6811 | 1522 | 471 | 17450 | 31.49 | 0.418 | 1195 | 8.88 | 49 | 49.08
241.1717 | 0.377 | 455.4592 | 1504 | 472 | 17766 | 31.51 | 0.417 | 1183 | 8.83 | 49 | 49.27
241.5064 | 0.48 | 456.2842 | 1527 | 473 | 17682 | 31.31 | 0.422 | 1197 | 8.89 | 49 | 49.08
242.4286 | 0.366 | 456.6842 | 1521 | 474 | 17473 | 31.28 | 0.422 | 1198 | 9.06 | 49.37 | 49.12
242.9564 | 0.475 | 459.7064 | 1513 | 475 | 17906 | 31.38 | 0.423 | 1198 | 9.1 | 49.5 | 49.54
243.1892 | 0.362 | 460.1453 | 1530 | 476 | 17957 | 31.51 | 0.422 | 1192 | 9.39 | 49.5 | 49.58
243.5511 | 0.521 | 460.6036 | 1516 | 477 | 18016 | 31.55 | 0.421 | 1200 | 9.49 | 49.5 | 49.66
244.0406 | 0.487 | 460.8842 | 1507 | 478 | 17398 | 31.31 | 0.421 | 1201 | 9.7 | 49.99 | 49.21
244.5192 | 0.571 | 461.3842 | 1528 | 479 | 17468 | 31.11 | 0.419 | 1199 | 9.92 | 50 | 50.21
244.8319 | 0.55 | 461.6314 | 1523 | 480 | 17508 | 31.1 | 0.425 | 1188 | 9.92 | 50 | 49.84
245.2833 | 0.59 | 464.9344 | 1514 | 481 | 17482 | 31.22 | 0.423 | 1192 | 9.93 | 50 | 49.75
245.8658 | 0.391 | 465.4483 | 1540 | 482 | 17482 | 31.31 | 0.421 | 1199 | 9.77 | 50 | 49.87
246.4361 | 0.517 | 465.8317 | 1523 | 483 | 17498 | 31.37 | 0.421 | 1194 | 9.39 | 49.03 | 49.79
246.8769 | 0.551 | 465.9622 | 1520 | 484 | 17525 | 31.39 | 0.422 | 1194 | 9.38 | 49 | 49.15
246.9281 | 0.537 | 466.2539 | 1531 | 485 | 17529 | 31.42 | 0.424 | 1200 | 9.34 | 49 | 48.81
247.4583 | 0.391 | 469.3428 | 1529 | 486 | 17532 | 31.51 | 0.422 | 1205 | 9.37 | 49 | 49.02
247.8275 | 0.355 | 469.7067 | 1530 | 487 | 17471 | 31.61 | 0.422 | 1200 | 9.39 | 49 | 48.82
249.2058 | 0.38 | 470.3317 | 1527 | 488 | 17492 | 31.57 | 0.423 | 1196 | 9.44 | 49 | 48.84
250.5028 | 0.338 | 470.7428 | 1526 | 489 | 17472 | 31.33 | 0.423 | 1197 | 9.68 | 49 | 48.72
250.5689 | 0.384 | 473.6539 | 1520 | 490 | 17537 | 31.33 | 0.427 | 1199 | 9.94 | 48.21 | 48.64
250.6922 | 0.437 | 474.0539 | 1518 | 491 | 17472 | 31.7 | 0.428 | 1200 | 9.93 | 48 | 48.04
250.7531 | 0.33 | 474.2511 | 1526 | 492 | 17794 | 31.49 | 0.425 | 1183 | 9.98 | 48 | 48.16
251.3183 | 0.404 | 474.6844 | 1516 | 493 | 18022 | 31.33 | 0.427 | 1190 | 10.03 | 48 | 47.89
251.3639 | 0.346 | 477.7458 | 1502 | 494 | 17984 | 31.4 | 0.424 | 1197 | 10 | 48 | 47.56
251.4675 | 0.267 | 478.0208 | 1505 | 495 | 18016 | 31.73 | 0.423 | 1197 | 9.87 | 48.31 | 47.52
252.2667 | 0.379 | 478.3375 | 1499 | 496 | 17973 | 31.81 | 0.424 | 1186 | 9.48 | 49 | 48.93
252.3258 | 0.392 | 478.5542 | 1501 | 497 | 17922 | 31.7 | 0.429 | 1193 | 9.18 | 49 | 49.01
252.5256 | 0.327 | 479.1653 | 1505 | 498 | 17982 | 31.68 | 0.424 | 1197 | 8.62 | 49 | 49.19
253.6239 | 0.335 | 479.4597 | 1512 | 499 | 17992 | 31.73 | 0.423 | 1198 | 8.23 | 49.07 | 48.9
253.8906 | 0.445 | 482.2264 | 1508 | 500 | 17099 | 31.38 | 0.418 | 1193 | 7.86 | 49.58 | 49.62
254.0433 | 0.322 | 482.6569 | 1520 | 501 | 17311 | 31.19 | 0.418 | 1196 | 7.53 | 49.75 | 50.29
254.7492 | 0.402 | 482.9986 | 1528 | 502 | 17828 | 31.31 | 0.423 | 1198 | 7.53 | 49.16 | 49.34
255.0686 | 0.379 | 483.4736 | 1523 | 503 | 17986 | 31.36 | 0.427 | 1196 | 7.5 | 49 | 49
255.5389 | 0.529 | 483.8569 | 1524 | 504 | 18041 | 31.51 | 0.426 | 1189 | 7.6 | 49 | 49.14
255.8303 | 0.5 | 484.0792 | 1520 | 505 | 18005 | 31.53 | 0.425 | 1192 | 7.62 | 49 | 48.42
256.6914 | 0.54 | 487.2403 | 1511 | 506 | 17998 | 31.49 | 0.427 | 1189 | 7.65 | 49 | 49.62
256.7386 | 0.405 | 487.6542 | 1512 | 507 | 17980 | 31.64 | 0.422 | 1191 | 7.6 | 49 | 49.08
257.4356 | 0.414 | 487.8458 | 1514 | 508 | 17376 | 31.23 | 0.418 | 1198 | 7.59 | 49.47 | 49.22
258.3878 | 0.337 | 488.4597 | 1511 | 509 | 16874 | 30.86 | 0.414 | 1198 | 7.59 | 50 | 49.63
258.4333 | 0.328 | 491.235 | 1504 | 510 | 17326 | 30.76 | 0.417 | 1199 | 7.53 | 50 | 50.24
259.075 | 0.36 | 491.4489 | 1519 | 511 | 18037 | 31.44 | 0.422 | 1200 | 7.59 | 50 | 49.89
259.1314 | 0.381 | 491.8628 | 1522 | 512 | 18207 | 31.53 | 0.423 | 1190 | 7.57 | 50 | 50
259.7731 | 0.444 | 492.1517 | 1519 | 513 | 18972 | 31.3 | 0.429 | 1194 | 7.62 | 49.44 | 50.63
260.1533 | 0.429 | 494.96 | 1459 | 514 | 18519 | 31.26 | 0.423 | 1200 | 7.82 | 48 | 48.16
260.6825 | 0.446 | 495.0767 | 1509 | 515 | 18465 | 31.11 | 0.423 | 1199 | 8 | 48 | 48.24
260.8394 | 0.437 | 495.3378 | 1516 | 516 | 18500 | 30.94 | 0.423 | 1192 | 8.31 | 47.64 | 47.94
261.5172 | 0.412 | 495.6406 | 1507 | 517 | 18462 | 30.74 | 0.418 | 1190 | 8.45 | 47 | 47.23
261.6308 | 0.415 | 495.7767 | 1511 | 518 | 18515 | 30.55 | 0.419 | 1205 | 8.43 | 47 | 47.12
261.9992 | 0.43 | 496.0239 | 1519 | 519 | 18544 | 30.46 | 0.414 | 1196 | 8.55 | 47 | 47
262.1564 | 0.428 | 498.685 | 1510 | 520 | 18768 | 30.44 | 0.415 | 1197 | 8.6 | 47 | 47.03
262.3436 | 0.399 | 498.9433 | 1520 | 521 | 18951 | 30.87 | 0.411 | 1206 | 8.7 | 47 | 47.06
263.4575 | 0.381 | 498.9489 | 1521 | 522 | 18978 | 31.33 | 0.41 | 1202 | 8.6 | 47 | 47.1
263.6344 | 0.419 | 499.3906 | 1510 | 523 | 19018 | 31.29 | 0.416 | 1197 | 8.77 | 47 | 47.15
264.415 | 0.392 | 499.6767 | 1512 | 524 | 19019 | 31.33 | 0.423 | 1205 | 8.75 | 46.26 | 47.37
264.6011 | 0.397 | 503.0767 | 1528 | 525 | 19038 | 31.45 | 0.421 | 1204 | 8.99 | 46 | 46.07
264.9111 | 0.444 | 503.6044 | 1517 | 526 | 18975 | 31.53 | 0.422 | 1200 | 9.56 | 46 | 45.96
265.2844 | 0.418 | 504.1211 | 1535 | 527 | 19038 | 31.6 | 0.419 | 1186 | 9.38 | 46 | 45.94
266.2244 | 0.374 | 504.3381 | 1523 | 528 | 18968 | 31.34 | 0.422 | 1187 | 9.17 | 46.84 | 46.09
266.4733 | 0.427 | 507.2908 | 1515 | 529 | 19002 | 31.05 | 0.424 | 1192 | 9.24 | 47.45 | 47.1
266.6967 | 0.422 | 507.6908 | 1485 | 530 | 19005 | 31.2 | 0.416 | 1194 | 8.87 | 48 | 47.71
267.4719 | 0.394 | 508.0797 | 1515 | 531 | 19002 | 31.23 | 0.417 | 1188 | 8.89 | 48 | 48.43
267.5719 | 0.305 | 508.3825 | 1508 | 532 | 18974 | 31.26 | 0.42 | 1186 | 8.87 | 48 | 47.94
268.5128 | 0.414 | 508.7797 | 1518 | 533 | 18985 | 30.63 | 0.419 | 1194 | 9.05 | 48.62 | 48.04
268.6719 | 0.38 | 512.1408 | 1513 | 534 | 19024 | 31.16 | 0.424 | 1189 | 9.02 | 47.76 | 48.85
269.1381 | 0.339 | 512.3964 | 1514 | 535 | 19278 | 31.38 | 0.424 | 1171 | 8.78 | 47 | 46.87
269.5131 | 0.394 | 512.8381 | 1516 | 536 | 19986 | 31.48 | 0.424 | 1180 | 8.72 | 47 | 47.14
270.1567 | 0.309 | 515.9436 | 1506 | 537 | 19981 | 31.57 | 0.423 | 1198 | 9.68 | 47 | 46.85
270.4589 | 0.425 | 516.3408 | 1527 | 538 | 19980 | 31.67 | 0.419 | 1177 | 9.46 | 47 | 47.25
271.1111 | 0.449 | 516.6633 | 1531 | 539 | 20025 | 31.43 | 0.42 | 1182 | 9.08 | 47 | 47
271.4722 | 0.334 | 517.0467 | 1536 | 540 | 20016 | 31.57 | 0.421 | 1192 | 9.44 | 47.43 | 47.03
271.6417 | 0.442 | 520.4828 | 1524 | 541 | 19996 | 31.65 | 0.421 | 1190 | 10.09 | 48 | 48.15
272.0889 | 0.343 | 520.8189 | 1531 | 542 | 20044 | 31.69 | 0.423 | 1194 | 10.5 | 48 | 48.29
272.5503 | 0.256 | 521.3661 | 1538 | 543 | 20027 | 31.64 | 0.421 | 1196 | 10.38 | 48.3 | 48.07
273.6336 | 0.378 | 524.1633 | 1536 | 544 | 19728 | 30.7 | 0.414 | 1180 | 10.26 | 49.05 | 49.07
274.0447 | 0.353 | 524.53 | 1541 | 545 | 17471 | 28.96 | 0.403 | 1166 | 10.22 | 50 | 50.09
275.0619 | 0.361 | 524.9272 | 1534 | 546 | 18419 | 29.88 | 0.419 | 1190 | 9.91 | 50 | 50.02
275.9975 | 0.371 | 525.3856 | 1543 | 547 | 17992 | 30.42 | 0.425 | 1188 | 9.55 | 49.18 | 50.05
276.0447 | 0.363 | 527.455 | 1512 | 548 | 17997 | 30.91 | 0.422 | 1192 | 9.71 | 49 | 49.03
276.1889 | 0.42 | 527.7828 | 1532 | 549 | 18006 | 31.02 | 0.419 | 1179 | 9.82 | 49 | 48.85
276.2778 | 0.404 | 528.1275 | 1536 | 550 | 18197 | 31.09 | 0.417 | 1186 | 9.52 | 49.23 | 49.12
277.1747 | 0.392 | 528.4136 | 1539 | 551 | 18005 | 31.18 | 0.411 | 1196 | 9.47 | 50 | 50.05
277.305 | 0.406 | 531.2358 | 1514 | 552 | 18010 | 31.09 | 0.416 | 1189 | 9.46 | 50 | 50.21
277.7411 | 0.474 | 531.6719 | 1515 | 553 | 17995 | 31.1 | 0.418 | 1186 | 9.39 | 50 | 49.92
278.3272 | 0.488 | 532.0275 | 1518 | 554 | 17952 | 31.06 | 0.421 | 1181 | 9.31 | 50 | 50.08
278.5133 | 0.516 | 532.4025 | 1528 | 555 | 17937 | 31.06 | 0.419 | 1186 | 9.17 | 50 | 49.74
279.0056 | 0.486 | 536.1775 | 1515 | 556 | 18065 | 31.11 | 0.422 | 1188 | 9.14 | 49.44 | 49.8
279.5694 | 0.416 | 536.5692 | 1515.056 | 557 | 18439 | 31.14 | 0.425 | 1187 | 9.15 | 49 | 48.91
279.6619 | 0.426 | 536.5719 | 1523 | 558 | 17707 | 31.17 | 0.424 | 1186 | 9.1 | 48.62 | 49
280.0306 | 0.413 | 536.8775 | 1527 | 559 | 18301 | 31.38 | 0.423 | 1187 | 8.89 | 49.19 | 48.1
280.4061 | 0.326 | 537.2469 | 1533 | 560 | 18665 | 31.2 | 0.423 | 1179 | 9.33 | 48 | 48.11
280.9269 | 0.326 | 539.9914 | 1487 | 561 | 18726 | 31.2 | 0.426 | 1180 | 9.41 | 48 | 48.11
281.1358 | 0.373 | 540.4386 | 1506 | 562 | 17980 | 31.01 | 0.422 | 1180 | 9.39 | 47.17 | 48.08
282.1881 | 0.382 | 540.6886 | 1521 | 563 | 18005 | 31.56 | 0.421 | 1181 | 9.24 | 47 | 46.17
282.7769 | 0.359 | 541.1303 | 1519 | 564 | 18020 | 31.41 | 0.422 | 1186 | 9.31 | 47.57 | 47.58
282.8658 | 0.34 | 541.3997 | 1524 | 565 | 17990 | 31.07 | 0.424 | 1186 | 9.5 | 48.94 | 48
283.6311 | 0.312 | 544.6942 | 1472 | 566 | 18004 | 30.85 | 0.424 | 1186 | 9.61 | 48.87 | 49.13
283.8269 | 0.339 | 544.9358 | 1475 | 567 | 17997 | 31.13 | 0.423 | 1191 | 9.48 | 48 | 48.13
283.9706 | 0.338 | 545.2164 | 1495 | 568 | 17991 | 31 | 0.422 | 1184 | 8.96 | 48 | 48.19
284.3269 | 0.36 | 545.5167 | 1506 | 569 | 17979 | 31.06 | 0.418 | 1200 | 8.52 | 48 | 48.26
284.8731 | 0.383 | 545.8778 | 1513 | 570 | 18011 | 31.15 | 0.417 | 1188 | 8.55 | 47.12 | 47.79
284.9269 | 0.331 | 549.2944 | 1489 | 571 | 18012 | 31.2 | 0.417 | 1184 | 8.66 | 47 | 47.37
285.2714 | 0.271 | 549.5583 | 1504 | 572 | 18032 | 31.1 | 0.423 | 1192 | 8.91 | 46.59 | 46.83
285.5575 | 0.358 | 549.8972 | 1505 | 573 | 18005 | 31.21 | 0.414 | 1203 | 8.99 | 46.96 | 46.03
286.0769 | 0.338 | 550.2444 | 1501 | 574 | 18005 | 30.74 | 0.409 | 1192 | 9.18 | 47.89 | 47.02
287.5131 | 0.339 | 553.5253 | 1479 | 575 | 17982 | 30.78 | 0.416 | 1190 | 9.16 | 48.89 | 48.01
287.655 | 0.356 | 553.8725 | 1483 | 576 | 18011 | 31.02 | 0.409 | 1193 | 9.27 | 49.26 | 49.14
287.8542 | 0.327 | 554.2142 | 1490 | 577 | 18034 | 30.89 | 0.413 | 1187 | 9.26 | 50 | 49.5
288.0381 | 0.287 | 554.5419 | 1500 | 578 | 18038 | 30.79 | 0.416 | 1185 | 9.18 | 49.33 | 50.14
288.5283 | 0.243 | 558.0475 | 1525 | 579 | 18034 | 30.84 | 0.418 | 1191 | 9.07 | 49 | 49.2
289.4878 | 0.251 | 558.4225 | 1530 | 580 | 17971 | 30.93 | 0.419 | 1188 | 8.72 | 49 | 49.15
289.5297 | 0.255 | 558.7475 | 1532 | 581 | 17841 | 30.98 | 0.422 | 1183 | 8.25 | 48.27 | 48.88
289.7769 | 0.259 | 560.7142 | 1529 | 582 | 18012 | 31.07 | 0.42 | 1190 | 8.21 | 48.66 | 48.68
289.9572 | 0.211 | 561.0558 | 1526 | 583 | 16988 | 30.96 | 0.414 | 1189 | 8.66 | 48.4 | 48.36
290.575 | 0.275 | 561.4669 | 1529 | 584 | 17519 | 30.96 | 0.413 | 1199 | 9.03 | 48 | 48.13
290.6514 | 0.339 | 561.4781 | 1531 | 585 | 18162 | 30.93 | 0.415 | 1192 | 9.04 | 48 | 47.96
291.705 | 0.299 | 561.7558 | 1536 | 586 | 18496 | 31.38 | 0.421 | 1190 | 8.51 | 48 | 48.11
292.2569 | 0.25 | 564.0364 | 1514 | 587 | 18538 | 31.36 | 0.416 | 1186 | 8.41 | 48.89 | 47.6
292.2992 | 0.281 | 564.3919 | 1528 | 588 | 18539 | 31.46 | 0.42 | 1202 | 8.03 | 48.41 | 49.21
292.5028 | 0.251 | 564.7475 | 1512 | 589 | 18506 | 31.08 | 0.42 | 1199 | 8 | 48.34 | 47.96
293.2408 | 0.269 | 565.0503 | 1514 | 590 | 18498 | 30.77 | 0.426 | 1196 | 8.26 | 49 | 48.95
293.2972 | 0.273 | 565.3725 | 1520 | 591 | 18104 | 30.89 | 0.426 | 1191 | 8.3 | 49 | 49.15
293.5106 | 0.237 | 568.4756 | 1482 | 592 | 17432 | 30.88 | 0.42 | 1184 | 8.63 | 48.4 | 49.1
293.8303 | 0.257 | 568.845 | 1519 | 593 | 16963 | 31.09 | 0.41 | 1192 | 8.55 | 49.21 | 48.01
294.6908 | 0.314 | 569.2839 | 1485 | 594 | 15025 | 29.82 | 0.398 | 1195 | 8.47 | 50 | 49.98
295.0242 | 0.437 | 569.2922 | 1529 | 595 | 14976 | 29.56 | 0.398 | 1200 | 8.63 | 48.58 | 49.96
295.2597 | 0.466 | 569.4756 | 1534 | 596 | 14995 | 29.72 | 0.394 | 1183 | 8.8 | 48 | 48.35
295.5778 | 0.564 | 569.7783 | 1538 | 597 | 15018 | 29.67 | 0.399 | 1188 | 9.16 | 48 | 48.09
296.0353 | 0.491 | 569.9311 | 1541 | 598 | 14968 | 29.68 | 0.407 | 1154 | 9.5 | 47.42 | 48.42
296.4686 | 0.419 | 572.5867 | 1508 | 599 | 15081 | 30.14 | 0.41 | 1160 | 9.75 | 47 | 47.1
296.7131 | 0.421 | 572.8728 | 1510 | 600 | 16725 | 30.62 | 0.417 | 1191 | 9.92 | 47 | 47.12
297.0936 | 0.346 | 573.5144 | 1528 | 601 | 17840 | 30.94 | 0.418 | 1196 | 10.12 | 47 | 47.18
297.4358 | 0.301 | 573.8061 | 1534 | 602 | 18018 | 31.45 | 0.424 | 1187 | 10.24 | 47 | 46.92
298.5242 | 0.263 | 574.07 | 1528 | 603 | 17952 | 31.5 | 0.423 | 1197 | 10.24 | 47.72 | 47.07
298.6103 | 0.279 | 577.1089 | 1478 | 604 | 17635 | 31.35 | 0.426 | 1172 | 10.74 | 47.43 | 47.95
298.9519 | 0.213 | 577.4728 | 1485 | 605 | 18009 | 31.35 | 0.425 | 1192 | 11 | 47.75 | 46.85
299.51 | 0.212 | 577.8478 | 1503 | 606 | 17150 | 31.43 | 0.427 | 1188 | 11.15 | 48 | 48.35
299.8472 | 0.211 | 578.3367 | 1514 | 607 | 17035 | 31.32 | 0.422 | 1189 | 11.16 | 47.35 | 47.8
300.2714 | 0.381 | 578.6394 | 1519 | 608 | 16988 | 31.44 | 0.422 | 1190 | 11.32 | 46.93 | 47.07
300.8278 | 0.324 | 580.8258 | 1515 | 609 | 17210 | 31.62 | 0.424 | 1175 | 11.23 | 46 | 46.01
301.1803 | 0.328 | 581.4258 | 1522 | 610 | 5810 | 28.8 | 0.394 | 1160 | 11.21 | 31.94 | 46.07
301.3069 | 0.276 | 581.6981 | 1518 | 611 | 17219 | 32.14 | 0.425 | 1153 | 11.24 | 45.97 | 32.04
301.6408 | 0.3 | 582.0064 | 1525 | 612 | 17837 | 31.65 | 0.425 | 1154 | 11.03 | 46 | 46.09
302.1297 | 0.303 | 585.5869 | 1514 | 613 | 17438 | 31.38 | 0.417 | 1185 | 10.94 | 46.26 | 46.1
302.3936 | 0.228 | 585.8703 | 1516 | 614 | 17909 | 31.51 | 0.422 | 1176 | 10.74 | 45.76 | 46.34
302.7583 | 0.272 | 586.2675 | 1510 | 615 | 18008 | 31.69 | 0.418 | 1156 | 10.92 | 45 | 45.08
303.05 | 0.273 | 586.5731 | 1516 | 616 | 16775 | 31.46 | 0.424 | 1107 | 10.74 | 45.28 | 45.08
303.5908 | 0.282 | 589.7897 | 1490 | 617 | 16753 | 31.53 | 0.419 | 1125 | 11.02 | 46.43 | 46.13
304.0872 | 0.294 | 590.5369 | 1504 | 618 | 17949 | 31.54 | 0.421 | 1192 | 11.1 | 47.56 | 46.99
304.8631 | 0.241 | 590.8372 | 1505 | 619 | 16625 | 31.48 | 0.425 | 1185 | 11.14 | 48 | 48.14
305.725 | 0.238 | 594.6817 | 1444 | 620 | 16015 | 31.41 | 0.425 | 1189 | 11.09 | 48 | 48.09
306.1417 | 0.18 | 594.6928 | 1527 | 621 | 17271 | 31.58 | 0.424 | 1190 | 11.18 | 48 | 47.61
306.2183 | 0.232 | 594.7233 | 1444 | 622 | 17641 | 31.51 | 0.426 | 1193 | 11.17 | 48 | 47.79
306.8603 | 0.278 | 594.9122 | 1450 | 623 | 15900 | 31.11 | 0.42 | 1181 | 11.32 | 48 | 47.9
307.4489 | 0.212 | 595.115 | 1452 | 624 | 16015 | 31.84 | 0.421 | 1197 | 11.21 | 48 | 48.23
307.4908 | 0.238 | 595.3511 | 1456 | 625 | 15999 | 31.85 | 0.425 | 1202 | 11.27 | 48 | 46.56
308.4603 | 0.2 | 595.6511 | 1467 | 626 | 16006 | 31.81 | 0.426 | 1197 | 11.24 | 48 | 47.9
308.8381 | 0.22 | 595.8733 | 1476 | 627 | 16164 | 31.56 | 0.423 | 1195 | 11.3 | 48.47 | 48.3
308.8831 | 0.24 | 596.0511 | 1470 | 628 | 16862 | 31.5 | 0.422 | 1202 | 11.18 | 49 | 48.35
308.9378 | 0.216 | 599.6372 | 1472 | 629 | 17011 | 31.61 | 0.417 | 1199 | 11.33 | 49 | 48.81
309.3742 | 0.192 | 599.7956 | 1471 | 630 | 16959 | 31.5 | 0.419 | 1203 | 11.41 | 49 | 48.86
309.9353 | 0.356 | 600.0678 | 1475 | 631 | 16997 | 31.51 | 0.421 | 1198 | 11.49 | 49 | 49.01
310.2047 | 0.389 | 600.7039 | 1482 | 632 | 16976 | 31.49 | 0.42 | 1189 | 11.57 | 49 | 49.11
310.5956 | 0.318 | 601.0761 | 1498 | 633 | 17005 | 31.74 | 0.422 | 1182 | 11.38 | 48.57 | 48.8
311.0214 | 0.287 | 601.3733 | 1500 | 634 | 16992 | 31.7 | 0.421 | 1180 | 11.32 | 48 | 47.95
311.4361 | 0.291 | 604.1511 | 1503 | 635 | 17014 | 31.47 | 0.423 | 1181 | 10.86 | 48 | 48.15
311.8281 | 0.453 | 604.4789 | 1519 | 636 | 17005 | 31.55 | 0.424 | 1183 | 10.08 | 48 | 48.17
312.6325 | 0.479 | 604.865 | 1523 | 637 | 17018 | 31.33 | 0.427 | 1173 | 9.14 | 47.46 | 48.04
312.6714 | 0.423 | 605.2653 | 1539 | 638 | 17025 | 31.53 | 0.424 | 1181 | 8.51 | 47.82 | 47.07
313.4047 | 0.456 | 605.6069 | 1530 | 639 | 17003 | 31.76 | 0.426 | 1189 | 8.45 | 47.7 | 47.58
314.6214 | 0.255 | 606.0347 | 1545 | 640 | 17008 | 31.76 | 0.428 | 1180 | 8.49 | 48 | 48.13
314.7242 | 0.287 | 606.3208 | 1535 | 641 | 16637 | 31.62 | 0.427 | 1182 | 8.55 | 48.89 | 48.18
315.4406 | 0.233 | 608.6153 | 1492 | 642 | 15948 | 31.38 | 0.423 | 1195 | 8.65 | 49 | 48.72
315.5342 | 0.272 | 608.8458 | 1522 | 643 | 16613 | 31.42 | 0.426 | 1182 | 8.46 | 49 | 49.07
316.2433 | 0.435 | 609.2847 | 1531 | 644 | 16977 | 31.7 | 0.423 | 1186 | 8.64 | 49 | 49.04
316.2986 | 0.445 | 609.7458 | 1540 | 645 | 17032 | 31.39 | 0.422 | 1185 | 9.18 | 49 | 48.67
316.8914 | 0.269 | 612.4708 | 1512 | 646 | 16966 | 31.31 | 0.42 | 1193 | 9.5 | 49 | 49.2
316.9664 | 0.265 | 612.8986 | 1531 | 647 | 16977 | 31.27 | 0.425 | 1179 | 10.64 | 49.92 | 48.92
317.5442 | 0.267 | 613.2708 | 1538 | 648 | 16167 | 30.72 | 0.426 | 1190 | 10.64 | 49.35 | 49.95
317.6608 | 0.273 | 613.5486 | 1536 | 649 | 16822 | 30.64 | 0.421 | 1175 | 9.91 | 49.63 | 49.13
318.7008 | 0.272 | 615.8625 | 1509 | 650 | 17023 | 30.71 | 0.417 | 1185 | 10.43 | 50 | 50.04
318.7708 | 0.305 | 616.1681 | 1532 | 651 | 16999 | 30.84 | 0.414 | 1173 | 10.77 | 50 | 50.04
319.3719 | 0.307 | 616.5764 | 1533 | 652 | 17011 | 30.61 | 0.414 | 1174 | 10.88 | 50 | 50.07
319.4636 | 0.256 | 617.0458 | 1519 | 653 | 17021 | 30.66 | 0.412 | 1175 | 10.77 | 50 | 50.11
320.0667 | 0.285 | 619.4431 | 1507 | 654 | 17009 | 30.44 | 0.412 | 1188 | 10.78 | 50 | 50.06
320.5861 | 0.283 | 623.0514 | 1485 | 655 | 16974 | 30.35 | 0.419 | 1174 | 11.1 | 50 | 49.78
320.7722 | 0.326 | 623.4014 | 1494 | 656 | 17063 | 31.11 | 0.418 | 1183 | 11.18 | 49.18 | 50.01
321.1553 | 0.356 | 623.885 | 1505 | 657 | 16984 | 31.47 | 0.417 | 1191 | 11.35 | 49.31 | 49.01
321.5381 | 0.329 | 624.1294 | 1508 | 658 | 16996 | 31.09 | 0.415 | 1197 | 11.61 | 50 | 49.85
321.8639 | 0.274 | 627.0822 | 1462 | 659 | 16994 | 30.84 | 0.411 | 1201 | 11.79 | 50 | 50
322.5806 | 0.285 | 627.1017 | 1475 | 660 | 17016 | 31.39 | 0.417 | 1205 | 11.9 | 50 | 49.93
322.6917 | 0.256 | 627.2183 | 1476 | 661 | 16980 | 31.43 | 0.42 | 1201 | 12.13 | 49.41 | 50.05
323.4103 | 0.332 | 627.6544 | 1495 | 662 | 16103 | 31.48 | 0.426 | 1173 | 12.22 | 48 | 47.9
323.5358 | 0.233 | 627.885 | 1501 | 663 | 16019 | 31.52 | 0.426 | 1131 | 12.25 | 46.86 | 47.79
323.8497 | 0.326 | 628.235 | 1513 | 664 | 16025 | 31.49 | 0.425 | 1153 | 12.22 | 46.07 | 46.05
324.3542 | 0.28 | 631.4044 | 1491 | 665 | 17012 | 31.69 | 0.421 | 1175 | 12.37 | 47.66 | 46.69
324.8069 | 0.313 | 631.7211 | 1512 | 666 | 17021 | 31.59 | 0.424 | 1191 | 12.74 | 48.6 | 48.12
325.3 | 0.414 | 632.2517 | 1525 | 667 | 17039 | 31.67 | 0.423 | 1189 | 12.92 | 48.45 | 48.11
325.7008 | 0.381 | 632.5683 | 1519 | 668 | 16979 | 31.79 | 0.419 | 1189 | 12.76 | 48.27 | 48.16
326.1656 | 0.416 | 634.9964 | 1491 | 669 | 16322 | 31.18 | 0.412 | 1198 | 12.49 | 49.95 | 48.61
326.5242 | 0.354 | 635.0186 | 1509 | 670 | 16000 | 30.42 | 0.406 | 1200 | 12.33 | 50 | 50.15
327.5203 | 0.245 | 636.0381 | 1535 | 671 | 16026 | 30.52 | 0.408 | 1197 | 12.24 | 50 | 50.63
327.7525 | 0.519 | 636.4881 | 1542 | 672 | 16200 | 30.62 | 0.406 | 1195 | 12.16 | 50 | 49.57
328.5081 | 0.42 | 639.1464 | 1539 | 673 | 15978 | 30.37 | 0.409 | 1191 | 11.84 | 50 | 49.71
328.6192 | 0.303 | 639.3519 | 1541 | 674 | 15995 | 30.32 | 0.414 | 1184 | 11.65 | 49.09 | 49.82
329.0831 | 0.314 | 639.6547 | 1539 | 675 | 15988 | 30.92 | 0.418 | 1190 | 11.74 | 48 | 47.7
329.6997 | 0.254 | 639.8825 | 1542 | 676 | 16032 | 31.06 | 0.419 | 1177 | 11.78 | 47.09 | 47.95
330.0108 | 0.307 | 644.4686 | 1499 | 677 | 15971 | 30.99 | 0.423 | 1178 | 11.62 | 47 | 47.14
330.1839 | 0.319 | 644.8047 | 1520 | 678 | 15614 | 30.99 | 0.42 | 1146 | 11.25 | 46.22 | 46.95
330.5814 | 0.248 | 645.1436 | 1524 | 679 | 16953 | 31.39 | 0.417 | 1161 | 11.7 | 46.44 | 46.11
330.9214 | 0.268 | 648.3686 | 1487 | 680 | 16776 | 31.67 | 0.423 | 1174 | 11.71 | 47 | 47.15
332.4186 | 0.396 | 648.6686 | 1501 | 681 | 16455 | 31.82 | 0.424 | 1180 | 11.69 | 47.83 | 47.12
332.6408 | 0.321 | 648.9658 | 1504 | 682 | 18034 | 31.82 | 0.428 | 1182 | 11.91 | 48 | 47.92
332.95 | 0.319 | 652.0658 | 1487 | 683 | 17975 | 31.33 | 0.421 | 1184 | 12.33 | 48 | 48.01
333.3636 | 0.349 | 652.2797 | 1493 | 684 | 18068 | 30.92 | 0.424 | 1190 | 12.41 | 47.26 | 47.87
333.8275 | 0.276 | 652.5353 | 1495 | 685 | 18542 | 30.84 | 0.418 | 1191 | 12.18 | 47 | 47.33
334.3375 | 0.25 | 652.8967 | 1497 | 686 | 18823 | 30.88 | 0.423 | 1183 | 11.75 | 46.81 | 47.03
334.7325 | 0.303 | 653.2828 | 1487 | 687 | 18133 | 31.48 | 0.424 | 1180 | 11.65 | 46.79 | 46.08
335.0719 | 0.265 | 655.8411 | 1489 | 688 | 17989 | 31.56 | 0.423 | 1186 | 11.5 | 47 | 47.05
335.4747 | 0.339 | 656.1411 | 1509 | 689 | 17972 | 31.74 | 0.421 | 1197 | 11.21 | 47.01 | 47.03
336.0686 | 0.388 | 656.4133 | 1509.443 | 690 | 17985 | 31.48 | 0.424 | 1199 | 10.79 | 47.87 | 47.13
337.0219 | 0.47 | 656.4606 | 1512 | 691 | 17946 | 30.9 | 0.421 | 1198 | 11.01 | 48.25 | 47.86
337.1108 | 0.474 | 656.7689 | 1506 | 692 | 17817 | 31.13 | 0.424 | 1191 | 11.44 | 47.23 | 47.97
337.8469 | 0.347 | 656.9911 | 1505 | 693 | 18015 | 31.46 | 0.422 | 1196 | 11.57 | 47.56 | 47.72
337.9153 | 0.37 | 660.1189 | 1483 | 694 | 18006 | 31.51 | 0.419 | 1198 | 11.76 | 48.08 | 48.14
338.3525 | 0.304 | 660.8661 | 1492 | 695 | 18012 | 31.31 | 0.421 | 1196 | 11.96 | 48.18 | 48.52
339.2247 | 0.274 | 661.1744 | 1496 | 696 | 18005 | 31.49 | 0.42 | 1184 | 12.37 | 48 | 48.3
339.6553 | 0.306 | 665.0522 | 1507 | 697 | 17969 | 31.72 | 0.42 | 1176 | 12.64 | 48 | 48.17
339.7797 | 0.309 | 665.3244 | 1530 | 698 | 18016 | 31.87 | 0.421 | 1173 | 12.66 | 48 | 48.14
340.3414 | 0.304 | 665.5161 | 1528 | 699 | 18011 | 31.53 | 0.423 | 1181 | 12.59 | 48 | 48.12
340.4747 | 0.289 | 665.8022 | 1530 | 700 | 17917 | 30.79 | 0.418 | 1187 | 12.41 | 48.6 | 48.13
341.2164 | 0.337 | 668.7217 | 1495 | 701 | 17050 | 30.54 | 0.421 | 1192 | 12.54 | 48.64 | 48.75
341.2606 | 0.266 | 669.0136 | 1496 | 702 | 17842 | 31.18 | 0.418 | 1191 | 12.73 | 48 | 48.18
342.4325 | 0.34 | 669.2969 | 1489 | 703 | 16996 | 31.1 | 0.422 | 1196 | 12.44 | 48.85 | 47.87
342.5719 | 0.299 | 669.7358 | 1487 | 704 | 16677 | 31.02 | 0.427 | 1186 | 12.51 | 48.81 | 48.73
342.8164 | 0.288 | 672.9803 | 1462 | 705 | 15118 | 30.59 | 0.426 | 1186 | 13.02 | 47.9 | 48.04
343.3164 | 0.363 | 673.1997 | 1465 | 706 | 14874 | 30.08 | 0.417 | 1180 | 12.85 | 47 | 47.17
343.6378 | 0.37 | 673.4053 | 1475 | 707 | 18268 | 30.82 | 0.416 | 1175 | 12.8 | 47.69 | 47.03
343.9997 | 0.307 | 673.7136 | 1476 | 708 | 19017 | 31.14 | 0.416 | 1183 | 12.88 | 48.68 | 47.83
344.8053 | 0.307 | 676.4414 | 1496 | 709 | 18986 | 30.85 | 0.42 | 1190 | 12.81 | 49 | 48.95
344.8575 | 0.355 | 676.8747 | 1506 | 710 | 18993 | 30.73 | 0.42 | 1181 | 13.17 | 49 | 49.12
345.6442 | 0.395 | 677.1331 | 1503 | 711 | 18881 | 30.5 | 0.424 | 1183 | 12.65 | 48.11 | 49.25
346.2469 | 0.326 | 677.5858 | 1507 | 712 | 17986 | 30.52 | 0.423 | 1192 | 12.65 | 48 | 47.72
346.4886 | 0.415 | 677.8108 | 1516 | 713 | 18009 | 31.08 | 0.418 | 1207 | 12.57 | 48 | 48.32
346.6164 | 0.346 | 680.9692 | 1513 | 714 | 18000 | 31.23 | 0.419 | 1206 | 12.64 | 48 | 48.08
347.3469 | 0.331 | 681.2969 | 1520 | 715 | 17984 | 31.37 | 0.419 | 1209 | 12.61 | 48 | 48.31
347.3914 | 0.434 | 681.4192 | 1528 | 716 | 17987 | 31.4 | 0.421 | 1212 | 12.69 | 48 | 48.08
348.4275 | 0.353 | 681.6775 | 1516 | 717 | 17996 | 31.42 | 0.425 | 1206 | 12.96 | 48.4 | 47.69
348.5214 | 0.351 | 682.0389 | 1511 | 718 | 17937 | 31.41 | 0.42 | 1204 | 12.83 | 48 | 48.03
348.6889 | 0.346 | 684.9528 | 1501 | 719 | 18035 | 31.44 | 0.416 | 1210 | 12.95 | 48 | 47.91
349.0664 | 0.269 | 685.2333 | 1529 | 720 | 18009 | 31.43 | 0.421 | 1206 | 12.9 | 48 | 48.18
349.3692 | 0.252 | 685.5139 | 1522 | 721 | 17964 | 31.3 | 0.418 | 1198 | 12.68 | 47.71 | 47.67
349.8222 | 0.325 | 686.1444 | 1534 | 722 | 17681 | 31.01 | 0.409 | 1204 | 12.6 | 48.69 | 48.11
350.3525 | 0.272 | 689.6972 | 1518 | 723 | 18026 | 30.96 | 0.41 | 1211 | 12.24 | 48.14 | 48.9
350.6806 | 0.248 | 689.9139 | 1526 | 724 | 18033 | 30.97 | 0.414 | 1215 | 11.67 | 48 | 47.99
351.3347 | 0.278 | 690.0528 | 1516 | 725 | 17958 | 30.93 | 0.418 | 1208 | 9.82 | 48 | 48.14
351.5128 | 0.231 | 690.4472 | 1520 | 726 | 17989 | 31.44 | 0.426 | 1206 | 9.22 | 47.23 | 48.12
351.6758 | 0.246 | 690.6528 | 1521 | 727 | 18027 | 31.66 | 0.423 | 1203 | 9.54 | 47 | 47.39
352.4861 | 0.174 | 693.6444 | 1495 | 728 | 17958 | 31.79 | 0.42 | 1198 | 10.24 | 47 | 47.12
352.8361 | 0.198 | 694.1583 | 1511 | 729 | 17984 | 31.8 | 0.419 | 1203 | 10.73 | 47.14 | 47.08
352.9639 | 0.216 | 694.5694 | 1502 | 730 | 18956 | 32.19 | 0.426 | 1207 | 10.97 | 48.81 | 48.09
353.3525 | 0.312 | 697.0503 | 1503 | 731 | 18472 | 31.86 | 0.427 | 1203 | 10.89 | 49 | 49.09
353.6914 | 0.328 | 697.3308 | 1515 | 732 | 18506 | 31.45 | 0.422 | 1188 | 10.9 | 49.82 | 49.13
354.2319 | 0.305 | 697.7031 | 1525 | 733 | 18617 | 31.58 | 0.418 | 1191 | 11.13 | 50 | 50.01
354.3386 | 0.274 | 700.3142 | 1479 | 734 | 18990 | 31.66 | 0.419 | 1189 | 11.14 | 50 | 49.95
355.3828 | 0.247 | 700.8558 | 1476 | 735 | 18971 | 31.35 | 0.415 | 1195 | 11.37 | 50 | 50.03
355.7386 | 0.278 | 701.0836 | 1485 | 736 | 18982 | 31.27 | 0.421 | 1208 | 11.29 | 50 | 50.04
356.1886 | 0.244 | 701.3614 | 1488 | 737 | 18990 | 31.37 | 0.423 | 1206 | 11.28 | 50 | 50.07
356.3275 | 0.223 | 701.6336 | 1495 | 738 | 18690 | 31.22 | 0.422 | 1209 | 11.33 | 50 | 49.91
356.7275 | 0.225 | 701.9419 | 1500 | 739 | 17165 | 30.23 | 0.414 | 1207 | 11.3 | 50 | 50.07
357.2664 | 0.205 | 702.2225 | 1504 | 740 | 17086 | 30.38 | 0.413 | 1211 | 10.95 | 50 | 50.1
357.625 | 0.325 | 705.0836 | 1481 | 741 | 17993 | 30.85 | 0.418 | 1205 | 10.91 | 50 | 49.9
357.8708 | 0.383 | 705.2447 | 1492 | 742 | 17634 | 31.29 | 0.424 | 1187 | 11.06 | 48.84 | 49.96
358.225 | 0.401 | 705.7253 | 1490 | 743 | 18006 | 31.59 | 0.421 | 1205 | 11.27 | 48 | 48.29
358.7867 | 0.323 | 705.9281 | 1495 | 744 | 18018 | 31.57 | 0.422 | 1201 | 11.27 | 48.13 | 47.93
358.9103 | 0.334 | 706.8308 | 1497 | 745 | 18008 | 31.56 | 0.423 | 1190 | 11.59 | 48.44 | 48.6
359.4461 | 0.35 | 706.9892 | 1504 | 746 | 18038 | 31.54 | 0.421 | 1193 | 11.85 | 48.21 | 48.06
359.9064 | 0.327 | 707.3169 | 1503 | 747 | 17985 | 31.57 | 0.424 | 1197 | 12.24 | 48.14 | 47.98
360.7731 | 0.443 | 707.5781 | 1506 | 748 | 18017 | 31.6 | 0.425 | 1193 | 12.31 | 48.72 | 48.36
361.0528 | 0.458 | 713.0506 | 1483 | 749 | 17951 | 31.57 | 0.426 | 1196 | 12.34 | 48.8 | 49.12
361.3167 | 0.468 | 713.5422 | 1513 | 750 | 18028 | 31.53 | 0.422 | 1198 | 12.41 | 48.73 | 48.61
361.6761 | 0.325 | 713.7228 | 1496 | 751 | 17361 | 31.42 | 0.426 | 1196 | 12.31 | 49 | 49.05
362.0642 | 0.326 | 713.7339 | 1498 | 752 | 15507 | 30.64 | 0.416 | 1185 | 11.4 | 48.36 | 49.01
362.4711 | 0.289 | 714.07 | 1511 | 753 | 16101 | 30.91 | 0.414 | 1201 | 11.36 | 48 | 48.03
363.4225 | 0.34 | 716.795 | 1478 | 754 | 17655 | 31.62 | 0.419 | 1202 | 11.5 | 48 | 47.94
363.6272 | 0.326 | 717.0756 | 1489 | 755 | 18002 | 31.85 | 0.418 | 1202 | 10.75 | 48 | 48.03
363.8183 | 0.369 | 717.4506 | 1490 | 756 | 18011 | 31.8 | 0.421 | 1203 | 7.61 | 48.7 | 48.24
364.1719 | 0.385 | 717.7783 | 1505 | 757 | 18012 | 31.81 | 0.416 | 1199 | 6.32 | 49 | 49.21
364.4097 | 0.384 | 718.0144 | 1510 | 758 | 17996 | 31.6 | 0.42 | 1197 | 7.53 | 49 | 49.09
364.7578 | 0.381 | 718.4672 | 1506 | 759 | 16739 | 30.92 | 0.421 | 1176 | 7.77 | 48.71 | 48.74
365.5972 | 0.428 | 721.72 | 1496 | 760 | 15561 | 30.44 | 0.408 | 1178 | 8.66 | 48 | 48.22
365.8797 | 0.428 | 722.2008 | 1499 | 761 | 17333 | 30.75 | 0.412 | 1184 | 8.17 | 48 | 47.81
366.3556 | 0.417 | 722.5647 | 1497 | 762 | 17212 | 30.76 | 0.41 | 1189 | 7.6 | 48.95 | 47.82
366.5853 | 0.413 | 722.7647 | 1506 | 763 | 15512 | 30.05 | 0.411 | 1199 | 7.22 | 49.87 | 50.15
367.0019 | 0.382 | 725.0258 | 1482 | 764 | 16337 | 30.74 | 0.414 | 1184 | 7.02 | 48.48 | 48.96
367.3372 | 0.394 | 725.5092 | 1497 | 765 | 17005 | 31.01 | 0.415 | 1181 | 6.75 | 49 | 32.83
367.7856 | 0.459 | 725.8953 | 1519 | 766 | 2463 | 28.13 | 0.386 | 1158 | 6.76 | 16.72 | 48.75
368.1667 | 0.416 | 726.1842 | 1514 | 767 | 5938 | 30.23 | 0.388 | 1139 | 6.73 | 41.08 | 20.95
368.6461 | 0.468 | 726.5953 | 1513 | 768 | 11775 | 31.95 | 0.417 | 1153 | 6.51 | 45 | 45.36
369.2761 | 0.42 | 729.0953 | 1512 | 769 | 5833 | 31.07 | 0.403 | 1108 | 5.91 | 40.57 | 44.98
369.3306 | 0.488 | 729.3758 | 1509 | 770 | 6662 | 31.34 | 0.411 | 1103 | 5.31 | 40.42 | 40.51
369.8989 | 0.451 | 729.5953 | 1511 | 771 | 9391 | 31.86 | 0.413 | 1113 | 4.91 | 39.68 | 40.17
370.9472 | 0.435 | 732.4036 | 1472 | 772 | 10077 | 31.91 | 0.416 | 1052 | 4.77 | 38.5 | 38.13
371.0406 | 0.422 | 732.6508 | 1476 | 773 | 8562 | 31.92 | 0.413 | 1057 | 4.85 | 39.49 | 40.23
371.66 | 0.493 | 733.0925 | 1482 | 774 | 12008 | 31.85 | 0.419 | 1032 | 4.97 | 40.36 | 40.01
371.7636 | 0.458 | 733.4897 | 1503 | 775 | 14785 | 32.72 | 0.419 | 1041 | 4.98 | 42.3 | 39.95
372.4317 | 0.409 | 733.9731 | 1510 | 776 | 15517 | 32.53 | 0.419 | 1004 | 4.94 | 43 | 43.08
372.8211 | 0.415 | 734.1786 | 1513 | 777 | 16052 | 32.45 | 0.42 | 1027 | 4.93 | 43 | 43.1
372.8831 | 0.429 | 734.4731 | 1508 | 778 | 15334 | 31.78 | 0.421 | 1015 | 4.93 | 43 | 43.22
373.4403 | 0.415 | 737.5344 | 1461 | 779 | 16676 | 32.76 | 0.416 | 1013 | 5.08 | 41.24 | 43.2
373.6156 | 0.295 | 737.8178 | 1483 | 780 | 17737 | 33.03 | 0.416 | 1014 | 5.17 | 42.96 | 40.93
374.2686 | 0.364 | 738.2067 | 1489 | 781 | 16652 | 32.87 | 0.417 | 1013 | 5.36 | 43.5 | 43.07
374.3197 | 0.338 | 738.6539 | 1491 | 782 | 17140 | 32.59 | 0.42 | 1032 | 5.42 | 44.99 | 43.54
374.4386 | 0.332 | 738.9483 | 1484 | 783 | 17105 | 32.24 | 0.423 | 1043 | 5.54 | 45 | 45.11
375.3933 | 0.387 | 742.1428 | 1469 | 784 | 17212 | 31.82 | 0.419 | 1047 | 5.46 | 46.91 | 45.16
375.6958 | 0.41 | 742.4872 | 1497 | 785 | 17733 | 32.83 | 0.421 | 1066 | 5.45 | 46.87 | 47
376.4656 | 0.299 | 742.765 | 1510 | 786 | 17470 | 32.02 | 0.41 | 1140 | 5.69 | 48.16 | 47.25
376.7942 | 0.318 | 743.0622 | 1512 | 787 | 15390 | 30.83 | 0.41 | 1175 | 5.68 | 48.19 | 48.97
378.1517 | 0.413 | 743.4011 | 1509 | 788 | 16435 | 31.17 | 0.413 | 1168 | 5.63 | 47.56 | 48.16
378.3792 | 0.413 | 746.1539 | 1504 | 789 | 14973 | 30.9 | 0.416 | 1147 | 5.65 | 46.57 | 47.09
378.4406 | 0.387 | 746.3789 | 1513 | 790 | 10608 | 30.23 | 0.406 | 1052 | 5.95 | 43.47 | 46.11
378.4822 | 0.471 | 746.7622 | 1547 | 791 | 13658 | 30.84 | 0.41 | 1054 | 6.14 | 42 | 42.48
378.895 | 0.397 | 747.215 | 1514 | 792 | 12359 | 31.83 | 0.412 | 1029 | 6.6 | 42 | 42.03
379.1072 | 0.414 | 749.7792 | 1514 | 793 | 12413 | 32.69 | 0.414 | 1060 | 7.06 | 43.61 | 42.1
379.2142 | 0.389 | 749.7819 | 1514 | 794 | 12897 | 32.54 | 0.412 | 1107 | 6.98 | 45.18 | 44.01
380.3075 | 0.381 | 749.9986 | 1536 | 795 | 12315 | 32.36 | 0.42 | 1110 | 7.63 | 46 | 46.31
380.6267 | 0.411 | 750.4847 | 1519 | 796 | 11992 | 32.66 | 0.417 | 1122 | 7.59 | 46.2 | 46.1
381.3686 | 0.36 | 750.8597 | 1504 | 797 | 12489 | 32.63 | 0.421 | 1160 | 7.43 | 46.67 | 46.6
382.0908 | 0.415 | 751.2625 | 1513 | 798 | 13742 | 32.76 | 0.422 | 1153 | 7.32 | 46 | 46.37
382.1681 | 0.41 | 752.9569 | 1487 | 799 | 14983 | 32.83 | 0.423 | 1148 | 7.15 | 46 | 46.1
382.395 | 0.327 | 753.3153 | 1501 | 800 | 14844 | 32.37 | 0.423 | 1148 | 7.53 | 45.51 | 46.09
382.5369 | 0.329 | 753.7542 | 1503 | 801 | 15545 | 32.18 | 0.422 | 1151 | 7.73 | 44.76 | 45.08
382.8564 | 0.394 | 754.1625 | 1505 | 802 | 9673 | 30.4 | 0.406 | 1133 | 7.68 | 37.46 | 45.11
383.3828 | 0.343 | 754.4625 | 1501 | 803 | 15666 | 31.8 | 0.416 | 1136 | 7.56 | 44.68 | 40.73
383.4975 | 0.405 | 758.3458 | 1463 | 804 | 15292 | 31.49 | 0.415 | 1142 | 7.37 | 44.15 | 44.21
383.74 | 0.35 | 758.8153 | 1497 | 805 | 15424 | 31.71 | 0.416 | 1140 | 8.24 | 44 | 44.07
384.0739 | 0.328 | 759.2708 | 1507 | 806 | 15172 | 31.58 | 0.417 | 1128 | 8.85 | 44 | 44.09
384.4558 | 0.401 | 762.4208 | 1477 | 807 | 15773 | 31.84 | 0.416 | 1144 | 9.02 | 45.32 | 44.21
385.5208 | 0.277 | 762.6403 | 1480 | 808 | 16786 | 31.74 | 0.416 | 1155 | 9.41 | 46 | 46.09
385.9017 | 0.248 | 766.0683 | 1457 | 809 | 17801 | 31.71 | 0.418 | 1171 | 9.58 | 46.96 | 46.1
386.3628 | 0.297 | 766.5906 | 1465 | 810 | 17476 | 31.47 | 0.42 | 1191 | 9.84 | 47.67 | 47.09
386.7294 | 0.327 | 770.4906 | 1441 | 811 | 16036 | 30.97 | 0.418 | 1167 | 10.21 | 46.96 | 48.1
387.1683 | 0.432 | 770.8156 | 1455 | 812 | 16034 | 31.59 | 0.417 | 1164 | 10.35 | 46.68 | 46.24
387.6569 | 0.361 | 771.1878 | 1459 | 813 | 15972 | 31.2 | 0.414 | 1177 | 10.45 | 47.48 | 47.14
387.9722 | 0.349 | 771.41 | 1463 | 814 | 15942 | 30.94 | 0.419 | 1160 | 10.55 | 47.96 | 47.86
388.6675 | 0.375 | 775.3267 | 1505 | 815 | 16037 | 30.9 | 0.416 | 1153 | 10.53 | 46.87 | 46.83
388.8375 | 0.372 | 775.8044 | 1516 | 816 | 15235 | 31.69 | 0.421 | 1153 | 10.88 | 46 | 45.68
389.6122 | 0.409 | 778.2794 | 1522 | 817 | 15030 | 31.71 | 0.419 | 1173 | 11.32 | 46 | 45.93
390.0169 | 0.401 | 778.7017 | 1549 | 818 | 14995 | 31.67 | 0.423 | 1161 | 11.51 | 46 | 46.23
390.4511 | 0.444 | 779.0489 | 1557 | 819 | 7154 | 27.59 | 0.407 | 1083 | 11.71 | 37.56 | 46.01
390.7989 | 0.412 | 779.3156 | 1549 | 820 | 134 | 30.79 | 0.392 | 1056 | 12.14 | 22.95 | 29.02
391.5656 | 0.359 | 779.6461 | 1541 | 821 | 10831 | 31.94 | 0.412 | 1049 | 12.18 | 42.47 | 31.24
391.9281 | 0.383 | 782.36 | 1494 | 822 | 13971 | 32.23 | 0.417 | 1141 | 12.26 | 43 | 43.79
392.585 | 0.406 | 782.76 | 1512 | 823 | 10287 | 30.71 | 0.418 | 1110 | 12.19 | 40.8 | 42.93
392.7433 | 0.402 | 783.1267 | 1521 | 824 | 8732 | 30.38 | 0.406 | 986 | 12.32 | 35.33 | 40.2
393.5792 | 0.238 | 786.3108 | 1477 | 825 | 7024 | 30.87 | 0.407 | 931 | 12.54 | 34.68 | 35.07
393.6211 | 0.256 | 786.5719 | 1478 | 826 | 7774 | 31.51 | 0.391 | 923 | 12.57 | 32 | 32.12
394.4422 | 0.34 | 786.8858 | 1483 | 827 | 10195 | 32.43 | 0.395 | 957 | 12.86 | 32 | 32.17
394.4861 | 0.377 | 787.1636 | 1498 | 828 | 10291 | 32.55 | 0.391 | 947 | 13.13 | 30.18 | 32.01
394.96 | 0.326 | 790.5219 | 1462 | 829 | 10302 | 32.77 | 0.399 | 969 | 13.41 | 32.22 | 30.05
396.0128 | 0.421 | 790.9525 | 1472 | 830 | 10316 | 32.7 | 0.4 | 957 | 13.93 | 39.01 | 33.86
396.0656 | 0.403 | 794.5025 | 1474 | 831 | 9426 | 32.62 | 0.407 | 979 | 14.4 | 38.47 | 40.02
396.635 | 0.306 | 794.7972 | 1485 | 832 | 11166 | 32.79 | 0.407 | 966 | 14.69 | 39.42 | 37.99
396.6767 | 0.33 | 795.2111 | 1494 | 833 | 13184 | 32.88 | 0.415 | 990 | 14.88 | 41.94 | 40.1
397.3039 | 0.452 | 795.4472 | 1500 | 834 | 11986 | 32.82 | 0.412 | 982 | 14.86 | 42 | 42.01
397.9239 | 0.437 | 795.5694 | 1506 | 835 | 11975 | 32.87 | 0.409 | 1003 | 14.64 | 42 | 42.09
398.7919 | 0.372 | 799.0972 | 1493 | 836 | 11993 | 32.81 | 0.417 | 1007 | 14.3 | 42 | 42.06
398.835 | 0.383 | 799.475 | 1497 | 837 | 12011 | 32.9 | 0.414 | 1030 | 14.31 | 42 | 42.14
399.2683 | 0.317 | 803.3361 | 1505 | 838 | 12011 | 32.81 | 0.414 | 1094 | 14.12 | 42 | 42.05
399.7344 | 0.335 | 803.5722 | 1515 | 839 | 11344 | 32.17 | 0.411 | 1120 | 14.22 | 43.31 | 42.07
399.8581 | 0.396 | 803.9556 | 1522 | 840 | 9994 | 30.73 | 0.404 | 1123 | 14.5 | 44 | 44.42
400.1433 | 0.407 | 804.9194 | 1534 | 841 | 9912 | 30.72 | 0.41 | 1116 | 14.55 | 43.81 | 43.86
400.6331 | 0.286 | 805.5889 | 1537 | 842 | 10727 | 31.2 | 0.414 | 1087 | 14.64 | 42 | 42.26
400.9072 | 0.292 | 807.2278 | 1540 | 843 | 10613 | 31.21 | 0.417 | 1067 | 14.44 | 39.82 | 41.67
401.8433 | 0.392 | 807.5361 | 1547 | 844 | 11693 | 31.93 | 0.407 | 1021 | 14.32 | 37.79 | 37.57
402.4772 | 0.413 | 810.525 | 1476 | 845 | 11975 | 32.46 | 0.408 | 1027 | 14.38 | 38.38 | 38.03
402.5625 | 0.414 | 811.0444 | 1507 | 846 | 12347 | 32.46 | 0.41 | 1108 | 14.39 | 42.02 | 40.27
402.8711 | 0.394 | 811.5 | 1509 | 847 | 13090 | 32.42 | 0.417 | 1116 | 14.63 | 43 | 43.01
403.2544 | 0.405 | 811.7833 | 1518 | 848 | 12721 | 31.95 | 0.424 | 1103 | 14.7 | 41.39 | 43.11
403.7933 | 0.386 | 815.2725 | 1478 | 849 | 13020 | 31.79 | 0.42 | 1100 | 14.47 | 41.72 | 40.82
403.9567 | 0.397 | 815.6975 | 1490 | 850 | 13647 | 31.65 | 0.415 | 1106 | 14.28 | 42 | 42.11
404.4322 | 0.37 | 816.2558 | 1509 | 851 | 14848 | 31.65 | 0.416 | 1105 | 13.44 | 42 | 42.11
405.2367 | 0.357 | 816.6031 | 1517 | 852 | 13747 | 31.31 | 0.421 | 1110 | 13.31 | 41.92 | 42.11
405.4158 | 0.375 | 816.8808 | 1503 | 853 | 13163 | 31.18 | 0.414 | 1090 | 13.35 | 40.65 | 41.1
406.3828 | 0.348 | 819.4669 | 1458 | 854 | 12071 | 31.37 | 0.412 | 1106 | 13.44 | 40.58 | 40.43
406.4256 | 0.34 | 819.8808 | 1475 | 855 | 12437 | 31.41 | 0.415 | 1106 | 13.52 | 40.23 | 41.17
406.7117 | 0.43 | 823.3336 | 1457 | 856 | 11987 | 31.2 | 0.414 | 1096 | 12.97 | 40 | 40.17
407.0939 | 0.391 | 823.6642 | 1466 | 857 | 12150 | 31.26 | 0.413 | 1094 | 12.25 | 40 | 40.17
407.3272 | 0.381 | 825.87 | 1459 | 858 | 12064 | 31.31 | 0.41 | 1118 | 12.48 | 41.81 | 40.21
407.4403 | 0.346 | 826.2256 | 1496 | 859 | 12000 | 31.32 | 0.413 | 1117 | 12.66 | 41.89 | 42.11
407.6772 | 0.357 | 828.6978 | 1516 | 860 | 11413 | 31.25 | 0.416 | 1119 | 12.75 | 41.89 | 42.07
408.0419 | 0.358 | 828.9422 | 1522 | 861 | 3610 | 29.78 | 0.399 | 989 | 13.05 | 37.39 | 41.09
408.4467 | 0.279 | 834.8231 | 1556 | 862 | 29 | 30.4 | 0.382 | 901 | 13.41 | 26.89 | 35.03
409.5933 | 0.267 | 835.3314 | 1511 | 863 | 0 | 30.29 | 0.377 | 913 | 13.59 | 25 | 25.04
409.8464 | 0.357 | 835.5703 | 1519 | 868 | 0 | 28.56 | 0.354 | 968 | 13.74 | 6.17 | 0
410.2717 | 0.356 | 835.9064 | 1522 | 869 | 2824 | 30.28 | 0.373 | 979 | 13.58 | 29.49 | 10.19
410.6975 | 0.46 | 836.1036 | 1513 | 870 | 7883 | 31.08 | 0.388 | 1051 | 13.29 | 37.08 | 38.16
410.9464 | 0.527 | 840.0286 | 1463 | 871 | 11865 | 32.22 | 0.404 | 997 | 13.26 | 35 | 35.11
411.6167 | 0.342 | 840.3036 | 1465 | 872 | 8763 | 31.71 | 0.407 | 880 | 13.36 | 32.81 | 35.09
411.7336 | 0.408 | 840.5897 | 1471 | 873 | 5499 | 31.12 | 0.396 | 886 | 13.58 | 30 | 30.23
412.0831 | 0.455 | 840.8981 | 1478 | 874 | 6795 | 32.03 | 0.398 | 885 | 13.8 | 31.72 | 30.37
412.4947 | 0.41 | 845.8789 | 1509 | 875 | 12008 | 33.05 | 0.407 | 973 | 13.97 | 37.61 | 33.19
412.6906 | 0.423 | 846.1261 | 1511 | 876 | 11999 | 32.77 | 0.403 | 970 | 14.08 | 38 | 38.27
413.2564 | 0.404 | 846.3983 | 1510 | 877 | 12093 | 32.66 | 0.407 | 1048 | 14.09 | 38 | 38
414.2092 | 0.437 | 846.7511 | 1489 | 878 | 13597 | 32.57 | 0.408 | 1066 | 14.1 | 38 | 38.17
414.4144 | 0.425 | 846.815 | 1494 | 879 | 11830 | 32.15 | 0.412 | 1061 | 14.34 | 39.93 | 38.04
414.9744 | 0.345 | 849.9483 | 1487 | 880 | 12024 | 32.78 | 0.409 | 1052 | 14.35 | 40 | 40.72
415.4053 | 0.437 | 850.2983 | 1528 | 881 | 12523 | 33.22 | 0.415 | 1066 | 12.9 | 41.93 | 39.97
415.5622 | 0.341 | 850.7094 | 1527 | 882 | 12381 | 33.38 | 0.422 | 1070 | 11.65 | 42 | 42.3
415.8383 | 0.366 | 850.8567 | 1531 | 883 | 11226 | 33.03 | 0.423 | 1051 | 10.52 | 42 | 42.3
416.5639 | 0.345 | 851.94 | 1529 | 884 | 10920 | 33.04 | 0.421 | 1071 | 10.04 | 42.47 | 42.46
416.6931 | 0.349 | 852.3178 | 1514 | 885 | 10760 | 32.18 | 0.425 | 1052 | 9.43 | 42.45 | 42.63
417.6486 | 0.363 | 852.6428 | 1525 | 886 | 1465 | 30.31 | 0.404 | 994 | 9.02 | 37.49 | 41.8
418.32 | 0.432 | 853.0761 | 1529 | 887 | 4975 | 30.87 | 0.41 | 960 | 8.91 | 40 | 38.74
418.3986 | 0.462 | 857.6317 | 1503 | 888 | 8880 | 31.5 | 0.406 | 981 | 8.79 | 40.43 | 39.65
418.7061 | 0.567 | 857.8706 | 1502 | 889 | 9887 | 32.35 | 0.411 | 1021 | 8.58 | 42 | 42.1
419.0736 | 0.612 | 860.6594 | 1462 | 890 | 4398 | 30.28 | 0.408 | 983 | 8.5 | 41.96 | 41.91
419.9156 | 0.568 | 872.6875 | 1446 | 891 | 0 | 30.6 | 0.405 | 981 | 8.52 | 36.55 | 41.08
420.3531 | 0.357 | 872.9569 | 1427 | 892 | 0 | 30.15 | 0.405 | 981 | 8.42 | 30.9 | 32.34
420.51 | 0.433 | 874.4042 | 1471 | 893 | 3802 | 31.83 | 0.402 | 977 | 8.33 | 33.62 | 29.8
420.7297 | 0.412 | 874.9375 | 1473 | 894 | 6256 | 32.34 | 0.402 | 981 | 8.32 | 36 | 36.24
421.0208 | 0.446 | 875.2542 | 1489 | 895 | 9528 | 32.59 | 0.41 | 977 | 8.31 | 36 | 36.02
421.7683 | 0.411 | 875.5625 | 1505 | 896 | 9981 | 32.64 | 0.412 | 961 | 8.26 | 36 | 35.92
421.88 | 0.526 | 875.9458 | 1497 | 897 | 9570 | 32.62 | 0.414 | 915 | 8.33 | 36 | 35.97
422.6242 | 0.278 | 876.3292 | 1508 | 898 | 7737 | 31.97 | 0.409 | 869 | 8.4 | 34.47 | 35.82
422.9881 | 0.24 | 879.86 | 1478 | 899 | 8123 | 31.98 | 0.401 | 864 | 8.45 | 34.38 | 33.89
423.2314 | 0.312 | 879.9794 | 1502 | 900 | 9953 | 32.86 | 0.4 | 920 | 8.47 | 35.75 | 34.31
423.7131 | 0.263 | 880.1906 | 1516 | 901 | 10647 | 32.6 | 0.401 | 995 | 8.47 | 35.18 | 37.01
423.9192 | 0.272 | 880.5572 | 1523 | 902 | 13473 | 32.88 | 0.405 | 991 | 8.51 | 32.86 | 34.05
424.1219 | 0.282 | 880.9767 | 1512 | 903 | 14769 | 32.76 | 0.406 | 1027 | 8.5 | 31 | 31.13
424.5811 | 0.269 | 881.3239 | 1522 | 904 | 14494 | 32.69 | 0.408 | 1022 | 8.63 | 31 | 31.17
425.6192 | 0.241 | 881.5072 | 1524 | 905 | 13451 | 32.75 | 0.403 | 924 | 8.59 | 31 | 30.9
425.6664 | 0.285 | 881.7156 | 1529 | 906 | 15017 | 32.92 | 0.401 | 945 | 8.66 | 32.92 | 31.25
426.3181 | 0.261 | 888.71 | 1476 | 907 | 14994 | 32.85 | 0.409 | 980 | 8.85 | 33.16 | 33.28
426.3808 | 0.289 | 889.1572 | 1494 | 908 | 15003 | 32.93 | 0.413 | 1006 | 8.88 | 35.88 | 34.3
426.8619 | 0.275 | 890.6658 | 1462.554 | 909 | 15005 | 33.04 | 0.412 | 1049 | 8.87 | 39.14 | 36.13
427.3917 | 0.249 | 897.9047 | 1456 | 910 | 14994 | 33.04 | 0.414 | 1052 | 8.73 | 41.88 | 39.98
427.6117 | 0.252 | 975.2206 | 1530 | 911 | 15034 | 33 | 0.416 | 1095 | 8.62 | 42 | 42.21
428.2597 | 0.252 | 975.6233 | 1537 | 912 | 14973 | 33.05 | 0.414 | 1122 | 8.49 | 43.16 | 42.07
428.3361 | 0.266 | 976.0956 | 1552 | 913 | 14331 | 32.64 | 0.418 | 1106 | 8.4 | 43.3 | 44.07
428.9186 | 0.277 | 977.1289 | 1527 | 914 | 13458 | 32.04 | 0.42 | 1088 | 8.21 | 42.88 | 43.06
429.7647 | 0.267 | 977.5539 | 1532 | 915 | 12199 | 31.69 | 0.412 | 1058 | 8.09 | 42 | 42.11
429.8156 | 0.272 | 977.9372 | 1539 | 916 | 13167 | 32.42 | 0.415 | 1086 | 8.08 | 42 | 42.15
430.4867 | 0.31 | 978.34 | 1544 | 917 | 13652 | 32.54 | 0.421 | 1082 | 8.12 | 42 | 42.1
430.5458 | 0.307 | 982.2261 | 1489 | 918 | 13084 | 32.47 | 0.416 | 1078 | 8.26 | 43.26 | 42.24
431.0897 | 0.273 | 982.5428 | 1493 | 919 | 14651 | 32.62 | 0.418 | 1082 | 8.57 | 44 | 43.75
431.1667 | 0.254 | 982.8844 | 1510 | 920 | 14940 | 32.47 | 0.417 | 1070 | 9.04 | 44.62 | 43.91
431.4828 | 0.346 | 983.1928 | 1516 | 921 | 14501 | 32.37 | 0.422 | 1067 | 9.3 | 45 | 45.05
431.7625 | 0.253 | 983.4761 | 1521 | 922 | 14239 | 32.42 | 0.416 | 1061 | 9.45 | 43.04 | 45.07
432.1281 | 0.334 | 985.9344 | 1513 | 923 | 15346 | 32.53 | 0.415 | 1087 | 9.68 | 43 | 43.07
432.4292 | 0.337 | 986.0344 | 1515 | 924 | 15487 | 32.7 | 0.419 | 1100 | 9.78 | 43.6 | 43.2
433.5242 | 0.318 | 986.3122 | 1508 | 925 | 15124 | 32.57 | 0.419 | 1098 | 9.94 | 44 | 44.23
433.8381 | 0.321 | 986.5928 | 1500 | 926 | 14609 | 32.27 | 0.42 | 1097 | 10.06 | 43.5 | 44.25
434.3436 | 0.372 | 986.84 | 1508 | 927 | 13732 | 32.03 | 0.42 | 1109 | 9.99 | 43.59 | 43.18
434.8269 | 0.351 | 989.7372 | 1511 | 928 | 10244 | 31.66 | 0.417 | 1101 | 9.94 | 44 | 44.04
435.4908 | 0.337 | 989.8983 | 1513 | 929 | 10820 | 32.05 | 0.412 | 1083 | 9.85 | 44 | 44
436.4614 | 0.319 | 990.1983 | 1518 | 930 | 12651 | 32.19 | 0.411 | 1087 | 9.98 | 44 | 44.08
436.5039 | 0.316 | 990.565 | 1533 | 931 | 13021 | 32.21 | 0.412 | 1117 | 10.04 | 44 | 44
436.5472 | 0.317 | 990.84 | 1534 | 932 | 10741 | 32.01 | 0.42 | 1085 | 10.05 | 44 | 44.04
436.5917 | 0.287 | 991.2097 | 1541 | 933 | 9721 | 32.24 | 0.419 | 1051 | 10.12 | 43.47 | 44.33
438.3864 | 0.373 | 995.1792 | 1520 | 934 | 7916 | 31.95 | 0.42 | 1002 | 10.23 | 42 | 41.93
438.4247 | 0.372 | 995.5847 | 1514 | 935 | 9853 | 32.13 | 0.416 | 999 | 10.2 | 42 | 42.2
438.4292 | 0.325 | 995.9208 | 1524 | 936 | 8235 | 32.09 | 0.417 | 974 | 10.25 | 40.1 | 41.72
438.48 | 0.334 | 996.4347 | 1535 | 937 | 8000 | 31.99 | 0.414 | 956 | 10.2 | 40 | 40.08
440.3244 | 0.409 | 996.8236 | 1533 | 938 | 8089 | 31.93 | 0.414 | 976 | 10.24 | 39.09 | 40.05
440.3628 | 0.359 | 999.5042 | 1519 | 939 | 8958 | 32.02 | 0.414 | 960 | 10.25 | 39 | 39.15
440.4181 | 0.384 | 1000.215 | 1529 | 940 | 10917 | 32.28 | 0.407 | 987 | 10.54 | 39.53 | 39.1
440.4567 | 0.355 | 1003.868 | 1513 | 941 | 12582 | 32.66 | 0.412 | 1025 | 10.55 | 40 | 39.95
440.4994 | 0.343 | 1004.149 | 1522 | 942 | 14365 | 32.98 | 0.419 | 1043 | 10.44 | 41.52 | 40.29
441.9353 | 0.299 | 1004.71 | 1538 | 943 | 11493 | 31.96 | 0.421 | 1018 | 10.57 | 41.66 | 42.1
442.0328 | 0.282 | 1007.849 | 1543 | 944 | 2119 | 30.26 | 0.411 | 979 | 10.89 | 36 | 40.1
442.1528 | 0.301 | 1008.182 | 1542 | 945 | 1264 | 29.96 | 0.403 | 959 | 11.24 | 29.99 | 35.01
442.1953 | 0.329 | 1008.421 | 1549 | 946 | 0 | 27.82 | 0.376 | 967 | 11.55 | 27.25 | 25.06
442.8861 | 0.422 | 1008.538 | 1550 | 947 | 168 | 31.22 | 0.402 | 964 | 11.85 | 28 | 28.12
442.9425 | 0.339 | 1011.149 | 1509 | 948 | 4528 | 32.33 | 0.408 | 964 | 12.41 | 28 | 28.03
443.5747 | 0.313 | 1011.51 | 1516 | 949 | 7577 | 32.58 | 0.401 | 964 | 13.25 | 26.03 | 28.06
444.3233 | 0.427 | 1011.716 | 1512 | 950 | 8213 | 32.17 | 0.41 | 974 | 14.25 | 27.09 | 28
444.3692 | 0.437 | 1012.102 | 1527 | 951 | 5995 | 31.83 | 0.405 | 939 | 15.01 | 26 | 26.01
444.6703 | 0.357 | 1014.424 | 1501 | 952 | 7198 | 31.71 | 0.407 | 952 | 15.81 | 31.41 | 26.33
444.8611 | 0.367 | 1014.621 | 1516 | 953 | 9941 | 31.94 | 0.404 | 958 | 16.47 | 32 | 32.26
445.4464 | 0.444 | 1014.899 | 1518 | 954 | 11030 | 31.91 | 0.4 | 961 | 16.74 | 33.68 | 32.94
445.8667 | 0.407 | 1016.904 | 1525 | 955 | 11515 | 31.89 | 0.404 | 950 | 16.84 | 34.22 | 33.95
446.1028 | 0.364 | 1017.188 | 1536 | 956 | 11654 | 31.91 | 0.405 | 971 | 16.86 | 35.96 | 34.98
447.0133 | 0.362 | 1020.227 | 1493 | 957 | 11999 | 31.99 | 0.403 | 983 | 16.92 | 36.09 | 36.01
447.0667 | 0.393 | 1020.524 | 1482 | 958 | 12483 | 31.93 | 0.406 | 1010 | 16.75 | 37.48 | 37.06
447.1244 | 0.382 | 1023.346 | 1491 | 959 | 12486 | 31.71 | 0.409 | 1056 | 16.7 | 39.13 | 37.96
447.2806 | 0.358 | 1025.488 | 1518 | 960 | 12908 | 31.75 | 0.409 | 1055 | 16.6 | 40 | 40.38
448.1364 | 0.435 | 1025.8325 | 1527 | 961 | 12787 | 31.71 | 0.412 | 1067 | 16.59 | 40 | 40.02
448.865 | 0.453 | 1026.338 | 1522 | 962 | 12708 | 31.69 | 0.412 | 1089 | 16.48 | 41.56 | 40.22
448.9478 | 0.494 | 1028.677 | 1523 | 963 | 12977 | 31.69 | 0.412 | 1092 | 16.72 | 42 | 42.24
449.4892 | 0.338 | 1029.105 | 1528 | 964 | 12954 | 31.68 | 0.41 | 1115 | 16.66 | 42 | 42.07
449.5333 | 0.31 | 1031.027 | 1515 | 965 | 13041 | 31.72 | 0.412 | 1116 | 16.48 | 41.61 | 41.7
449.9078 | 0.411 | 1031.527 | 1544 | 966 | 12677 | 31.73 | 0.413 | 1066 | 16.43 | 40 | 40.34
450.9256 | 0.339 | 1031.946 | 1536 | 967 | 11038 | 31.53 | 0.409 | 998 | 16.42 | 36.67 | 39.98
451.9844 | 0.34 | 1032.085 | 1539 | 968 | 12862 | 31.84 | 0.403 | 998 | 16.51 | 36 | 36.18
452.1111 | 0.331 | 1034.335 | 1535 | 969 | 12990 | 31.85 | 0.404 | 997 | 16.55 | 36.32 | 36.02
453.0111 | 0.343 | 1034.777 | 1541 | 970 | 13270 | 31.73 | 0.403 | 1000 | 16.7 | 38 | 38.19
453.0603 | 0.333 | 1035.141 | 1537 | 971 | 13477 | 31.77 | 0.403 | 979 | 17.13 | 38 | 38.05
453.2394 | 0.33 | 1042.072 | 1494 | 972 | 13498 | 31.88 | 0.403 | 998 | 17.58 | 38.16 | 38.32
453.6478 | 0.347 | 1042.313 | 1511 | 973 | 13736 | 31.55 | 0.405 | 994 | 17.46 | 39 | 39.76
453.7422 | 0.354 | 1042.611 | 1517 | 974 | 13989 | 31.36 | 0.41 | 996 | 17.52 | 39 | 39.09
454.5672 | 0.382 | 1042.758 | 1520 | 975 | 14404 | 31.43 | 0.408 | 1018 | 17.61 | 39.97 | 39.2
454.6944 | 0.354 | 1042.991 | 1518 | 976 | 15568 | 31.46 | 0.404 | 1020 | 17.05 | 40 | 40.07
454.7453 | 0.363 | 1045.43 | 1522 | 977 | 15491 | 31.69 | 0.411 | 1026 | 17.44 | 39.37 | 40.01
455.7892 | 0.378 | 1045.569 | 1531 | 978 | 15452 | 31.9 | 0.409 | 1026 | 17.48 | 39.71 | 39.03
456.1867 | 0.413 | 1046.424 | 1547 | 979 | 15469 | 32.11 | 0.412 | 1047 | 17.72 | 40.95 | 40.02
456.6028 | 0.307 | 1048.264 | 1526 | 980 | 14672 | 32.07 | 0.415 | 1033 | 17.95 | 41 | 41.05
456.9061 | 0.241 | 1048.608 | 1536 | 981 | 11729 | 31.79 | 0.414 | 1028 | 18.16 | 41 | 41.13
457.4475 | 0.322 | 1051.68 | 1526 | 982 | 11080 | 31.78 | 0.414 | 1049 | 17.91 | 41.81 | 41.22
457.9561 | 0.293 | 1052.011 | 1541 | 983 | 12466 | 32 | 0.415 | 1054 | 17.69 | 42 | 42.37
458.0033 | 0.259 | 1052.38 | 1534 | 984 | 11849 | 32.27 | 0.421 | 986 | 17.47 | 42 | 42.07
458.4339 | 0.264 | 1052.661 | 1546 | 985 | 11143 | 31.55 | 0.413 | 972 | 17.3 | 41.64 | 41.7
458.845 | 0.288 | 1052.989 | 1544 | 986 | 6531 | 30.21 | 0.389 | 985 | 17.11 | 41.71 | 41.29
459.1311 | 0.285 | 1055.875 | 1528 | 987 | 9617 | 31.84 | 0.41 | 998 | 17.3 | 42 | 42.18
459.8642 | 0.373 | 1056.125 | 1531 | 988 | 10231 | 31.95 | 0.413 | 1035 | 17.42 | 42 | 41.89
460.5739 | 0.485 | 1056.3 | 1537 | 989 | 12314 | 32.13 | 0.413 | 1041 | 17.41 | 42 | 42.28
460.745 | 0.371 | 1056.758 | 1540 | 990 | 13371 | 32.15 | 0.416 | 1018 | 17.39 | 41.61 | 42.16
461.5117 | 0.371 | 1059.166 | 1541 | 991 | 14030 | 32.37 | 0.41 | 981 | 17.45 | 40 | 40.17
461.6375 | 0.453 | 1059.408 | 1551 | 992 | 14643 | 32.34 | 0.416 | 979 | 17.63 | 40 | 39.75
462.4781 | 0.371 | 1059.658 | 1549 | 993 | 12891 | 31.97 | 0.418 | 984 | 17.63 | 40 | 40.27
462.8003 | 0.449 | 1063.972 | 1520 | 994 | 11105 | 31.58 | 0.412 | 1014 | 17.93 | 41.46 | 40.11
463.2161 | 0.443 | 1064.217 | 1516 | 995 | 12075 | 31.41 | 0.416 | 1061 | 18.37 | 41.33 | 41.94
463.6756 | 0.411 | 1064.731 | 1522 | 996 | 13084 | 31.3 | 0.416 | 1060 | 18.1 | 41.66 | 41.05
464.0669 | 0.459 | 1068.2 | 1532 | 997 | 13813 | 31.48 | 0.418 | 1065 | 17.33 | 42 | 42.07
465.1228 | 0.393 | 1068.542 | 1528 | 998 | 13766 | 31.39 | 0.42 | 1058 | 16.22 | 42 | 42.1
465.4558 | 0.315 | 1068.894 | 1530 | 999 | 12327 | 30.72 | 0.418 | 1041 | 14.45 | 41.15 | 42.12
465.9156 | 0.305 | 1071.064 | 1513 | 1000 | 13497 | 30.85 | 0.419 | 1044 | 13 | 41.19 | 41.13
466.2728 | 0.306 | 1071.433 | 1540 | 1001 | 13645 | 31.01 | 0.42 | 1089 | 12.84 | 41.14 | 41.94
466.695 | 0.297 | 1071.822 | 1543 | 1002 | 11912 | 31 | 0.417 | 1091 | 13.83 | 41 | 41.26
467.0517 | 0.358 | 1075.242 | 1533 | 1003 | 12704 | 31.19 | 0.412 | 1127 | 14.7 | 41.72 | 41.15
467.7025 | 0.452 | 1075.581 | 1539 | 1004 | 12304 | 31.01 | 0.424 | 1108 | 15.66 | 41.61 | 42.08
467.9197 | 0.444 | 1075.931 | 1532 | 1005 | 12629 | 31.07 | 0.417 | 1108 | 16.64 | 41 | 41.01
468.2922 | 0.437 | 1076.253 | 1524 | 1006 | 12996 | 31.01 | 0.419 | 1129 | 16.95 | 41.79 | 41.01
468.7339 | 0.451 | 1079.342 | 1522 | 1007 | 13000 | 31.5 | 0.419 | 1124 | 14.59 | 42 | 42.01
469.6144 | 0.313 | 1079.636 | 1531 | 1008 | 13018 | 31.63 | 0.424 | 1080 | 13.25 | 41.37 | 42.01
470.2422 | 0.328 | 1080.184 | 1538 | 1009 | 12977 | 31.35 | 0.422 | 1083 | 13.03 | 41.36 | 41.06
470.3994 | 0.284 | 1080.514 | 1534 | 1010 | 9440 | 29.57 | 0.406 | 1053 | 12.64 | 42.91 | 42.02
470.7767 | 0.253 | 1084.473 | 1538 | 1011 | 9873 | 30.45 | 0.415 | 1053 | 12.18 | 42.82 | 43.01
471.0589 | 0.309 | 1085.067 | 1550 | 1012 | 10120 | 29.65 | 0.406 | 1050 | 11.97 | 42 | 42.03
471.7311 | 0.362 | 1085.47 | 1543 | 1013 | 7477 | 27.78 | 0.391 | 1068 | 11.86 | 41.36 | 42.15
472.0897 | 0.344 | 1085.834 | 1541 | 1014 | 1982 | 27.93 | 0.39 | 995 | 11.78 | 22.86 | 40.14
472.62 | 0.284 | 1089.537 | 1540 | 1015 | 0 | 25.91 | 0.363 | 932 | 11.72 | 1.34 | 22.38
473.7783 | 0.271 | 1089.906 | 1543 | 1016 | 0 | 24.28 | 0.353 | 904 | 11.63 | 0 | 2.79
474.3919 | 0.293 | 1090.162 | 1548 | 1017 | 0 | 25.98 | 0.373 | 932 | 11.59 | 0 | 0
474.6283 | 0.338 | 1093.2425 | 1527 | 1020 | 0 | 27 | 0.351 | 895 | 11.8 | 0 | 0
474.9339 | 0.298 | 1093.729 | 1526 | 1021 | 0 | 27.4 | 0.35 | 847 | 11.95 | 0
475.3172 | 0.324 | 1094.134 | 1538 | 1025 | 0 | 28.75 | 0.337 | 865 | 12.25 | 0 | 0
476.2672 | 0.349 | 1094.39 | 1535 | 1026 | 0 | 30 | 0.35 | 856 | 12.52 | 0 | 1.69
476.3614 | 0.258 | 1097.94 | 1522 | 1027 | 0 | 30.22 | 0.349 | 877 | 13.93 | 0 | 0
476.5017 | 0.293 | 1098.254 | 1528 | 1028 | 0 | 30.2 | 0.358 | 891 | 15.29 | 4.82 | 0
476.5728 | 0.28 | 1098.654 | 1533 | 1029 | 0 | 30.23 | 0.36 | 872 | 15.3 | 5.34 | 5.09
477.1839 | 0.295 | 1098.72 | 1537 | 1030 | 0 | 30.52 | 0.366 | 880 | 14.73 | 9.83 | 8.16
477.2339 | 0.283 | 1098.845 | 1547 | 1031 | 1716 | 31.37 | 0.369 | 876 | 14.2 | 10 | 9.96
477.6144 | 0.308 | 1099.22 | 1549 | 1032 | 3465 | 31.52 | 0.378 | 900 | 14.53 | 12.93 | 10.13
478.4339 | 0.27 | 1099.465 | 1550 | 1033 | 3863 | 31.6 | 0.382 | 924 | 13.95 | 17.6 | 12.37
478.5833 | 0.285 | 1102.351 | 1518 | 1034 | 4965 | 31.43 | 0.385 | 955 | 13.92 | 20.87 | 18.16
479.0478 | 0.27 | 1102.551 | 1533 | 1035 | 5933 | 31.48 | 0.383 | 951 | 13.73 | 21 | 21.28
479.2094 | 0.277 | 1102.951 | 1541 | 1036 | 0 | 26.59 | 0.322 | 941 | 13.45 | 21
479.4506 | 0.267 | 1103.276 | 1540 | 1039 | 0 | 28.54 | 0.346 | 916 | 12.58 | 12.14 | 0
479.8589 | 0.262 | 1103.618 | 1542 | 1040 | 1008 | 30.14 | 0.361 | 948 | 12.28 | 25 | 20.05
480.6589 | 0.312 | 1106.859 | 1521 | 1041 | 5552 | 31.75 | 0.39 | 977 | 12.04 | 25 | 25.13
480.7969 | 0.315 | 1107.14 | 1524 | 1042 | 7401 | 32.37 | 0.393 | 960 | 11.99 | 24.23 | 25.28
481.4039 | 0.341 | 1107.482 | 1532 | 1043 | 7488 | 32.36 | 0.395 | 971 | 11.75 | 27.78 | 25.11
481.4922 | 0.333 | 1107.807 | 1536 | 1044 | 5428 | 31.88 | 0.4 | 965 | 11.73 | 26.81 | 28.14
482.4922 | 0.4 | 1108.148 | 1544 | 1045 | 5886 | 31.65 | 0.396 | 957 | 11.72 | 27.36 | 26.18
483.0542 | 0.394 | 1111.437 | 1540 | 1046 | 7799 | 31.73 | 0.4 | 949 | 11.87 | 28 | 28.66
483.2561 | 0.401 | 1111.721 | 1535 | 1047 | 10183 | 31.97 | 0.402 | 953 | 12.05 | 28 | 28.17
483.6672 | 0.393 | 1112.137 | 1549 | 1048 | 12288 | 32.24 | 0.402 | 1001 | 12.11 | 29.62 | 28.05
483.9172 | 0.389 | 1112.412 | 1553 | 1049 | 12578 | 32.23 | 0.403 | 1041 | 12.07 | 32.53 | 30.07
484.2533 | 0.33 | 1115.151 | 1514 | 1050 | 12591 | 32.18 | 0.411 | 1087 | 12.01 | 34.69 | 33.05
484.9172 | 0.361 | 1115.471 | 1535 | 1051 | 12580 | 32.11 | 0.419 | 1083 | 11.79 | 34.64 | 35.05
485.1639 | 0.371 | 1115.51 | 1537 | 1052 | 12762 | 32.06 | 0.417 | 1047 | 11.5 | 34.14 | 34.44
485.3672 | 0.339 | 1116.157 | 1525 | 1053 | 13710 | 31.99 | 0.414 | 1054 | 11.16 | 35 | 35.3
486.1753 | 0.344 | 1119.685 | 1514 | 1054 | 14084 | 32.04 | 0.418 | 1051 | 10.82 | 35.92 | 35.09
486.2389 | 0.312 | 1120.093 | 1523 | 1055 | 14660 | 32.19 | 0.416 | 1051 | 10.33 | 36.68 | 36.05
486.4894 | 0.365 | 1120.418 | 1517 | 1056 | 14451 | 32.23 | 0.419 | 1053 | 10.11 | 37.88 | 37.01
487.52 | 0.352 | 1120.704 | 1529 | 1057 | 14367 | 32.03 | 0.417 | 1056 | 9.84 | 39 | 39.11
487.7839 | 0.327 | 1120.926 | 1518 | 1058 | 13535 | 31.87 | 0.42 | 1055 | 9.76 | 38.47 | 39.07
488.4839 | 0.358 | 1123.838 | 1522 | 1059 | 14095 | 32.07 | 0.418 | 1053 | 9.75 | 38 | 38.02
488.54 | 0.256 | 1123.993 | 1534 | 1060 | 14283 | 32.2 | 0.418 | 1050 | 9.91 | 38 | 38.24
489.2014 | 0.307 | 1124.357 | 1535 | 1061 | 14002 | 32.22 | 0.416 | 1090 | 10.37 | 39.76 | 38.31
489.2561 | 0.451 | 1125.157 | 1539 | 1062 | 14226 | 32.24 | 0.416 | 1098 | 10.03 | 39.8 | 40.07
489.4306 | 0.448 | 1125.446 | 1535 | 1063 | 14512 | 32.2 | 0.416 | 1085 | 9.71 | 39 | 39.13
489.8311 | 0.402 | 1128.471 | 1530 | 1064 | 14394 | 32.18 | 0.42 | 1075 | 9.36 | 39 | 39.03
490.1533 | 0.422 | 1128.857 | 1542 | 1065 | 14425 | 32.18 | 0.418 | 1060 | 9.11 | 39 | 39
490.6644 | 0.512 | 1129.985 | 1533 | 1066 | 14984 | 32.22 | 0.416 | 1098 | 8.94 | 39 | 39.06
491.6717 | 0.5 | 1130.399 | 1538 | 1067 | 14263 | 32.18 | 0.414 | 1102 | 8.79 | 39 | 39.03
491.7267 | 0.495 | 1130.791 | 1537 | 1068 | 14220 | 32.22 | 0.408 | 1103 | 8.63 | 39.49 | 39.15
492.1922 | 0.419 | 1131.104 | 1540 | 1069 | 15014 | 32.32 | 0.414 | 1104 | 8.57 | 40 | 40.17
492.4844 | 0.427 | 1131.507 | 1546 | 1070 | 13410 | 32.09 | 0.416 | 1098 | 8.42 | 39.87 | 40.03
493.2617 | 0.493 | 1134.552 | 1499 | 1071 | 12441 | 31.88 | 0.416 | 1081 | 8.71 | 38.51 | 39.31
493.8336 | 0.492 | 1134.9075 | 1506 | 1072 | 12788 | 32.01 | 0.414 | 1075 | 9.26 | 38.22 | 38.23
494.0228 | 0.453 | 1135.144 | 1504 | 1073 | 12474 | 31.9 | 0.413 | 1069 | 8.75 | 38.16 | 39.16
494.1867 | 0.436 | 1135.949 | 1497 | 1074 | 12702 | 32.01 | 0.413 | 1075 | 8.54 | 39.04 | 38.25
495.2075 | 0.471 | 1136.271 | 1506 | 1075 | 13164 | 32.05 | 0.41 | 1100 | 8.59 | 40 | 39.55
495.6022 | 0.315 | 1136.716 | 1515 | 1076 | 13516 | 32.17 | 0.411 | 1099 | 8.78 | 40.66 | 40.46
495.7061 | 0.323 | 1137.021 | 1514 | 1077 | 13808 | 32.34 | 0.413 | 1105 | 9.5 | 41 | 41.05
496.17 | 0.289 | 1137.488 | 1521 | 1078 | 14002 | 32.35 | 0.414 | 1116 | 9.96 | 41 | 41.2
496.9303 | 0.283 | 1138.341 | 1521.003 | 1079 | 13463 | 32.27 | 0.415 | 1116 | 9.78 | 41.89 | 41.24
497.0256 | 0.343 | 1138.344 | 1522 | 1080 | 13005 | 32.05 | 0.416 | 1099 | 9.75 | 42 | 42.01
497.1719 | 0.35 | 1138.705 | 1530 | 1081 | 13362 | 32.1 | 0.418 | 1096 | 9.82 | 41.54 | 42.02
497.2922 | 0.347 | 1139.194 | 1546 | 1082 | 13944 | 32.09 | 0.416 | 1101 | 10.05 | 41.91 | 41.05
497.7339 | 0.36 | 1139.5075 | 1538 | 1083 | 14009 | 32.12 | 0.411 | 1124 | 9.92 | 42.96 | 42.01
497.995 | 0.348 | 1140.991 | 1560 | 1084 | 12857 | 31.42 | 0.416 | 1108 | 9.79 | 42.48 | 42.95
498.9756 | 0.392 | 1141.255 | 1553 | 1085 | 13887 | 32.05 | 0.414 | 1096 | 9.55 | 42 | 42.06
499.5331 | 0.379 | 1141.552 | 1549 | 1086 | 14138 | 32.13 | 0.415 | 1099 | 9.4 | 42 | 42.08
499.7608 | 0.348 | 1141.919 | 1551 | 1087 | 14597 | 32.13 | 0.416 | 1103 | 9.28 | 42 | 41.94
500.2547 | 0.36 | 1142.221 | 1538 | 1088 | 14998 | 32.15 | 0.417 | 1102 | 9.38 | 42.91 | 42.15
500.6406 | 0.4 | 1142.494 | 1535 | 1089 | 14994 | 32.13 | 0.415 | 1104 | 9.44 | 43 | 43.27
501.1803 | 0.33 | 1144.085 | 1528 | 1090 | 14616 | 31.81 | 0.417 | 1106 | 9.45 | 43 | 42.84
501.6319 | 0.305 | 1144.416 | 1524 | 1091 | 14209 | 31.77 | 0.415 | 1099 | 9.49 | 43.6 | 43.06
502.2083 | 0.401 | 1144.713 | 1515 | 1092 | 14494 | 32.09 | 0.414 | 1105 | 9.33 | 44 | 44.27
502.3331 | 0.361 | 1144.888 | 1519 | 1093 | 15077 | 31.96 | 0.414 | 1125 | 9.11 | 44 | 44.17
502.9858 | 0.359 | 1145.127 | 1513 | 1094 | 15492 | 31.82 | 0.415 | 1123 | 9.14 | 44 | 44.09
503.8969 | 0.384 | 1145.2825 | 1510 | 1095 | 14576 | 31.63 | 0.417 | 1117 | 9.16 | 43.7 | 44
503.9606 | 0.356 | 1145.527 | 1524 | 1096 | 14432 | 31.95 | 0.416 | 1104 | 9.23 | 43.31 | 43.24
504.7608 | 0.334 | 1148.336 | 1523 | 1097 | 15455 | 32.16 | 0.418 | 1115 | 9.3 | 43.1 | 44.04
504.8331 | 0.464 | 1148.616 | 1533 | 1098 | 14595 | 32.07 | 0.42 | 1116 | 9.12 | 44 | 44.19
505.5719 | 0.351 | 1149.105 | 1542 | 1099 | 14330 | 32.09 | 0.419 | 1110 | 8.91 | 43.58 | 44.16
505.8053 | 0.458 | 1149.477 | 1539 | 1100 | 14993 | 32.26 | 0.417 | 1142 | 8.75 | 43 | 43.6
505.9503 | 0.454 | 1149.613 | 1538 | 1101 | 14857 | 32.23 | 0.42 | 1146 | 9.03 | 43 | 43.06
506.5553 | 0.387 | 1149.844 | 1532 | 1102 | 14603 | 32.47 | 0.421 | 1129 | 9.92 | 43 | 43.46
506.6219 | 0.403 | 1152.083 | 1523 | 1103 | 13755 | 32.09 | 0.422 | 1122 | 10.4 | 43 | 43.04
507.9856 | 0.479 | 1152.352 | 1486 | 1104 | 13943 | 31.66 | 0.417 | 1118 | 10.29 | 43 | 43.07
508.0408 | 0.502 | 1152.402 | 1519 | 1105 | 13787 | 31.5 | 0.418 | 1118 | 10.3 | 43 | 43
508.7492 | 0.261 | 1152.708 | 1522 | 1106 | 14471 | 31.4 | 0.417 | 1132 | 10.61 | 43 | 43.09
508.8247 | 0.428 | 1153.155 | 1507 | 1107 | 15017 | 31.51 | 0.414 | 1145 | 10.4 | 43 | 43.16
509.1603 | 0.275 | 1153.377 | 1509 | 1108 | 14994 | 31.51 | 0.416 | 1150 | 10.38 | 43 | 43.18
509.9744 | 0.407 | 1156.413 | 1520 | 1109 | 14977 | 31.48 | 0.416 | 1147 | 10.54 | 43 | 42.38
510.0414 | 0.398 | 1156.7025 | 1530 | 1110 | 15031 | 31.47 | 0.417 | 1151 | 10.54 | 43 | 43.05
510.3858 | 0.301 | 1157.119 | 1532 | 1111 | 15005 | 31.71 | 0.416 | 1151 | 10.56 | 43 | 43.18
511.0525 | 0.352 | 1157.525 | 1528 | 1112 | 15004 | 31.76 | 0.412 | 1148 | 10.42 | 43 | 42.74
511.1103 | 0.421 | 1160.9525 | 1545 | 1113 | 15082 | 31.88 | 0.418 | 1146 | 10.14 | 43 | 42.73
511.8469 | 0.49 | 1161.4775 | 1541 | 1114 | 15027 | 31.8 | 0.413 | 1131 | 10.13 | 43.49 | 42.9
512.6928 | 0.284 | 1163.791 | 1548 | 1115 | 15188 | 31.66 | 0.417 | 1155 | 10.07 | 44.97 | 44.03
512.8942 | 0.269 | 1169.008 | 1535 | 1116 | 15481 | 31.63 | 0.41 | 1174 | 9.99 | 45.21 | 45.11
513.8192 | 0.406 | 1169.242 | 1540 | 1117 | 15460 | 31.51 | 0.412 | 1179 | 9.76 | 46 | 46.12
513.9386 | 0.378 | 1169.542 | 1532 | 1118 | 15500 | 31.85 | 0.41 | 1188 | 9.73 | 46 | 46
514.3475 | 0.577 | 1169.822 | 1524 | 1119 | 15478 | 31.49 | 0.408 | 1192 | 9.58 | 46 | 46.01
514.9997 | 0.406 | 1169.997 | 1523 | 1120 | 15491 | 31.44 | 0.413 | 1190 | 9.4 | 46 | 46.02
515.1608 | 0.536 | 1175.083 | 1510 | 1121 | 15113 | 31.35 | 0.417 | 1192 | 9.56 | 45.88 | 46
515.8831 | 0.386 | 1175.431 | 1497 | 1122 | 11381 | 31.11 | 0.42 | 1146 | 9.19 | 44.61 | 44.94
516.1053 | 0.336 | 1175.8225 | 1511 | 1123 | 12032 | 31.61 | 0.416 | 1088 | 8.95 | 44 | 44.05
516.8742 | 0.349 | 1176.084 | 1518 | 1124 | 15255 | 32.09 | 0.417 | 1102 | 8.73 | 44 | 43.94
517.4414 | 0.332 | 1176.4225 | 1523 | 1125 | 15678 | 32.23 | 0.419 | 1125 | 8.74 | 44 | 44.18
517.5219 | 0.346 | 1176.72 | 1522 | 1126 | 15694 | 32.27 | 0.422 | 1126 | 8.78 | 44 | 44.28
518.6589 | 0.56 | 1180.206 | 1476 | 1127 | 15440 | 32.2 | 0.421 | 1136 | 8.69 | 44 | 44.16
518.6886 | 0.474 | 1183.456 | 1515 | 1128 | 12503 | 31.53 | 0.426 | 1110 | 8.64 | 43.61 | 44.01
518.8192 | 0.51 | 1183.8225 | 1508 | 1129 | 12736 | 31.64 | 0.42 | 1085 | 8.74 | 42.3 | 43.15
518.8469 | 0.464 | 1184.075 | 1516 | 1130 | 13583 | 31.83 | 0.419 | 1100 | 8.79 | 43.08 | 43.09
519.3664 | 0.503 | 1184.495 | 1507 | 1131 | 14585 | 31.97 | 0.416 | 1126 | 8.92 | 44 | 43.69
519.5553 | 0.471 | 1184.709 | 1506 | 1132 | 13870 | 31.48 | 0.41 | 1128 | 9.25 | 44 | 44.29
519.7719 | 0.481 | 1185.017 | 1517 | 1133 | 0 | 25.61 | 0.351 | 1050 | 9.12 | 25.21 | 37.85
520.6108 | 0.291 | 1188.237 | 1545 | 1134 | 6808 | 30.67 | 0.389 | 1049 | 9.23 | 39.86 | 22.12
521.0386 | 0.332 | 1188.487 | 1548 | 1135 | 15206 | 31.92 | 0.41 | 1093 | 9.34 | 41.84 | 40.07
521.2525 | 0.328 | 1189.037 | 1544 | 1136 | 15985 | 31.94 | 0.412 | 1123 | 9.43 | 42.17 | 42.13
522.1764 | 0.35 | 1189.434 | 1551 | 1137 | 16278 | 31.76 | 0.412 | 1142 | 9.37 | 43.82 | 42.93
522.3717 | 0.387 | 1192.192 | 1544 | 1138 | 16913 | 31.73 | 0.413 | 1121 | 9.37 | 44 | 44.06
522.7061 | 0.329 | 1192.556 | 1547 | 1139 | 16565 | 31.5 | 0.418 | 1079 | 9.19 | 44 | 44.07
522.9758 | 0.359 | 1192.837 | 1529 | 1140 | 15970 | 31.48 | 0.414 | 1071 | 9.13 | 43.08 | 44.07
523.4575 | 0.387 | 1194.12 | 1531 | 1141 | 16588 | 31.54 | 0.412 | 1065 | 9.3 | 43 | 43.24
524.1244 | 0.403 | 1194.409 | 1548 | 1142 | 17016 | 31.65 | 0.408 | 1088 | 9.18 | 43 | 43
524.7203 | 0.539 | 1194.906 | 1538 | 1143 | 17037 | 31.66 | 0.416 | 1119 | 9.34 | 43.19 | 43.11
524.9811 | 0.524 | 1198.287 | 1482 | 1144 | 16988 | 31.68 | 0.412 | 1133 | 9.66 | 44.27 | 44.17
525.4644 | 0.545 | 1198.501 | 1480 | 1145 | 17012 | 31.61 | 0.411 | 1160 | 9.86 | 45 | 45.19
526.1386 | 0.556 | 1198.812 | 1500 | 1146 | 16981 | 31.61 | 0.414 | 1155 | 9.69 | 45 | 45.01
526.2339 | 0.468 | 1199.22 | 1515 | 1147 | 16970 | 31.63 | 0.415 | 1159 | 9.63 | 44.06 | 45.2
526.4367 | 0.463 | 1202.176 | 1513 | 1148 | 16839 | 31.59 | 0.416 | 1153 | 9.88 | 43.31 | 44.04
526.6556 | 0.441 | 1202.615 | 1525 | 1149 | 16354 | 31.9 | 0.415 | 1100 | 10.11 | 42 | 42.03
526.9981 | 0.437 | 1205.801 | 1521 | 1150 | 16019 | 31.84 | 0.417 | 1111 | 9.95 | 42.93 | 42.02
527.67 | 0.382 | 1206.0675 | 1517 | 1151 | 15759 | 31.96 | 0.418 | 1118 | 10.56 | 43 | 43
528.0075 | 0.381 | 1206.3925 | 1506 | 1152 | 15752 | 31.96 | 0.416 | 1093 | 10.77 | 43 | 43.03
528.9117 | 0.374 | 1206.595 | 1520 | 1153 | 14550 | 31.54 | 0.41 | 1138 | 11.02 | 43.97 | 43.25
529.2922 | 0.338 | 1209.312 | 1543 | 1154 | 14225 | 31 | 0.405 | 1166 | 10.94 | 44 | 44.19
529.7397 | 0.488 | 1209.654 | 1540 | 1155 | 15124 | 31.44 | 0.411 | 1154 | 11.14 | 44 | 44.06
529.7953 | 0.505 | 1212.957 | 1529 | 1156 | 15915 | 31.77 | 0.413 | 1146 | 11.02 | 43.7 | 44.24
530.2811 | 0.554 | 1213.207 | 1541 | 1157 | 16451 | 31.83 | 0.416 | 1151 | 11.04 | 44 | 43.52
530.3311 | 0.52 | 1216.148 | 1547 | 1158 | 14700 | 31.11 | 0.415 | 1112 | 11.23 | 43.05 | 43.91
530.7589 | 0.579 | 1216.532 | 1538 | 1159 | 15255 | 31.6 | 0.415 | 1112 | 11.28 | 43 | 42.21
531.6033 | 0.367 | 1219.415 | 1463 | 1160 | 16022 | 31.83 | 0.415 | 1127 | 11.14 | 43 | 43.25
531.7422 | 0.345 | 1220.068 | 1454 | 1161 | 16451 | 31.84 | 0.417 | 1124 | 11.12 | 43 | 43.03
532.425 | 0.412 | 1220.354 | 1472 | 1162 | 16255 | 31.86 | 0.42 | 1116 | 11.39 | 43 | 43.11
532.5183 | 0.427 | 1224.135 | 1535 | 1163 | 16287 | 31.84 | 0.414 | 1141 | 11.62 | 43.33 | 43.11
533.5756 | 0.573 | 1224.501 | 1540 | 1164 | 16538 | 31.73 | 0.417 | 1153 | 11.74 | 44 | 44.16
533.625 | 0.485 | 1225.024 | 1536 | 1165 | 16112 | 31.68 | 0.421 | 1146 | 11.82 | 44 | 44.07
534.0147 | 0.422 | 1225.207 | 1531 | 1166 | 15399 | 31.5 | 0.422 | 1135 | 11.71 | 43.49 | 44.08
534.5339 | 0.455 | 1227.749 | 1548 | 1167 | 16005 | 31.56 | 0.42 | 1119 | 11.77 | 42.26 | 43.35
534.8536 | 0.41 | 1228.0625 | 1530 | 1168 | 16719 | 31.64 | 0.419 | 1146 | 11.85 | 42.78 | 42.14
534.9044 | 0.47 | 1228.457 | 1543 | 1169 | 16705 | 31.27 | 0.422 | 1152 | 11.88 | 43.27 | 42.9
535.3006 | 0.465 | 1230.81 | 1546 | 1170 | 16711 | 31.23 | 0.422 | 1154 | 11.81 | 44 | 43.89
535.8897 | 0.453 | 1231.188 | 1560 | 1171 | 16709 | 31.23 | 0.421 | 1154 | 11.69 | 44 | 44.06
536.0036 | 0.418 | 1231.527 | 1559 | 1172 | 16688 | 31.31 | 0.417 | 1155 | 11.71 | 44 | 44.04
536.7339 | 0.411 | 1232.096 | 1529 | 1173 | 16670 | 31.27 | 0.419 | 1155 | 11.72 | 44 | 44.05
536.7769 | 0.408 | 1234.079 | 1475 | 1174 | 16687 | 31.24 | 0.418 | 1160 | 11.68 | 44 | 44.11
537.1064 | 0.433 | 1234.382 | 1479 | 1175 | 16700 | 31.25 | 0.418 | 1163 | 11.62 | 44.54 | 44.13
538.0169 | 0.394 | 1234.582 | 1487 | 1176 | 16709 | 31.69 | 0.416 | 1173 | 11.49 | 45 | 44.48
538.6867 | 0.439 | 1234.763 | 1486 | 1177 | 16734 | 31.79 | 0.417 | 1179 | 11.43 | 45 | 44.99
538.7656 | 0.622 | 1235.018 | 1492 | 1178 | 16587 | 31.71 | 0.425 | 1153 | 11.57 | 44.16 | 45.21
538.8114 | 0.421 | 1237.982 | 1530 | 1179 | 16983 | 31.83 | 0.417 | 1160 | 11.37 | 44.46 | 43.46
539.145 | 0.467 | 1238.418 | 1519 | 1180 | 15441 | 31.23 | 0.411 | 1196 | 11.31 | 45 | 45.34
539.3644 | 0.395 | 1238.882 | 1524 | 1181 | 14940 | 31.19 | 0.417 | 1198 | 11.22 | 45 | 45.18
540.1136 | 0.405 | 1239.254 | 1532 | 1182 | 14508 | 31.49 | 0.421 | 1135 | 10.97 | 45 | 45.13
540.3308 | 0.239 | 1242.729 | 1524 | 1183 | 14404 | 31.42 | 0.422 | 1106 | 10.9 | 44.64 | 45.2
540.6036 | 0.325 | 1242.979 | 1528 | 1184 | 13992 | 31.12 | 0.414 | 1147 | 10.78 | 44 | 44.12
541.5367 | 0.483 | 1243.421 | 1531 | 1185 | 14808 | 31.08 | 0.41 | 1151 | 10.85 | 44 | 43.97
541.6256 | 0.351 | 1243.96 | 1532 | 1186 | 16307 | 31.32 | 0.413 | 1151 | 11.28 | 44 | 44.21
541.7561 | 0.37 | 1244.204 | 1531 | 1187 | 18029 | 31.67 | 0.415 | 1150 | 11.13 | 44 | 44.14
542.3506 | 0.44 | 1244.352 | 1534 | 1188 | 16567 | 31.07 | 0.414 | 1120 | 11.29 | 42.9 | 44.1
542.7508 | 0.322 | 1246.266 | 1522 | 1189 | 16995 | 31.29 | 0.417 | 1110 | 11.44 | 42 | 42.07
542.9031 | 0.334 | 1246.694 | 1546 | 1190 | 15566 | 31.17 | 0.417 | 1064 | 11.54 | 41.16 | 42.18
543.3533 | 0.317 | 1247.419 | 1556 | 1191 | 15919 | 31.89 | 0.419 | 1109 | 11.58 | 42.63 | 41.06
543.4661 | 0.3 | 1248.166 | 1548 | 1192 | 16584 | 31.89 | 0.416 | 1138 | 11.63 | 43.24 | 43.07
543.7792 | 0.305 | 1249.485 | 1533 | 1193 | 16961 | 31.84 | 0.421 | 1166 | 11.58 | 44 | 44.09
544.1064 | 0.401 | 1249.805 | 1531 | 1194 | 17029 | 31.88 | 0.422 | 1137 | 11.71 | 44 | 44.05
545.0258 | 0.1 | 1249.952 | 1529 | 1195 | 16995 | 31.94 | 0.419 | 1155 | 12.17 | 44 | 43.94
545.3256 | 0.166 | 1251.846 | 1497 | 1196 | 15768 | 31.49 | 0.423 | 1119 | 12.37 | 44 | 44.1
545.7672 | 0.331 | 1252.313 | 1516 | 1197 | 5452 | 28.75 | 0.374 | 1109 | 12.21 | 28.47 | 36.9
546.0731 | 0.332 | 1252.646 | 1520 | 1198 | 12821 | 30.14 | 0.401 | 1137 | 12.04 | 42.57 | 36.03
547.215 | 0.284 | 1252.897 | 1533 | 1199 | 14652 | 30.95 | 0.413 | 1162 | 11.87 | 43.12 | 44.04
547.5819 | 0.343 | 1253.363 | 1531 | 1200 | 15010 | 31.27 | 0.414 | 1144 | 11.72 | 42 | 42.09
547.7758 | 0.347 | 1253.48 | 1530 | 1201 | 13476 | 31.18 | 0.419 | 1124 | 11.15 | 42 | 41.96
548.0672 | 0.366 | 1255.336 | 1539 | 1202 | 8329 | 30.79 | 0.419 | 1031 | 10.59 | 40.32 | 42.01
548.425 | 0.374 | 1255.569 | 1542 | 1203 | 12809 | 31.38 | 0.418 | 1011 | 10.31 | 41.15 | 39.99
548.7425 | 0.301 | 1255.93 | 1544 | 1204 | 14502 | 31.74 | 0.417 | 1046 | 10.29 | 41.2 | 41.01
549.4533 | 0.368 | 1256.113 | 1545 | 1205 | 14986 | 31.87 | 0.413 | 1154 | 10.11 | 42 | 42.27
550.0867 | 0.376 | 1259.511 | 1533 | 1206 | 13582 | 31.23 | 0.411 | 1175 | 10.24 | 42.96 | 42.05
550.3822 | 0.208 | 1259.752 | 1532 | 1207 | 14845 | 31.55 | 0.417 | 1143 | 10.19 | 42.36 | 43.07
551.2839 | 0.305 | 1262.791 | 1567 | 1208 | 14320 | 30.92 | 0.413 | 1116 | 10.24 | 42 | 42.17
551.3172 | 0.219 | 1263.022 | 1550 | 1209 | 14514 | 30.95 | 0.408 | 1098 | 10.58 | 42 | 42.17
551.4203 | 0.25 | 1266.497 | 1535 | 1210 | 12938 | 30.65 | 0.404 | 1107 | 10.81 | 42 | 42.14
551.6022 | 0.264 | 1266.816 | 1548 | 1211 | 12467 | 31.09 | 0.41 | 1117 | 11.11 | 42 | 42.11
551.8608 | 0.26 | 1267.086 | 1543 | 1212 | 13373 | 31.09 | 0.412 | 1109 | 11.44 | 42 | 42.13
552.1256 | 0.267 | 1270.116 | 1526 | 1213 | 12463 | 30.84 | 0.416 | 1101 | 11.72 | 41.31 | 42.1
552.4881 | 0.235 | 1270.472 | 1518 | 1214 | 11313 | 30.9 | 0.417 | 1065 | 11.97 | 40.68 | 40.86
553.7675 | 0.237 | 1270.819 | 1527 | 1215 | 8424 | 30.19 | 0.41 | 1004 | 12.29 | 40 | 39.93
554.1128 | 0.206 | 1271.372 | 1545 | 1216 | 4402 | 30.39 | 0.409 | 1003 | 12.24 | 40 | 40.2
554.1592 | 0.231 | 1273.6 | 1547 | 1217 | 9960 | 32.23 | 0.417 | 1009 | 12.38 | 41.36 | 40.06
554.7367 | 0.307 | 1274.006 | 1554 | 1218 | 8827 | 31.41 | 0.408 | 1004 | 12.54 | 43 | 43.17
555.2672 | 0.325 | 1274.456 | 1548 | 1219 | 10854 | 31.45 | 0.397 | 1033 | 12.76 | 43 | 43.13
555.3811 | 0.265 | 1277.086 | 1530 | 1220 | 13022 | 31.6 | 0.404 | 1072 | 13.28 | 43 | 43.24
556.0783 | 0.391 | 1277.375 | 1528 | 1221 | 16600 | 31.93 | 0.409 | 1064 | 13.45 | 41.18 | 43.03
556.1506 | 0.413 | 1277.672 | 1534 | 1222 | 17004 | 31.98 | 0.411 | 1057 | 13.33 | 41.3 | 41
556.3103 | 0.4 | 1278.011 | 1541 | 1223 | 15810 | 31.84 | 0.413 | 1002 | 13.15 | 42 | 42.02
556.8006 | 0.476 | 1281.256 | 1518 | 1224 | 15147 | 31.89 | 0.401 | 983 | 13.26 | 42 | 42.15
557.1564 | 0.487 | 1281.617 | 1511 | 1225 | 17034 | 31.86 | 0.404 | 1001 | 13.27 | 42 | 42.2
557.2589 | 0.534 | 1281.875 | 1516 | 1226 | 17111 | 31.73 | 0.412 | 1004 | 13.42 | 42 | 42.35
558.4522 | 0.456 | 1284.0475 | 1508 | 1227 | 16643 | 31.81 | 0.404 | 985 | 13.45 | 42 | 41.95
559.2739 | 0.624 | 1284.456 | 1530 | 1228 | 17282 | 31.86 | 0.404 | 1018 | 13.43 | 42.24 | 42.12
559.3367 | 0.594 | 1284.909 | 1543 | 1229 | 17175 | 31.72 | 0.409 | 1024 | 13.35 | 42.61 | 43.07
559.4228 | 0.477 | 1285.3 | 1547 | 1230 | 16898 | 31.53 | 0.417 | 994 | 13.52 | 42 | 42.01
559.7333 | 0.529 | 1287.367 | 1521 | 1231 | 16567 | 31.54 | 0.405 | 988 | 13.53 | 42 | 41.93
560.0683 | 0.47 | 1287.739 | 1515 | 1232 | 829 | 28.52 | 0.365 | 1024 | 13.85 | 31.43 | 20.61
561.3269 | 0.476 | 1288.059 | 1530 | 1233 | 12268 | 31.32 | 0.399 | 1021 | 13.72 | 40.54 | 35.14
561.3694 | 0.464 | 1290.5975 | 1482 | 1234 | 14979 | 31.49 | 0.401 | 1136 | 13.67 | 42.95 | 42.17
562.5061 | 0.492 | 1290.864 | 1484 | 1235 | 14837 | 31.8 | 0.412 | 1162 | 13.95 | 43 | 42.99
563.12 | 0.526 | 1291.056 | 1492 | 1236 | 14422 | 31.63 | 0.417 | 1162 | 13.94 | 42.38 | 43.18
563.2253 | 0.879 | 1291.312 | 1499 | 1237 | 13994 | 31.78 | 0.418 | 1117 | 14.12 | 41 | 41.16
563.2294 | 0.898 | 1291.698 | 1497 | 1238 | 15562 | 32.29 | 0.418 | 1122 | 14.15 | 41.71 | 41.43
563.6033 | 0.671 | 1292.126 | 1497 | 1239 | 17470 | 32.43 | 0.413 | 1158 | 14.3 | 43 | 43.1
564.5867 | 0.378 | 1292.134 | 1497 | 1240 | 16423 | 32.15 | 0.415 | 1143 | 14.38 | 43 | 43.24
564.7394 | 0.347 | 1294.731 | 1480 | 1241 | 17077 | 32.37 | 0.414 | 1154 | 14.64 | 43.27 | 43.12
564.7867 | 0.351 | 1295.064 | 1494 | 1242 | 17389 | 32.35 | 0.418 | 1158 | 15.09 | 44 | 44.4
565.3478 | 0.307 | 1295.289 | 1501 | 1243 | 16417 | 32.07 | 0.417 | 1154 | 15.57 | 44.43 | 43.92
565.4089 | 0.289 | 1295.434 | 1504 | 1244 | 16618 | 32.14 | 0.413 | 1154 | 16 | 44 | 44.15
566.2117 | 0.684 | 1297.553 | 1475 | 1245 | 16972 | 32.18 | 0.419 | 1152 | 16.16 | 44 | 44.09
566.7172 | 0.581 | 1297.903 | 1512 | 1246 | 13434 | 31.07 | 0.418 | 1117 | 16.3 | 42.77 | 44.08
566.8931 | 0.491 | 1298.262 | 1517 | 1247 | 11286 | 30.54 | 0.411 | 1092 | 16.39 | 40.04 | 42.08
567.3283 | 0.598 | 1298.534 | 1496 | 1248 | 11433 | 30.86 | 0.408 | 1074 | 16.37 | 40 | 40.1
567.445 | 0.553 | 1301.551 | 1467 | 1249 | 11721 | 30.88 | 0.404 | 1084 | 16.31 | 40.85 | 40.01
567.8878 | 0.533 | 1301.92 | 1478 | 1250 | 12509 | 30.9 | 0.404 | 1108 | 16.34 | 42.4 | 41.09
568.5197 | 0.302 | 1302.234 | 1493 | 1251 | 15803 | 31.04 | 0.411 | 1136 | 16.39 | 44.92 | 43.03
568.9369 | 0.557 | 1302.47 | 1486 | 1252 | 16338 | 31.06 | 0.414 | 1124 | 16.58 | 43.77 | 45.32
569.4292 | 0.409 | 1304.631 | 1489 | 1253 | 17407 | 31.25 | 0.409 | 1126 | 16.74 | 43 | 43.04
569.9981 | 0.57 | 1304.8925 | 1492 | 1254 | 18149 | 31.25 | 0.412 | 1136 | 16.85 | 43 | 42.82
570.0839 | 0.55 | 1305.323 | 1485 | 1255 | 19042 | 31.43 | 0.409 | 1130 | 17.06 | 43.23 | 43.09
570.4089 | 0.51 | 1305.529 | 1491 | 1256 | 19297 | 31.49 | 0.412 | 1147 | 17.25 | 44 | 44.26
571.1394 | 0.398 | 1305.748 | 1491 | 1257 | 19186 | 31.52 | 0.413 | 1160 | 17.8 | 44.85 | 44.01
571.2244 | 0.484 | 1305.756 | 1491 | 1258 | 18701 | 31.41 | 0.411 | 1155 | 18.01 | 45 | 45.26
571.4922 | 0.398 | 1308.343 | 1475 | 1259 | 18991 | 31.38 | 0.411 | 1154 | 18.55 | 45 | 45.15
571.8911 | 0.447 | 1308.479 | 1482 | 1260 | 19004 | 31.36 | 0.414 | 1146 | 18.66 | 45 | 45.14
572.7061 | 0.425 | 1310.559 | 1525 | 1261 | 18719 | 31.44 | 0.417 | 1129 | 18.46 | 45 | 45.09
573.1697 | 0.389 | 1313.001 | 1520 | 1262 | 17970 | 31.29 | 0.418 | 1116 | 18.59 | 44.02 | 45.08
573.7031 | 0.429 | 1313.515 | 1540 | 1263 | 17966 | 31.41 | 0.412 | 1115 | 18.53 | 44.6 | 44.72
573.8783 | 0.522 | 1313.757 | 1525 | 1264 | 18038 | 31.66 | 0.412 | 1138 | 18.36 | 45 | 45.09
574.2394 | 0.407 | 1315.834 | 1516 | 1265 | 17907 | 31.8 | 0.419 | 1148 | 18.35 | 44.67 | 45.32
574.8858 | 0.447 | 1316.121 | 1533 | 1266 | 17605 | 31.65 | 0.41 | 1154 | 18.28 | 44.69 | 44.15
575.2506 | 0.295 | 1316.434 | 1539 | 1267 | 17970 | 31.55 | 0.415 | 1168 | 18.28 | 45 | 45.22
575.4083 | 0.284 | 1320.704 | 1518 | 1268 | 17653 | 31.49 | 0.419 | 1154 | 18.33 | 45 | 44.67
575.6506 | 0.309 | 1320.954 | 1520 | 1269 | 17122 | 31.41 | 0.41 | 1130 | 18.5 | 43.54 | 45.16
576.0389 | 0.29 | 1325.596 | 1491 | 1270 | 18158 | 31.55 | 0.412 | 1137 | 18.54 | 43.47 | 43.08
577.2589 | 0.281 | 1325.974 | 1494 | 1271 | 15856 | 30.99 | 0.417 | 1108 | 18.49 | 43.25 | 44.1
577.3075 | 0.438 | 1328.752 | 1497 | 1272 | 14376 | 31.11 | 0.405 | 1051 | 18.52 | 42 | 42.11
577.6147 | 0.239 | 1329.068 | 1521 | 1273 | 17560 | 31.96 | 0.411 | 1067 | 18.42 | 43.8 | 42.25
578.0811 | 0.464 | 1329.416 | 1518 | 1274 | 17980 | 31.95 | 0.413 | 1095 | 18.48 | 44.24 | 44.04
578.2756 | 0.44 | 1329.754 | 1515 | 1275 | 17256 | 31.81 | 0.417 | 1106 | 18.51 | 44.39 | 45.08
578.7425 | 0.453 | 1332.21 | 1533 | 1276 | 16128 | 31.82 | 0.413 | 1104 | 18.61 | 44 | 44.82
579.4283 | 0.455 | 1332.596 | 1547 | 1277 | 16844 | 31.82 | 0.417 | 1105 | 18.63 | 44 | 43.8
579.8892 | 0.45 | 1333.074 | 1545 | 1278 | 17221 | 31.56 | 0.417 | 1100 | 18.71 | 43.53 | 44.03
580.0886 | 0.396 | 1335.652 | 1539 | 1279 | 16239 | 31.32 | 0.413 | 1107 | 18.75 | 43 | 43
580.7586 | 0.444 | 1340.038 | 1542 | 1280 | 19282 | 31.9 | 0.417 | 1140 | 18.88 | 43.6 | 43.37
581.3894 | 0.41 | 1340.324 | 1547 | 1281 | 19238 | 31.89 | 0.418 | 1146 | 18.74 | 44.79 | 44.09
581.4503 | 0.377 | 1340.677 | 1520 | 1282 | 19840 | 31.88 | 0.418 | 1169 | 18.84 | 45.41 | 45.13
582.0364 | 0.415 | 1342.985 | 1537 | 1283 | 18004 | 31.62 | 0.419 | 1148 | 19.03 | 44 | 44.75
582.1469 | 0.416 | 1343.285 | 1550 | 1284 | 18616 | 31.64 | 0.415 | 1151 | 19.53 | 44 | 44.24
582.5853 | 0.429 | 1343.8325 | 1568 | 1285 | 18919 | 31.5 | 0.418 | 1152 | 20.1 | 44 | 44.14
583.0258 | 0.442 | 1344.269 | 1567.937 | 1286 | 16231 | 30.94 | 0.415 | 1135 | 19.61 | 44 | 43.96
583.5006 | 0.5 | 1344.271 | 1558 | 1287 | 16989 | 31.04 | 0.419 | 1141 | 19.59 | 44 | 44.02
583.8283 | 0.384 | 1346.924 | 1537 | 1288 | 14991 | 30.81 | 0.419 | 1103 | 19.43 | 44 | 44.24
584.8258 | 0.5 | 1347.124 | 1558 | 1289 | 14587 | 31.11 | 0.407 | 1137 | 19.41 | 45.09 | 44.16
584.8931 | 0.435 | 1347.4325 | 1551 | 1290 | 16037 | 31.62 | 0.411 | 1159 | 19.09 | 46 | 46.02
584.9814 | 0.452 | 1347.888 | 1549 | 1291 | 15983 | 31.79 | 0.405 | 1165 | 18.84 | 46 | 45.97
585.0672 | 0.537 | 1351.094 | 1515 | 1292 | 12679 | 30.66 | 0.395 | 1184 | 18.74 | 45.87 | 46.17
586.2394 | 0.503 | 1351.488 | 1510 | 1293 | 12094 | 30.32 | 0.401 | 1176 | 18.69 | 46 | 46.14
586.2894 | 0.486 | 1351.877 | 1530 | 1294 | 14188 | 30.88 | 0.41 | 1167 | 18.49 | 44.39 | 46.18
586.7667 | 0.493 | 1352.138 | 1539 | 1295 | 14979 | 30.9 | 0.417 | 1126 | 18.32 | 43.54 | 44.19
586.8644 | 0.361 | 1354.547 | 1527 | 1296 | 13210 | 30.74 | 0.42 | 1069 | 18.15 | 43 | 42.71
588.2783 | 0.37 | 1355.019 | 1530 | 1297 | 14950 | 31.02 | 0.414 | 1056 | 18.12 | 42.92 | 43.13
588.32 | 0.403 | 1355.205 | 1534 | 1298 | 13388 | 30.86 | 0.41 | 1020 | 18.26 | 42.82 | 42.06
588.5978 | 0.433 | 1355.55 | 1538 | 1299 | 10994 | 30.81 | 0.405 | 1098 | 18.35 | 43.87 | 43.04
588.7433 | 0.454 | 1358.333 | 1537 | 1300 | 12436 | 30.78 | 0.414 | 1088 | 18.44 | 43.55 | 43.76
588.7839 | 0.491 | 1358.7025 | 1538 | 1301 | 11144 | 30.83 | 0.407 | 1073 | 18.57 | 43.14 | 43.3
589.2589 | 0.472 | 1360.466 | 1530 | 1302 | 11014 | 30.71 | 0.413 | 1132 | 18.81 | 44 | 43.98
590.2433 | 0.42 | 1360.814 | 1522 | 1303 | 13174 | 30.88 | 0.413 | 1069 | 19.02 | 42.21 | 43.51
590.8647 | 0.307 | 1361.172 | 1531 | 1304 | 12419 | 31.72 | 0.416 | 1058 | 19.15 | 40 | 40.01
590.9175 | 0.304 | 1363.908 | 1524 | 1305 | 11264 | 32.17 | 0.412 | 1144 | 19.42 | 40.16 | 40.05
591.5536 | 0.377 | 1366.966 | 1528 | 1306 | 11805 | 31.93 | 0.414 | 1163 | 19.69 | 42 | 42.03
591.8006 | 0.372 | 1367.122 | 1527 | 1307 | 10854 | 29.08 | 0.397 | 1144 | 19.79 | 41.27 | 42.29
592.1139 | 0.445 | 1367.45 | 1538 | 1308 | 9092 | 28.97 | 0.39 | 1043 | 19.58 | 38.07 | 40.07
592.5953 | 0.422 | 1367.636 | 1537 | 1309 | 4600 | 28.92 | 0.388 | 970 | 19.39 | 33.99 | 36.21
593.1978 | 0.38 | 1370.028 | 1520 | 1310 | 5335 | 30.2 | 0.38 | 916 | 19.56 | 33.31 | 30.03
593.4867 | 0.417 | 1370.431 | 1522 | 1311 | 12560 | 30.73 | 0.389 | 955 | 19.41 | 35.59 | 35.14
593.4878 | 0.457 | 1370.678 | 1514 | 1312 | 12950 | 30.95 | 0.398 | 957 | 19.77 | 36 | 36.07
593.9469 | 0.238 | 1370.892 | 1513 | 1313 | 12514 | 31.25 | 0.391 | 976 | 19.7 | 36 | 36.01
594.9369 | 0.351 | 1372.975 | 1503 | 1314 | 13704 | 31.38 | 0.394 | 968 | 19.38 | 36.91 | 36.02
595.0119 | 0.102 | 1373.161 | 1504 | 1315 | 13997 | 31.45 | 0.396 | 975 | 19.21 | 37 | 37.02
595.3197 | 0.112 | 1373.408 | 1495 | 1316 | 14153 | 31.45 | 0.402 | 967 | 19.26 | 36.17 | 36.84
595.8214 | 0.143 | 1373.769 | 1498 | 1317 | 14040 | 31.84 | 0.401 | 960 | 19.31 | 35.85 | 36.07
596.0842 | 0.129 | 1374.036 | 1508 | 1318 | 14685 | 32.01 | 0.403 | 969 | 19.27 | 35.03 | 36.59
597.0175 | 0.173 | 1374.114 | 1509 | 1319 | 15398 | 32.18 | 0.396 | 969 | 19.28 | 35.23 | 35.24
597.5119 | 0.139 | 1376.444 | 1511 | 1320 | 15717 | 32.16 | 0.397 | 1001 | 19.08 | 37.8 | 36.17
597.5556 | 0.288 | 1376.725 | 1531 | 1321 | 14793 | 31.96 | 0.401 | 1019 | 18.99 | 39.81 | 38.1
597.7819 | 0.161 | 1377.253 | 1538 | 1322 | 13016 | 31.39 | 0.394 | 1019 | 18.88 | 40 | 40.05
598.4172 | 0.285 | 1380.503 | 1521 | 1323 | 14070 | 31.48 | 0.397 | 1037 | 18.95 | 40.36 | 39.84
598.7486 | 0.281 | 1381.206 | 1511 | 1324 | 14946 | 31.71 | 0.402 | 1047 | 18.89 | 41 | 41.2
598.9119 | 0.298 | 1383.667 | 1515 | 1325 | 14998 | 32.05 | 0.402 | 1053 | 18.91 | 41 | 41.1
599.6308 | 0.322 | 1384.0975 | 1530 | 1326 | 14680 | 31.97 | 0.406 | 1047 | 19.01 | 41.51 | 41.13
600.0894 | 0.461 | 1384.431 | 1523 | 1327 | 14899 | 32.54 | 0.406 | 1025 | 18.29 | 41.05 | 42.18
600.4975 | 0.345 | 1386.592 | 1492 | 1328 | 15008 | 32.75 | 0.41 | 1051 | 16.84 | 41 | 40.57
600.9453 | 0.375 | 1387.02 | 1496 | 1329 | 15675 | 32.35 | 0.407 | 1071 | 15.48 | 41 | 41.05
601.4697 | 0.316 | 1387.314 | 1499 | 1330 | 15259 | 31.9 | 0.408 | 1088 | 14.69 | 41 | 40.63
601.6119 | 0.387 | 1387.711 | 1506 | 1331 | 15410 | 31.58 | 0.408 | 1056 | 14.52 | 40.47 | 41
602.4758 | 0.539 | 1390.22 | 1521 | 1332 | 14632 | 31.29 | 0.411 | 1041 | 14.69 | 40 | 40.07
602.8211 | 0.533 | 1390.609 | 1529 | 1333 | 13499 | 31.05 | 0.409 | 1019 | 14.46 | 40 | 40.16
603.3575 | 0.557 | 1390.962 | 1528 | 1334 | 14258 | 31.2 | 0.409 | 996 | 14.27 | 39.24 | 40.03
604.2469 | 0.508 | 1393.373 | 1504 | 1335 | 17663 | 31.64 | 0.412 | 1000 | 13.98 | 39.92 | 39.04
604.6247 | 0.423 | 1393.562 | 1513 | 1336 | 17406 | 31.52 | 0.415 | 1039 | 13.63 | 42.57 | 42.62
605.0625 | 0.374 | 1393.789 | 1521 | 1337 | 17642 | 31.76 | 0.415 | 1054 | 13.29 | 43 | 43.14
605.6014 | 0.669 | 1396.509 | 1522 | 1338 | 17727 | 31.78 | 0.413 | 1069 | 12.94 | 44.04 | 43.32
605.9675 | 0.381 | 1396.595 | 1535 | 1339 | 17685 | 31.87 | 0.412 | 1077 | 12.34 | 45 | 44.82
606.5561 | 0.671 | 1396.795 | 1518 | 1340 | 18396 | 32.03 | 0.412 | 1094 | 12.03 | 45 | 45.27
606.8172 | 0.523 | 1397.003 | 1516 | 1341 | 18957 | 32.2 | 0.414 | 1089 | 11.75 | 45 | 45.02
606.895 | 0.512 | 1397.006 | 1517 | 1342 | 19149 | 32.03 | 0.415 | 1061 | 11.47 | 45 | 44.9
607.2422 | 0.71 | 1397.245 | 1531 | 1343 | 18898 | 31.61 | 0.411 | 1041 | 11.29 | 44.02 | 45.11
607.5369 | 0.683 | 1397.606 | 1530 | 1344 | 18700 | 31.64 | 0.412 | 1056 | 11.2 | 44 | 44.32
608.0369 | 0.654 | 1399.97 | 1514 | 1345 | 18488 | 31.65 | 0.414 | 1056 | 11.07 | 44 | 44.37
609.3083 | 0.597 | 1400.187 | 1524 | 1346 | 18419 | 31.64 | 0.415 | 1055 | 10.91 | 44 | 44.47
609.6758 | 0.477 | 1400.295 | 1526 | 1347 | 18486 | 31.7 | 0.411 | 1053 | 10.71 | 44.9 | 44.04
609.7228 | 0.53 | 1400.664 | 1528 | 1348 | 18402 | 31.73 | 0.41 | 1062 | 10.6 | 45 | 45.05
610.17 | 0.835 | 1401.048 | 1541 | 1349 | 18447 | 31.84 | 0.409 | 1082 | 10.59 | 45.91 | 45.06
610.8703 | 0.513 | 1401.459 | 1529 | 1350 | 18224 | 31.79 | 0.41 | 1093 | 10.52 | 46 | 46.04
611.2589 | 0.896 | 1403.54 | 1525 | 1351 | 17475 | 31.67 | 0.412 | 1075 | 10.51 | 45.28 | 45.95
611.8564 | 0.533 | 1403.948 | 1541 | 1352 | 18104 | 31.84 | 0.414 | 1051 | 10.24 | 45 | 45.16
612.4367 | 0.53 | 1404.259 | 1548 | 1353 | 18471 | 32.07 | 0.416 | 1063 | 9.81 | 45 | 45.12
612.6033 | 0.85 | 1406.784 | 1527 | 1354 | 18552 | 32 | 0.415 | 1085 | 9.27 | 45 | 45.08
613.2756 | 0.547 | 1407.0675 | 1532 | 1355 | 18541 | 31.87 | 0.415 | 1093 | 8.62 | 45 | 44.7
613.32 | 0.588 | 1409.509 | 1510 | 1356 | 18264 | 31.71 | 0.419 | 1073 | 8.25 | 45.44 | 44.85
613.7053 | 0.506 | 1409.881 | 1528 | 1357 | 17985 | 31.54 | 0.416 | 1038 | 8.35 | 45 | 45.06
614.345 | 0.457 | 1410.237 | 1536 | 1358 | 18278 | 31.16 | 0.417 | 1049 | 8.99 | 45 | 45.36
614.5972 | 0.456 | 1410.534 | 1538 | 1359 | 18228 | 30.95 | 0.417 | 1043 | 9.26 | 44.52 | 45.12
614.8531 | 0.524 | 1412.815 | 1489 | 1360 | 17968 | 31.07 | 0.417 | 1056 | 10.23 | 44.12 | 44.05
615.2144 | 0.503 | 1413.17 | 1508 | 1361 | 16766 | 30.77 | 0.419 | 1058 | 10.38 | 45 | 45.01
615.8731 | 0.448 | 1413.448 | 1523 | 1362 | 16552 | 31.23 | 0.415 | 1053 | 10.26 | 44.61 | 45.14
616.7644 | 0.63 | 1415.843 | 1502 | 1363 | 18000 | 31.63 | 0.412 | 1055 | 10.18 | 44.48 | 44.01
616.8139 | 0.598 | 1418.407 | 1515 | 1364 | 18312 | 31.79 | 0.415 | 1055 | 9.9 | 45 | 45.18
617.3619 | 0.447 | 1418.643 | 1518 | 1365 | 18304 | 31.92 | 0.414 | 1054 | 9.67 | 45 | 45.07
617.4061 | 0.444 | 1418.968 | 1525 | 1366 | 18310 | 31.95 | 0.413 | 1049 | 9.1 | 45 | 45.11
618.295 | 0.441 | 1419.126 | 1521 | 1367 | 17837 | 31.71 | 0.42 | 1042 | 9.03 | 45 | 45.06
618.3367 | 0.462 | 1422.304 | 1527 | 1368 | 16158 | 31.32 | 0.415 | 1008 | 9.14 | 45 | 45.42
619.4636 | 0.336 | 1422.701 | 1534 | 1369 | 8880 | 30.07 | 0.398 | 1003 | 8.91 | 41.85 | 44.97
619.4922 | 0.327 | 1424.429 | 1489 | 1370 | 8781 | 32.7 | 0.407 | 1006 | 8.63 | 44.08 | 42.08
620.4731 | 0.475 | 1424.868 | 1524 | 1371 | 11027 | 33.01 | 0.412 | 1044 | 8.69 | 45 | 44.77
620.5786 | 0.473 | 1425.257 | 1530 | 1372 | 10962 | 33.01 | 0.41 | 1055 | 8.71 | 45 | 45.25
620.9447 | 0.377 | 1427.94 | 1544 | 1373 | 11527 | 32.95 | 0.413 | 1034 | 8.8 | 43.31 | 44.84
621.1611 | 0.367 | 1428.357 | 1541 | 1374 | 12735 | 33.1 | 0.414 | 1021 | 8.81 | 43 | 43.39
621.3283 | 0.374 | 1428.729 | 1545 | 1375 | 13002 | 32.97 | 0.412 | 1018 | 8.93 | 42.26 | 43.07
621.4672 | 0.374 | 1430.654 | 1521 | 1376 | 13413 | 33.03 | 0.416 | 1017 | 9.05 | 42 | 42.09
622.15 | 0.474 | 1431.29 | 1522 | 1377 | 12595 | 32.62 | 0.416 | 996 | 8.92 | 42.26 | 42.14
622.2225 | 0.444 | 1431.571 | 1519 | 1378 | 11331 | 32.05 | 0.416 | 1001 | 8.63 | 39.37 | 42.14
622.6033 | 0.396 | 1433.379 | 1516 | 1379 | 13150 | 32.68 | 0.415 | 999 | 8.5 | 39.23 | 38.1
623.3936 | 0.405 | 1433.779 | 1525 | 1380 | 13028 | 32.43 | 0.416 | 1025 | 8.51 | 40.81 | 40.06
623.44 | 0.347 | 1434.118 | 1527 | 1381 | 13218 | 32.37 | 0.415 | 1095 | 8.26 | 42.9 | 42.11
623.8314 | 0.352 | 1436.6125 | 1504 | 1382 | 13784 | 32.33 | 0.413 | 1106 | 8.06 | 43.9 | 43.05
624.1839 | 0.385 | 1436.932 | 1515 | 1383 | 13836 | 32.17 | 0.413 | 1075 | 7.99 | 43.29 | 44
625.3036 | 0.38 | 1438.971 | 1516 | 1384 | 13991 | 32.18 | 0.413 | 1098 | 8.09 | 43 | 43.1
625.4603 | 0.371 | 1439.21 | 1523 | 1385 | 14773 | 32.33 | 0.414 | 1106 | 8.23 | 43 | 43.1
625.7867 | 0.399 | 1439.613 | 1528 | 1386 | 14992 | 32.41 | 0.414 | 1122 | 8.09 | 43.2 | 43.06
626.0867 | 0.395 | 1439.874 | 1526 | 1387 | 15009 | 32 | 0.416 | 1143 | 6.84 | 44 | 43.96
626.4378 | 0.366 | 1440.121 | 1531 | 1388 | 13519 | 31.67 | 0.416 | 1124 | 6.7 | 43.91 | 44.06
627.4506 | 0.28 | 1442.402 | 1525 | 1389 | 14011 | 31.64 | 0.414 | 1093 | 7.05 | 43 | 43.09
627.6506 | 0.296 | 1442.71 | 1540 | 1390 | 14861 | 31.85 | 0.413 | 1096 | 7.06 | 43 | 43.09
627.8969 | 0.333 | 1442.982 | 1536 | 1391 | 14996 | 31.55 | 0.415 | 1089 | 7.19 | 43 | 43.03
628.3678 | 0.343 | 1443.377 | 1526 | 1392 | 14985 | 31.52 | 0.416 | 1089 | 7.68 | 43 | 42.89
628.7672 | 0.415 | 1444.899 | 1505 | 1393 | 14990 | 30.77 | 0.411 | 1109 | 8.18 | 43.85 | 43.17
629.2644 | 0.38 | 1445.252 | 1508 | 1394 | 14995 | 31.56 | 0.416 | 1123 | 9.07 | 43.44 | 44.01
629.4197 | 0.484 | 1445.543 | 1511 | 1395 | 15025 | 31.48 | 0.416 | 1128 | 9.17 | 43 | 43.01
629.7925 | 0.466 | 1445.846 | 1522 | 1396 | 14990 | 31.5 | 0.413 | 1129 | 8.78 | 43 | 43.04
630.2978 | 0.477 | 1447.535 | 1523 | 1397 | 15005 | 31.45 | 0.414 | 1144 | 8.55 | 43 | 42.94
630.4589 | 0.475 | 1447.882 | 1519 | 1398 | 15006 | 31.51 | 0.412 | 1151 | 8.11 | 43.11 | 43.18
630.7358 | 0.478 | 1448.085 | 1525 | 1399 | 15002 | 31.5 | 0.412 | 1152 | 7.92 | 44 | 44.29
631.445 | 0.32 | 1448.349 | 1526 | 1400 | 14975 | 31.41 | 0.413 | 1151 | 8.04 | 44 | 44.18
631.7758 | 0.374 | 1450.316 | 1522 | 1401 | 15567 | 31.47 | 0.413 | 1152 | 8.22 | 44 | 44.05
632.2453 | 0.493 | 1450.744 | 1539 | 1402 | 15974 | 31.48 | 0.412 | 1151 | 8.36 | 44 | 44.73
632.6314 | 0.462 | 1451.116 | 1543 | 1403 | 16009 | 31.27 | 0.414 | 1157 | 8.45 | 44 | 44.13
632.9722 | 0.522 | 1451.463 | 1542 | 1404 | 15732 | 31.12 | 0.415 | 1150 | 8.27 | 44 | 44.15
633.5728 | 0.562 | 1453.624 | 1551 | 1405 | 16360 | 31.17 | 0.415 | 1145 | 8.45 | 44 | 44.19
633.9092 | 0.577 | 1453.919 | 1533 | 1406 | 16418 | 31.26 | 0.415 | 1148 | 8.59 | 44 | 44.11
634.1911 | 0.571 | 1454.219 | 1535 | 1407 | 16513 | 31.44 | 0.41 | 1151 | 8.64 | 44 | 44.45
634.5781 | 0.56 | 1456.774 | 1498 | 1408 | 16988 | 31.5 | 0.41 | 1157 | 8.76 | 44.26 | 44.15
635.2219 | 0.383 | 1457.1575 | 1517 | 1409 | 16997 | 31.37 | 0.415 | 1160 | 8.74 | 44.31 | 45
635.645 | 0.386 | 1457.535 | 1525 | 1410 | 15567 | 30.58 | 0.418 | 1116 | 8.79 | 44 | 44.07
636.2575 | 0.371 | 1457.88 | 1527 | 1411 | 15961 | 30.38 | 0.414 | 1101 | 9.25 | 44 | 44.25
636.5506 | 0.775 | 1460.1575 | 1514 | 1412 | 15378 | 30.35 | 0.416 | 1098 | 9.26 | 44 | 44.25
636.8772 | 0.756 | 1460.427 | 1517 | 1413 | 13889 | 29.99 | 0.411 | 1118 | 9.79 | 44 | 44.07
637.4636 | 0.587 | 1460.599 | 1515 | 1414 | 12961 | 29.86 | 0.402 | 1119 | 10.29 | 44 | 44.12
637.7842 | 0.607 | 1460.9075 | 1525 | 1415 | 13052 | 30.81 | 0.408 | 1128 | 10.53 | 43.11 | 44.06
638.0867 | 0.59 | 1461.144 | 1524 | 1416 | 12975 | 31.08 | 0.408 | 1128 | 10.37 | 43 | 42.83
638.2811 | 0.726 | 1463.427 | 1509 | 1417 | 13011 | 31.37 | 0.41 | 1127 | 10.3 | 42.41 | 43.07
639.3047 | 0.587 | 1463.596 | 1524 | 1418 | 13054 | 31.3 | 0.411 | 1134 | 10.33 | 42 | 42.1
639.5369 | 0.604 | 1463.841 | 1526 | 1419 | 12980 | 30.92 | 0.413 | 1138 | 10.36 | 42.94 | 42.22
639.9369 | 0.618 | 1464.299 | 1533 | 1420 | 12997 | 31.03 | 0.408 | 1129 | 10.61 | 42.02 | 43.2
641.1931 | 0.608 | 1464.549 | 1531 | 1421 | 12972 | 31.05 | 0.407 | 1136 | 10.77 | 42 | 42.06
641.245 | 0.59 | 1466.758 | 1524 | 1422 | 13011 | 31.1 | 0.412 | 1148 | 10.81 | 42 | 42.04
642.4092 | 0.586 | 1467.047 | 1531 | 1423 | 13014 | 31.02 | 0.413 | 1120 | 10.88 | 41.27 | 42.07
642.4614 | 0.598 | 1467.297 | 1532 | 1424 | 13019 | 31.12 | 0.407 | 1100 | 10.88 | 41 | 40.92
642.7144 | 0.414 | 1467.611 | 1533 | 1425 | 13021 | 31.18 | 0.406 | 1104 | 11.2 | 41 | 41.09
642.7592 | 0.383 | 1471.508 | 1486 | 1426 | 13048 | 31.13 | 0.408 | 1107 | 10.69 | 41 | 41.26
643.3339 | 0.382 | 1471.686 | 1518 | 1427 | 14081 | 30.98 | 0.411 | 1106 | 10.62 | 40.09 | 41.05
643.4258 | 0.388 | 1471.947 | 1531 | 1428 | 14290 | 30.91 | 0.411 | 1101 | 10.7 | 40 | 39.82
643.9339 | 0.417 | 1472.211 | 1532 | 1429 | 14162 | 30.81 | 0.413 | 1102 | 10.86 | 40.04 | 40.48
645.0272 | 0.418 | 1475.699 | 1535 | 1430 | 13484 | 30.77 | 0.407 | 1102 | 10.7 | 41 | 41.09
645.0697 | 0.435 | 1476.105 | 1534 | 1431 | 13540 | 30.74 | 0.407 | 1102 | 10.87 | 41 | 41.11
645.1469 | 0.397 | 1476.508 | 1539 | 1432 | 13548 | 30.71 | 0.409 | 1106 | 11.06 | 41 | 41.02
645.6172 | 0.381 | 1479.264 | 1519 | 1433 | 13508 | 30.8 | 0.409 | 1103 | 10.52 | 41 | 40.56
646.1039 | 0.338 | 1479.864 | 1525 | 1434 | 12380 | 30.75 | 0.412 | 1104 | 10.94 | 40.06 | 41.16
646.2672 | 0.395 | 1480.291 | 1522 | 1435 | 12253 | 31.02 | 0.409 | 1125 | 11 | 40.79 | 40.32
646.6978 | 0.403 | 1480.508 | 1538 | 1436 | 12842 | 31.17 | 0.406 | 1134 | 11.23 | 41 | 41.12
646.92 | 0.363 | 1480.719 | 1534 | 1437 | 14453 | 31.44 | 0.407 | 1141 | 11.84 | 41.06 | 41.12
647.3506 | 0.362 | 1483.022 | 1519 | 1438 | 14706 | 31.54 | 0.41 | 1152 | 12.37 | 42 | 41.82
647.4936 | 0.43 | 1483.419 | 1533 | 1439 | 14726 | 31.49 | 0.413 | 1142 | 12.84 | 40.81 | 42.15
648.2367 | 0.356 | 1483.539 | 1531 | 1440 | 14723 | 31.56 | 0.414 | 1125 | 12.8 | 40 | 40.07
648.595 | 0.271 | 1483.708 | 1536 | 1441 | 14720 | 31.31 | 0.412 | 1089 | 13.03 | 40 | 39.98
648.9061 | 0.25 | 1485.019 | 1505 | 1442 | 14686 | 31.44 | 0.414 | 1074 | 12.96 | 40 | 40.01
649.8144 | 0.34 | 1485.4275 | 1542 | 1443 | 14652 | 31.58 | 0.414 | 1078 | 13.09 | 40.56 | 40.26
649.8617 | 0.301 | 1485.8 | 1533 | 1444 | 14716 | 31.55 | 0.416 | 1118 | 13.01 | 41.94 | 41.33
650.4444 | 0.294 | 1486.13 | 1520 | 1445 | 14860 | 31.68 | 0.415 | 1125 | 13.03 | 42 | 42.12
650.5722 | 0.371 | 1488.586 | 1499 | 1446 | 15025 | 31.47 | 0.417 | 1145 | 12.75 | 42.47 | 42.45
651.0775 | 0.356 | 1488.972 | 1517 | 1447 | 14993 | 31.32 | 0.414 | 1142 | 12.81 | 43 | 42.95
651.2672 | 0.338 | 1489.3025 | 1526 | 1448 | 15011 | 31.35 | 0.413 | 1140 | 13.17 | 43 | 43.01
651.4717 | 0.234 | 1493.083 | 1514 | 1449 | 15237 | 31.42 | 0.411 | 1142 | 13.56 | 43 | 43.09
652.3111 | 0.196 | 1493.503 | 1512 | 1450 | 16773 | 31.59 | 0.414 | 1146 | 14.05 | 43 | 43.29
652.6683 | 0.324 | 1493.847 | 1520 | 1451 | 17860 | 31.57 | 0.417 | 1162 | 14.37 | 43 | 43.02
653.0783 | 0.358 | 1494.092 | 1516 | 1452 | 18044 | 31.56 | 0.415 | 1158 | 14.24 | 43.39 | 43.01
653.3125 | 0.387 | 1494.367 | 1518 | 1453 | 18034 | 31.59 | 0.415 | 1183 | 13.75 | 44 | 43.57
654.2067 | 0.349 | 1497.433 | 1503 | 1454 | 18509 | 31.61 | 0.413 | 1193 | 14.15 | 44.21 | 44.19
654.3003 | 0.265 | 1497.911 | 1514 | 1455 | 18035 | 31.47 | 0.415 | 1191 | 14.34 | 44.93 | 45.68
654.9028 | 0.217 | 1498.3475 | 1520 | 1456 | 17993 | 31.47 | 0.412 | 1201 | 14.71 | 45.39 | 45.14
655.1739 | 0.34 | 1498.739 | 1531 | 1457 | 17750 | 31.3 | 0.417 | 1201 | 14.72 | 45.6 | 45.99
655.4117 | 0.292 | 1501.696 | 1521 | 1458 | 17525 | 31.26 | 0.413 | 1192 | 14.94 | 45.21 | 44.85
656.1653 | 0.22 | 1502.115 | 1526 | 1459 | 18018 | 31.32 | 0.412 | 1202 | 15.01 | 45.86 | 45.67
656.3508 | 0.451 | 1502.6125 | 1529 | 1460 | 17969 | 31.34 | 0.41 | 1201 | 14.79 | 46 | 46.18
656.7425 | 0.464 | 1503.0125 | 1525 | 1461 | 18034 | 31.41 | 0.412 | 1202 | 15.13 | 46 | 46.1
657.0781 | 0.297 | 1505.557 | 1508 | 1462 | 18011 | 31.36 | 0.409 | 1204 | 14.94 | 46 | 46.21
657.2811 | 0.318 | 1505.871 | 1531 | 1463 | 17983 | 31.34 | 0.411 | 1202 | 14.8 | 46 | 46.05
657.9286 | 0.241 | 1506.279 | 1532 | 1464 | 18023 | 31.44 | 0.41 | 1198 | 14.9 | 46 | 46.06
658.1997 | 0.161 | 1506.734 | 1530 | 1465 | 17972 | 31.39 | 0.414 | 1204 | 14.84 | 46 | 45.93
658.6092 | 0.196 | 1506.843 | 1534 | 1466 | 18011 | 31.41 | 0.412 | 1202 | 14.8 | 46 | 45.7
658.8369 | 0.25 | 1509.701 | 1523 | 1467 | 17985 | 31.41 | 0.411 | 1211 | 14.9 | 46 | 45.67
659.1644 | 0.332 | 1510.284 | 1531 | 1468 | 18016 | 31.37 | 0.409 | 1209 | 14.93 | 46 | 45.91
660.2783 | 0.206 | 1510.676 | 1534 | 1469 | 17415 | 30.93 | 0.404 | 1213 | 15.23 | 46 | 46.03
660.9786 | 0.27 | 1510.84 | 1535 | 1470 | 17930 | 31.38 | 0.407 | 1200 | 15.19 | 46 | 46.16
661.3975 | 0.348 | 1513.01 | 1491 | 1471 | 17991 | 31.42 | 0.408 | 1208 | 14.85 | 46 | 46.1
661.4633 | 0.288 | 1513.3625 | 1505 | 1472 | 17959 | 31.38 | 0.409 | 1210 | 14.83 | 46 | 46.15
661.895 | 0.233 | 1513.635 | 1512 | 1473 | 18008 | 31.59 | 0.41 | 1209 | 15.26 | 46 | 45.9
662.0811 | 0.369 | 1514.04 | 1515 | 1474 | 17988 | 31.32 | 0.411 | 1209 | 15.47 | 46 | 46.08
662.5108 | 0.479 | 1514.318 | 1518 | 1475 | 17980 | 31.31 | 0.409 | 1207 | 15.9 | 46 | 46.08
662.8925 | 0.637 | 1517.51 | 1507 | 1476 | 18048 | 31.31 | 0.409 | 1204 | 16.33 | 46 | 46.05
663.2644 | 0.608 | 1517.86 | 1509 | 1477 | 18005 | 31.16 | 0.412 | 1204 | 16.22 | 46 | 46.27
663.7322 | 0.686 | 1518.19 | 1515 | 1478 | 18001 | 31.09 | 0.411 | 1203 | 16.35 | 46 | 46.17
664.0869 | 0.479 | 1518.743 | 1512 | 1479 | 18021 | 31.15 | 0.404 | 1204 | 16.91 | 46 | 46.15
664.5764 | 0.575 | 1521.621 | 1507 | 1480 | 18007 | 31.06 | 0.405 | 1204 | 17.37 | 46 | 46.56
665.4894 | 0.549 | 1522.091 | 1517 | 1481 | 17978 | 30.98 | 0.414 | 1204 | 17.46 | 46 | 45.78
665.9347 | 0.558 | 1522.418 | 1527 | 1482 | 17999 | 31.16 | 0.416 | 1202 | 17.46 | 46 | 46.09
665.9839 | 0.43 | 1522.729 | 1523 | 1483 | 17990 | 30.58 | 0.414 | 1205 | 17.55 | 46 | 46.55
666.6 | 0.59 | 1525.932 | 1459 | 1484 | 18006 | 30.76 | 0.414 | 1205 | 17.67 | 46 | 46.01
667.0314 | 0.535 | 1525.935 | 1513 | 1485 | 17993 | 30.84 | 0.413 | 1204 | 17.76 | 46 | 45.98
667.2256 | 0.454 | 1526.299 | 1516 | 1486 | 18017 | 30.97 | 0.416 | 1205 | 17.97 | 46 | 46.47
670.5003 | 0.443 | 1526.652 | 1528 | 1487 | 17995 | 31.08 | 0.409 | 1204 | 18.06 | 46 | 45.95
670.5053 | 0.434 | 1526.946 | 1525 | 1488 | 17992 | 31.42 | 0.407 | 1197 | 18 | 46 | 46.11
670.5111 | 0.459 | 1529.343 | 1504 | 1489 | 18009 | 31.53 | 0.404 | 1203 | 17.93 | 46.9 | 46.04
670.5194 | 0.468 | 1529.727 | 1523 | 1490 | 18015 | 31.44 | 0.406 | 1208 | 17.74 | 47 | 47.07
670.5214 | 0.28 | 1530.077 | 1527 | 1491 | 18010 | 31.38 | 0.41 | 1213 | 17.83 | 47 | 47.05
670.5428 | 0.293 | 1530.432 | 1525 | 1492 | 18009 | 31.36 | 0.412 | 1211 | 17.56 | 47 | 47.18
670.5464 | 0.228 | 1530.668 | 1523 | 1493 | 17982 | 31.39 | 0.411 | 1208 | 17.64 | 47 | 46.98
670.9839 | 0.281 | 1533.505 | 1502 | 1494 | 18012 | 31.39 | 0.413 | 1203 | 17.69 | 47 | 46.6
671.0894 | 0.261 | 1534.049 | 1518 | 1495 | 18008 | 31.47 | 0.411 | 1210 | 17.84 | 47 | 47.21
671.6339 | 0.263 | 1534.255 | 1521 | 1496 | 18029 | 31.56 | 0.407 | 1207 | 17.89 | 47 | 47.19
671.82 | 0.256 | 1536.463 | 1497 | 1497 | 17994 | 31.53 | 0.408 | 1209 | 18.26 | 47 | 47.07
672.095 | 0.28 | 1536.799 | 1504 | 1498 | 17996 | 31.29 | 0.41 | 1209 | 18.87 | 47 | 47.05
672.7389 | 0.375 | 1537.149 | 1516 | 1499 | 18023 | 31.08 | 0.406 | 1210 | 18.83 | 47 | 47.03
673.2258 | 0.113 | 1537.46 | 1521 | 1500 | 17991 | 30.91 | 0.406 | 1209 | 18.52 | 47 | 47.28
673.6117 | 0.145 | 1539.98 | 1476 | 1501 | 17992 | 30.81 | 0.408 | 1210 | 18.9 | 47 | 47.05
674.0542 | 0.18 | 1540.316 | 1485 | 1502 | 17989 | 30.73 | 0.403 | 1210 | 18.47 | 47 | 47.08
674.6283 | 0.476 | 1540.53 | 1499 | 1503 | 17984 | 30.89 | 0.403 | 1209 | 19.03 | 47 | 47.07
675.0508 | 0.383 | 1540.844 | 1497 | 1504 | 17998 | 30.74 | 0.403 | 1207 | 18.81 | 47 | 47.07
675.1839 | 0.423 | 1543.7325 | 1508 | 1505 | 17985 | 31 | 0.406 | 1206 | 18.44 | 47 | 47.02
675.9397 | 0.377 | 1544.11 | 1513 | 1506 | 17982 | 31.12 | 0.405 | 1204 | 18.3 | 47 | 47
675.9619 | 0.53 | 1544.5325 | 1510 | 1507 | 17998 | 31.2 | 0.403 | 1206 | 18.34 | 47 | 47.12
676.6442 | 0.529 | 1545.788 | 1518 | 1508 | 17996 | 31.23 | 0.405 | 1208 | 18.08 | 47 | 47.03
677.0533 | 0.395 | 1546.23 | 1519 | 1509 | 18023 | 31.33 | 0.408 | 1207 | 18.08 | 47 | 46.91
677.5033 | 0.433 | 1548.194 | 1490 | 1510 | 18006 | 31.35 | 0.407 | 1206 | 18.14 | 47 | 46.59
677.9825 | 0.435 | 1548.544 | 1507 | 1511 | 18012 | 31.41 | 0.407 | 1207 | 18.08 | 47 | 47.31
678.7567 | 0.504 | 1550.566 | 1466 | 1512 | 17911 | 31.34 | 0.409 | 1209 | 18.16 | 47 | 47.11
678.8561 | 0.501 | 1550.833 | 1476 | 1513 | 17988 | 31.44 | 0.408 | 1209 | 17.91 | 47 | 46.93
679.4978 | 0.405 | 1550.919 | 1481 | 1514 | 17332 | 31.11 | 0.404 | 1207 | 18.04 | 47 | 47.13
679.7119 | 0.416 | 1551.147 | 1494 | 1515 | 18026 | 31.15 | 0.406 | 1210 | 18.26 | 47 | 47.17
679.9647 | 0.574 | 1553.966 | 1504 | 1516 | 18005 | 31.17 | 0.405 | 1208 | 18.18 | 47 | 47.3
680.345 | 0.431 | 1554.43 | 1514 | 1517 | 17972 | 31.26 | 0.407 | 1207 | 18.4 | 47 | 47.17
681.1792 | 0.398 | 1554.686 | 1508 | 1518 | 17977 | 31.25 | 0.407 | 1208 | 17.61 | 47 | 47.19
682.0117 | 0.376 | 1555.105 | 1513 | 1519 | 18005 | 31.29 | 0.413 | 1203 | 16.47 | 47 | 46.92
682.1756 | 0.394 | 1558.158 | 1474 | 1520 | 18004 | 31.24 | 0.414 | 1204 | 16.19 | 47 | 46.95
682.6272 | 0.391 | 1558.519 | 1479 | 1521 | 18490 | 31.23 | 0.413 | 1204 | 16.11 | 47 | 47.11
682.9433 | 0.422 | 1558.733 | 1487 | 1522 | 19307 | 31.02 | 0.413 | 1205 | 15.33 | 47 | 46.93
683.3319 | 0.53 | 1558.961 | 1504 | 1523 | 19032 | 30.97 | 0.413 | 1214 | 15.36 | 47 | 46.96
683.54 | 0.609 | 1559.305 | 1509 | 1524 | 18983 | 30.94 | 0.416 | 1202 | 15.46 | 47 | 47.13
684.0347 | 0.526 | 1561.083 | 1461 | 1525 | 18828 | 30.97 | 0.417 | 1204 | 15.67 | 47 | 47.15
684.3147 | 0.584 | 1561.458 | 1499 | 1526 | 19032 | 31 | 0.416 | 1199 | 16.06 | 47.18 | 47.03
684.9544 | 0.417 | 1561.733 | 1503 | 1527 | 19018 | 31.06 | 0.415 | 1203 | 16 | 47.41 | 47.61
685.3014 | 0.624 | 1561.944 | 1508 | 1528 | 18998 | 31.07 | 0.412 | 1205 | 16.15 | 47 | 47.15
685.5819 | 0.582 | 1562.233 | 1512 | 1529 | 18974 | 31.17 | 0.414 | 1204 | 16.45 | 47 | 47.15
685.9378 | 0.535 | 1562.519 | 1515 | 1530 | 19163 | 30.95 | 0.412 | 1204 | 16.62 | 47 | 47.31
686.4878 | 0.584 | 1565.3 | 1512 | 1531 | 18800 | 30.74 | 0.414 | 1204 | 16.76 | 47 | 46.89
687.2711 | 0.625 | 1565.58 | 1528 | 1532 | 18095 | 30.89 | 0.412 | 1204 | 17.01 | 47 | 47.14
687.3928 | 0.661 | 1566 | 1525 | 1533 | 18170 | 30.68 | 0.414 | 1204 | 17.26 | 47 | 46.73
688.0128 | 0.656 | 1566.397 | 1533 | 1534 | 17946 | 30.57 | 0.416 | 1205 | 17.43 | 47 | 47.02
689.2875 | 0.676 | 1568.883 | 1512 | 1535 | 17096 | 30.45 | 0.414 | 1170 | 17.53 | 47 | 47.02
689.3981 | 0.603 | 1569.2275 | 1521 | 1536 | 17665 | 30.87 | 0.415 | 1181 | 17.35 | 46.55 | 47.11
690.3819 | 0.353 | 1569.644 | 1528 | 1537 | 17415 | 30.87 | 0.416 | 1183 | 17.05 | 47 | 47.12
690.4253 | 0.362 | 1569.961 | 1525 | 1538 | 16734 | 30.66 | 0.413 | 1171 | 16.91 | 46.62 | 47.43
690.7458 | 0.358 | 1572.897 | 1466 | 1539 | 16067 | 30.76 | 0.41 | 1168 | 16.8 | 46 | 46.24
690.8264 | 0.383 | 1572.903 | 1472 | 1540 | 15998 | 30.92 | 0.409 | 1184 | 16.82 | 46.33 | 46.1
691.48 | 0.377 | 1573.164 | 1512 | 1541 | 16079 | 30.44 | 0.406 | 1198 | 16.8 | 47 | 47.04
691.5344 | 0.595 | 1573.778 | 1520 | 1542 | 16722 | 31.12 | 0.41 | 1200 | 16.86 | 46.86 | 47.04
692.0069 | 0.496 | 1576.481 | 1494 | 1543 | 17659 | 31.25 | 0.414 | 1188 | 16.97 | 46.06 | 47.07
692.0514 | 0.483 | 1576.772 | 1495 | 1544 | 17547 | 31.24 | 0.416 | 1190 | 17.11 | 46 | 45.62
692.4625 | 0.474 | 1579.611 | 1501 | 1545 | 17312 | 31.23 | 0.411 | 1187 | 16.97 | 46 | 46.03
692.6156 | 0.593 | 1579.933 | 1515 | 1546 | 17700 | 31.21 | 0.413 | 1202 | 17.24 | 46 | 46.05
693.1428 | 0.449 | 1580.258 | 1518 | 1547 | 16715 | 30.91 | 0.414 | 1190 | 17.53 | 46 | 46
693.9878 | 0.471 | 1580.592 | 1519 | 1548 | 16396 | 30.89 | 0.415 | 1182 | 17.45 | 45.18 | 46.03
694.2158 | 0.33 | 1583.339 | 1498 | 1549 | 16752 | 31.05 | 0.411 | 1198 | 17.69 | 45.97 | 45.06
694.6425 | 0.345 | 1583.611 | 1522 | 1550 | 17494 | 31.14 | 0.413 | 1205 | 17.95 | 46 | 46.01
695.1153 | 0.419 | 1583.964 | 1535 | 1551 | 18039 | 31.04 | 0.415 | 1204 | 17.99 | 46 | 46.09
695.1661 | 0.537 | 1584.4 | 1533 | 1552 | 18012 | 31.17 | 0.411 | 1204 | 17.9 | 46 | 46.02
695.9064 | 0.475 | 1587.1 | 1501 | 1553 | 18088 | 31.28 | 0.411 | 1204 | 17.88 | 46 | 46.02
696.0625 | 0.421 | 1587.236 | 1511 | 1554 | 18232 | 31.31 | 0.406 | 1202 | 17.84 | 46.16 | 46.02
696.6044 | 0.467 | 1587.417 | 1509 | 1555 | 17980 | 31.24 | 0.412 | 1204 | 18.05 | 47 | 47.13
697.1075 | 0.47 | 1587.675 | 1518 | 1556 | 17998 | 31.27 | 0.412 | 1201 | 18.17 | 47 | 47.02
697.6706 | 0.515 | 1587.859 | 1526 | 1557 | 18013 | 31.44 | 0.411 | 1202 | 18.96 | 47 | 47.08
697.785 | 0.323 | 1590.753 | 1479 | 1558 | 17015 | 30.9 | 0.412 | 1200 | 18.17 | 47 | 47.12
698.1125 | 0.472 | 1591.0225 | 1509 | 1559 | 17326 | 31.2 | 0.405 | 1196 | 18.67 | 47 | 47.14
698.9569 | 0.472 | 1591.373 | 1522 | 1560 | 17972 | 31.5 | 0.409 | 1200 | 18.69 | 47 | 47.15
699.4819 | 0.321 | 1593.862 | 1509 | 1561 | 18001 | 31.54 | 0.412 | 1201 | 18.11 | 47 | 47.07
699.6 | 0.298 | 1594.173 | 1529 | 1562 | 18016 | 31.16 | 0.41 | 1201 | 17.34 | 47 | 47.2
700.4764 | 0.315 | 1594.553 | 1516 | 1563 | 17963 | 31.22 | 0.409 | 1200 | 16.79 | 47 | 47.28
700.6103 | 0.348 | 1597.214 | 1525 | 1564 | 18048 | 31.28 | 0.41 | 1201 | 16.15 | 47 | 46.82
701.16 | 0.355 | 1597.714 | 1527 | 1565 | 18038 | 31.67 | 0.416 | 1200 | 15.51 | 47 | 47.29
701.2153 | 0.338 | 1597.876 | 1500 | 1566 | 17982 | 31.82 | 0.416 | 1201 | 15.52 | 47 | 47.29
701.9486 | 0.341 | 1600.22 | 1496 | 1567 | 17984 | 31.82 | 0.415 | 1200 | 15.06 | 47 | 47.11
702.0211 | 0.342 | 1600.4675 | 1519 | 1568 | 17174 | 31.54 | 0.418 | 1197 | 14.64 | 46.61 | 47.15
702.5692 | 0.36 | 1600.798 | 1527 | 1569 | 17597 | 31.55 | 0.413 | 1197 | 15.01 | 47 | 47.02
703.1486 | 0.412 | 1601.076 | 1522 | 1570 | 18021 | 31.54 | 0.414 | 1201 | 14.45 | 47 | 47.14
703.3264 | 0.384 | 1604.309 | 1493 | 1571 | 17773 | 31.33 | 0.413 | 1194 | 14.12 | 47 | 47.02
703.7053 | 0.35 | 1604.64 | 1496 | 1572 | 17985 | 31.54 | 0.409 | 1183 | 14.24 | 46.54 | 47.19
703.9489 | 0.463 | 1604.912 | 1508 | 1573 | 18007 | 31.34 | 0.413 | 1190 | 13.34 | 46.71 | 46.2
704.0958 | 0.453 | 1605.101 | 1514 | 1574 | 18022 | 31.46 | 0.415 | 1192 | 13.96 | 46 | 46.08
704.985 | 0.359 | 1608.837 | 1491 | 1575 | 17974 | 31.56 | 0.413 | 1184 | 13.35 | 46 | 46.08
705.2303 | 0.402 | 1608.996 | 1503 | 1576 | 18004 | 31.53 | 0.411 | 1198 | 12.06 | 46.58 | 46.08
705.7461 | 0.39 | 1609.504 | 1518 | 1577 | 18029 | 31.47 | 0.416 | 1210 | 11.58 | 47 | 47.11
706.1181 | 0.515 | 1612.823 | 1484 | 1578 | 17963 | 31.49 | 0.412 | 1210 | 11.55 | 47 | 47.1
707.0861 | 0.523 | 1613.129 | 1505 | 1579 | 17984 | 31.32 | 0.411 | 1214 | 11.51 | 47 | 47.06
707.2528 | 0.411 | 1613.262 | 1512 | 1580 | 17970 | 31.27 | 0.417 | 1195 | 11.81 | 47 | 47.11
707.5211 | 0.442 | 1613.846 | 1526 | 1581 | 17992 | 31.4 | 0.411 | 1202 | 12.73 | 47 | 47.07
707.8847 | 0.41 | 1614.132 | 1531 | 1582 | 17957 | 31.36 | 0.416 | 1205 | 13.02 | 47 | 47
708.4372 | 0.628 | 1616.234 | 1508 | 1583 | 18012 | 31.24 | 0.416 | 1194 | 13.32 | 46.62 | 47.12
708.4792 | 0.311 | 1616.501 | 1516 | 1584 | 17984 | 31.56 | 0.414 | 1186 | 13.69 | 46 | 46.13
708.8244 | 0.435 | 1619.487 | 1529 | 1585 | 18040 | 31.22 | 0.414 | 1185 | 13.48 | 46.47 | 46.03
709.5069 | 0.32 | 1619.698 | 1530 | 1586 | 17973 | 31.13 | 0.407 | 1205 | 13.54 | 47 | 47.07
709.5939 | 0.336 | 1619.823 | 1531 | 1587 | 18016 | 31.14 | 0.408 | 1203 | 13.36 | 47 | 47
710.4683 | 0.368 | 1623.429 | 1499 | 1588 | 18006 | 31.2 | 0.407 | 1207 | 13.35 | 47 | 47.05
710.5119 | 0.457 | 1623.615 | 1508 | 1589 | 17991 | 31.29 | 0.407 | 1207 | 13.14 | 47 | 47.39
711.1211 | 0.485 | 1623.94 | 1519 | 1590 | 18442 | 31.37 | 0.412 | 1207 | 13.12 | 47 | 47.1
711.1614 | 0.457 | 1624.151 | 1408 | 1591 | 18605 | 31.25 | 0.413 | 1205 | 13.32 | 47 | 46.98
711.6094 | 0.485 | 1624.1625 | 1523 | 1592 | 17988 | 31.14 | 0.409 | 1204 | 13.64 | 47 | 47.02
712.0472 | 0.423 | 1627.063 | 1487 | 1593 | 17783 | 30.83 | 0.417 | 1202 | 14.19 | 47 | 46.79
712.3803 | 0.642 | 1627.352 | 1490 | 1594 | 17981 | 30.82 | 0.408 | 1202 | 13.02 | 47 | 47.06
713.1 | 0.395 | 1627.586 | 1495 | 1595 | 18035 | 31.14 | 0.409 | 1201 | 11.86 | 47 | 47.32
713.5278 | 0.447 | 1627.974 | 1502 | 1596 | 18049 | 31.06 | 0.41 | 1200 | 12.32 | 47 | 47.31
713.6889 | 0.402 | 1630.961 | 1463 | 1597 | 17959 | 30.91 | 0.412 | 1200 | 12.64 | 47 | 47.15
714.3 | 0.405 | 1631.258 | 1484 | 1598 | 17985 | 30.84 | 0.412 | 1199 | 12.9 | 47 | 46.9
715.0133 | 0.412 | 1631.502 | 1504 | 1599 | 18006 | 31.21 | 0.404 | 1204 | 12.4 | 47.4 | 46.93
715.2978 | 0.436 | 1631.864 | 1508 | 1600 | 18040 | 31.29 | 0.41 | 1205 | 11.57 | 47.65 | 47.95
715.5472 | 0.429 | 1632.125 | 1507 | 1601 | 17994 | 31.63 | 0.408 | 1206 | 11.59 | 47 | 47.18
715.7814 | 0.415 | 1632.5025 | 1509 | 1602 | 17997 | 31.61 | 0.413 | 1212 | 11.73 | 47 | 47.11
716.1222 | 0.38 | 1635.055 | 1481 | 1603 | 17974 | 31.55 | 0.406 | 1212 | 12.61 | 47 | 47.14
716.7236 | 0.446 | 1635.636 | 1495 | 1604 | 17939 | 31.28 | 0.407 | 1215 | 12.82 | 47 | 47.05
717.025 | 0.278 | 1635.936 | 1497 | 1605 | 18084 | 31.57 | 0.407 | 1212 | 13.72 | 47 | 47.09
717.4694 | 0.416 | 1636.116 | 1498 | 1606 | 18063 | 31.59 | 0.405 | 1211 | 14.14 | 47.37 | 47.17
717.8528 | 0.389 | 1636.358 | 1501 | 1607 | 18032 | 31.55 | 0.408 | 1209 | 14.17 | 47.26 | 48.07
718.2278 | 0.341 | 1639.158 | 1492 | 1608 | 18120 | 31.64 | 0.406 | 1205 | 14.26 | 47.27 | 46.37
718.5708 | 0.393 | 1639.478 | 1512 | 1609 | 18001 | 31.6 | 0.412 | 1202 | 14.33 | 47.5 | 47.39
719.4194 | 0.421 | 1639.681 | 1524 | 1610 | 17376 | 31.33 | 0.413 | 1202 | 14.58 | 46.56 | 47.44
719.8947 | 0.475 | 1640.033 | 1522 | 1611 | 17789 | 31.39 | 0.415 | 1202 | 14.88 | 46.06 | 46.64
720.0147 | 0.436 | 1640.306 | 1527 | 1612 | 16996 | 31.38 | 0.413 | 1193 | 15.36 | 46 | 46.33
720.7417 | 0.455 | 1640.608 | 1534 | 1613 | 17557 | 31.42 | 0.412 | 1179 | 15.95 | 46 | 46
720.7972 | 0.48 | 1643.394 | 1531 | 1614 | 17985 | 31.54 | 0.41 | 1190 | 16.17 | 46.24 | 46.1
721.9514 | 0.445 | 1643.708 | 1535 | 1615 | 17990 | 31.42 | 0.414 | 1198 | 16.78 | 46.31 | 46.54
722.5861 | 0.446 | 1644.128 | 1537 | 1616 | 17952 | 31.39 | 0.412 | 1205 | 17.18 | 46 | 46.02
722.6417 | 0.483 | 1644.431 | 1533 | 1617 | 18014 | 31.87 | 0.415 | 1205 | 17.22 | 46.77 | 46.13
723.1139 | 0.363 | 1646.725 | 1513 | 1618 | 18034 | 31.82 | 0.417 | 1206 | 17.23 | 47 | 46.99
723.7194 | 0.387 | 1646.986 | 1527 | 1619 | 18014 | 32.13 | 0.413 | 1207 | 16.89 | 47 | 47.18
723.7636 | 0.386 | 1647.342 | 1523 | 1620 | 18002 | 31.78 | 0.411 | 1208 | 16.45 | 47 | 47.1
724.5356 | 0.44 | 1647.6975 | 1525 | 1621 | 18013 | 32.09 | 0.413 | 1207 | 16.76 | 47 | 47.28
725.0664 | 0.438 | 1649.5225 | 1503 | 1622 | 17991 | 32.09 | 0.416 | 1207 | 17.31 | 47.36 | 47.23
725.1167 | 0.417 | 1649.811 | 1519 | 1623 | 17739 | 31.2 | 0.416 | 1202 | 17.57 | 47.45 | 47.94
725.9908 | 0.545 | 1650.256 | 1523 | 1624 | 17996 | 31.09 | 0.406 | 1205 | 17.89 | 47.28 | 47.12
726.4806 | 0.511 | 1650.72 | 1527 | 1625 | 17988 | 31.12 | 0.409 | 1203 | 17.37 | 47.35 | 47.53
726.8722 | 0.518 | 1651.045 | 1535 | 1626 | 18000 | 31.36 | 0.406 | 1206 | 17.76 | 47.57 | 47.15
727.0028 | 0.527 | 1654.389 | 1492 | 1627 | 17988 | 31.25 | 0.406 | 1208 | 17.22 | 48 | 48.26
727.5 | 0.495 | 1654.587 | 1496 | 1628 | 17568 | 30.63 | 0.405 | 1205 | 16.55 | 48 | 48.02
727.8 | 0.497 | 1655.014 | 1514 | 1629 | 17966 | 30.8 | 0.406 | 1208 | 17.1 | 48 | 48.06
728.5806 | 0.626 | 1655.584 | 1530 | 1630 | 17965 | 31.23 | 0.411 | 1203 | 16.87 | 47.84 | 48.13
728.7389 | 0.625 | 1658.962 | 1505 | 1631 | 17991 | 31.4 | 0.411 | 1205 | 16.81 | 47.72 | 47.52
729.3825 | 0.354 | 1659.353 | 1503 | 1632 | 18013 | 31.43 | 0.408 | 1201 | 16.77 | 47.71 | 47.28
729.7806 | 0.321 | 1659.695 | 1520 | 1633 | 17164 | 31.3 | 0.407 | 1206 | 16.76 | 48 | 47.93
730.4222 | 0.302 | 1660.139 | 1532 | 1634 | 17401 | 31.31 | 0.409 | 1192 | 16.97 | 48 | 48.18
730.4622 | 0.343 | 1660.442 | 1539 | 1635 | 17365 | 31.29 | 0.408 | 1208 | 17.26 | 48.3 | 48.1
730.7306 | 0.325 | 1660.745 | 1545 | 1636 | 17002 | 31.34 | 0.407 | 1211 | 17.61 | 48.5 | 48.56
731.39 | 0.324 | 1663.453 | 1501 | 1637 | 17790 | 31.43 | 0.407 | 1205 | 18.07 | 48.5 | 48.62
731.4411 | 0.294 | 1663.731 | 1514 | 1638 | 18020 | 31.48 | 0.405 | 1204 | 18.32 | 48.5 | 48.66
732.3161 | 0.357 | 1664.356 | 1532 | 1639 | 18006 | 31.48 | 0.404 | 1205 | 18.41 | 48.5 | 48.41
732.8139 | 0.274 | 1664.823 | 1538 | 1640 | 18013 | 31.72 | 0.406 | 1204 | 18.9 | 48.5 | 48.5
733.1658 | 0.34 | 1667.542 | 1511 | 1641 | 18005 | 32 | 0.407 | 1204 | 19.12 | 48.5 | 48.32
733.4833 | 0.373 | 1667.72 | 1514 | 1642 | 17963 | 32.14 | 0.41 | 1204 | 19.01 | 48.5 | 48.38
733.8583 | 0.376 | 1667.937 | 1510 | 1643 | 18021 | 31.92 | 0.409 | 1207 | 19.33 | 48.5 | 48.65
734.325 | 0.369 | 1668.206 | 1521 | 1644 | 17969 | 31.98 | 0.409 | 1205 | 19.82 | 48.5 | 48.49
734.5111 | 0.385 | 1668.478 | 1522 | 1645 | 18023 | 31.85 | 0.412 | 1205 | 20.02 | 48.5 | 48.53
735.2953 | 0.356 | 1671.276 | 1484 | 1646 | 18043 | 31.84 | 0.413 | 1204 | 20.43 | 48.5 | 48.03
735.4578 | 0.465 | 1671.487 | 1489 | 1647 | 17969 | 31.97 | 0.412 | 1205 | 20.83 | 48.5 | 48.51
735.7425 | 0.257 | 1671.734 | 1497 | 1648 | 18030 | 31.86 | 0.415 | 1205 | 20.69 | 48.34 | 48.44
736.0561 | 0.327 | 1672.059 | 1503 | 1649 | 18015 | 31.31 | 0.414 | 1205 | 20.99 | 47.5 | 47.53
736.4844 | 0.338 | 1672.287 | 1509 | 1650 | 18005 | 31.24 | 0.409 | 1205 | 21.01 | 47.86 | 47.69
736.7861 | 0.32 | 1675.7175 | 1490 | 1651 | 17996 | 31.16 | 0.412 | 1208 | 20.95 | 47.61 | 47.89
737.1519 | 0.335 | 1675.973 | 1498 | 1652 | 18022 | 31.52 | 0.402 | 1208 | 20.93 | 47.99 | 47.63
737.9381 | 0.241 | 1676.37 | 1507 | 1653 | 17959 | 31.23 | 0.403 | 1209 | 20.55 | 48 | 47.96
738.1833 | 0.178 | 1676.579 | 1509 | 1654 | 18029 | 31.49 | 0.407 | 1208 | 14.67 | 48 | 48.29
738.5833 | 0.152 | 1679.101 | 1494 | 1655 | 17959 | 31.57 | 0.405 | 1210 | 15.27 | 48 | 48.09
739.0458 | 0.179 | 1679.4175 | 1512 | 1656 | 18005 | 31.66 | 0.405 | 1210 | 15.64 | 48 | 48.31
740 | 0.315 | 1679.809 | 1523 | 1657 | 17988 | 31.71 | 0.401 | 1213 | 16.54 | 48 | 48.27
740.1342 | 0.313 | 1680.187 | 1516 | 1658 | 17984 | 31.41 | 0.407 | 1213 | 18.91 | 48 | 48.08
740.3111 | 0.33 | 1681.921 | 1497 | 1659 | 17974 | 31.54 | 0.41 | 1208 | 18.82 | 48 | 47.57
740.9417 | 0.389 | 1682.246 | 1522 | 1660 | 18001 | 31.73 | 0.414 | 1206 | 18.15 | 47.48 | 48.29
741.0333 | 0.406 | 1682.548 | 1525 | 1661 | 18041 | 31.64 | 0.41 | 1185 | 18.12 | 47 | 47.2
741.5669 | 0.424 | 1682.876 | 1531 | 1662 | 18036 | 31.59 | 0.407 | 1183 | 18.16 | 47 | 47.09
742.4083 | 0.432 | 1683.221 | 1530 | 1663 | 18050 | 31.56 | 0.411 | 1183 | 18.36 | 47 | 47.05
742.6692 | 0.419 | 1683.532 | 1527 | 1664 | 18006 | 31.41 | 0.41 | 1187 | 17.9 | 47 | 47.02
743.3361 | 0.374 | 1686.301 | 1518 | 1665 | 17987 | 31.56 | 0.409 | 1187 | 18.85 | 47 | 47.05
743.7317 | 0.412 | 1686.626 | 1530 | 1666 | 17996 | 31.3 | 0.408 | 1195 | 19.01 | 47 | 47.07
744.1389 | 0.424 | 1686.915 | 1532 | 1667 | 17993 | 31.36 | 0.409 | 1193 | 18.93 | 47.35 | 47.07
744.45 | 0.376 | 1689.521 | 1514 | 1668 | 18019 | 31.35 | 0.404 | 1206 | 19.25 | 47.89 | 47.32
744.5639 | 0.452 | 1689.69 | 1523 | 1669 | 17986 | 31.22 | 0.403 | 1216 | 18.73 | 48.5 | 48.35
744.8583 | 0.467 | 1690.087 | 1524 | 1670 | 18039 | 31.4 | 0.405 | 1213 | 18.44 | 48.5 | 48.49
745.0503 | 0.451 | 1690.459 | 1532 | 1671 | 17974 | 31.37 | 0.4 | 1216 | 18.77 | 48.5 | 48.81
745.8778 | 0.463 | 1692.757 | 1515 | 1672 | 18003 | 31.37 | 0.401 | 1207 | 18.27 | 48.5 | 48.77
746.35 | 0.526 | 1693.162 | 1517 | 1673 | 17957 | 31.45 | 0.399 | 1209 | 17.91 | 48.5 | 48.55
746.8306 | 0.551 | 1693.546 | 1513 | 1674 | 18038 | 31.55 | 0.401 | 1209 | 17.96 | 48.5 | 48.76
747.25 | 0.546 | 1696.271 | 1498 | 1675 | 17955 | 31.57 | 0.404 | 1209 | 18.12 | 48.5 | 48.57
747.4183 | 0.338 | 1696.529 | 1501 | 1676 | 18035 | 31.73 | 0.407 | 1209 | 18.44 | 48.5 | 48.27
748.0222 | 0.474 | 1699.271 | 1467 | 1677 | 18010 | 31.83 | 0.412 | 1210 | 17.31 | 48.5 | 48.38
748.4944 | 0.327 | 1699.479 | 1479 | 1678 | 18013 | 31.89 | 0.412 | 1209 | 16.66 | 48.5 | 48.94
748.5917 | 0.317 | 1699.71 | 1492 | 1679 | 18029 | 31.81 | 0.408 | 1209 | 16.1 | 48.5 | 48.57
748.9389 | 0.334 | 1699.982 | 1496 | 1680 | 17955 | 31.77 | 0.41 | 1209 | 16.34 | 48.5 | 48.42
749.925 | 0.521 | 1700.44 | 1509 | 1681 | 18009 | 31.81 | 0.412 | 1208 | 16.2 | 48.5 | 48.41
750.275 | 0.447 | 1702.84 | 1478 | 1682 | 17978 | 31.74 | 0.416 | 1196 | 16.19 | 48.24 | 48.17
750.6944 | 0.45 | 1703.196 | 1482 | 1683 | 18025 | 31.8 | 0.412 | 1188 | 16.07 | 48 | 48
751.0019 | 0.454 | 1703.493 | 1485 | 1684 | 17975 | 31.7 | 0.416 | 1207 | 16.22 | 48.36 | 48.09
751.1917 | 0.371 | 1703.674 | 1491 | 1685 | 18029 | 31.38 | 0.415 | 1192 | 15.98 | 47.68 | 48.04
751.3611 | 0.39 | 1703.846 | 1493 | 1686 | 17996 | 31.44 | 0.412 | 1194 | 15.91 | 47 | 47.07
752.05 | 0.522 | 1704.1125 | 1492 | 1687 | 18029 | 31.36 | 0.413 | 1201 | 16.78 | 47.2 | 47.18
752.9917 | 0.539 | 1704.3875 | 1493 | 1688 | 17344 | 31.14 | 0.416 | 1181 | 16.84 | 46.77 | 47.76
753.2972 | 0.347 | 1707.515 | 1491 | 1689 | 17603 | 31.24 | 0.415 | 1179 | 16.71 | 46.82 | 46.52
753.3528 | 0.353 | 1707.849 | 1503 | 1690 | 15517 | 30.57 | 0.414 | 1160 | 16.4 | 46.33 | 46.63
754.1028 | 0.324 | 1708.043 | 1507 | 1691 | 17392 | 30.76 | 0.413 | 1174 | 16.73 | 46.23 | 46.07
754.1472 | 0.34 | 1708.515 | 1516 | 1692 | 18043 | 30.95 | 0.41 | 1191 | 17.04 | 47 | 47.01
754.7417 | 0.418 | 1711.665 | 1510 | 1693 | 18006 | 31.03 | 0.412 | 1202 | 17.13 | 47 | 47.02
754.7917 | 0.449 | 1712.2375 | 1519 | 1694 | 17635 | 31.45 | 0.399 | 1210 | 17.68 | 47.82 | 46.96
755.5417 | 0.315 | 1712.671 | 1529 | 1695 | 17039 | 30.84 | 0.399 | 1211 | 17.17 | 48.49 | 48.17
755.9119 | 0.425 | 1716.118 | 1517 | 1696 | 17572 | 30.73 | 0.399 | 1209 | 17.28 | 48.5 | 48.53
756.7472 | 0.396 | 1716.457 | 1528 | 1697 | 18009 | 30.99 | 0.401 | 1209 | 17.33 | 48.5 | 48.57
756.8333 | 0.383 | 1716.754 | 1532 | 1698 | 17952 | 31.26 | 0.405 | 1210 | 17.74 | 48.5 | 48.6
757.1914 | 0.341 | 1717.068 | 1538 | 1699 | 17808 | 30.78 | 0.401 | 1210 | 17.82 | 48.5 | 48.57
757.2381 | 0.35 | 1719.929 | 1516 | 1700 | 18023 | 30.77 | 0.401 | 1209 | 18.11 | 48.5 | 48.38
757.5639 | 0.331 | 1720.241 | 1532 | 1701 | 17986 | 30.85 | 0.402 | 1210 | 18.7 | 48.5 | 48.53
758.6278 | 0.398 | 1720.538 | 1523 | 1702 | 18014 | 30.81 | 0.409 | 1210 | 18.93 | 48.5 | 48.53
759.2389 | 0.301 | 1723.563 | 1503 | 1703 | 18002 | 30.7 | 0.408 | 1209 | 18.56 | 48.5 | 48.78
759.2778 | 0.306 | 1723.952 | 1515 | 1704 | 18016 | 30.72 | 0.409 | 1209 | 18.77 | 48.5 | 48.59
760.1 | 0.291 | 1724.307 | 1522 | 1705 | 17508 | 30.71 | 0.411 | 1210 | 18.39 | 48.5 | 48.71
760.1639 | 0.32 | 1724.635 | 1516 | 1706 | 17825 | 30.8 | 0.413 | 1206 | 17.71 | 48.32 | 48.64
760.5444 | 0.309 | 1725.035 | 1497 | 1707 | 17999 | 30.98 | 0.409 | 1204 | 17.67 | 48.2 | 48.41
761.0333 | 0.298 | 1727.488 | 1489 | 1708 | 17956 | 31.2 | 0.413 | 1203 | 17.34 | 47.83 | 48.44
761.3417 | 0.286 | 1728.094 | 1506 | 1709 | 17987 | 31.37 | 0.413 | 1185 | 17.57 | 47 | 46.81
761.6306 | 0.287 | 1728.43 | 1514 | 1710 | 17953 | 31.82 | 0.416 | 1201 | 17.32 | 47 | 46.83
762.5139 | 0.323 | 1728.7575 | 1517 | 1711 | 17806 | 31.34 | 0.413 | 1192 | 17.43 | 47.08 | 47.03
762.7472 | 0.124 | 1731.713 | 1498 | 1712 | 18000 | 31.15 | 0.409 | 1206 | 17.29 | 47.91 | 47.61
764.2633 | 0.251 | 1732.0575 | 1523 | 1713 | 17773 | 31.37 | 0.416 | 1184 | 17.68 | 47.09 | 48.09
764.4164 | 0.24 | 1732.266 | 1526 | 1714 | 17868 | 31.34 | 0.413 | 1177 | 18.2 | 47.14 | 46.59
764.4583 | 0.26 | 1732.524 | 1530 | 1715 | 18001 | 31.44 | 0.41 | 1188 | 18.92 | 47 | 47.5
764.5 | 0.228 | 1734.721 | 1514 | 1716 | 17978 | 31.26 | 0.41 | 1193 | 19.22 | 47.06 | 47.13
764.7561 | 0.219 | 1734.8825 | 1525 | 1717 | 18003 | 31.31 | 0.409 | 1202 | 19.61 | 47.5 | 47.71
765.2889 | 0.271 | 1735.202 | 1532 | 1718 | 17892 | 31.45 | 0.405 | 1200 | 19.77 | 47.2 | 47.56
766.3903 | 0.184 | 1735.205 | 1533 | 1719 | 17999 | 31.81 | 0.409 | 1205 | 20.2 | 47.03 | 47.01
766.5092 | 0.163 | 1735.538 | 1534 | 1720 | 17869 | 31.44 | 0.412 | 1206 | 20.68 | 47.21 | 47.07
766.8711 | 0.203 | 1739.269 | 1523 | 1721 | 18151 | 31.57 | 0.41 | 1208 | 21.13 | 48.05 | 47.53
767.9167 | 0.159 | 1739.566 | 1530 | 1722 | 18018 | 31.82 | 0.41 | 1205 | 21.42 | 48.5 | 48.56
768.0139 | 0.176 | 1739.955 | 1540 | 1723 | 18026 | 31.83 | 0.407 | 1210 | 21.17 | 48.5 | 48.52
768.5222 | 0.176 | 1740.413 | 1533 | 1724 | 17967 | 31.78 | 0.409 | 1203 | 20.82 | 48.5 | 48.45
768.5911 | 0.183 | 1743.049 | 1496 | 1725 | 18018 | 31.51 | 0.407 | 1205 | 20.63 | 48.5 | 48.83
769.1128 | 0.139 | 1743.397 | 1510 | 1726 | 17991 | 31.22 | 0.405 | 1206 | 20.57 | 48.5 | 48.13
769.5722 | 0.122 | 1743.766 | 1521 | 1727 | 17991 | 31.14 | 0.407 | 1200 | 20.71 | 48.5 | 48.38
770.9111 | 0.068 | 1744.138 | 1527 | 1728 | 18005 | 31.09 | 0.405 | 1206 | 20.67 | 48.5 | 48.64
771.0722 | 0.064 | 1744.48 | 1522 | 1729 | 18024 | 31.15 | 0.405 | 1207 | 19.35 | 48.5 | 48.58
771.8772 | 0.279 | 1746.999 | 1485 | 1730 | 17975 | 31.2 | 0.407 | 1204 | 18.77 | 48.5 | 48.59
772.1653 | 0.419 | 1747.272 | 1497 | 1731 | 17973 | 31.29 | 0.402 | 1205 | 18.48 | 48.5 | 48.54
772.7028 | 0.317 | 1747.691 | 1513 | 1732 | 18031 | 31.25 | 0.408 | 1204 | 17.87 | 48.5 | 48.75
773.1611 | 0.602 | 1748.091 | 1516 | 1733 | 18014 | 31.4 | 0.41 | 1204 | 17.19 | 48.5 | 48.66
773.3111 | 0.612 | 1752.141 | 1480 | 1734 | 18125 | 31.45 | 0.409 | 1206 | 16.93 | 48.5 | 48.7
773.9339 | 0.569 | 1752.363 | 1492 | 1735 | 17270 | 31.42 | 0.41 | 1203 | 16.75 | 47.83 | 48.63
774.385 | 0.534 | 1752.63 | 1499 | 1736 | 16823 | 31.28 | 0.412 | 1181 | 16.71 | 47 | 47
775.1703 | 0.513 | 1753.052 | 1521 | 1737 | 16114 | 30.92 | 0.406 | 1180 | 16.99 | 47 | 47.02
775.6286 | 0.47 | 1753.274 | 1520 | 1738 | 15971 | 30.74 | 0.404 | 1203 | 17.17 | 47 | 47.02
777.2397 | 0.463 | 1753.455 | 1522 | 1739 | 16348 | 30.81 | 0.403 | 1204 | 17.46 | 46.79 | 47.38
777.3561 | 0.861 | 1756.311 | 1490 | 1740 | 17019 | 30.95 | 0.404 | 1204 | 17.86 | 46 | 46.1
777.4228 | 0.886 | 1756.655 | 1504 | 1741 | 16733 | 30.94 | 0.399 | 1205 | 18.21 | 46 | 46.1
778.2256 | 0.914 | 1756.939 | 1510 | 1742 | 16920 | 30.78 | 0.401 | 1208 | 18.36 | 46.13 | 45.91
778.2694 | 0.987 | 1757.18 | 1512 | 1743 | 17784 | 30.8 | 0.403 | 1212 | 18.68 | 47.46 | 46.53
779.0619 | 0.84 | 1760.286 | 1471 | 1744 | 17985 | 30.85 | 0.401 | 1204 | 18.65 | 47.95 | 47.61
779.1036 | 0.848 | 1760.694 | 1490 | 1745 | 18019 | 30.8 | 0.408 | 1204 | 18.77 | 48.27 | 48.02
779.6564 | 0.883 | 1761.03 | 1493 | 1746 | 17983 | 30.86 | 0.405 | 1202 | 19 | 48.5 | 48.53
779.7092 | 0.678 | 1761.508 | 1502 | 1747 | 17989 | 30.82 | 0.408 | 1202 | 19.08 | 48.5 | 48.57
780.2369 | 0.701 | 1761.647 | 1498 | 1748 | 17963 | 30.9 | 0.407 | 1204 | 19.22 | 48.5 | 48.62
781.1425 | 0.645 | 1764.975 | 1464 | 1749 | 16378 | 30.92 | 0.408 | 1207 | 19.23 | 48.5 | 48.41
781.195 | 0.658 | 1764.986 | 1466 | 1750 | 16037 | 30.88 | 0.412 | 1204 | 18.86 | 48.5 | 48.43
781.7578 | 0.579 | 1765.411 | 1487 | 1751 | 15549 | 30.64 | 0.414 | 1176 | 18.48 | 47.23 | 48.65
781.8203 | 0.558 | 1765.936 | 1512 | 1752 | 17846 | 31.18 | 0.403 | 1175 | 18.22 | 47.96 | 47.11
782.4164 | 0.633 | 1768.58 | 1501 | 1753 | 18053 | 31.15 | 0.409 | 1174 | 18.27 | 48 | 48.07
783.1542 | 0.444 | 1768.794 | 1514 | 1754 | 18000 | 31.21 | 0.407 | 1180 | 18.1 | 48 | 48.2
783.2033 | 0.428 | 1769.258 | 1534 | 1755 | 18005 | 31.17 | 0.409 | 1205 | 18.32 | 48 | 48.07
783.9953 | 0.421 | 1769.605 | 1523 | 1756 | 17987 | 31.02 | 0.409 | 1204 | 18.41 | 48 | 48.09
784.7036 | 0.649 | 1769.958 | 1526 | 1757 | 17965 | 31.13 | 0.407 | 1204 | 19.11 | 48 | 48.01
784.7592 | 0.684 | 1770.297 | 1531 | 1758 | 18017 | 31.32 | 0.401 | 1205 | 19.4 | 48 | 48.17
785.0147 | 0.644 | 1772.905 | 1508 | 1759 | 18053 | 31.38 | 0.405 | 1210 | 19.44 | 48.03 | 48.48
785.0786 | 0.647 | 1773.269 | 1520 | 1760 | 18016 | 31.45 | 0.412 | 1209 | 19.76 | 48.5 | 48.63
785.7961 | 0.657 | 1773.644 | 1530 | 1761 | 18011 | 31.49 | 0.409 | 1209 | 18.91 | 48.5 | 48.66
786.5425 | 0.18 | 1773.961 | 1529 | 1762 | 17298 | 31.49 | 0.418 | 1206 | 17.14 | 48.31 | 48.54
786.8092 | 0.205 | 1774.342 | 1534 | 1763 | 17691 | 31.53 | 0.405 | 1204 | 16.48 | 48.08 | 48.05
787.1064 | 0.179 | 1777.222 | 1502 | 1764 | 17996 | 31.6 | 0.407 | 1206 | 15.91 | 48.5 | 49.05
787.4619 | 0.171 | 1777.506 | 1525 | 1765 | 17553 | 31.48 | 0.411 | 1205 | 15.49 | 48.5 | 48.26
787.8897 | 0.216 | 1777.878 | 1530 | 1766 | 17991 | 31.46 | 0.407 | 1205 | 15.83 | 48.47 | 48.76
788.2806 | 0.268 | 1781.131 | 1516 | 1767 | 17503 | 31.12 | 0.411 | 1197 | 16.06 | 48 | 48.17
788.5728 | 0.259 | 1781.575 | 1512 | 1768 | 17983 | 31.07 | 0.405 | 1205 | 16.36 | 48 | 48.04
788.7558 | 0.252 | 1781.906 | 1522 | 1769 | 18009 | 31.36 | 0.407 | 1203 | 16.17 | 48 | 48.02
789.2314 | 0.257 | 1782.039 | 1525 | 1770 | 17993 | 31.69 | 0.405 | 1208 | 15.18 | 48 | 48.02
789.7342 | 0.272 | 1784.367 | 1511 | 1771 | 17965 | 31.89 | 0.41 | 1193 | 13.91 | 47.21 | 48.03
789.7844 | 0.279 | 1784.664 | 1532 | 1772 | 18058 | 31.89 | 0.408 | 1189 | 12.97 | 47.84 | 47.09
790.7869 | 0.339 | 1785.133 | 1529 | 1773 | 17984 | 31.98 | 0.41 | 1184 | 12.15 | 48 | 48.11
791.9731 | 0.812 | 1785.594 | 1535 | 1774 | 17991 | 32.04 | 0.411 | 1189 | 11.31 | 47.17 | 48.24
792.4731 | 0.884 | 1785.772 | 1528 | 1775 | 18046 | 31.87 | 0.407 | 1198 | 10.63 | 47.23 | 47.08
792.7703 | 0.849 | 1788.686 | 1480 | 1776 | 17982 | 31.6 | 0.409 | 1205 | 10.03 | 48 | 47.83
793.1369 | 0.767 | 1788.886 | 1493 | 1777 | 17951 | 31.65 | 0.408 | 1205 | 9.71 | 48 | 48.19
793.4839 | 0.777 | 1789.242 | 1523 | 1778 | 17975 | 31.69 | 0.413 | 1204 | 9.67 | 48 | 48.33
793.8286 | 0.449 | 1789.603 | 1531 | 1779 | 18013 | 31.86 | 0.41 | 1205 | 9.63 | 47.42 | 47.86
794.6578 | 0.373 | 1790.417 | 1509 | 1780 | 18010 | 31.85 | 0.414 | 1204 | 10.24 | 47.39 | 47.15
794.7869 | 0.187 | 1790.692 | 1506 | 1781 | 18042 | 31.74 | 0.406 | 1205 | 10.32 | 48 | 47.91
795.1753 | 0.229 | 1790.956 | 1502 | 1782 | 18006 | 31.33 | 0.404 | 1206 | 10.31 | 48 | 48.16
795.5239 | 0.244 | 1791.411 | 1514 | 1783 | 18019 | 31.39 | 0.405 | 1205 | 10.23 | 48 | 48.01
796.0333 | 0.381 | 1791.839 | 1519 | 1784 | 18016 | 31.45 | 0.404 | 1205 | 9.63 | 48 | 48.05
796.4508 | 0.406 | 1794.609 | 1506 | 1785 | 17575 | 31.16 | 0.412 | 1204 | 9.33 | 47.54 | 48.08
796.8342 | 0.407 | 1795.07 | 1511 | 1786 | 17995 | 31.14 | 0.405 | 1204 | 9.05 | 47.5 | 47.61
797.2144 | 0.435 | 1795.467 | 1510 | 1787 | 17912 | 31.11 | 0.412 | 1204 | 8.89 | 47.05 | 47.61
797.5722 | 0.448 | 1795.842 | 1519 | 1788 | 17769 | 31.41 | 0.408 | 1203 | 8.86 | 47.08 | 47.69
797.7889 | 0.47 | 1796.27 | 1525 | 1789 | 18006 | 31.68 | 0.411 | 1203 | 8.99 | 47.45 | 47.59
798.4806 | 0.412 | 1796.6225 | 1520 | 1790 | 17443 | 31.43 | 0.407 | 1202 | 9.26 | 47.22 | 47.06
799.2339 | 0.278 | 1798.945 | 1490 | 1791 | 17508 | 31.33 | 0.402 | 1202 | 9.48 | 48 | 48.06
799.6786 | 0.431 | 1799.242 | 1498 | 1792 | 17468 | 31.29 | 0.406 | 1207 | 9.24 | 48 | 48.09
800.6936 | 0.407 | 1799.617 | 1493 | 1793 | 17546 | 31.35 | 0.404 | 1212 | 9.1 | 48 | 48.12
800.8725 | 0.408 | 1799.845 | 1503 | 1794 | 17207 | 31.22 | 0.408 | 1206 | 9.14 | 48 | 48.06
801.0386 | 0.404 | 1800.228 | 1519 | 1795 | 17561 | 31.09 | 0.406 | 1172 | 9.02 | 47.41 | 48.08
801.4003 | 0.388 | 1803.178 | 1490 | 1796 | 18029 | 31.3 | 0.403 | 1181 | 8.97 | 47 | 47.34
801.775 | 0.474 | 1803.631 | 1504 | 1797 | 17993 | 31.26 | 0.408 | 1199 | 9.01 | 47 | 46.94
802.4167 | 0.467 | 1804.053 | 1510 | 1798 | 18009 | 31.26 | 0.408 | 1186 | 8.99 | 47 | 47.09
803.5897 | 0.672 | 1804.514 | 1513 | 1799 | 17968 | 31.26 | 0.413 | 1200 | 9.04 | 47.75 | 47.17
804.9064 | 0.634 | 1807.403 | 1499 | 1800 | 16915 | 31.16 | 0.415 | 1202 | 9.24 | 47.24 | 48.04
805.2617 | 0.623 | 1808.281 | 1508 | 1801 | 17086 | 31.03 | 0.413 | 1190 | 9.27 | 47.3 | 47.01
805.7106 | 0.678 | 1811.064 | 1480 | 1802 | 17865 | 31.11 | 0.412 | 1204 | 9.33 | 47.5 | 47.49
805.8336 | 0.65 | 1811.434 | 1498 | 1803 | 17970 | 31.16 | 0.41 | 1201 | 9.41 | 47.5 | 47.51
806.0892 | 0.649 | 1811.951 | 1517 | 1804 | 18007 | 31.22 | 0.409 | 1200 | 9.23 | 47.5 | 47.62
807.1561 | 0.605 | 1812.17 | 1523 | 1805 | 17262 | 31.1 | 0.409 | 1200 | 8.94 | 47.35 | 47.66
807.5231 | 0.415 | 1814.62 | 1500 | 1806 | 17598 | 31.13 | 0.405 | 1199 | 8.69 | 47 | 47.41
809.0969 | 0.627 | 1814.887 | 1522 | 1807 | 18034 | 31.21 | 0.403 | 1200 | 8.62 | 47.94 | 46.81
809.2722 | 0.751 | 1815.273 | 1525 | 1808 | 18050 | 31.26 | 0.404 | 1202 | 8.59 | 48 | 48.11
809.375 | 0.586 | 1818.623 | 1505 | 1809 | 18014 | 31.33 | 0.404 | 1203 | 8.41 | 48 | 48.04
809.4325 | 0.783 | 1819.026 | 1519 | 1810 | 18294 | 31.16 | 0.402 | 1204 | 8.37 | 48.39 | 48.22
809.4758 | 0.787 | 1822.751 | 1509 | 1811 | 18009 | 30.94 | 0.406 | 1205 | 8.67 | 48.5 | 48.51
809.6058 | 0.599 | 1823.109 | 1533 | 1812 | 18024 | 31.3 | 0.401 | 1204 | 8.76 | 48.01 | 48.52
809.8083 | 0.591 | 1823.49 | 1528 | 1813 | 17981 | 31.44 | 0.406 | 1205 | 8.96 | 48 | 48.12
810.0194 | 0.543 | 1823.756 | 1533 | 1814 | 17984 | 31.52 | 0.41 | 1175 | 9.59 | 47.04 | 48.01
811.2444 | 0.319 | 1824.101 | 1538 | 1815 | 18031 | 31.55 | 0.409 | 1163 | 10 | 47 | 47.12
811.3453 | 0.325 | 1827.081 | 1548 | 1816 | 17844 | 31.4 | 0.415 | 1181 | 9.9 | 46.77 | 47.09
811.7056 | 0.362 | 1827.579 | 1555 | 1817 | 17404 | 31.4 | 0.413 | 1165 | 9.78 | 46.29 | 45.96
811.7806 | 0.332 | 1832.281 | 1514 | 1818 | 17532 | 31.59 | 0.411 | 1173 | 10.1 | 46.46 | 46.02
812.2158 | 0.366 | 1832.4925 | 1517 | 1819 | 17681 | 31.66 | 0.414 | 1179 | 10.29 | 46.96 | 47.06
812.95 | 0.382 | 1834.818 | 1510 | 1820 | 17123 | 31.63 | 0.415 | 1185 | 10.39 | 46.61 | 46.6
813.4169 | 0.354 | 1835.162 | 1512 | 1821 | 17287 | 31.85 | 0.411 | 1186 | 10.11 | 46.27 | 46.31
813.5111 | 0.268 | 1835.607 | 1531 | 1822 | 17331 | 31.87 | 0.411 | 1194 | 9.32 | 46.84 | 47.07
814.1053 | 0.276 | 1839.479 | 1536 | 1823 | 17499 | 31.94 | 0.41 | 1203 | 9.18 | 46.5 | 46.43
814.1958 | 0.222 | 1839.673 | 1531 | 1824 | 16511 | 31.34 | 0.416 | 1177 | 9.05 | 46.24 | 46.78
814.4722 | 0.331 | 1839.904 | 1523 | 1825 | 17144 | 31.53 | 0.406 | 1160 | 9.55 | 45 | 45.06
815.5361 | 0.329 | 1840.093 | 1533 | 1826 | 17311 | 31.73 | 0.415 | 1133 | 9.17 | 44.57 | 45.15
815.7358 | 0.332 | 1840.337 | 1530 | 1827 | 17076 | 31.95 | 0.416 | 1125 | 9.21 | 44.2 | 44.63
816.1278 | 0.328 | 1840.346 | 1531 | 1828 | 16995 | 32.09 | 0.411 | 1108 | 9.38 | 43.59 | 44.02
816.6083 | 0.332 | 1843.509 | 1500 | 1829 | 17026 | 32.09 | 0.414 | 1133 | 9.48 | 44.18 | 43.05
817.2536 | 0.313 | 1843.873 | 1502 | 1830 | 15968 | 32.1 | 0.412 | 1150 | 9.27 | 45.26 | 44.88
817.3806 | 0.352 | 1844.315 | 1522 | 1831 | 17889 | 32.33 | 0.412 | 1189 | 9.39 | 46 | 46.13
817.7806 | 0.264 | 1847.71 | 1501 | 1832 | 17995 | 32.22 | 0.415 | 1189 | 9.62 | 46 | 46.75
818.0361 | 0.263 | 1848.243 | 1520 | 1833 | 18039 | 32.28 | 0.413 | 1174 | 9.88 | 46 | 46.11
818.4611 | 0.348 | 1851.943 | 1484 | 1834 | 18047 | 31.96 | 0.414 | 1176 | 9.32 | 46 | 46.18
818.8664 | 0.285 | 1852.321 | 1521 | 1835 | 18500 | 31.95 | 0.408 | 1185 | 8.8 | 46 | 46.39
819.9294 | 0.28 | 1852.64 | 1514 | 1836 | 18232 | 31.66 | 0.41 | 1202 | 8.22 | 46 | 46.02
820.2081 | 0.383 | 1852.9875 | 1516 | 1837 | 17992 | 31.66 | 0.411 | 1201 | 7.93 | 46 | 45.84
820.7053 | 0.413 | 1853.368 | 1509 | 1838 | 17968 | 31.42 | 0.411 | 1192 | 8.24 | 46 | 46.02
821.28 | 0.429 | 1856.557 | 1490 | 1839 | 18033 | 31.85 | 0.414 | 1195 | 8.49 | 46 | 46.09
821.6192 | 0.309 | 1856.9625 | 1513 | 1840 | 18003 | 31.77 | 0.414 | 1204 | 8.08 | 46.35 | 46.24
822.1308 | 0.218 | 1857.254 | 1514 | 1841 | 18070 | 31.64 | 0.413 | 1206 | 8.22 | 46.8 | 46.8
823.7361 | 0.236 | 1857.626 | 1502 | 1842 | 18096 | 31.6 | 0.411 | 1208 | 8.06 | 46.79 | 46.6
823.7811 | 0.209 | 1857.8875 | 1508 | 1843 | 17978 | 31.67 | 0.412 | 1206 | 8.79 | 46.7 | 46.42
825.22 | 0.33 | 1860.718 | 1468 | 1844 | 17989 | 31.55 | 0.411 | 1207 | 9.57 | 47.33 | 46.6
825.8006 | 0.237 | 1860.735 | 1463 | 1845 | 17932 | 31.74 | 0.407 | 1208 | 9.69 | 46.75 | 47.2
825.9394 | 1.445 | 1861.096 | 1480 | 1846 | 18007 | 31.86 | 0.403 | 1206 | 9.87 | 47 | 47.21
826.2183 | 1.472 | 1861.482 | 1499 | 1847 | 18035 | 31.78 | 0.409 | 1208 | 10.03 | 47 | 47.02
826.7533 | 1.523 | 1861.96 | 1485 | 1848 | 17324 | 31.71 | 0.412 | 1206 | 10.15 | 47 | 47.18
826.9783 | 1.56 | 1864.718 | 1458 | 1849 | 17646 | 31.74 | 0.413 | 1203 | 10.33 | 47 | 46.8
828.7297 | 1.419 | 1864.927 | 1470 | 1850 | 18035 | 31.52 | 0.41 | 1202 | 10.9 | 47 | 47.06
829.3669 | 0.539 | 1865.152 | 1482 | 1851 | 17967 | 31.58 | 0.408 | 1208 | 11.3 | 47 | 47.07
829.5061 | 0.561 | 1865.474 | 1501 | 1852 | 18022 | 31.53 | 0.41 | 1213 | 11.44 | 47 | 47.08
829.5589 | 0.549 | 1866.024 | 1491 | 1853 | 18003 | 31.52 | 0.409 | 1211 | 11.4 | 47 | 47.03
829.6672 | 0.54 | 1869.049 | 1494 | 1854 | 18031 | 31.43 | 0.414 | 1212 | 11.25 | 47 | 46.99
829.92 | 0.548 | 1869.3325 | 1511 | 1855 | 17978 | 31.35 | 0.409 | 1203 | 11.49 | 47 | 46.94
830.2975 | 0.911 | 1869.521 | 1525 | 1856 | 18009 | 31.46 | 0.411 | 1201 | 12.18 | 47 | 47.32
830.7086 | 0.869 | 1869.819 | 1507 | 1857 | 17987 | 31.49 | 0.407 | 1202 | 12.83 | 47 | 47.05
831.1617 | 0.825 | 1872.8325 | 1476 | 1858 | 18002 | 31.66 | 0.408 | 1202 | 13.26 | 47.95 | 47.2
832.8514 | 0.836 | 1873.194 | 1478 | 1859 | 18028 | 31.67 | 0.41 | 1202 | 13.63 | 48 | 48.04
833.3447 | 0.802 | 1873.596 | 1488 | 1860 | 17977 | 31.9 | 0.406 | 1203 | 14.37 | 48 | 48.07
833.4111 | 0.816 | 1873.877 | 1496 | 1861 | 18010 | 31.86 | 0.413 | 1203 | 15.01 | 48.41 | 48.02
833.9206 | 0.769 | 1874.194 | 1499 | 1862 | 18017 | 31.63 | 0.404 | 1206 | 15.24 | 48.59 | 48.29
834.0644 | 0.744 | 1874.571 | 1504 | 1863 | 16363 | 30.97 | 0.4 | 1204 | 15.22 | 49 | 49.11
835.7439 | 0.531 | 1878.138 | 1466 | 1864 | 16555 | 30.96 | 0.398 | 1206 | 15.13 | 49 | 48.47
835.7867 | 0.525 | 1878.141 | 1518 | 1865 | 16554 | 30.6 | 0.397 | 1210 | 15.31 | 49 | 49.12
835.9172 | 0.498 | 1878.427 | 1527 | 1866 | 17972 | 30.84 | 0.4 | 1209 | 15.5 | 48.64 | 49.42
835.9672 | 0.514 | 1879.288 | 1536 | 1867 | 17953 | 31.35 | 0.398 | 1209 | 15.47 | 48 | 48.42
836.4861 | 0.525 | 1882.277 | 1516 | 1868 | 18022 | 31.31 | 0.398 | 1210 | 15.37 | 48 | 48.07
836.5367 | 0.455 | 1882.441 | 1528 | 1869 | 18011 | 31.26 | 0.395 | 1209 | 15.51 | 48 | 47.85
837.5133 | 0.408 | 1882.78 | 1525 | 1870 | 18043 | 31.23 | 0.394 | 1209 | 15.46 | 48 | 48.21
837.6367 | 0.341 | 1883.169 | 1533 | 1871 | 18019 | 31.04 | 0.4 | 1209 | 15.95 | 48.37 | 48.04
838.3225 | 0.228 | 1883.447 | 1534 | 1872 | 17968 | 30.97 | 0.398 | 1209 | 16.14 | 48.5 | 48.73
838.3669 | 0.283 | 1883.902 | 1526 | 1873 | 17315 | 30.58 | 0.398 | 1211 | 15.92 | 48.5 | 48.55
838.6867 | 0.299 | 1886.349 | 1507 | 1874 | 17984 | 30.45 | 0.397 | 1208 | 16.2 | 48.5 | 48.92
839.3725 | 0.261 | 1886.813 | 1529 | 1875 | 17988 | 30.37 | 0.398 | 1209 | 16.38 | 48.5 | 48.56
839.6278 | 0.314 | 1887.194 | 1539 | 1876 | 17981 | 30.67 | 0.4 | 1210 | 16.54 | 48.27 | 48.62
840.02 | 0.285 | 1889.588 | 1510 | 1877 | 17999 | 30.87 | 0.402 | 1210 | 16.66 | 48 | 48.06
840.4244 | 0.175 | 1889.847 | 1526 | 1878 | 18002 | 30.86 | 0.402 | 1209 | 17 | 48 | 47.86
840.6589 | 0.211 | 1890.305 | 1447 | 1879 | 18012 | 30.85 | 0.401 | 1203 | 17.17 | 47.16 | 48.32
841.0736 | 0.294 | 1890.308 | 1534 | 1880 | 18017 | 30.81 | 0.404 | 1203 | 17.24 | 47 | 46.89
841.8922 | 0.587 | 1893.133 | 1512 | 1881 | 18038 | 31.73 | 0.415 | 1203 | 17.36 | 47 | 47.12
842.3919 | 0.469 | 1893.408 | 1501 | 1882 | 18025 | 31.64 | 0.407 | 1202 | 17.44 | 47.31 | 47.05
843.2447 | 0.575 | 1893.602 | 1517 | 1883 | 17961 | 30.96 | 0.402 | 1201 | 17.53 | 47.29 | 47.56
843.3422 | 0.753 | 1894.0025 | 1520 | 1884 | 18006 | 31 | 0.404 | 1200 | 17.66 | 47 | 47.01
843.995 | 0.792 | 1894.389 | 1532 | 1885 | 18004 | 31.08 | 0.407 | 1201 | 17.86 | 47 | 47.02
844.2614 | 0.732 | 1894.561 | 1541 | 1886 | 18005 | 31.28 | 0.405 | 1207 | 17.93 | 47 | 47.27
844.8103 | 0.7 | 1894.733 | 1537 | 1887 | 17964 | 31.29 | 0.406 | 1202 | 18.27 | 46.3 | 47.07
845.1492 | 0.649 | 1896.939 | 1519 | 1888 | 18008 | 31.3 | 0.411 | 1201 | 18.58 | 46.98 | 46.07
846.1078 | 0.443 | 1897.216 | 1521 | 1889 | 18032 | 31.15 | 0.408 | 1203 | 19.15 | 47 | 46.94
846.3036 | 0.547 | 1897.636 | 1513 | 1890 | 17991 | 30.57 | 0.401 | 1203 | 19.52 | 47.96 | 46.97
846.6619 | 0.491 | 1899.0025 | 1511 | 1891 | 17992 | 30.74 | 0.401 | 1203 | 19.52 | 47.11 | 48.03
847.2675 | 0.459 | 1899.45 | 1520 | 1892 | 17973 | 30.83 | 0.398 | 1203 | 19.4 | 47 | 47.05
847.4342 | 0.568 | 1902.864 | 1489 | 1893 | 17977 | 30.82 | 0.403 | 1202 | 19.6 | 47 | 47.02
847.7894 | 0.474 | 1903.083 | 1501 | 1894 | 18034 | 30.95 | 0.4 | 1202 | 19.58 | 47.84 | 46.85
848.4425 | 0.442 | 1903.558 | 1517 | 1895 | 18035 | 30.78 | 0.405 | 1203 | 19.34 | 47 | 47.03
848.5897 | 0.552 | 1903.836 | 1509 | 1896 | 17993 | 30.76 | 0.402 | 1205 | 19.34 | 47.76 | 47.65
849.0281 | 0.343 | 1904.08 | 1513 | 1897 | 17957 | 30.79 | 0.4 | 1205 | 19.29 | 48 | 48.16
850.105 | 0.619 | 1907.297 | 1500 | 1898 | 17949 | 30.76 | 0.401 | 1204 | 19.32 | 48 | 47.95
850.6106 | 0.636 | 1907.494 | 1507 | 1899 | 18018 | 31.02 | 0.401 | 1204 | 19.31 | 48 | 48.11
850.8914 | 0.626 | 1907.842 | 1515 | 1900 | 17129 | 31.24 | 0.398 | 1206 | 17.41 | 47.19 | 47.66
852.28 | 0.586 | 1908.3 | 1516 | 1901 | 16998 | 31.14 | 0.398 | 1205 | 17.57 | 47.99 | 47.62
852.6608 | 0.527 | 1911.583 | 1486 | 1902 | 17714 | 31.06 | 0.402 | 1204 | 17.15 | 47.3 | 48.28
852.7022 | 0.589 | 1911.683 | 1498 | 1903 | 17506 | 31.24 | 0.401 | 1204 | 16.96 | 47.5 | 47.5
853.0578 | 0.526 | 1912.061 | 1509 | 1904 | 17542 | 31.34 | 0.404 | 1205 | 15.12 | 47.5 | 47.58
854.0744 | 0.589 | 1912.381 | 1525 | 1905 | 17655 | 31.51 | 0.408 | 1205 | 12.81 | 47.5 | 47.71
854.16 | 0.596 | 1912.844 | 1530 | 1906 | 18005 | 31.55 | 0.411 | 1206 | 11.86 | 47.13 | 47.31
854.4894 | 0.738 | 1915.389 | 1502 | 1907 | 17382 | 31.09 | 0.401 | 1210 | 11.41 | 47.85 | 46.84
854.8828 | 0.724 | 1915.728 | 1521 | 1908 | 17494 | 30.9 | 0.398 | 1209 | 11.33 | 48 | 47.87
855.0717 | 0.677 | 1916.258 | 1537 | 1909 | 17955 | 30.91 | 0.398 | 1209 | 11.26 | 48 | 48.23
855.4939 | 0.638 | 1916.586 | 1534 | 1910 | 16992 | 30.71 | 0.396 | 1210 | 11.07 | 48 | 48.03
855.8383 | 0.56 | 1917.292 | 1535 | 1911 | 17397 | 30.8 | 0.396 | 1210 | 10.86 | 48 | 47.99
856.8158 | 0.435 | 1920.508 | 1493 | 1912 | 17494 | 31.02 | 0.399 | 1202 | 10.83 | 48 | 48
857.6275 | 0.431 | 1920.85 | 1519 | 1913 | 17661 | 31.05 | 0.398 | 1202 | 10.68 | 47.62 | 48.05
857.9736 | 0.528 | 1921.072 | 1526 | 1914 | 18027 | 31.06 | 0.399 | 1202 | 10.86 | 47 | 47.04
858.5125 | 0.514 | 1921.347 | 1536 | 1915 | 18025 | 31.15 | 0.408 | 1201 | 11.14 | 47.4 | 47.03
858.8958 | 0.562 | 1924.464 | 1502 | 1916 | 17988 | 31.27 | 0.405 | 1201 | 10.91 | 47.93 | 47.5
859.1975 | 0.583 | 1924.775 | 1509 | 1917 | 18025 | 31.39 | 0.405 | 1200 | 11.12 | 47.53 | 48.31
859.2792 | 0.571 | 1925.175 | 1526 | 1918 | 18025 | 31.45 | 0.407 | 1202 | 11.36 | 47.27 | 46.89
860.0625 | 0.339 | 1925.381 | 1529 | 1919 | 17992 | 31.56 | 0.406 | 1202 | 11.28 | 48 | 49.09
861.9264 | 0.199 | 1928.35 | 1505 | 1920 | 17931 | 31.54 | 0.408 | 1205 | 10.93 | 48 | 48.12
862.0325 | 0.181 | 1928.592 | 1519 | 1921 | 18014 | 31.54 | 0.405 | 1204 | 10.75 | 48 | 48.17
862.2261 | 0.184 | 1928.917 | 1522 | 1922 | 17771 | 31.57 | 0.407 | 1204 | 11.17 | 47.53 | 48.18
862.3708 | 0.606 | 1929.214 | 1517 | 1923 | 17693 | 31.49 | 0.409 | 1203 | 10.82 | 47.18 | 47.13
862.8342 | 0.608 | 1932.9475 | 1512 | 1924 | 17780 | 31.45 | 0.409 | 1206 | 10.69 | 47.4 | 47.81
863.315 | 0.617 | 1933.489 | 1532 | 1925 | 17079 | 31.17 | 0.419 | 1191 | 10.82 | 46.56 | 47.37
863.3531 | 0.564 | 1933.714 | 1517 | 1926 | 17054 | 31.12 | 0.412 | 1196 | 10.61 | 46.87 | 46.1
864.8292 | 0.609 | 1936.673 | 1496 | 1927 | 17451 | 31.2 | 0.411 | 1195 | 10.26 | 46.71 | 47.16
864.8708 | 0.358 | 1937.056 | 1511 | 1928 | 17531 | 31.13 | 0.411 | 1200 | 10.17 | 47 | 47.13
870.6514 | 0.26 | 1937.501 | 1521 | 1929 | 17970 | 31.19 | 0.408 | 1202 | 10.46 | 47 | 47.09
870.6931 | 0.266 | 1937.873 | 1529 | 1930 | 18024 | 31.12 | 0.412 | 1211 | 9.8 | 47.91 | 47.11
870.7403 | 0.293 | 1938.367 | 1512 | 1931 | 17968 | 30.96 | 0.409 | 1209 | 8.84 | 48 | 48.08
870.8606 | 0.29 | 1938.584 | 1509 | 1932 | 18012 | 30.93 | 0.411 | 1209 | 8.11 | 47.73 | 48
871.4458 | 0.306 | 1940.859 | 1495 | 1933 | 18001 | 31.13 | 0.409 | 1209 | 7.72 | 47.52 | 47.45
871.6167 | 0.316 | 1941.301 | 1491 | 1934 | 18037 | 31.08 | 0.402 | 1209 | 7.44 | 47.73 | 47.57
873.5431 | 0.451 | 1941.67 | 1504 | 1935 | 17990 | 30.81 | 0.406 | 1209 | 7 | 48 | 48.05
873.7267 | 0.475 | 1941.967 | 1513 | 1936 | 18006 | 30.97 | 0.401 | 1203 | 7.71 | 48 | 48.07
874.6497 | 1.269 | 1944.689 | 1495 | 1937 | 18005 | 30.88 | 0.406 | 1201 | 8.21 | 48 | 48.04
875.1347 | 0.935 | 1944.917 | 1499 | 1938 | 17978 | 30.99 | 0.402 | 1202 | 7.88 | 47.52 | 48.03
875.5631 | 0.901 | 1945.339 | 1508 | 1939 | 17132 | 30.96 | 0.401 | 1203 | 8.13 | 48 | 48.04
876.3772 | 0.605 | 1945.712 | 1515 | 1940 | 16957 | 31.02 | 0.4 | 1201 | 8.6 | 48 | 48.07
876.4719 | 0.625 | 1945.964 | 1519 | 1941 | 17008 | 31.07 | 0.402 | 1202 | 9.13 | 48.6 | 48.07
876.7914 | 0.715 | 1948.789 | 1493 | 1942 | 17062 | 31.15 | 0.405 | 1202 | 9.4 | 48.12 | 49.3
877.3803 | 0.566 | 1949.148 | 1522 | 1943 | 17956 | 31.38 | 0.401 | 1202 | 10.42 | 48 | 48.18
877.6608 | 0.592 | 1949.584 | 1505 | 1944 | 17981 | 31.34 | 0.406 | 1209 | 10.89 | 48 | 48.11
878.0831 | 0.628 | 1949.898 | 1515 | 1945 | 17991 | 31.37 | 0.407 | 1211 | 11.34 | 48 | 47.97
878.3553 | 0.586 | 1950.02 | 1521 | 1946 | 18030 | 31.39 | 0.405 | 1209 | 11.04 | 48 | 48.13
878.7969 | 0.642 | 1950.498 | 1526 | 1947 | 17964 | 31.37 | 0.403 | 1212 | 10.99 | 48 | 48.21
879.1739 | 0.518 | 1953.02 | 1486 | 1948 | 18005 | 31.17 | 0.399 | 1209 | 11.5 | 48 | 48.27
880.0447 | 0.568 | 1953.473 | 1516 | 1949 | 18082 | 31.17 | 0.402 | 1210 | 11.53 | 48.07 | 48.29
880.5275 | 0.7 | 1953.751 | 1530 | 1950 | 17982 | 31.3 | 0.403 | 1210 | 11.76 | 48.5 | 48.66
880.8636 | 0.695 | 1954.165 | 1518 | 1951 | 17990 | 31.4 | 0.402 | 1209 | 11.39 | 48.05 | 48.57
881.1553 | 0.613 | 1954.687 | 1530 | 1952 | 17981 | 31.21 | 0.404 | 1208 | 10.64 | 48 | 48.3
881.5097 | 0.629 | 1954.69 | 1531 | 1953 | 18021 | 31.15 | 0.406 | 1205 | 10.25 | 48 | 47.95
881.7656 | 0.55 | 1957.256 | 1535 | 1954 | 17983 | 30.89 | 0.404 | 1206 | 9.53 | 48 | 48.01
883.2442 | 0.368 | 1957.6925 | 1534 | 1955 | 17959 | 30.69 | 0.408 | 1204 | 9.72 | 48 | 48.21
883.7525 | 0.368 | 1960.304 | 1482 | 1956 | 16618 | 30.37 | 0.418 | 1202 | 10.4 | 47.11 | 48.13
884.0414 | 0.382 | 1960.637 | 1513 | 1957 | 15402 | 30.4 | 0.415 | 1175 | 11.99 | 46.97 | 47.67
884.1819 | 0.39 | 1961.056 | 1503 | 1958 | 15102 | 30.38 | 0.41 | 1156 | 12.78 | 46.12 | 46.19
885.2772 | 0.33 | 1961.3425 | 1513 | 1959 | 15715 | 30.5 | 0.412 | 1180 | 13.14 | 47.25 | 46.71
885.3822 | 0.326 | 1964.915 | 1504 | 1960 | 15015 | 30.52 | 0.412 | 1173 | 13.52 | 47.5 | 47.56
885.9792 | 0.31 | 1965.307 | 1505 | 1961 | 15957 | 30.66 | 0.407 | 1193 | 13.86 | 47.5 | 47.53
886.2164 | 0.299 | 1965.712 | 1503 | 1962 | 16340 | 30.81 | 0.407 | 1212 | 14.2 | 47.96 | 47.68
887.2886 | 0.469 | 1966.054 | 1505 | 1963 | 17320 | 30.91 | 0.408 | 1212 | 14.46 | 48 | 48.11
887.3894 | 0.45 | 1972.94 | 1481 | 1964 | 17987 | 31.09 | 0.406 | 1212 | 14.75 | 48 | 48.09
888.0358 | 0.593 | 1973.204 | 1506 | 1965 | 18002 | 31.11 | 0.408 | 1212 | 15.1 | 48 | 48.11
889.0994 | 0.518 | 1973.446 | 1512 | 1966 | 18020 | 31.2 | 0.404 | 1213 | 15.34 | 48 | 48
889.1856 | 0.478 | 1973.69 | 1515 | 1967 | 18010 | 31.23 | 0.405 | 1212 | 15.56 | 48 | 48.04
889.4886 | 0.461 | 1973.868 | 1520 | 1968 | 18018 | 31.28 | 0.406 | 1210 | 15.71 | 48 | 48.02
889.6497 | 0.437 | 1976.921 | 1483 | 1969 | 18031 | 31.3 | 0.408 | 1210 | 15.77 | 48 | 48.01
890.9497 | 0.349 | 1977.218 | 1503 | 1970 | 17967 | 31.31 | 0.407 | 1211 | 16.08 | 48 | 20.27
891.1136 | 0.314 | 1977.601 | 1509 | 1971 | 18013 | 31.39 | 0.406 | 1211 | 16.47 | 48 | 48.01
891.4442 | 0.315 | 1977.918 | 1512 | 1972 | 18012 | 31.43 | 0.406 | 1211 | 16.6 | 48 | 48.01
892.2606 | 0.306 | 1978.315 | 1519 | 1973 | 17986 | 31.44 | 0.408 | 1212 | 16.93 | 48 | 47.29
893.0172 | 0.648 | 1981.124 | 1490 | 1974 | 18019 | 31.44 | 0.41 | 1211 | 17.03 | 48 | 48.46
893.9608 | 0.761 | 1981.385 | 1502 | 1975 | 17995 | 31.49 | 0.411 | 1211 | 16.98 | 48 | 48.65
894.0469 | 0.956 | 1981.754 | 1501 | 1976 | 17999 | 31.4 | 0.414 | 1209 | 16.9 | 48 | 48.04
894.7053 | 0.758 | 1982.118 | 1511 | 1977 | 17465 | 31.34 | 0.411 | 1204 | 17.33 | 48 | 48.23
895.1331 | 0.542 | 1985.332 | 1472 | 1978 | 17527 | 31.34 | 0.415 | 1203 | 17.85 | 48 | 48.07
895.3117 | 0.53 | 1985.579 | 1474 | 1979 | 17512 | 31.41 | 0.413 | 1206 | 18.49 | 48 | 48.21
895.8942 | 0.612 | 1986.126 | 1482 | 1980 | 17505 | 31.4 | 0.413 | 1210 | 18.79 | 48 | 48.2
896.7247 | 0.309 | 1986.479 | 1501 | 1981 | 17501 | 31.31 | 0.412 | 1212 | 18.71 | 48 | 48.12
896.9461 | 0.302 | 1986.802 | 1506 | 1982 | 17508 | 31.28 | 0.409 | 1212 | 18.59 | 48 | 48.05
897.5436 | 0.308 | 1987.807 | 1500 | 1983 | 17484 | 31.22 | 0.408 | 1210 | 18.55 | 48 | 48.08
897.6108 | 0.277 | 1988.163 | 1493 | 1984 | 17219 | 30.88 | 0.397 | 1212 | 18.79 | 48 | 48.12
898.6414 | 0.832 | 1988.479 | 1503 | 1985 | 17175 | 30.55 | 0.397 | 1213 | 18.91 | 48 | 48.19
899.2108 | 0.971 | 1988.896 | 1506 | 1986 | 16480 | 30.42 | 0.395 | 1213 | 19 | 48 | 48.04
899.9331 | 0.789 | 1992.982 | 1479 | 1987 | 16576 | 30.44 | 0.396 | 1213 | 18.89 | 48 | 48.17
900.6186 | 0.849 | 1993.263 | 1496 | 1988 | 16998 | 30.47 | 0.398 | 1213 | 18.81 | 48 | 47.97
901.4108 | 0.929 | 1993.652 | 1498 | 1989 | 17035 | 30.46 | 0.401 | 1213 | 18.75 | 48 | 48.22
901.6581 | 0.801 | 1993.963 | 1486 | 1990 | 17027 | 30.52 | 0.4 | 1212 | 18.62 | 48 | 48.08
901.8803 | 0.958 | 1994.349 | 1491 | 1991 | 17032 | 30.49 | 0.402 | 1214 | 18.61 | 48 | 48.1
902.0553 | 0.8 | 1997.166 | 1488 | 1992 | 16983 | 30.51 | 0.402 | 1212 | 18.43 | 48 | 48.23
902.2331 | 0.617 | 1997.41 | 1484 | 1993 | 17003 | 30.6 | 0.401 | 1212 | 18.25 | 48 | 47.62
903.1975 | 0.551 | 1997.699 | 1492 | 1994 | 16970 | 30.67 | 0.401 | 1212 | 18.39 | 48.97 | 48
903.5386 | 0.786 | 1998.043 | 1504 | 1995 | 17029 | 30.6 | 0.402 | 1212 | 18.13 | 48.08 | 49.11
903.7081 | 0.808 | 1998.529 | 1490 | 1996 | 16994 | 30.62 | 0.401 | 1212 | 18.19 | 48 | 48.12
904.0914 | 0.643 | 2000.379 | 1498 | 1997 | 17026 | 30.68 | 0.403 | 1212 | 18.81 | 48 | 47.95
904.5247 | 0.765 | 2000.685 | 1500 | 1998 | 17004 | 30.72 | 0.407 | 1212 | 19.15 | 48 | 48.01
905.2294 | 0.677 | 2001.01 | 1511 | 1999 | 17001 | 30.76 | 0.404 | 1213 | 18.93 | 48 | 48.04
905.9303 | 0.975 | 2001.296 | 1513 | 2000 | 17700 | 30.86 | 0.402 | 1213 | 19.06 | 48 | 48.28
906.4469 | 1.079 | 2001.616 | 1506 | 2001 | 17993 | 30.85 | 0.405 | 1213 | 19.26 | 48 | 48.18
906.6553 | 1.025 | 2004.294 | 1514 | 2002 | 18015 | 30.8 | 0.404 | 1213 | 18.95 | 48 | 48.17
907.6081 | 0.692 | 2004.524 | 1530 | 2003 | 18009 | 31.01 | 0.404 | 1213 | 19.26 | 48 | 48.25
907.7803 | 0.665 | 2004.5575 | 1522 | 2004 | 18023 | 30.92 | 0.405 | 1213 | 19.24 | 48 | 48.04
908.2469 | 0.594 | 2004.9075 | 1527 | 2005 | 17993 | 30.75 | 0.404 | 1213 | 19.31 | 48 | 48.14
908.9969 | 0.581 | 2005.305 | 1530 | 2006 | 18024 | 30.79 | 0.401 | 1213 | 19.43 | 48 | 48.27
909.3358 | 0.575 | 2005.674 | 1536 | 2007 | 17997 | 30.7 | 0.399 | 1213 | 19.55 | 48 | 48.08
909.4642 | 0.567 | 2008.821 | 1514 | 2008 | 18014 | 30.68 | 0.398 | 1211 | 19.79 | 48 | 48.17
909.8025 | 0.554 | 2009.2325 | 1515 | 2009 | 17923 | 30.58 | 0.399 | 1212 | 19.81 | 48 | 48.28
910.2436 | 0.565 | 2009.513 | 1517 | 2010 | 15658 | 30.42 | 0.399 | 1213 | 19.7 | 46.54 | 48.12
910.4719 | 0.471 | 2110.843 | 1494 | 2011 | 15020 | 30.38 | 0.4 | 1211 | 19.11 | 45.8 | 46.08
911.32 | 0.386 | 2111.6375 | 1490 | 2012 | 7493 | 29.96 | 0.407 | 1157 | 18.98 | 43.08 | 45.37
911.7442 | 0.43 | 2111.821 | 1494 | 2013 | 2791 | 30.02 | 0.403 | 1070 | 18.72 | 37.09 | 40.04
912.0775 | 0.472 | 2112.096 | 1496 | 2014 | 6208 | 30.69 | 0.402 | 1084 | 18.52 | 38.27 | 35.03
912.6894 | 0.544 | 2114.182 | 1488 | 2015 | 6335 | 30.67 | 0.407 | 1103 | 17.9 | 39.77 | 40.05
912.8747 | 0.551 | 2117.779 | 1512 | 2016 | 8514 | 31.03 | 0.397 | 1118 | 17.61 | 41.37 | 40.09
920.6525 | 0.522 | 2118.043 | 1513 | 2017 | 9770 | 31.05 | 0.404 | 1167 | 17.73 | 44.2 | 43.14
920.6533 | 0.496 | 2118.371 | 1522 | 2018 | 10673 | 31.15 | 0.401 | 1203 | 18.07 | 45.55 | 45.02
920.6581 | 0.456 | 2121.791 | 1501 | 2019 | 11232 | 30.64 | 0.405 | 1201 | 18.29 | 46 | 46.04
920.6675 | 0.424 | 2122.113 | 1507 | 2020 | 12311 | 30.74 | 0.405 | 1199 | 18.59 | 46 | 46.12
920.6786 | 0.479 | 2122.46 | 1504 | 2021 | 13538 | 30.86 | 0.408 | 1195 | 18.66 | 45.37 | 46.18
920.6792 | 0.483 | 2122.729 | 1519 | 2022 | 15133 | 31.11 | 0.409 | 1203 | 18.73 | 45 | 45.09
920.6875 | 0.359 | 2122.979 | 1528 | 2023 | 16006 | 31.24 | 0.411 | 1192 | 18.98 | 44.16 | 45.08
920.6897 | 0.474 | 2126.1825 | 1499 | 2024 | 17762 | 31.45 | 0.407 | 1182 | 19.61 | 44 | 44.07
920.6931 | 0.539 | 2126.521 | 1507 | 2025 | 18020 | 31.43 | 0.409 | 1183 | 19.76 | 44 | 44.01
920.6939 | 0.533 | 2126.9325 | 1511 | 2026 | 17954 | 31.37 | 0.41 | 1184 | 19.72 | 44 | 44.03
920.7031 | 0.49 | 2127.285 | 1503 | 2027 | 18003 | 31.7 | 0.405 | 1183 | 20.03 | 44 | 44.08
920.705 | 0.474 | 2127.577 | 1521 | 2028 | 18015 | 31.65 | 0.406 | 1208 | 20.53 | 44.92 | 44.13
920.7186 | 0.481 | 2127.841 | 1516 | 2029 | 18007 | 31.5 | 0.402 | 1210 | 20.65 | 45.81 | 45.01
920.7197 | 0.464 | 2127.988 | 1522 | 2030 | 17977 | 31.46 | 0.401 | 1210 | 20.43 | 46.28 | 46.04
920.7542 | 0.443 | 2131.141 | 1505 | 2031 | 18094 | 31.35 | 0.406 | 1209 | 20.58 | 47.37 | 47.03
920.7622 | 0.416 | 2131.144 | 1506 | 2032 | 17984 | 31.28 | 0.408 | 1209 | 20.55 | 47.47 | 47.45
921.0664 | 0.457 | 2131.444 | 1504 | 2033 | 17972 | 31.25 | 0.405 | 1209 | 20.58 | 47.77 | 47.53
921.1386 | 0.421 | 2131.869 | 1511 | 2034 | 18023 | 31.28 | 0.404 | 1210 | 20.53 | 47.48 | 47.15
921.4031 | 0.424 | 2132.252 | 1519 | 2035 | 17975 | 31.4 | 0.402 | 1209 | 20.22 | 47.56 | 47.67
921.7525 | 0.425 | 2132.805 | 1504 | 2036 | 17998 | 31.42 | 0.404 | 1211 | 20.13 | 48 | 48.21
922.4331 | 0.545 | 2135.544 | 1470 | 2037 | 17996 | 31.46 | 0.406 | 1214 | 20.17 | 47.54 | 47.88
922.4969 | 0.543 | 2135.794 | 1484 | 2038 | 17970 | 31.45 | 0.409 | 1210 | 19.84 | 47.19 | 47.73
922.7136 | 0.527 | 2136.1825 | 1503 | 2039 | 18028 | 31.51 | 0.406 | 1207 | 19.21 | 47.11 | 47.27
923.3164 | 0.494 | 2136.621 | 1507 | 2040 | 18005 | 31.59 | 0.403 | 1210 | 18.73 | 47.5 | 47.67
923.4617 | 0.509 | 2136.846 | 1498 | 2041 | 18030 | 31.54 | 0.405 | 1212 | 18.42 | 47.5 | 47.55
924.4883 | 0.503 | 2137.2325 | 1500 | 2042 | 17997 | 31.36 | 0.405 | 1212 | 18.18 | 47.5 | 47.59
925.1192 | 0.414 | 2140.68 | 1529 | 2043 | 18005 | 31.3 | 0.409 | 1212 | 17.76 | 47.87 | 47.38
925.6581 | 0.379 | 2141.086 | 1533 | 2044 | 18036 | 31.32 | 0.412 | 1212 | 17.72 | 47.57 | 47.73
925.9053 | 0.335 | 2141.508 | 1529 | 2045 | 17981 | 31.42 | 0.407 | 1211 | 18.12 | 47.34 | 47.85
925.9864 | 0.414 | 2143.772 | 1518 | 2046 | 17995 | 31.73 | 0.408 | 1211 | 18.95 | 47 | 47.02
926.4469 | 0.341 | 2143.822 | 1521 | 2047 | 18041 | 31.79 | 0.407 | 1209 | 19.38 | 47 | 47.05
926.9253 | 0.393 | 2144.127 | 1528 | 2048 | 17973 | 31.92 | 0.4 | 1199 | 19.65 | 47.3 | 47.09
927.0081 | 0.356 | 2144.363 | 1531 | 2049 | 17968 | 31.83 | 0.401 | 1212 | 20.04 | 47.5 | 47.76
927.5189 | 0.354 | 2144.738 | 1542 | 2050 | 18008 | 31.68 | 0.404 | 1211 | 20.24 | 47.5 | 47.55
927.8494 | 0.312 | 2147.424 | 1516 | 2051 | 17977 | 31.56 | 0.408 | 1210 | 20.39 | 47.5 | 47.48
928.5994 | 0.487 | 2147.786 | 1537 | 2052 | 18031 | 31.54 | 0.406 | 1211 | 20.54 | 47.5 | 47.52
928.7886 | 0.517 | 2148.252 | 1532 | 2053 | 18008 | 31.66 | 0.403 | 1213 | 21.08 | 47.56 | 47.54
929.235 | 0.407 | 2148.636 | 1546 | 2054 | 17993 | 31.49 | 0.403 | 1213 | 21.48 | 48 | 48.6
930.2025 | 0.398 | 2150.608 | 1531 | 2055 | 17976 | 31.4 | 0.401 | 1212 | 21.22 | 48.48 | 48.15
930.6831 | 0.223 | 2150.841 | 1530 | 2056 | 18039 | 31.29 | 0.401 | 1211 | 21.45 | 48.5 | 48.76
930.7736 | 0.222 | 2151.233 | 1528 | 2057 | 18022 | 31.24 | 0.399 | 1211 | 21.42 | 48.5 | 48.59
931.2436 | 0.181 | 2151.658 | 1544 | 2058 | 17959 | 31.22 | 0.399 | 1212 | 21.56 | 48.5 | 48.77
931.5158 | 0.174 | 2154.041 | 1541 | 2059 | 18001 | 31.26 | 0.4 | 1210 | 21.74 | 48.5 | 48.61
931.8964 | 0.181 | 2154.325 | 1560 | 2060 | 17967 | 31.3 | 0.403 | 1211 | 21.7 | 48.5 | 48.57
932.8492 | 0.2 | 2154.611 | 1559 | 2061 | 17953 | 31.34 | 0.405 | 1212 | 21.85 | 48.5 | 48.54
932.9422 | 0.343 | 2154.991 | 1546 | 2062 | 18046 | 31.64 | 0.41 | 1211 | 21.78 | 48.44 | 48.59
933.4686 | 0.389 | 2156.905 | 1516 | 2063 | 18061 | 31.73 | 0.406 | 1210 | 21.88 | 48 | 48.32
933.8408 | 0.459 | 2157.5275 | 1535 | 2064 | 17980 | 31.78 | 0.405 | 1211 | 21.88 | 48 | 48.32
934.6711 | 0.603 | 2157.841 | 1523 | 2065 | 18045 | 31.8 | 0.404 | 1212 | 21.64 | 48 | 48.04
935.4333 | 0.592 | 2158.164 | 1533 | 2066 | 17999 | 31.65 | 0.404 | 1211 | 21.31 | 48 | 48.02
935.8364 | 0.682 | 2161.183 | 1513 | 2067 | 17997 | 31.55 | 0.405 | 1210 | 21.01 | 48 | 48.05
936.7272 | 0.783 | 2161.622 | 1533 | 2068 | 17964 | 31.51 | 0.41 | 1210 | 20.91 | 48 | 47.94
936.9303 | 0.785 | 2161.758 | 1531 | 2069 | 18024 | 31.52 | 0.411 | 1211 | 20.84 | 48 | 48.14
937.8392 | 0.673 | 2161.972 | 1535 | 2070 | 17917 | 31.63 | 0.41 | 1211 | 20.94 | 48 | 48.14
938.25 | 0.626 | 2162.361 | 1542 | 2071 | 18010 | 31.8 | 0.407 | 1212 | 21.01 | 48 | 48.2
938.8586 | 0.603 | 2165.116 | 1533 | 2072 | 18009 | 31.87 | 0.405 | 1211 | 21.08 | 48 | 47.88
938.9531 | 0.529 | 2165.242 | 1536 | 2073 | 18033 | 31.78 | 0.409 | 1211 | 21.16 | 48 | 48.56
940.0308 | 0.542 | 2165.889 | 1543 | 2074 | 17107 | 31.55 | 0.412 | 1207 | 21.81 | 48 | 48.05
940.1344 | 0.593 | 2166.292 | 1559 | 2075 | 18031 | 31.41 | 0.408 | 1201 | 22.18 | 48.41 | 48.1
940.4194 | 0.391 | 2169.358 | 1540 | 2076 | 17996 | 31.18 | 0.403 | 1202 | 21.83 | 48.5 | 48.52
940.99 | 0.368 | 2169.706 | 1547 | 2077 | 17974 | 31.16 | 0.399 | 1205 | 21.61 | 48.5 | 48.58
941.1114 | 0.338 | 2169.889 | 1559 | 2078 | 17995 | 30.97 | 0.396 | 1204 | 21.33 | 48.5 | 48.56
941.4447 | 0.341 | 2170.1 | 1562 | 2079 | 17958 | 31.01 | 0.398 | 1204 | 21.08 | 48.5 | 48.55
942.5836 | 0.367 | 2172.731 | 1537 | 2080 | 18012 | 31.25 | 0.405 | 1208 | 20.83 | 48.5 | 48.54
942.9317 | 0.362 | 2172.889 | 1546 | 2081 | 18014 | 31.51 | 0.405 | 1210 | 21.04 | 48.5 | 48.57
943.0164 | 0.342 | 2173.083 | 1562 | 2082 | 18029 | 31.75 | 0.41 | 1208 | 20.03 | 48.5 | 48.42
943.8778 | 0.523 | 2175.867 | 1535 | 2083 | 18020 | 32.13 | 0.409 | 1208 | 18.09 | 48.5 | 48.16
944.7725 | 0.484 | 2176.253 | 1538 | 2084 | 17951 | 31.67 | 0.412 | 1205 | 16.77 | 48.5 | 48.58
944.8225 | 0.512 | 2176.645 | 1534 | 2085 | 17986 | 31.51 | 0.406 | 1210 | 16.22 | 48.5 | 48.45
946.2636 | 1.207 | 2179.6 | 1519 | 2086 | 18023 | 31.61 | 0.401 | 1211 | 16.1 | 48.5 | 48.35
947.5058 | 1.173 | 2180.236 | 1526 | 2087 | 17986 | 31.68 | 0.4 | 1210 | 16.1 | 48.5 | 48.51
947.6222 | 1.182 | 2183.581 | 1517 | 2088 | 18040 | 31.64 | 0.404 | 1207 | 16.07 | 48.19 | 48.53
947.9306 | 1.101 | 2183.9475 | 1535 | 2089 | 18018 | 31.61 | 0.407 | 1213 | 16.28 | 48.46 | 47.81
948.8836 | 1.014 | 2184.406 | 1543 | 2090 | 18036 | 31.73 | 0.408 | 1214 | 17.58 | 48.5 | 48.56
949.1767 | 0.777 | 2184.759 | 1541 | 2091 | 18000 | 32.05 | 0.408 | 1214 | 18.39 | 48.5 | 48.81
949.4111 | 0.659 | 2185.161 | 1531 | 2092 | 17967 | 32.1 | 0.407 | 1212 | 18.45 | 48.18 | 48.57
949.5142 | 0.658 | 2188.237 | 1535 | 2093 | 17982 | 32.16 | 0.409 | 1213 | 18.54 | 48.09 | 48.28
950.2406 | 0.562 | 2188.603 | 1541 | 2094 | 18047 | 32.08 | 0.412 | 1208 | 18.19 | 48 | 48.21
950.9047 | 0.576 | 2189.131 | 1547 | 2095 | 18000 | 32.14 | 0.412 | 1208 | 18.29 | 48.32 | 48.04
950.9808 | 0.601 | 2189.581 | 1548 | 2096 | 18018 | 31.98 | 0.411 | 1212 | 18.55 | 48.5 | 48.41
951.5808 | 0.574 | 2190.006 | 1542 | 2097 | 17977 | 31.65 | 0.411 | 1212 | 18.46 | 48.5 | 48.53
953.2556 | 0.575 | 2193.123 | 1544 | 2098 | 18090 | 31.68 | 0.408 | 1211 | 17.77 | 48.5 | 48.63
953.3003 | 0.988 | 2193.462 | 1545 | 2099 | 17950 | 31.66 | 0.408 | 1211 | 16.73 | 48.5 | 48.39
953.5947 | 1.012 | 2193.689 | 1540 | 2100 | 17956 | 31.75 | 0.408 | 1208 | 16.67 | 48.03 | 48.48
953.6997 | 0.873 | 2194.212 | 1547 | 2101 | 18002 | 31.82 | 0.406 | 1203 | 16.61 | 48 | 48.1
954.1808 | 0.691 | 2197.092 | 1541 | 2102 | 18017 | 31.6 | 0.407 | 1202 | 17.43 | 48 | 48.08
954.9086 | 0.651 | 2197.384 | 1530 | 2103 | 17972 | 31.63 | 0.41 | 1204 | 16.36 | 48 | 48.08
954.9753 | 0.539 | 2198.37 | 1556 | 2104 | 17622 | 31.75 | 0.416 | 1196 | 15.56 | 47.21 | 47.74
955.2658 | 0.523 | 2200.77 | 1521 | 2105 | 18025 | 31.83 | 0.415 | 1199 | 14.82 | 47.18 | 47.32
956.8233 | 0.556 | 2201.14 | 1522 | 2106 | 18023 | 32.09 | 0.414 | 1207 | 14.15 | 47.95 | 47.55
956.8778 | 0.432 | 2201.306 | 1526 | 2107 | 18011 | 32.28 | 0.412 | 1207 | 13.47 | 48 | 48.32
956.9808 | 0.384 | 2201.512 | 1530 | 2108 | 18029 | 32.39 | 0.412 | 1209 | 13 | 48.33 | 48.83
957.315 | 0.406 | 2201.8675 | 1539 | 2109 | 18260 | 32.33 | 0.414 | 1200 | 12.84 | 48.5 | 48.52
957.7489 | 0.366 | 2202.151 | 1544 | 2110 | 17984 | 32.46 | 0.411 | 1207 | 12.59 | 48.5 | 48.53
958.5819 | 0.426 | 2202.62 | 1555 | 2111 | 17980 | 32.25 | 0.408 | 1207 | 12.4 | 48.5 | 48.09
959.0261 | 0.342 | 2205.095 | 1540 | 2112 | 17331 | 31.52 | 0.419 | 1202 | 12.19 | 48.2 | 48.51
959.2853 | 0.291 | 2205.559 | 1543 | 2113 | 15999 | 30.83 | 0.416 | 1135 | 12.07 | 46.76 | 47.04
959.84 | 0.343 | 2205.959 | 1549 | 2114 | 16706 | 31.23 | 0.41 | 1162 | 11.88 | 46.6 | 46.81
959.9789 | 0.306 | 2208.62 | 1533 | 2115 | 16933 | 31.32 | 0.412 | 1191 | 11.86 | 47 | 47.03
960.8047 | 0.269 | 2208.965 | 1544 | 2116 | 17137 | 31.37 | 0.411 | 1203 | 11.91 | 47.2 | 47.04
961.3178 | 0.347 | 2209.39 | 1551 | 2117 | 17232 | 31.34 | 0.41 | 1204 | 11.73 | 47.55 | 47.51
961.585 | 0.22 | 2209.901 | 1544 | 2118 | 17402 | 31.29 | 0.416 | 1203 | 11.64 | 47.18 | 47.57
962.3392 | 0.277 | 2210.109 | 1548 | 2119 | 17498 | 31.64 | 0.414 | 1205 | 11.66 | 47.63 | 47.05
962.7175 | 0.275 | 2212.779 | 1509 | 2120 | 17823 | 31.76 | 0.412 | 1207 | 11.73 | 47.5 | 47.51
963.2122 | 0.295 | 2212.993 | 1493 | 2121 | 18020 | 31.97 | 0.411 | 1210 | 11.9 | 47.8 | 47.68
963.2619 | 0.213 | 2213.421 | 1513 | 2122 | 18006 | 32.12 | 0.407 | 1210 | 13.08 | 48.15 | 48.06
964.39 | 0.288 | 2213.707 | 1523 | 2123 | 18006 | 31.83 | 0.41 | 1209 | 13.7 | 48.76 | 48.56
964.815 | 0.263 | 2214.148 | 1524 | 2124 | 17999 | 31.59 | 0.41 | 1210 | 13.39 | 48.16 | 48.66
964.9006 | 0.263 | 2216.998 | 1525 | 2125 | 17609 | 31.32 | 0.413 | 1208 | 13.36 | 48.37 | 48.19
965.1686 | 0.283 | 2217.362 | 1529 | 2126 | 15966 | 30.93 | 0.412 | 1191 | 13.46 | 47.41 | 48.22
965.5833 | 0.316 | 2218.101 | 1530 | 2127 | 18012 | 31.53 | 0.405 | 1206 | 13.69 | 47.21 | 47.05
965.8344 | 0.326 | 2220.951 | 1514 | 2128 | 17979 | 31.66 | 0.407 | 1205 | 14.14 | 47.89 | 47.61
967.0206 | 0.384 | 2221.054 | 1513 | 2129 | 18008 | 31.56 | 0.41 | 1207 | 14.61 | 48.28 | 48.03
967.2817 | 0.433 | 2221.324 | 1526 | 2130 | 18014 | 31.47 | 0.411 | 1207 | 15.16 | 48.02 | 48.49
967.9322 | 0.559 | 2221.601 | 1527 | 2131 | 17969 | 31.5 | 0.41 | 1207 | 15.22 | 48.39 | 48.21
968.8786 | 0.608 | 2221.726 | 1533 | 2132 | 18026 | 31.53 | 0.411 | 1207 | 14.92 | 49 | 48.79
968.965 | 0.589 | 2222.44 | 1522 | 2133 | 17976 | 31.55 | 0.407 | 1207 | 14.66 | 49 | 49.13
969.9178 | 0.662 | 2225.599 | 1493 | 2134 | 18013 | 31.59 | 0.408 | 1207 | 14.62 | 49 | 49.07
969.9706 | 0.799 | 2225.924 | 1496 | 2135 | 17986 | 31.56 | 0.408 | 1207 | 14.5 | 49 | 49
970.5428 | 0.633 | 2229.801 | 1497 | 2136 | 18010 | 31.48 | 0.407 | 1209 | 14.29 | 49 | 49.03
970.5969 | 0.659 | 2230.154 | 1502 | 2137 | 18034 | 31.42 | 0.407 | 1209 | 14.04 | 49 | 49.1
971.1089 | 0.566 | 2230.3875 | 1513 | 2138 | 17968 | 31.37 | 0.409 | 1209 | 13.95 | 49 | 49.16
971.445 | 0.66 | 2230.801 | 1522 | 2139 | 17980 | 31.39 | 0.408 | 1208 | 13.85 | 49 | 49.01
973.1567 | 0.545 | 2231.115 | 1527 | 2140 | 18028 | 31.45 | 0.405 | 1208 | 13.74 | 49 | 49.35
973.3344 | 0.558 | 2233.226 | 1533 | 2141 | 17979 | 31.54 | 0.403 | 1208 | 13.72 | 49 | 49.05
973.5344 | 0.6 | 2233.54 | 1545 | 2142 | 18027 | 31.6 | 0.399 | 1208 | 13.74 | 49 | 49.05
973.7344 | 0.578 | 2233.91 | 1541 | 2143 | 18058 | 31.6 | 0.403 | 1207 | 14.03 | 49 | 49.07
974.3144 | 0.602 | 2234.293 | 1545 | 2144 | 18047 | 31.74 | 0.403 | 1210 | 14.25 | 49 | 49.02
975.4711 | 0.489 | 2234.616 | 1531 | 2145 | 18017 | 31.54 | 0.406 | 1209 | 14.4 | 48.58 | 48.66
975.5728 | 0.509 | 2237.593 | 1533 | 2146 | 17997 | 31.67 | 0.41 | 1211 | 15.03 | 49.38 | 49.28
975.7928 | 0.474 | 2237.879 | 1540 | 2147 | 18033 | 32.04 | 0.409 | 1212 | 14.69 | 49.89 | 49.56
976.09 | 0.529 | 2238.291 | 1543 | 2148 | 17969 | 31.81 | 0.413 | 1211 | 14.82 | 50.84 | 49.37
976.6089 | 0.516 | 2238.907 | 1535 | 2149 | 18030 | 31.63 | 0.413 | 1210 | 15.12 | 51 | 51.08
977.3111 | 0.455 | 2241.496 | 1520 | 2150 | 18086 | 31.67 | 0.413 | 1207 | 15.08 | 51 | 51.17
977.7456 | 0.489 | 2241.929 | 1523 | 2151 | 17962 | 31.53 | 0.413 | 1209 | 15.02 | 51 | 51.1
978.1639 | 0.46 | 2242.382 | 1528 | 2152 | 17990 | 31.53 | 0.414 | 1210 | 15.15 | 51 | 50.7
978.925 | 0.421 | 2242.771 | 1538 | 2153 | 17959 | 31.47 | 0.414 | 1210 | 15.18 | 51 | 51.23
979.39 | 0.455 | 2245.446 | 1519 | 2154 | 17072 | 31.41 | 0.417 | 1178 | 15.43 | 51 | 51.21
979.6233 | 0.441 | 2245.652 | 1523 | 2155 | 17008 | 31.41 | 0.417 | 1152 | 15.55 | 51 | 51.15
979.9511 | 0.392 | 2246.055 | 1522 | 2156 | 17428 | 31.43 | 0.419 | 1154 | 15.43 | 51 | 50.64
980.2983 | 0.502 | 2246.488 | 1523 | 2157 | 17514 | 31.54 | 0.416 | 1151 | 15.51 | 51 | 51.09
981.2817 | 0.445 | 2246.91 | 1527 | 2158 | 17522 | 31.71 | 0.412 | 1187 | 15.61 | 51 | 50.69
982.1317 | 0.46 | 2249.794 | 1534 | 2159 | 17522 | 31.66 | 0.411 | 1210 | 15.66 | 51 | 51.09
982.2767 | 0.468 | 2249.93 | 1538 | 2160 | 17526 | 31.92 | 0.408 | 1198 | 15.74 | 51 | 51.02
982.525 | 0.275 | 2250.016 | 1539 | 2161 | 17506 | 31.9 | 0.408 | 1199 | 15.94 | 51 | 51.02
983.0353 | 0.369 | 2250.435 | 1541 | 2162 | 17516 | 31.82 | 0.411 | 1206 | 16.25 | 51 | 51.06
983.39 | 0.438 | 2250.66 | 1546 | 2163 | 17446 | 31.82 | 0.412 | 1210 | 16.15 | 51 | 50.91
983.8122 | 0.374 | 2251.005 | 1551 | 2164 | 17533 | 31.74 | 0.412 | 1207 | 16.42 | 51 | 50.88
984.4039 | 0.336 | 2251.327 | 1555 | 2165 | 17471 | 31.86 | 0.408 | 1205 | 16.55 | 51 | 50.63
984.4478 | 0.321 | 2254.327 | 1520 | 2166 | 17479 | 31.76 | 0.408 | 1207 | 16.96 | 51 | 51.18
984.9225 | 0.47 | 2254.744 | 1521 | 2167 | 17500 | 31.71 | 0.408 | 1206 | 16.97 | 51 | 50.8
985.2789 | 0.459 | 2255.13 | 1536 | 2168 | 17542 | 31.84 | 0.405 | 1205 | 17.08 | 51 | 51.1
986.0797 | 0.302 | 2255.291 | 1537 | 2169 | 17509 | 31.69 | 0.408 | 1207 | 17.26 | 51 | 51.05
986.5594 | 0.286 | 2255.538 | 1551 | 2170 | 17509 | 31.68 | 0.409 | 1207 | 16.76 | 51 | 51.44
986.9233 | 0.297 | 2255.785 | 1547 | 2171 | 17710 | 31.7 | 0.406 | 1207 | 16.82 | 51 | 51.16
988.3061 | 0.243 | 2257.1075 | 1528 | 2172 | 17943 | 31.73 | 0.411 | 1207 | 16.96 | 51 | 51.03
988.4631 | 0.231 | 2257.444 | 1531 | 2173 | 17074 | 31.34 | 0.419 | 1178 | 17.45 | 50.05 | 51.01
988.7956 | 0.255 | 2257.849 | 1532 | 2174 | 17493 | 31.45 | 0.417 | 1177 | 17.76 | 50.51 | 48.64
989.1581 | 0.29 | 2258.046 | 1538 | 2175 | 16990 | 31.49 | 0.414 | 1193 | 17.93 | 51 | 51
989.865 | 0.38 | 2259.938 | 1542 | 2176 | 16977 | 31.55 | 0.408 | 1208 | 18.2 | 51 | 51.03
989.9956 | 0.379 | 2260.388 | 1549 | 2177 | 16998 | 31.52 | 0.407 | 1208 | 17.98 | 51 | 51.16
990.7192 | 0.395 | 2260.68 | 1555 | 2178 | 16998 | 31.55 | 0.408 | 1211 | 17.92 | 51 | 51.06
990.89 | 0.497 | 2261.036 | 1552 | 2179 | 17028 | 31.55 | 0.411 | 1212 | 17.48 | 51 | 51.24
991.2511 | 0.557 | 2261.358 | 1558 | 2180 | 17003 | 31.74 | 0.413 | 1212 | 16.64 | 51 | 51.18
992.1289 | 0.578 | 2261.694 | 1554 | 2181 | 16993 | 31.76 | 0.41 | 1210 | 16.46 | 51 | 50.75
992.6739 | 0.612 | 2264.458 | 1493 | 2182 | 17001 | 31.37 | 0.407 | 1211 | 16.43 | 51 | 50.93
993.9542 | 0.557 | 2264.852 | 1510 | 2183 | 16988 | 31.32 | 0.409 | 1208 | 15.98 | 51 | 51.06
994.3067 | 0.345 | 2265.247 | 1512 | 2184 | 17045 | 31.45 | 0.405 | 1208 | 15.91 | 51 | 51.13
994.6058 | 0.314 | 2265.419 | 1511 | 2185 | 16998 | 31.52 | 0.404 | 1209 | 15.89 | 51 | 51.3
995.2983 | 0.619 | 2268.077 | 1491 | 2186 | 16976 | 31.5 | 0.409 | 1209 | 15.69 | 51 | 51.2
995.7881 | 0.458 | 2268.383 | 1500 | 2187 | 16999 | 31.51 | 0.411 | 1211 | 15.22 | 51 | 49.89
996.0511 | 0.529 | 2268.811 | 1499 | 2188 | 16981 | 31.52 | 0.412 | 1211 | 15.06 | 51 | 50.87
996.7972 | 0.401 | 2271.444 | 1530 | 2189 | 16995 | 31.6 | 0.406 | 1212 | 15.22 | 51 | 51.04
997.0289 | 0.369 | 2271.802 | 1531 | 2190 | 16975 | 31.56 | 0.405 | 1212 | 15.38 | 51 | 51.01
997.7975 | 0.396 | 2274.163 | 1535 | 2191 | 17012 | 31.53 | 0.408 | 1211 | 15.17 | 51 | 51.16
998.1283 | 0.611 | 2274.905 | 1542 | 2192 | 16990 | 31.49 | 0.405 | 1208 | 15.37 | 51 | 51.04
998.4689 | 0.544 | 2274.958 | 1545 | 2193 | 17014 | 31.58 | 0.404 | 1210 | 15.29 | 51 | 51.08
998.8011 | 0.537 | 2275.261 | 1548 | 2194 | 17007 | 31.39 | 0.402 | 1209 | 15.06 | 51 | 51.05
999.3975 | 0.361 | 2275.522 | 1554 | 2195 | 17004 | 31.48 | 0.406 | 1210 | 15.15 | 51 | 51.1
1001.04 | 0.626 | 2275.991 | 1546 | 2196 | 17034 | 31.45 | 0.406 | 1209 | 14.24 | 51 | 51.03
1001.704 | 0.443 | 2279.739 | 1527 | 2197 | 17024 | 31.39 | 0.409 | 1210 | 13.77 | 51 | 51.25
1001.865 | 0.424 | 2280.158 | 1538 | 2198 | 17011 | 31.43 | 0.407 | 1210 | 13.96 | 51 | 51.49
1002.504 | 0.581 | 2280.494 | 1552 | 2199 | 16960 | 31.53 | 0.403 | 1208 | 14.41 | 51 | 51.01
1002.947 | 0.612 | 2283.425 | 1542 | 2200 | 16992 | 31.46 | 0.406 | 1209 | 15.15 | 51 | 51.31
1002.959 | 0.606 | 2283.794 | 1554 | 2201 | 16990 | 31.55 | 0.406 | 1212 | 14.53 | 51 | 51.34
1004.123 | 0.395 | 2284.15 | 1549 | 2202 | 17036 | 31.58 | 0.405 | 1212 | 14.23 | 51 | 51.08
1004.242 | 0.407 | 2287.103 | 1522 | 2203 | 17109 | 31.6 | 0.408 | 1206 | 13.65 | 51 | 50.75
1004.475 | 0.427 | 2287.411 | 1534 | 2204 | 17151 | 31.63 | 0.409 | 1204 | 13.33 | 51 | 51.56
1004.787 | 0.433 | 2287.833 | 1546 | 2205 | 17290 | 31.68 | 0.409 | 1205 | 13.06 | 51 | 51.26
1005.748 | 0.433 | 2288.144 | 1542 | 2206 | 17344 | 31.74 | 0.41 | 1205 | 12.72 | 51 | 51.29
1005.951 | 0.412 | 2288.508 | 1551 | 2207 | 17308 | 31.77 | 0.413 | 1202 | 12.59 | 50.69 | 51.1
1006.323 | 0.436 | 2292.067 | 1531 | 2208 | 16048 | 31.51 | 0.412 | 1152 | 12.52 | 50 | 50.54
1006.921 | 0.464 | 2292.069 | 1532 | 2209 | 16085 | 31.68 | 0.411 | 1158 | 12.43 | 50 | 49.82
1007.036 | 0.433 | 2292.439 | 1542 | 2210 | 17018 | 31.9 | 0.418 | 1182 | 12.29 | 50 | 50.07
1008.54 | 0.493 | 2292.761 | 1537 | 2211 | 15793 | 31.77 | 0.418 | 1193 | 12.15 | 50 | 49.91
1008.846 | 0.385 | 2292.814 | 1538 | 2212 | 16804 | 31.84 | 0.413 | 1209 | 12.07 | 50.88 | 49.86
1009.859 | 0.351 | 2296.175 | 1519 | 2213 | 16993 | 31.41 | 0.405 | 1210 | 11.87 | 51 | 51.12
1010.056 | 0.357 | 2296.564 | 1537 | 2214 | 17010 | 31.44 | 0.404 | 1210 | 11.9 | 51 | 51.09
1010.39 | 0.319 | 2296.914 | 1553 | 2215 | 17032 | 31.56 | 0.404 | 1209 | 11.99 | 51 | 51.09
1010.672 | 0.359 | 2297.253 | 1550 | 2216 | 16958 | 31.53 | 0.405 | 1209 | 12.2 | 51 | 50.72
1011.507 | 0.338 | 2300.769 | 1494 | 2217 | 17029 | 31.44 | 0.408 | 1210 | 12.33 | 51 | 51.54
1012.026 | 0.379 | 2300.772 | 1511 | 2218 | 17032 | 31.53 | 0.41 | 1210 | 12.26 | 51 | 51.08
1012.214 | 0.415 | 2300.986 | 1504 | 2219 | 16990 | 31.34 | 0.406 | 1211 | 12.33 | 51 | 51.02
1013.414 | 0.307 | 2301.369 | 1523 | 2220 | 16982 | 31.01 | 0.406 | 1209 | 12.19 | 51 | 51.1
1013.702 | 0.371 | 2301.836 | 1528 | 2221 | 16986 | 31.15 | 0.408 | 1210 | 12.49 | 51 | 51.03
1013.971 | 0.441 | 2302.339 | 1535 | 2222 | 17011 | 31.37 | 0.406 | 1210 | 12.77 | 51 | 50.95
1014.8475 | 0.455 | 2305.256 | 1514 | 2223 | 17014 | 31.51 | 0.407 | 1209 | 13.36 | 51 | 51.07
1015.521 | 0.676 | 2305.4975 | 1522 | 2224 | 16979 | 31.63 | 0.402 | 1209 | 12.73 | 51 | 51.03
1015.594 | 0.508 | 2305.884 | 1537 | 2225 | 17023 | 31.72 | 0.405 | 1213 | 12.35 | 51.11 | 50.85
1015.71 | 0.448 | 2306.175 | 1529 | 2226 | 17009 | 31.17 | 0.405 | 1214 | 11.94 | 52 | 52.14
1017.397 | 0.659 | 2309.503 | 1494 | 2227 | 17035 | 31.14 | 0.409 | 1213 | 11.58 | 52 | 52.08
1017.51 | 0.627 | 2309.836 | 1515 | 2228 | 16992 | 31.45 | 0.409 | 1214 | 11.75 | 51.78 | 52.1
1018.669 | 0.603 | 2310.07 | 1523 | 2229 | 16987 | 31.55 | 0.409 | 1216 | 12.45 | 51.93 | 52.05
1018.855 | 0.54 | 2310.486 | 1521 | 2230 | 16988 | 31.87 | 0.41 | 1212 | 12.79 | 51.62 | 51.51
1019.044 | 0.599 | 2313.812 | 1483 | 2231 | 16979 | 31.84 | 0.412 | 1214 | 12.33 | 52 | 52.18
1019.301 | 0.581 | 2314.214 | 1490 | 2232 | 17009 | 31.7 | 0.411 | 1213 | 12.42 | 52 | 52.13
1021.119 | 0.355 | 2314.342 | 1499 | 2233 | 16981 | 31.38 | 0.409 | 1214 | 12.63 | 52 | 51.56
1021.659 | 0.364 | 2314.773 | 1501 | 2234 | 17010 | 31.53 | 0.411 | 1214 | 13.19 | 51.53 | 52.2
1021.915 | 0.629 | 2315.245 | 1519 | 2235 | 17008 | 31.51 | 0.411 | 1213 | 13.35 | 51.69 | 51.13
1022.117 | 0.502 | 2318.337 | 1490 | 2236 | 16987 | 31.48 | 0.411 | 1211 | 13.36 | 52 | 52.21
1024.18 | 1.063 | 2318.623 | 1497 | 2237 | 17011 | 31.49 | 0.412 | 1211 | 13.23 | 52 | 52.33
1024.819 | 1.042 | 2318.626 | 1501 | 2238 | 17011 | 31.43 | 0.415 | 1211 | 13.29 | 51.35 | 51.81
1026.4175 | 1.094 | 2318.976 | 1512 | 2239 | 16998 | 31.43 | 0.411 | 1186 | 13.52 | 51.49 | 51.25
1026.471 | 1.085 | 2319.206 | 1507 | 2240 | 17009 | 31.42 | 0.411 | 1203 | 13.92 | 52 | 51.96
1027.386 | 0.834 | 2319.559 | 1513 | 2241 | 17017 | 31.35 | 0.413 | 1210 | 14.07 | 52 | 52.09
1027.43 | 1.141 | 2323.001 | 1465 | 2242 | 16973 | 31.47 | 0.412 | 1210 | 14.26 | 52 | 52.08
1029.045 | 0.597 | 2323.087 | 1467 | 2243 | 17027 | 31.46 | 0.412 | 1209 | 14.3 | 52 | 51.76
1029.23 | 0.904 | 2323.454 | 1460 | 2244 | 16991 | 31.48 | 0.416 | 1210 | 14.75 | 52 | 52.03
1030.296 | 1.032 | 2323.509 | 1461 | 2245 | 16999 | 31.4 | 0.412 | 1210 | 15.27 | 52 | 52.07
1031.276 | 0.725 | 2324.062 | 1465 | 2246 | 17030 | 31.49 | 0.412 | 1213 | 15.15 | 52 | 51.95
1031.566 | 1.069 | 2324.398 | 1485 | 2247 | 17031 | 31.45 | 0.409 | 1210 | 14.76 | 52 | 52
1031.969 | 1.029 | 2327.051 | 1476 | 2248 | 16980 | 31.49 | 0.41 | 1209 | 15.7 | 52 | 52
1032.888 | 1.074 | 2327.304 | 1481 | 2249 | 16985 | 31.52 | 0.409 | 1210 | 15.56 | 52 | 52.02
1032.977 | 0.486 | 2327.554 | 1492 | 2250 | 16998 | 31.42 | 0.413 | 1211 | 15.96 | 52 | 52.02
1033.489 | 0.491 | 2327.84 | 1493 | 2251 | 16988 | 31.49 | 0.411 | 1211 | 15.73 | 51.03 | 52.17
1034.438 | 0.782 | 2328.143 | 1483 | 2252 | 16978 | 31.59 | 0.407 | 1211 | 16.12 | 51 | 51.16
1034.896 | 0.701 | 2331.368 | 1529 | 2253 | 16982 | 31.52 | 0.412 | 1212 | 16.15 | 51.9 | 51.02
1035.51 | 0.537 | 2331.587 | 1523 | 2254 | 16986 | 31.52 | 0.412 | 1211 | 16.18 | 52 | 52.03
1036.824 | 0.671 | 2333.432 | 1517 | 2255 | 17038 | 31.55 | 0.412 | 1211 | 16.33 | 52 | 52.16
1038.829 | 0.707 | 2333.584 | 1503 | 2256 | 16729 | 31.52 | 0.414 | 1204 | 15.93 | 52 | 52.1
1039.958 | 0.658 | 2333.929 | 1525 | 2257 | 16182 | 31.36 | 0.414 | 1181 | 16.04 | 51.93 | 52.16
1040.61 | 1.223 | 2334.226 | 1532 | 2258 | 16590 | 31.35 | 0.411 | 1183 | 16.09 | 51 | 51.34
1040.813 | 1.204 | 2336.776 | 1523 | 2259 | 17006 | 31.45 | 0.414 | 1184 | 16.01 | 51 | 51.25
1041.249 | 0.735 | 2337.107 | 1539 | 2260 | 17022 | 31.58 | 0.414 | 1185 | 15.9 | 51 | 51.23
1042.408 | 0.526 | 2337.509 | 1527 | 2261 | 16989 | 31.6 | 0.412 | 1185 | 15.79 | 51.24 | 51.17
1042.694 | 0.527 | 2340.746 | 1499 | 2262 | 17000 | 31.53 | 0.411 | 1183 | 15.7 | 51.7 | 51.79
1043.034 | 0.329 | 2341.118 | 1534 | 2263 | 17025 | 31.57 | 0.414 | 1205 | 15.76 | 52 | 52.34
1043.56 | 0.493 | 2341.518 | 1536 | 2264 | 16992 | 31.52 | 0.416 | 1205 | 15.68 | 52 | 51.72
1043.916 | 0.327 | 2341.896 | 1556 | 2265 | 16991 | 31.41 | 0.411 | 1210 | 15.68 | 52 | 52.28
1044.474 | 0.395 | 2342.235 | 1539 | 2266 | 16993 | 31.24 | 0.411 | 1210 | 15.69 | 52 | 51.98
1045.727 | 0.657 | 2342.574 | 1533 | 2267 | 16970 | 31.12 | 0.41 | 1210 | 15.42 | 52 | 52.04
1045.919 | 0.445 | 2345.4625 | 1571 | 2268 | 17028 | 31.03 | 0.409 | 1210 | 15.2 | 52 | 52.24
1046.403 | 0.748 | 2345.729 | 1572 | 2269 | 17008 | 30.98 | 0.408 | 1209 | 14.46 | 52 | 52.09
1046.505 | 0.757 | 2346.026 | 1565 | 2270 | 16975 | 31.21 | 0.407 | 1210 | 13.45 | 52 | 52.07
1047.302 | 0.538 | 2346.343 | 1559 | 2271 | 17021 | 31.2 | 0.409 | 1209 | 12.92 | 52 | 52.16
1047.463 | 0.709 | 2349.685 | 1508 | 2272 | 17006 | 31.11 | 0.407 | 1211 | 12.49 | 52 | 52.05
1048.209 | 0.436 | 2350.196 | 1507 | 2273 | 16985 | 31.06 | 0.409 | 1211 | 12.88 | 52 | 52.03
1048.705 | 0.49 | 2350.524 | 1516 | 2274 | 17008 | 31.23 | 0.407 | 1211 | 13.37 | 52 | 52.03
1048.765 | 0.435 | 2350.821 | 1520 | 2275 | 16981 | 31.33 | 0.407 | 1216 | 13.57 | 52 | 52.03
1049.772 | 0.352 | 2351.115 | 1527 | 2276 | 16996 | 31.4 | 0.406 | 1217 | 13.9 | 52 | 52.25
1050.396 | 0.337 | 2353.196 | 1492 | 2277 | 17016 | 31.43 | 0.41 | 1216 | 14.59 | 52 | 52.11
1050.58 | 0.346 | 2353.632 | 1514 | 2278 | 17002 | 31.46 | 0.413 | 1211 | 15.21 | 52 | 52.13
1050.721 | 0.359 | 2354.04 | 1521 | 2279 | 17061 | 31.53 | 0.411 | 1210 | 15.53 | 52 | 52.05
1050.977 | 0.402 | 2354.4125 | 1528 | 2280 | 17010 | 31.54 | 0.413 | 1204 | 15.92 | 51.7 | 51.85
1051.46 | 0.402 | 2354.76 | 1521 | 2281 | 16982 | 31.59 | 0.408 | 1208 | 15.97 | 51.12 | 51.03
1052.41 | 0.498 | 2358.043 | 1527 | 2282 | 16996 | 31.54 | 0.41 | 1209 | 15.92 | 51.06 | 51.65
1052.465 | 0.566 | 2358.174 | 1515 | 2283 | 16988 | 31.64 | 0.412 | 1207 | 16.04 | 51.23 | 51.05
1052.799 | 0.58 | 2358.249 | 1512 | 2284 | 17019 | 31.73 | 0.41 | 1208 | 16.06 | 51 | 50.84
1053.13 | 0.589 | 2358.591 | 1524 | 2285 | 17013 | 31.76 | 0.411 | 1209 | 16.07 | 51.36 | 51.33
1053.406 | 0.421 | 2360.857 | 1527 | 2286 | 16992 | 31.77 | 0.411 | 1208 | 16.07 | 51.71 | 51.74
1054.152 | 0.416 | 2361.238 | 1535 | 2287 | 17020 | 31.81 | 0.414 | 1209 | 16.18 | 51.73 | 51.66
1054.527 | 0.317 | 2361.588 | 1549 | 2288 | 16958 | 31.75 | 0.414 | 1208 | 16.49 | 52 | 52.02
1054.963 | 0.318 | 2361.913 | 1557 | 2289 | 17049 | 31.69 | 0.413 | 1206 | 15.84 | 52 | 51.99
1055.396 | 0.325 | 2362.282 | 1544 | 2290 | 17329 | 31.53 | 0.413 | 1203 | 15.66 | 52 | 52.06
1056.06 | 0.398 | 2364.635 | 1544 | 2291 | 17484 | 31.44 | 0.413 | 1203 | 15.17 | 52 | 52.09
1056.641 | 0.501 | 2364.652 | 1544 | 2292 | 17511 | 31.61 | 0.415 | 1201 | 14.74 | 52 | 51.75
1056.949 | 0.5 | 2364.679 | 1544 | 2293 | 17469 | 31.51 | 0.413 | 1203 | 14.58 | 52 | 52.03
1057.619 | 0.557 | 2364.682 | 1544 | 2294 | 17500 | 31.39 | 0.413 | 1202 | 15.17 | 52 | 51.91
1057.681 | 0.383 | 2364.766 | 1544 | 2295 | 17475 | 31.41 | 0.41 | 1202 | 15.35 | 52 | 52.03
1058.027 | 0.313 | 2364.774 | 1544 | 2296 | 17491 | 31.45 | 0.411 | 1203 | 15.29 | 52 | 52.05
1058.349 | 0.453 | 2364.902 | 1535 | 2297 | 17448 | 31.5 | 0.411 | 1201 | 15.34 | 52 | 52.63
1058.661 | 0.441 | 2365.235 | 1549 | 2298 | 17531 | 31.61 | 0.406 | 1203 | 15.74 | 52 | 52.32
1059.386 | 0.523 | 2365.627 | 1551 | 2299 | 17489 | 31.48 | 0.408 | 1202 | 15.95 | 52 | 52.17
1059.857 | 0.445 | 2366.024 | 1560 | 2300 | 17502 | 31.48 | 0.412 | 1202 | 16.23 | 52 | 52.09
1060.972 | 0.451 | 2368.668 | 1530 | 2301 | 17253 | 31.55 | 0.41 | 1200 | 16.78 | 52 | 52.09
1061.69 | 0.382 | 2369.052 | 1541 | 2302 | 17036 | 31.68 | 0.409 | 1207 | 17.61 | 52 | 51.78
1061.821 | 0.445 | 2369.419 | 1540 | 2303 | 17002 | 31.78 | 0.407 | 1206 | 17.96 | 52 | 51.99
1062.045 | 0.292 | 2369.735 | 1536 | 2304 | 17025 | 31.79 | 0.408 | 1205 | 18 | 52 | 52.11
1062.48 | 0.327 | 2372.619 | 1534 | 2305 | 16987 | 31.73 | 0.409 | 1207 | 17.92 | 52 | 52.16
1062.968 | 0.362 | 2373.063 | 1546 | 2306 | 16975 | 31.77 | 0.409 | 1208 | 17.91 | 52 | 52.1
1063.059 | 0.324 | 2373.416 | 1544 | 2307 | 17020 | 31.64 | 0.409 | 1208 | 17.92 | 52 | 52.01
1063.537 | 0.361 | 2374.127 | 1547 | 2308 | 16969 | 31.67 | 0.408 | 1210 | 17.9 | 52 | 52.02
1063.812 | 0.5 | 2376.852 | 1476 | 2309 | 17012 | 31.73 | 0.409 | 1210 | 18.05 | 52 | 52.05
1064.418 | 0.336 | 2376.971 | 1489 | 2310 | 17005 | 31.77 | 0.41 | 1208 | 17.91 | 52 | 52.12
1064.7675 | 0.36 | 2377.363 | 1525 | 2311 | 17024 | 31.79 | 0.413 | 1207 | 17.99 | 52 | 52.31
1065.942 | 0.517 | 2377.777 | 1549 | 2312 | 16735 | 31.67 | 0.414 | 1205 | 18 | 52 | 52.29
1066.187 | 0.504 | 2378.16 | 1559 | 2313 | 17002 | 31.75 | 0.412 | 1210 | 18.36 | 52 | 52.03
1066.855 | 0.45 | 2378.569 | 1558 | 2314 | 16107 | 31.41 | 0.41 | 1209 | 18.63 | 52 | 52.08
1067.233 | 0.395 | 2378.9825 | 1555 | 2315 | 16547 | 31.25 | 0.409 | 1209 | 18.98 | 52 | 52.04
1067.572 | 0.424 | 2381.594 | 1517 | 2316 | 16989 | 31.22 | 0.411 | 1214 | 19.41 | 52 | 52.06
1068.083 | 0.509 | 2381.999 | 1528 | 2317 | 16981 | 31.15 | 0.407 | 1214 | 19.64 | 52 | 52.05
1068.408 | 0.497 | 2382.552 | 1526 | 2318 | 17027 | 31.29 | 0.411 | 1215 | 20.01 | 52 | 52.17
1068.806 | 0.441 | 2382.922 | 1530 | 2319 | 17004 | 31.21 | 0.413 | 1208 | 20.06 | 52 | 52.28
1069.7 | 0.329 | 2385.911 | 1497 | 2320 | 16640 | 31.07 | 0.417 | 1211 | 19.87 | 52 | 52.06
1070.024 | 0.311 | 2386.191 | 1517 | 2321 | 16346 | 31.13 | 0.415 | 1210 | 20.21 | 52 | 52.09
1070.633 | 0.398 | 2386.458 | 1511 | 2322 | 15819 | 31.2 | 0.414 | 1212 | 20.38 | 52 | 52.13
1071.256 | 0.767 | 2386.797 | 1517 | 2323 | 15491 | 30.88 | 0.41 | 1212 | 20.53 | 52 | 51.85
1071.531 | 0.773 | 2387.161 | 1520 | 2324 | 15005 | 30.67 | 0.409 | 1212 | 20.63 | 52 | 52.32
1072 | 0.648 | 2387.555 | 1518 | 2325 | 15002 | 30.69 | 0.411 | 1211 | 20.63 | 52 | 51.9
1073.43 | 0.416 | 2387.908 | 1533 | 2326 | 15021 | 30.78 | 0.408 | 1211 | 20.63 | 52 | 52.04
1073.51 | 0.416 | 2388.213 | 1522 | 2327 | 15020 | 30.64 | 0.407 | 1211 | 20.4 | 52 | 51.82
1073.833 | 0.419 | 2390.449 | 1499 | 2328 | 15341 | 30.33 | 0.414 | 1211 | 20.29 | 52 | 52.13
1073.951 | 0.467 | 2390.924 | 1501 | 2329 | 16794 | 30.56 | 0.41 | 1212 | 20.2 | 51.26 | 52.14
1074.639 | 0.421 | 2391.1775 | 1507 | 2330 | 17019 | 30.6 | 0.408 | 1212 | 19.92 | 51.04 | 51.16
1074.681 | 0.554 | 2391.389 | 1498 | 2331 | 17023 | 30.6 | 0.409 | 1212 | 19.76 | 52 | 51.81
1075.609 | 0.519 | 2391.666 | 1500 | 2332 | 17852 | 30.91 | 0.413 | 1212 | 19.6 | 51.94 | 52.11
1075.649 | 0.593 | 2391.916 | 1508 | 2333 | 16997 | 30.88 | 0.41 | 1212 | 19.68 | 51 | 51.17
1076.265 | 0.492 | 2395.105 | 1483 | 2334 | 16999 | 30.97 | 0.407 | 1212 | 19.71 | 51 | 51.03
1076.3125 | 0.428 | 2395.566 | 1486 | 2335 | 16982 | 30.99 | 0.407 | 1212 | 19.78 | 51 | 51
1076.626 | 0.58 | 2395.8775 | 1496 | 2336 | 16969 | 31.08 | 0.408 | 1212 | 20.1 | 51 | 51.26
1077.565 | 0.459 | 2396.308 | 1490 | 2337 | 16405 | 30.98 | 0.415 | 1207 | 20.55 | 51.18 | 51.02
1077.72 | 0.414 | 2398.441 | 1481 | 2338 | 16235 | 31.01 | 0.413 | 1206 | 20.86 | 51 | 50.98
1078.349 | 0.367 | 2398.7 | 1495 | 2339 | 16982 | 31.28 | 0.41 | 1206 | 20.91 | 51 | 51.23
1078.461 | 0.393 | 2399.144 | 1515 | 2340 | 17003 | 31.23 | 0.41 | 1205 | 20.82 | 51.49 | 51.11
1078.806 | 0.341 | 2399.747 | 1511 | 2341 | 17011 | 31.27 | 0.412 | 1208 | 20.57 | 51.5 | 51.51
1079.121 | 0.371 | 2402.119 | 1493 | 2342 | 16982 | 31.39 | 0.41 | 1207 | 20.5 | 51.5 | 51.39
1079.684 | 0.427 | 2402.5275 | 1468 | 2343 | 16852 | 31.22 | 0.415 | 1206 | 20.47 | 51.5 | 51.56
1080.865 | 0.512 | 2402.539 | 1500 | 2344 | 15972 | 31.05 | 0.411 | 1184 | 20.27 | 51.5 | 51.28
1080.957 | 0.504 | 2402.872 | 1497 | 2345 | 16498 | 31.26 | 0.407 | 1184 | 20.59 | 51.07 | 51.74
1081.195 | 0.503 | 2403.23 | 1515 | 2346 | 16976 | 31.4 | 0.409 | 1185 | 20.56 | 51 | 51.21
1082.032 | 0.422 | 2403.586 | 1512 | 2347 | 17030 | 31.43 | 0.404 | 1199 | 21 | 51 | 51.09
1082.074 | 0.371 | 2406.442 | 1500 | 2348 | 17012 | 31.35 | 0.406 | 1205 | 21.19 | 51 | 51.23
1082.535 | 0.491 | 2406.739 | 1498 | 2349 | 17039 | 31.45 | 0.409 | 1205 | 21.2 | 51 | 50.7
1082.932 | 0.465 | 2407.05 | 1505 | 2350 | 16982 | 31.45 | 0.412 | 1210 | 21.65 | 51.82 | 50.66
1083.415 | 0.461 | 2407.275 | 1509 | 2351 | 16194 | 31.1 | 0.416 | 1207 | 21.36 | 51.86 | 52.29
1083.907 | 0.384 | 2407.814 | 1515 | 2352 | 15966 | 31.05 | 0.414 | 1204 | 21.53 | 52 | 51.73
1084.754 | 0.503 | 2409.714 | 1550 | 2353 | 16858 | 31.12 | 0.418 | 1204 | 21.53 | 52 | 52.18
1085.4125 | 0.554 | 2409.919 | 1554 | 2354 | 16910 | 31 | 0.411 | 1204 | 21.37 | 52 | 52.01
1085.492 | 0.561 | 2410.208 | 1555 | 2355 | 16726 | 30.93 | 0.419 | 1204 | 21.27 | 52 | 51.68
1086.193 | 0.505 | 2410.6 | 1544 | 2356 | 16034 | 31.05 | 0.414 | 1204 | 21.29 | 52 | 52.03
1087.0375 | 0.532 | 2410.894 | 1530 | 2357 | 16856 | 31.03 | 0.415 | 1203 | 21.03 | 52 | 51.97
1087.299 | 0.445 | 2411.272 | 1532 | 2358 | 16993 | 31.07 | 0.411 | 1204 | 21.19 | 52 | 52.24
1087.641 | 0.425 | 2414.156 | 1529 | 2359 | 16977 | 31.11 | 0.413 | 1207 | 21.02 | 52 | 51.74
1088.044 | 0.468 | 2414.556 | 1543 | 2360 | 17043 | 31.27 | 0.414 | 1205 | 21.04 | 52 | 52.29
1088.818 | 0.473 | 2414.934 | 1547 | 2361 | 17446 | 31.6 | 0.415 | 1204 | 21.19 | 52 | 52.11
1089.509 | 0.299 | 2415.317 | 1543 | 2362 | 17454 | 31.55 | 0.413 | 1203 | 21.24 | 52 | 52.47
1091.669 | 0.476 | 2415.67 | 1536 | 2363 | 17513 | 31.53 | 0.413 | 1200 | 20.04 | 52 | 52.22
1092.753 | 0.362 | 2418.131 | 1534 | 2364 | 17441 | 31.43 | 0.415 | 1200 | 15.55 | 51.27 | 52.03
1092.807 | 0.242 | 2418.328 | 1539 | 2365 | 17623 | 31.53 | 0.413 | 1200 | 17.42 | 51.83 | 51.03
1092.855 | 0.382 | 2418.789 | 1551 | 2366 | 17736 | 31.6 | 0.418 | 1200 | 18.5 | 52 | 52.05
1092.912 | 0.334 | 2419.145 | 1561 | 2367 | 17785 | 31.55 | 0.414 | 1199 | 18.9 | 52 | 52.56
1092.968 | 0.356 | 2419.503 | 1540 | 2368 | 17754 | 31.54 | 0.41 | 1201 | 19.16 | 52 | 51.85
1093.019 | 0.493 | 2419.842 | 1511 | 2369 | 17783 | 31.52 | 0.414 | 1205 | 19.05 | 52 | 52.17
1095.676 | 0.293 | 2422.828 | 1504 | 2370 | 17852 | 31.64 | 0.41 | 1208 | 19.04 | 52.16 | 51.86
1095.744 | 0.293 | 2423.334 | 1516 | 2371 | 17227 | 31.28 | 0.408 | 1207 | 18.49 | 52.98 | 52.65
1095.849 | 0.371 | 2427.445 | 1519 | 2372 | 17472 | 31.47 | 0.408 | 1203 | 18.37 | 53 | 53.22
1095.974 | 0.334 | 2427.767 | 1524 | 2373 | 17498 | 31.66 | 0.412 | 1208 | 18.26 | 53 | 53.12
1096.022 | 0.332 | 2428.251 | 1544 | 2374 | 17514 | 31.77 | 0.411 | 1211 | 17.68 | 53 | 53.16
1096.068 | 0.339 | 2428.695 | 1549 | 2375 | 17249 | 31.4 | 0.41 | 1210 | 17.19 | 53 | 53.21
1096.224 | 0.569 | 2429.026 | 1558 | 2376 | 15647 | 30.79 | 0.415 | 1200 | 17.34 | 52.68 | 53.06
1097.76 | 0.595 | 2432.181 | 1518 | 2377 | 16508 | 31.2 | 0.412 | 1208 | 16.81 | 52 | 51.95
1097.818 | 0.381 | 2432.576 | 1532 | 2378 | 17497 | 31.79 | 0.414 | 1182 | 16.15 | 52 | 52.05
1097.874 | 0.679 | 2432.967 | 1536 | 2379 | 17495 | 31.8 | 0.415 | 1197 | 15.96 | 52.53 | 51.97
1097.924 | 0.368 | 2436.414 | 1494 | 2380 | 16866 | 31.61 | 0.418 | 1204 | 15.96 | 52 | 52.4
1097.965 | 0.356 | 2436.806 | 1482 | 2381 | 15562 | 31.41 | 0.418 | 1192 | 16.63 | 52.05 | 52.02
1098.609 | 0.333 | 2437.026 | 1494 | 2382 | 16756 | 31.99 | 0.416 | 1192 | 18.35 | 53 | 53.02
1098.895 | 0.404 | 2437.512 | 1511 | 2383 | 16993 | 31.88 | 0.415 | 1208 | 18.89 | 53 | 53.03
1099.357 | 0.379 | 2437.9675 | 1518 | 2384 | 16968 | 31.95 | 0.413 | 1204 | 19.02 | 53 | 53.08
1100.16 | 0.465 | 2438.19 | 1513 | 2385 | 16453 | 31.95 | 0.414 | 1205 | 19.13 | 53 | 52.85
1100.45 | 0.421 | 2440.19 | 1495 | 2386 | 16918 | 32 | 0.414 | 1204 | 19.33 | 53 | 53.08
1100.758 | 0.347 | 2440.626 | 1516 | 2387 | 17113 | 31.91 | 0.412 | 1206 | 19.34 | 53 | 53.14
1100.99 | 0.306 | 2440.8425 | 1523 | 2388 | 17016 | 31.5 | 0.408 | 1208 | 20.19 | 53.4 | 53.09
1101.421 | 0.375 | 2441.74 | 1518 | 2389 | 16992 | 31.3 | 0.411 | 1209 | 20.46 | 53.5 | 53.59
1101.6125 | 0.322 | 2444.726 | 1507 | 2390 | 16979 | 31.52 | 0.412 | 1209 | 20.62 | 53.5 | 53.53
1102.565 | 0.469 | 2445.162 | 1517 | 2391 | 17003 | 31.41 | 0.415 | 1207 | 20.76 | 53.5 | 53.55
1102.72 | 0.397 | 2445.462 | 1521 | 2392 | 17010 | 31.02 | 0.415 | 1204 | 20.38 | 53.5 | 53.6
1103.124 | 0.393 | 2445.856 | 1519 | 2393 | 16012 | 30.75 | 0.414 | 1205 | 20.08 | 53.5 | 53.58
1103.479 | 0.414 | 2446.212 | 1513 | 2394 | 16010 | 30.4 | 0.408 | 1203 | 20.09 | 53.5 | 53.69
1103.66 | 0.367 | 2446.356 | 1503 | 2395 | 16077 | 30.45 | 0.413 | 1199 | 19.36 | 53.18 | 53.63
1104.043 | 0.37 | 2449.381 | 1502 | 2396 | 16474 | 30.72 | 0.412 | 1203 | 19.05 | 52.58 | 52.72
1105.268 | 0.344 | 2449.731 | 1510 | 2397 | 16508 | 30.87 | 0.41 | 1204 | 19.09 | 52.64 | 52.43
1105.322 | 0.34 | 2450.115 | 1527 | 2398 | 16620 | 30.85 | 0.415 | 1204 | 19.02 | 53 | 53.23
1105.515 | 0.328 | 2450.448 | 1530 | 2399 | 16982 | 30.96 | 0.415 | 1206 | 19.06 | 53.47 | 53.02
1105.91 | 0.313 | 2450.795 | 1520 | 2400 | 17017 | 31.08 | 0.413 | 1205 | 18.96 | 53.5 | 53.67
1106.082 | 0.286 | 2451.162 | 1499 | 2401 | 16533 | 30.89 | 0.416 | 1207 | 18.86 | 53.5 | 53.89
1107.151 | 0.406 | 2454.373 | 1495 | 2402 | 16932 | 31.05 | 0.409 | 1206 | 18.87 | 53.5 | 53.66
1107.971 | 0.422 | 2454.634 | 1510 | 2403 | 17009 | 31.02 | 0.41 | 1208 | 19.23 | 53.5 | 53.46
1108.12 | 0.416 | 2454.951 | 1514 | 2404 | 16996 | 31.04 | 0.41 | 1209 | 19.59 | 53.5 | 53.81
1108.204 | 0.357 | 2455.271 | 1506 | 2405 | 16979 | 30.92 | 0.412 | 1209 | 19.94 | 53.5 | 53.61
1108.626 | 0.378 | 2455.834 | 1501 | 2406 | 17029 | 30.84 | 0.412 | 1210 | 20.1 | 53.5 | 53.62
1109.418 | 0.391 | 2459.087 | 1527 | 2407 | 17010 | 30.69 | 0.408 | 1212 | 20.46 | 53.5 | 53.48
1109.46 | 0.395 | 2459.59 | 1523 | 2408 | 16995 | 30.75 | 0.412 | 1208 | 20.8 | 53.47 | 53.53
1110.026 | 0.345 | 2459.998 | 1518 | 2409 | 16766 | 31.1 | 0.411 | 1210 | 21.08 | 53 | 52.85
1110.221 | 0.526 | 2460.359 | 1529 | 2410 | 16933 | 31.12 | 0.41 | 1214 | 21.2 | 53 | 52.94
1110.671 | 0.443 | 2460.551 | 1523 | 2411 | 16746 | 30.75 | 0.418 | 1205 | 21.73 | 53.45 | 53.1
1111.648 | 0.39 | 2463.151 | 1466 | 2412 | 16918 | 30.79 | 0.41 | 1205 | 22.05 | 53.5 | 53.18
1111.8725 | 0.525 | 2463.3375 | 1481 | 2413 | 17002 | 30.79 | 0.41 | 1210 | 21.91 | 53.5 | 53.88
1112.183 | 0.559 | 2463.81 | 1493 | 2414 | 17001 | 31.11 | 0.411 | 1211 | 21.93 | 53.5 | 53.73
1112.757 | 0.396 | 2464.435 | 1511 | 2415 | 17010 | 31.26 | 0.415 | 1209 | 21.62 | 53.5 | 53.16
1113.632 | 0.355 | 2467.265 | 1468 | 2416 | 16712 | 30.75 | 0.415 | 1189 | 20.63 | 52.92 | 53.51
1113.682 | 0.34 | 2467.582 | 1493 | 2417 | 16733 | 30.85 | 0.411 | 1189 | 21.37 | 53.46 | 52.6
1113.726 | 0.411 | 2468.01 | 1497 | 2418 | 17005 | 31.12 | 0.414 | 1193 | 21.33 | 52.64 | 53.53
1114.032 | 0.343 | 2468.251 | 1504 | 2419 | 17008 | 31.17 | 0.412 | 1203 | 21.95 | 53.47 | 52.51
1114.435 | 0.249 | 2468.54 | 1499 | 2420 | 16980 | 31.15 | 0.415 | 1211 | 22.35 | 53.5 | 53.57
1115.324 | 0.395 | 2468.957 | 1504 | 2421 | 17023 | 31.26 | 0.414 | 1212 | 22 | 53.5 | 53.25
1115.708 | 0.442 | 2469.001 | 1507 | 2422 | 16993 | 31.2 | 0.414 | 1214 | 21.68 | 53.5 | 53.69
1116.376 | 0.228 | 2474.124 | 1453 | 2423 | 16900 | 31 | 0.415 | 1207 | 21.7 | 53.5 | 53.52
1117.066 | 0.257 | 2474.3875 | 1477 | 2424 | 17447 | 31 | 0.412 | 1205 | 21.99 | 53.5 | 53.58
1117.659 | 0.277 | 2474.84 | 1508 | 2425 | 17752 | 30.98 | 0.414 | 1205 | 21.93 | 53.5 | 53.49
1117.71 | 0.234 | 2475.146 | 1490 | 2426 | 17940 | 31.1 | 0.414 | 1205 | 21.84 | 53.5 | 53.59
1117.776 | 0.265 | 2475.4125 | 1496 | 2427 | 17460 | 30.97 | 0.416 | 1204 | 21.82 | 53.5 | 53.44
1118.435 | 0.283 | 2475.654 | 1511 | 2428 | 18001 | 31.2 | 0.414 | 1208 | 21.9 | 53.5 | 53.57
1118.765 | 0.256 | 2475.807 | 1513 | 2429 | 18011 | 31.16 | 0.418 | 1207 | 22.01 | 53.5 | 53.03
1118.989 | 0.263 | 2476.116 | 1517 | 2430 | 17996 | 31.26 | 0.416 | 1208 | 22.09 | 53.5 | 53.7
1121.081 | 0.398 | 2476.449 | 1514 | 2431 | 18011 | 31.3 | 0.411 | 1208 | 22.25 | 53.5 | 53.78
1121.082 | 0.283 | 2479.674 | 1529 | 2432 | 18023 | 31.52 | 0.414 | 1207 | 22.44 | 53.5 | 53.56
1122.036 | 0.313 | 2479.838 | 1540 | 2433 | 18003 | 31.6 | 0.412 | 1207 | 22.49 | 53.5 | 53.67
1122.041 | 0.334 | 2480.16 | 1543 | 2434 | 18005 | 31.37 | 0.414 | 1207 | 22.26 | 53.5 | 53.36
1122.045 | 0.227 | 2480.499 | 1545 | 2435 | 18004 | 31.27 | 0.412 | 1206 | 22.12 | 53.5 | 54.15
1122.188 | 0.317 | 2483.304 | 1499 | 2436 | 17993 | 31.1 | 0.412 | 1209 | 21.73 | 53.5 | 53.51
1122.699 | 0.468 | 2483.729 | 1517 | 2437 | 17996 | 30.97 | 0.409 | 1210 | 21.33 | 53.5 | 53.57
1123.095 | 0.494 | 2484.11 | 1518 | 2438 | 17998 | 30.92 | 0.411 | 1210 | 21.68 | 53.5 | 53.45
1123.754 | 0.497 | 2484.493 | 1527 | 2439 | 18010 | 31.01 | 0.412 | 1209 | 21.34 | 53.5 | 52.73
1124.192 | 0.476 | 2484.821 | 1524 | 2440 | 17999 | 31.02 | 0.411 | 1212 | 21.7 | 53.5 | 53.85
1124.636 | 0.407 | 2487.596 | 1497 | 2441 | 18003 | 31.04 | 0.41 | 1210 | 22.09 | 53.5 | 53.56
1124.897 | 0.368 | 2487.71 | 1503 | 2442 | 17993 | 31.11 | 0.411 | 1208 | 22.21 | 53.5 | 53.41
1125.3675 | 0.362 | 2488.2575 | 1507 | 2443 | 17990 | 31.08 | 0.41 | 1208 | 22.54 | 53.5 | 53.68
1125.619 | 0.431 | 2488.671 | 1506 | 2444 | 18032 | 31.18 | 0.41 | 1212 | 22.74 | 53.5 | 53.53
1126.768 | 0.318 | 2492.2325 | 1510 | 2445 | 18001 | 31.19 | 0.412 | 1209 | 22.91 | 53.5 | 53.67
1126.885 | 0.28 | 2492.571 | 1512 | 2446 | 18009 | 31.16 | 0.412 | 1211 | 22.37 | 53.5 | 53.76
1127.004 | 0.282 | 2493.027 | 1531 | 2447 | 17990 | 30.81 | 0.413 | 1208 | 21.63 | 53.5 | 53.49
1127.319 | 0.234 | 2493.413 | 1529 | 2448 | 17987 | 30.99 | 0.414 | 1207 | 21.04 | 53.5 | 53.76
1128.108 | 0.233 | 2493.744 | 1533 | 2449 | 17998 | 31.08 | 0.415 | 1207 | 20.75 | 53.5 | 53.59
1128.472 | 0.413 | 2496.671 | 1496 | 2450 | 18002 | 31.08 | 0.418 | 1208 | 20.71 | 53.5 | 53.33
1129.074 | 0.422 | 2497.06 | 1495 | 2451 | 18003 | 31.12 | 0.414 | 1207 | 20.83 | 53.5 | 53.6
1129.549 | 0.5 | 2497.399 | 1510 | 2452 | 18028 | 31.15 | 0.416 | 1209 | 20.92 | 53.5 | 53.15
1130.072 | 0.425 | 2497.649 | 1505 | 2453 | 18014 | 31.18 | 0.417 | 1208 | 21.12 | 53.5 | 53.74
1130.558 | 0.535 | 2500.891 | 1430 | 2454 | 17824 | 31.13 | 0.413 | 1208 | 20.99 | 53.5 | 53.6
1130.827 | 0.502 | 2501.122 | 1436 | 2455 | 17998 | 30.99 | 0.411 | 1211 | 21 | 53.5 | 53.72
1131.25 | 0.543 | 2501.441 | 1452 | 2456 | 17879 | 31.05 | 0.415 | 1204 | 21.39 | 53.5 | 53.56
1131.543 | 0.407 | 2501.699 | 1460 | 2457 | 17760 | 31.18 | 0.411 | 1203 | 21.6 | 53.5 | 53.7
1132.426 | 0.345 | 2501.919 | 1463 | 2458 | 18040 | 31 | 0.412 | 1207 | 21.67 | 53.5 | 53.48
1134.472 | 0.414 | 2504.497 | 1462 | 2459 | 18008 | 31.08 | 0.412 | 1208 | 21.69 | 53.5 | 53.58
1134.577 | 0.314 | 2504.722 | 1470 | 2460 | 18012 | 31.63 | 0.414 | 1207 | 20.32 | 53.5 | 53.67
1134.635 | 0.404 | 2505.002 | 1471 | 2461 | 18098 | 31.86 | 0.415 | 1205 | 20.06 | 53.5 | 53.76
1136.119 | 0.468 | 2505.294 | 1470 | 2462 | 17996 | 31.81 | 0.414 | 1203 | 18.76 | 53.5 | 52.87
1136.144 | 0.481 | 2507.552 | 1482 | 2463 | 17624 | 31.67 | 0.417 | 1207 | 17.18 | 53.5 | 53.58
1136.169 | 0.487 | 2507.827 | 1484 | 2464 | 17014 | 31.26 | 0.414 | 1210 | 15.84 | 53.5 | 53.54
1136.669 | 0.355 | 2508.983 | 1474 | 2465 | 16982 | 31.45 | 0.415 | 1208 | 14.71 | 53.5 | 53.53
1136.716 | 0.313 | 2511.341 | 1484 | 2466 | 17016 | 31.74 | 0.417 | 1207 | 13.92 | 53.5 | 53.43
1137.415 | 0.382 | 2511.616 | 1482 | 2467 | 17002 | 31.19 | 0.41 | 1211 | 13.4 | 53.5 | 53.62
1137.477 | 0.385 | 2511.819 | 1477 | 2468 | 17013 | 30.59 | 0.415 | 1209 | 12.97 | 53.5 | 53.1
1138.348 | 0.473 | 2512.074 | 1480 | 2469 | 16992 | 30.53 | 0.416 | 1212 | 12.72 | 53.5 | 53.67
1139.074 | 0.455 | 2512.377 | 1487 | 2470 | 17008 | 30.59 | 0.415 | 1212 | 12.53 | 53.5 | 53.52
1139.118 | 0.377 | 2512.677 | 1496 | 2471 | 16351 | 30.47 | 0.421 | 1205 | 12.3 | 53.5 | 53.55
1139.153 | 0.4 | 2515.602 | 1469 | 2472 | 16995 | 31.02 | 0.417 | 1207 | 12.17 | 53.01 | 53.56
1139.866 | 0.565 | 2515.958 | 1471 | 2473 | 16488 | 31.34 | 0.417 | 1208 | 12 | 53.5 | 53.63
1140.827 | 0.647 | 2516.299 | 1472 | 2474 | 15892 | 30.56 | 0.42 | 1191 | 11.87 | 52.21 | 53.71
1140.913 | 0.6 | 2516.602 | 1476 | 2475 | 16138 | 31.03 | 0.411 | 1200 | 11.86 | 52.87 | 51.69
1141.0875 | 0.547 | 2517.041 | 1482 | 2476 | 17006 | 31.25 | 0.412 | 1206 | 11.86 | 52.93 | 53.47
1141.77 | 0.631 | 2517.427 | 1473 | 2477 | 17015 | 31.31 | 0.413 | 1207 | 11.89 | 53.26 | 52.35
1141.868 | 0.643 | 2517.727 | 1469 | 2478 | 16992 | 30.44 | 0.41 | 1207 | 11.9 | 53.01 | 52.95
1142.221 | 0.626 | 2520.158 | 1428 | 2479 | 17004 | 30.29 | 0.41 | 1207 | 11.91 | 53.16 | 52.59
1142.2675 | 0.516 | 2523.872 | 1470 | 2480 | 17155 | 30.68 | 0.408 | 1210 | 11.97 | 53.5 | 53.69
1142.772 | 0.504 | 2524.086 | 1474 | 2481 | 17496 | 31.01 | 0.409 | 1210 | 12.51 | 53.5 | 53.54
1143.614 | 0.262 | 2524.905 | 1472 | 2482 | 17494 | 30.8 | 0.413 | 1210 | 12.49 | 53.5 | 53.53
1144.11 | 0.355 | 2525.2275 | 1462 | 2483 | 17296 | 31.12 | 0.415 | 1210 | 12.26 | 53.5 | 53.57
1144.769 | 0.373 | 2525.439 | 1469 | 2484 | 17050 | 31.04 | 0.41 | 1210 | 12.44 | 53.5 | 53.64
1144.874 | 0.368 | 2527.283 | 1488 | 2485 | 17655 | 31.02 | 0.411 | 1210 | 12.63 | 53.5 | 53.53
1144.958 | 0.223 | 2527.541 | 1496 | 2486 | 17986 | 30.77 | 0.412 | 1210 | 12.74 | 53.5 | 53.53
1145.399 | 0.261 | 2527.65 | 1485 | 2487 | 18031 | 31.13 | 0.417 | 1210 | 12.93 | 53.5 | 53.52
1146.531 | 0.264 | 2527.858 | 1496 | 2488 | 17698 | 30.9 | 0.415 | 1209 | 12.99 | 53.5 | 53.33
1146.599 | 0.253 | 2528.283 | 1512 | 2489 | 16971 | 30.61 | 0.421 | 1209 | 13.02 | 53.5 | 53.51
1146.764 | 0.331 | 2529.383 | 1525 | 2490 | 16699 | 28.23 | 0.422 | 1208 | 12.87 | 53.5 | 53.48
1147.274 | 0.565 | 2529.658 | 1504 | 2491 | 17013 | 31.03 | 0.415 | 1208 | 12.88 | 53.5 | 53.52
1147.436 | 0.556 | 2530.169 | 1540 | 2492 | 17002 | 31.07 | 0.41 | 1208 | 13.08 | 53.5 | 53.6
1147.685 | 0.434 | 2533.431 | 1549 | 2493 | 17829 | 31.33 | 0.409 | 1209 | 13.22 | 53.5 | 53.83
1148.252 | 0.298 | 2533.889 | 1553 | 2494 | 18003 | 31.33 | 0.41 | 1210 | 13.08 | 53.5 | 53.53
1148.622 | 0.579 | 2535.597 | 1537 | 2495 | 17995 | 31.43 | 0.409 | 1211 | 13.42 | 53.5 | 53.52
1148.934 | 0.53 | 2536.183 | 1558 | 2496 | 18008 | 31.45 | 0.412 | 1209 | 13.95 | 53.5 | 53.59
1149.319 | 0.369 | 2538.439 | 1531 | 2497 | 17833 | 31.33 | 0.414 | 1211 | 13.7 | 53.5 | 53.54
1149.873 | 0.393 | 2538.761 | 1546 | 2498 | 17580 | 31.35 | 0.412 | 1210 | 13.58 | 53.5 | 53.57
1150.068 | 0.541 | 2541.044 | 1487 | 2499 | 15502 | 30.45 | 0.403 | 1212 | 13.13 | 53.5 | 53.37
1150.849 | 0.542 | 2541.686 | 1506 | 2500 | 14995 | 30.21 | 0.406 | 1216 | 13.09 | 53.5 | 53.6
1150.9475 | 0.373 | 2541.897 | 1509 | 2501 | 14991 | 30.04 | 0.401 | 1219 | 13.78 | 53.5 | 53.42
1151.409 | 0.413 | 2542.192 | 1507 | 2502 | 14998 | 29.62 | 0.402 | 1219 | 13.75 | 53.5 | 53.65
1151.584 | 0.412 | 2545.434 | 1501 | 2503 | 15009 | 29.37 | 0.409 | 1216 | 13.86 | 51.77 | 53.54
1152.85 | 0.565 | 2545.5725 | 1526 | 2504 | 15049 | 28.84 | 0.399 | 1207 | 13.97 | 51 | 51.08
1152.904 | 0.344 | 2545.725 | 1534 | 2505 | 14998 | 28.99 | 0.403 | 1203 | 14.1 | 50.89 | 51.13
1153.417 | 0.185 | 2545.731 | 1535 | 2506 | 14362 | 29.32 | 0.411 | 1094 | 14.44 | 48.54 | 50.42
1153.801 | 0.148 | 2545.9 | 1539 | 2507 | 13463 | 30.14 | 0.412 | 1050 | 14.62 | 48 | 48.01
1154.286 | 0.205 | 2548.245 | 1516 | 2508 | 13153 | 29.98 | 0.407 | 1062 | 14.75 | 48 | 48.18
1154.345 | 0.231 | 2548.564 | 1540 | 2509 | 14073 | 30.22 | 0.411 | 1075 | 15 | 48.65 | 48.12
1154.656 | 0.204 | 2548.695 | 1548 | 2510 | 13561 | 30 | 0.418 | 1083 | 15.08 | 48.66 | 49.06
1155.124 | 0.275 | 2549.086 | 1516 | 2511 | 13159 | 30.03 | 0.409 | 1119 | 15.33 | 48 | 48.1
1155.328 | 0.35 | 2549.7725 | 1525 | 2512 | 14422 | 30.59 | 0.414 | 1162 | 15.61 | 48 | 48.08
1155.663 | 0.363 | 2550.17 | 1530 | 2513 | 14505 | 30.82 | 0.414 | 1161 | 15.71 | 47.74 | 48.02
1157.176 | 0.319 | 2550.556 | 1527 | 2514 | 12776 | 29.94 | 0.414 | 1155 | 15.9 | 46 | 47.01
1157.368 | 0.355 | 2552.534 | 1511 | 2515 | 13999 | 30.83 | 0.415 | 1155 | 16.19 | 47 | 47.03
1157.45 | 0.337 | 2552.8475 | 1521 | 2516 | 12356 | 30.34 | 0.414 | 1154 | 16.18 | 46.53 | 47.12
1158.15 | 0.445 | 2553.261 | 1525 | 2517 | 12934 | 30.44 | 0.411 | 1154 | 16.35 | 46.91 | 46.95
1158.339 | 0.466 | 2553.567 | 1526 | 2518 | 12871 | 30.14 | 0.417 | 1154 | 16.46 | 47 | 47.06
1159.064 | 0.533 | 2556.378 | 1506 | 2519 | 1648 | 28.56 | 0.396 | 1077 | 16.6 | 22.94 | 47.16
1159.557 | 0.534 | 2556.714 | 1525 | 2520 | 1229 | 27.85 | 0.374 | 1071 | 16.69 | 32.31 | 30.01
1159.725 | 0.567 | 2557.234 | 1539 | 2521 | 5249 | 28.6 | 0.381 | 1090 | 16.89 | 35 | 35.04
1160.134 | 0.382 | 2557.548 | 1535 | 2522 | 6856 | 30.14 | 0.383 | 1098 | 17.48 | 35 | 35.11
1161.698 | 0.454 | 2557.551 | 1539 | 2523 | 7998 | 31.08 | 0.393 | 1111 | 17.41 | 35 | 35.02
1162.248 | 0.437 | 2561.259 | 1489 | 2524 | 8270 | 31.15 | 0.407 | 1124 | 17.36 | 35 | 35.06
1162.88 | 0.442 | 2564.659 | 1476 | 2525 | 8002 | 31.15 | 0.412 | 1059 | 17.27 | 36.15 | 35.29
1162.9475 | 0.453 | 2565.162 | 1485 | 2526 | 7348 | 30.5 | 0.409 | 1020 | 17.37 | 35.61 | 37.23
1163.184 | 0.461 | 2565.57 | 1478 | 2527 | 7138 | 30.63 | 0.4 | 1006 | 17.62 | 35 | 35.21
1163.225 | 0.551 | 2565.854 | 1486 | 2528 | 9991 | 30.79 | 0.393 | 1033 | 17.74 | 35 | 35.28
1164.092 | 0.472 | 2568.923 | 1485 | 2529 | 16851 | 31.59 | 0.408 | 1033 | 18.11 | 35 | 35.18
1165.376 | 0.387 | 2569.209 | 1497 | 2530 | 16999 | 31.57 | 0.411 | 1069 | 18.63 | 37.29 | 35.03
1165.477 | 0.36 | 2572.262 | 1481 | 2531 | 15241 | 31.12 | 0.413 | 1034 | 18.85 | 40.9 | 38.01
1165.77 | 0.35 | 2572.526 | 1463 | 2532 | 15636 | 31.11 | 0.409 | 1012 | 19.78 | 40.13 | 41.34
1165.856 | 0.443 | 2572.729 | 1478 | 2533 | 16996 | 31.07 | 0.408 | 1093 | 20.91 | 41.43 | 40.05
1166.409 | 0.444 | 2573.037 | 1483 | 2534 | 17000 | 30.89 | 0.411 | 1125 | 20.88 | 42 | 42.15
1167.356 | 0.426 | 2573.331 | 1499 | 2535 | 16740 | 30.84 | 0.411 | 1094 | 19.88 | 42 | 42.3
1167.475 | 0.402 | 2576.221 | 1468 | 2536 | 17612 | 31.16 | 0.414 | 1093 | 19.84 | 43.74 | 42.09
1167.842 | 0.394 | 2576.682 | 1488 | 2537 | 16996 | 30.4 | 0.409 | 1104 | 19.61 | 44 | 44.14
1168.136 | 0.39 | 2576.998 | 1503 | 2538 | 17914 | 30.88 | 0.412 | 1105 | 20.29 | 44.85 | 44.08
1169.203 | 0.425 | 2578.884 | 1504 | 2539 | 16015 | 30.84 | 0.409 | 1106 | 20.8 | 46 | 46.13
1169.399 | 0.453 | 2578.99 | 1496 | 2540 | 17008 | 30.96 | 0.412 | 1137 | 21.05 | 47.14 | 46.11
1169.742 | 0.302 | 2579.121 | 1490 | 2541 | 16998 | 31.26 | 0.414 | 1166 | 20.98 | 48 | 48.03
1170.246 | 0.261 | 2581.907 | 1476 | 2542 | 17006 | 31.37 | 0.417 | 1189 | 21.18 | 48 | 48.05
1170.789 | 0.486 | 2582.268 | 1483 | 2543 | 16556 | 31.15 | 0.418 | 1191 | 21.03 | 47.61 | 48.02
1171.209 | 0.289 | 2582.373 | 1487 | 2544 | 16693 | 31.3 | 0.411 | 1152 | 21.01 | 46.14 | 47.14
1171.636 | 0.241 | 2582.629 | 1482 | 2545 | 17003 | 31.34 | 0.411 | 1194 | 21.04 | 46 | 46.32
1172.05 | 0.355 | 2582.815 | 1481 | 2546 | 17003 | 31.36 | 0.416 | 1199 | 20.77 | 46 | 45.77
1172.382 | 0.333 | 2583.009 | 1497 | 2547 | 16997 | 31.35 | 0.42 | 1200 | 20.73 | 46.53 | 46.21
1172.726 | 0.308 | 2583.248 | 1506 | 2548 | 17013 | 31.45 | 0.417 | 1204 | 20.55 | 46.71 | 46.04
1173.699 | 0.264 | 2586.043 | 1460 | 2549 | 17013 | 31.43 | 0.418 | 1204 | 20.53 | 47.77 | 46.99
1173.935 | 0.37 | 2586.293 | 1459 | 2550 | 17010 | 31.37 | 0.417 | 1205 | 20.65 | 48 | 48.27
1174.196 | 0.257 | 2586.635 | 1461 | 2551 | 17010 | 31.33 | 0.414 | 1207 | 20.69 | 48 | 48.36
1174.499 | 0.181 | 2586.8375 | 1467 | 2552 | 16207 | 31.26 | 0.416 | 1206 | 20.95 | 48 | 48.27
1175.285 | 0.301 | 2589.607 | 1475 | 2553 | 16855 | 31.21 | 0.408 | 1207 | 20.98 | 48 | 48.14
1175.363 | 0.197 | 2589.965 | 1461 | 2554 | 17026 | 31.21 | 0.41 | 1208 | 20.91 | 48.97 | 48.12
1175.848 | 0.154 | 2590.276 | 1478 | 2555 | 17052 | 31.01 | 0.412 | 1209 | 20.97 | 49 | 49.13
1176.313 | 0.242 | 2590.557 | 1488 | 2556 | 18006 | 31.06 | 0.415 | 1208 | 21.5 | 49 | 49.09
1176.602 | 0.228 | 2592.676 | 1489 | 2557 | 15813 | 30.17 | 0.402 | 1208 | 21.59 | 49 | 49.05
1176.916 | 0.242 | 2592.974 | 1479 | 2558 | 17154 | 30.59 | 0.407 | 1209 | 21.84 | 49 | 49.01
1177.661 | 0.227 | 2593.426 | 1485 | 2559 | 17991 | 30.69 | 0.413 | 1209 | 21.31 | 49.94 | 48.95
1178.093 | 0.301 | 2593.726 | 1483 | 2560 | 18007 | 30.73 | 0.413 | 1212 | 21.07 | 50 | 50.17
1178.393 | 0.4 | 2593.99 | 1486 | 2561 | 17498 | 30.63 | 0.411 | 1204 | 20.68 | 50 | 50.11
1178.857 | 0.428 | 2596.524 | 1435 | 2562 | 14573 | 30.36 | 0.407 | 1190 | 20.56 | 49.12 | 50.07
1179.182 | 0.462 | 2596.9625 | 1433 | 2563 | 14052 | 30.46 | 0.403 | 1203 | 20.13 | 49 | 49.21
1179.458 | 0.429 | 2597.19 | 1448 | 2564 | 14973 | 30.66 | 0.406 | 1212 | 19.79 | 49 | 49.07
1180.821 | 0.194 | 2608.557 | 1537 | 2565 | 15197 | 30.64 | 0.413 | 1189 | 20.51 | 47.7 | 49.19
1181.501 | 0.174 | 2609.427 | 1522 | 2566 | 16596 | 30.99 | 0.415 | 1184 | 21.19 | 47 | 47.04
1181.932 | 0.152 | 2612.185 | 1549 | 2567 | 17546 | 31.11 | 0.418 | 1184 | 20.98 | 46.92 | 47.65
1182.021 | 0.169 | 2613.121 | 1514 | 2568 | 17970 | 31.24 | 0.415 | 1166 | 20.55 | 46.39 | 46.02
1182.446 | 0.271 | 2613.432 | 1528 | 2569 | 17877 | 31.29 | 0.412 | 1192 | 20.33 | 47.6 | 47.28
1182.86 | 0.344 | 2616.649 | 1520 | 2570 | 18003 | 31.3 | 0.413 | 1208 | 20.44 | 48 | 48.19
1183.465 | 0.255 | 2617.0325 | 1536 | 2571 | 17985 | 31.3 | 0.416 | 1209 | 20.57 | 48.17 | 47.91
1183.657 | 0.311 | 2617.691 | 1533 | 2572 | 18022 | 31.32 | 0.413 | 1208 | 20.6 | 49.39 | 49.37
1184.074 | 0.355 | 2618.152 | 1532 | 2573 | 17903 | 31.29 | 0.415 | 1212 | 20.44 | 50 | 50.11
1184.647 | 0.487 | 2621.316 | 1526 | 2574 | 16636 | 30.8 | 0.414 | 1161 | 20.68 | 48.06 | 49.73
1184.985 | 0.374 | 2621.799 | 1532 | 2575 | 17996 | 31.06 | 0.414 | 1174 | 21.11 | 48 | 48.13
1185.421 | 0.355 | 2622.194 | 1525 | 2576 | 18009 | 31.12 | 0.419 | 1201 | 21.67 | 48.73 | 48.07
1185.9325 | 0.332 | 2624.999 | 1528 | 2577 | 18014 | 31.12 | 0.417 | 1206 | 22.54 | 49.96 | 49.11
1186.188 | 0.324 | 2625.219 | 1534 | 2578 | 18007 | 30.88 | 0.417 | 1205 | 22.38 | 49.23 | 50.02
1186.46 | 0.365 | 2625.535 | 1539 | 2579 | 18002 | 30.96 | 0.413 | 1208 | 22.38 | 49 | 49.07
1187.216 | 0.361 | 2628.488 | 1503 | 2580 | 17992 | 30.79 | 0.413 | 1206 | 21.93 | 49 | 49.14
1187.421 | 0.386 | 2629.033 | 1494 | 2581 | 18013 | 30.62 | 0.414 | 1206 | 21.97 | 49 | 49.06
1188.177 | 0.386 | 2629.43 | 1495 | 2582 | 18008 | 30.61 | 0.412 | 1210 | 21.86 | 49.61 | 49.31
1188.377 | 0.384 | 2629.797 | 1514 | 2583 | 18027 | 30.73 | 0.416 | 1206 | 21.68 | 50 | 50.1
1188.606 | 0.522 | 2630.358 | 1524 | 2584 | 18214 | 31 | 0.411 | 1207 | 20.07 | 50 | 49.9
1189.026 | 0.665 | 2630.661 | 1517 | 2585 | 17970 | 30.83 | 0.414 | 1215 | 20.12 | 50 | 50.08
1189.593 | 0.507 | 2633.858 | 1550 | 2586 | 16873 | 30.51 | 0.406 | 1218 | 20.39 | 50 | 50.45
1189.728 | 0.53 | 2634.161 | 1542 | 2587 | 15008 | 29.82 | 0.403 | 1218 | 20.42 | 50 | 49.91
1190.527 | 0.621 | 2637.061 | 1511 | 2588 | 14911 | 29.87 | 0.404 | 1218 | 20.42 | 50 | 50.03
1190.724 | 0.478 | 2637.141 | 1516 | 2589 | 14017 | 29.42 | 0.396 | 1218 | 20.42 | 50 | 50.16
1191.221 | 0.326 | 2637.364 | 1513 | 2590 | 13986 | 30 | 0.406 | 1215 | 20.4 | 49.65 | 50.13
1191.604 | 0.393 | 2637.525 | 1504 | 2591 | 14834 | 30.81 | 0.415 | 1188 | 20.59 | 49 | 49.25
1192.626 | 0.352 | 2637.708 | 1513 | 2592 | 14762 | 30.97 | 0.415 | 1164 | 20.83 | 49 | 49.14
1192.674 | 0.358 | 2637.9025 | 1506 | 2593 | 14525 | 30.77 | 0.414 | 1178 | 20.85 | 49 | 48.76
1193.121 | 0.342 | 2638.086 | 1514 | 2594 | 12707 | 30.11 | 0.417 | 1199 | 20.94 | 48.26 | 49.16
1193.807 | 0.341 | 2640.944 | 1524 | 2595 | 8643 | 29.94 | 0.4 | 1120 | 20.95 | 47 | 47.01
1194.157 | 0.701 | 2641.241 | 1529 | 2596 | 9052 | 29.19 | 0.391 | 1140 | 20.99 | 47 | 47.05
1194.81 | 0.354 | 2641.611 | 1536 | 2597 | 9108 | 27.6 | 0.386 | 1205 | 20.88 | 47 | 47.09
1194.856 | 0.377 | 2641.9525 | 1540 | 2598 | 9005 | 27.57 | 0.387 | 1181 | 20.98 | 47 | 47.09
1195.691 | 0.319 | 2645.011 | 1510 | 2599 | 9011 | 27.61 | 0.382 | 1146 | 21.07 | 46.32 | 47.07
1195.81 | 0.328 | 2645.361 | 1513 | 2603 | 18 | 25.24 | 0.356 | 924 | 20.24 | 0
1196.043 | 0.321 | 2645.844 | 1523 | 2604 | 873 | 30.07 | 0.387 | 931 | 19.74 | 8.36 | 0
1196.677 | 0.408 | 2646.4 | 1515 | 2605 | 7449 | 31.26 | 0.407 | 953 | 19.7 | 31.73 | 19.85
1196.725 | 0.432 | 2646.736 | 1521 | 2606 | 13837 | 31.81 | 0.415 | 1011 | 19.68 | 39.35 | 34.39
1197.818 | 0.359 | 2649.728 | 1480 | 2607 | 16122 | 32.11 | 0.418 | 1071 | 19.46 | 41.29 | 40.43
1198.295 | 0.344 | 2650 | 1492 | 2608 | 17714 | 32.19 | 0.419 | 1061 | 18.98 | 42 | 42.17
1198.427 | 0.309 | 2650.256 | 1500 | 2609 | 8622 | 30.01 | 0.408 | 1027 | 18.99 | 40.07 | 42.17
1198.5775 | 0.299 | 2650.781 | 1512 | 2610 | 7377 | 30.85 | 0.408 | 993 | 19.49 | 39 | 38.89
1199.532 | 0.257 | 2654.056 | 1465 | 2611 | 7566 | 30.95 | 0.4 | 987 | 22.05 | 39 | 39.1
1199.612 | 0.286 | 2654.2 | 1487 | 2612 | 9853 | 31.12 | 0.402 | 1028 | 21.76 | 40.13 | 39.07
1199.926 | 0.276 | 2654.672 | 1512 | 2613 | 13012 | 31.43 | 0.408 | 1087 | 21.85 | 42.92 | 41.13
1200.174 | 0.33 | 2655.342 | 1490 | 2614 | 14989 | 31.69 | 0.41 | 1150 | 21.37 | 44.71 | 43.13
1200.729 | 0.224 | 2655.511 | 1498 | 2615 | 15027 | 31.68 | 0.413 | 1115 | 21.31 | 45 | 45.11
1201.109 | 0.263 | 2655.77 | 1505 | 2616 | 16750 | 31.86 | 0.411 | 1075 | 21.74 | 45 | 45.29
1201.441 | 0.258 | 2656.275 | 1522 | 2617 | 17897 | 31.91 | 0.41 | 1121 | 21.71 | 45 | 45.13
1202.446 | 0.387 | 2656.439 | 1516 | 2618 | 17275 | 31.62 | 0.413 | 1151 | 21.67 | 45 | 45.13
1202.882 | 0.48 | 2656.7975 | 1528 | 2619 | 17481 | 31.65 | 0.414 | 1160 | 21.81 | 45 | 45.13
1203.209 | 0.396 | 2658.9975 | 1501 | 2620 | 17999 | 31.71 | 0.411 | 1159 | 21.83 | 45 | 45.16
1203.577 | 0.678 | 2659.239 | 1493 | 2621 | 18004 | 31.82 | 0.41 | 1173 | 21.88 | 45 | 45.03
1204.146 | 0.705 | 2659.47 | 1498 | 2622 | 17992 | 32.03 | 0.413 | 1204 | 22.04 | 47.88 | 45.05
1204.604 | 0.714 | 2659.684 | 1504 | 2623 | 17927 | 31.92 | 0.42 | 1204 | 22.18 | 49.06 | 48.03
1204.849 | 0.45 | 2659.917 | 1511 | 2624 | 18006 | 31.77 | 0.412 | 1207 | 10.16 | 48 | 48.02
1205.216 | 0.498 | 2660.339 | 1516 | 2625 | 18022 | 31.93 | 0.416 | 1195 | 0.24 | 47.33 | 48.27
1206.151 | 0.227 | 2663.3975 | 1495 | 2626 | 17987 | 31.76 | 0.412 | 1201 | 0 | 47.78 | 47.04
1206.324 | 0.254 | 2663.711 | 1506 | 2627 | 18001 | 31.69 | 0.411 | 1200 | 0 | 48 | 48.43
1206.507 | 0.225 | 2664.167 | 1504 | 2628 | 17997 | 31.65 | 0.41 | 1212 | 0 | 49.68 | 48.38
1206.837 | 0.253 | 2664.575 | 1501 | 2629 | 17985 | 31.37 | 0.404 | 1212 | 0 | 50 | 49.77
1207.457 | 0.485 | 2667.078 | 1492 | 2630 | 18024 | 31.35 | 0.403 | 1212 | 0 | 50 | 50.18
1207.9 | 0.389 | 2667.576 | 1504 | 2631 | 17990 | 31.41 | 0.412 | 1212 | 0 | 50 | 50.19
1208.596 | 0.522 | 2669.626 | 1503 | 2632 | 18016 | 31.43 | 0.414 | 1211 | 0 | 50 | 50.1
1208.638 | 0.459 | 2669.984 | 1518 | 2633 | 18004 | 31.42 | 0.411 | 1211 | 0 | 50 | 50.06
1209.398 | 0.481 | 2672.987 | 1514 | 2634 | 17982 | 31.37 | 0.408 | 1211 | 0 | 50 | 50.04
1209.979 | 0.663 | 2673.306 | 1531 | 2635 | 18008 | 31.25 | 0.403 | 1211 | 10.91 | 50 | 50.1
1210.396 | 0.501 | 2673.737 | 1527 | 2636 | 17985 | 31.11 | 0.404 | 1211 | 16.29 | 50 | 50.45
1210.799 | 0.559 | 2676.895 | 1504 | 2637 | 18005 | 31.08 | 0.405 | 1211 | 16.4 | 50 | 50.1
1211.124 | 0.319 | 2677.179 | 1501 | 2638 | 18004 | 31.09 | 0.407 | 1211 | 16.38 | 50 | 50.05
1211.586 | 0.309 | 2677.34 | 1491 | 2639 | 18016 | 31.13 | 0.406 | 1212 | 16.46 | 50 | 50.09
1212.757 | 0.406 | 2677.856 | 1507 | 2640 | 17991 | 31.13 | 0.404 | 1211 | 16.39 | 50 | 49.88
1212.846 | 0.416 | 2681.337 | 1504 | 2641 | 18025 | 31.34 | 0.407 | 1209 | 16.46 | 50 | 50.24
1213.274 | 0.411 | 2681.609 | 1508 | 2642 | 18016 | 31.7 | 0.412 | 1211 | 16.27 | 50 | 50.16
1213.687 | 0.381 | 2684.868 | 1506 | 2643 | 18021 | 31.69 | 0.41 | 1211 | 16.25 | 50 | 50.08
1214.502 | 0.381 | 2685.246 | 1515 | 2644 | 17987 | 31.18 | 0.406 | 1212 | 15.98 | 50 | 50.1
1215.071 | 0.32 | 2685.634 | 1521 | 2645 | 17626 | 30.85 | 0.402 | 1211 | 15.98 | 50 | 50.05
1216.055 | 0.599 | 2686.107 | 1523 | 2646 | 17991 | 31.13 | 0.407 | 1211 | 15.95 | 50 | 49.55
1216.995 | 0.525 | 2688.412 | 1482 | 2647 | 17633 | 31.35 | 0.416 | 1209 | 15.89 | 50 | 50
1217.209 | 0.337 | 2688.707 | 1493 | 2648 | 17637 | 31.44 | 0.415 | 1207 | 16.1 | 50 | 49.75
1217.5975 | 0.31 | 2689.04 | 1476 | 2649 | 18013 | 31.35 | 0.413 | 1209 | 16.6 | 50 | 50.03
1217.7 | 0.202 | 2689.515 | 1498 | 2650 | 17970 | 31.06 | 0.406 | 1210 | 16.78 | 50 | 50.03
1218.32 | 0.198 | 2690.007 | 1507 | 2651 | 17994 | 30.95 | 0.408 | 1211 | 16.65 | 50 | 50.1
1218.768 | 0.19 | 2692.7875 | 1504 | 2652 | 18007 | 31.16 | 0.409 | 1212 | 16.32 | 50 | 50.22
1219.917 | 0.282 | 2693.154 | 1501 | 2653 | 18002 | 31.36 | 0.41 | 1212 | 16.53 | 50 | 50.11
1219.962 | 0.229 | 2693.615 | 1517 | 2654 | 17983 | 31.05 | 0.411 | 1212 | 16.5 | 49.87 | 49.76
1220.753 | 0.325 | 2697.193 | 1473 | 2655 | 18010 | 30.73 | 0.407 | 1212 | 16.39 | 49 | 49.23
1220.875 | 0.339 | 2697.715 | 1497 | 2656 | 17084 | 30.67 | 0.409 | 1212 | 16.39 | 49 | 49.05
1221.8225 | 0.213 | 2698.199 | 1524 | 2657 | 17005 | 30.86 | 0.404 | 1212 | 16.63 | 49 | 49.34
1222.317 | 0.226 | 2698.715 | 1528 | 2658 | 17009 | 30.99 | 0.408 | 1211 | 16.84 | 49 | 48.87
1222.495 | 0.223 | 2701.707 | 1509 | 2659 | 17018 | 31.08 | 0.41 | 1213 | 16.69 | 49 | 49.24
1223.092 | 0.329 | 2702.0375 | 1516 | 2660 | 17023 | 31.05 | 0.413 | 1212 | 16.81 | 49 | 49.02
1223.2 | 0.213 | 2702.426 | 1526 | 2661 | 16552 | 30.69 | 0.408 | 1212 | 16.97 | 49 | 49.09
1223.717 | 0.558 | 2702.885 | 1539 | 2662 | 16998 | 30.86 | 0.408 | 1212 | 17 | 49 | 48.99
1224.442 | 0.805 | 2705.676 | 1495 | 2663 | 16555 | 30.62 | 0.412 | 1213 | 17.28 | 49 | 49.35
1224.764 | 0.769 | 2706.015 | 1498 | 2664 | 16018 | 30.46 | 0.407 | 1213 | 17.27 | 49 | 49.9
1225.1975 | 0.639 | 2706.557 | 1509 | 2665 | 16021 | 30.15 | 0.405 | 1214 | 17.22 | 49 | 49.35
1226.636 | 0.616 | 2706.99 | 1506 | 2666 | 15981 | 30.26 | 0.408 | 1212 | 16.63 | 49 | 49.17
1226.895 | 0.634 | 2715.271 | 1477 | 2667 | 16114 | 30.27 | 0.408 | 1209 | 16.61 | 49 | 49.19
1227.157 | 0.607 | 2715.596 | 1462 | 2668 | 16510 | 30.35 | 0.407 | 1206 | 16.56 | 49 | 49.07
1227.988 | 0.642 | 2715.877 | 1473 | 2669 | 16500 | 30.46 | 0.409 | 1206 | 16.64 | 49 | 49.12
1228.114 | 0.62 | 2716.496 | 1492 | 2670 | 16968 | 30.83 | 0.413 | 1208 | 16.58 | 49 | 49.08
1228.506 | 0.399 | 2716.688 | 1489 | 2671 | 17357 | 31.04 | 0.41 | 1211 | 16.68 | 49 | 49.15
1229.584 | 0.586 | 2716.829 | 1495 | 2672 | 18004 | 31.31 | 0.414 | 1207 | 16.93 | 49 | 49.2
1230.164 | 0.585 | 2719.718 | 1509 | 2673 | 17377 | 31.3 | 0.417 | 1196 | 17.35 | 49 | 49.31
1230.378 | 0.806 | 2720.379 | 1517 | 2674 | 17865 | 31.11 | 0.418 | 1183 | 17.6 | 49 | 49.05
1231.054 | 0.631 | 2723.027 | 1499 | 2675 | 16511 | 30.96 | 0.411 | 1180 | 17.44 | 49 | 49.23
1231.414 | 0.663 | 2723.874 | 1520 | 2676 | 18030 | 31.25 | 0.412 | 1180 | 17.91 | 49 | 49.02
1231.83 | 0.709 | 2724.088 | 1535 | 2677 | 17981 | 31.37 | 0.416 | 1202 | 17.81 | 49 | 49.14
1233.064 | 0.728 | 2726.669 | 1507 | 2678 | 17280 | 31.21 | 0.416 | 1205 | 18 | 49 | 49.08
1233.4525 | 0.331 | 2727.0825 | 1521 | 2679 | 16594 | 30.64 | 0.409 | 1209 | 18.27 | 49 | 49.31
1234.359 | 0.332 | 2727.355 | 1527 | 2680 | 16595 | 30.42 | 0.411 | 1209 | 18.36 | 49 | 48.58
1234.77 | 0.306 | 2727.716 | 1520 | 2681 | 16999 | 30.5 | 0.411 | 1210 | 18.48 | 48.31 | 49.12
1234.821 | 0.272 | 2730.346 | 1499 | 2682 | 16997 | 30.66 | 0.411 | 1209 | 18.78 | 47.57 | 48.08
1235.253 | 0.182 | 2730.677 | 1508 | 2683 | 16695 | 30.63 | 0.41 | 1206 | 19.1 | 47.97 | 47.36
1235.609 | 0.257 | 2731.0075 | 1523 | 2684 | 17018 | 30.74 | 0.41 | 1209 | 18.8 | 48 | 48.01
1236.0225 | 0.258 | 2731.344 | 1526 | 2685 | 16910 | 30.79 | 0.413 | 1208 | 18.66 | 48 | 47.85
1236.534 | 0.208 | 2734.977 | 1490 | 2686 | 16659 | 30.94 | 0.415 | 1205 | 18.43 | 48 | 48.09
1236.714 | 0.233 | 2735.358 | 1511 | 2687 | 16991 | 30.98 | 0.415 | 1207 | 18.4 | 48 | 48.02
1236.9225 | 0.225 | 2735.733 | 1528 | 2688 | 17016 | 31.06 | 0.411 | 1208 | 18.24 | 48 | 48.06
1237.275 | 0.355 | 2736.272 | 1534 | 2689 | 15132 | 29.7 | 0.397 | 1210 | 18.04 | 48 | 48.16
1238.198 | 0.592 | 2739.13 | 1518 | 2690 | 15629 | 29.95 | 0.401 | 1212 | 17.9 | 48 | 48.22
1238.564 | 0.56 | 2739.424 | 1527 | 2691 | 15992 | 30.54 | 0.405 | 1212 | 17.97 | 48 | 47.97
1239.112 | 0.581 | 2739.861 | 1535 | 2692 | 16260 | 30.52 | 0.41 | 1208 | 17.91 | 48 | 48.51
1239.52 | 0.405 | 2742.386 | 1515 | 2693 | 16537 | 30.76 | 0.407 | 1212 | 17.85 | 48 | 48.07
1240.081 | 0.393 | 2742.591 | 1502 | 2694 | 16710 | 30.75 | 0.413 | 1212 | 17.73 | 48 | 47.97
1240.906 | 0.466 | 2743.2 | 1539 | 2695 | 17324 | 30.93 | 0.41 | 1210 | 17.57 | 48 | 48.27
1241.736 | 0.378 | 2743.519 | 1540 | 2696 | 17752 | 30.95 | 0.408 | 1212 | 17.85 | 48 | 47.94
1242.003 | 0.469 | 2745.6025 | 1494 | 2697 | 17996 | 30.98 | 0.408 | 1214 | 17.96 | 48 | 48.1
1242.453 | 0.336 | 2745.833 | 1504 | 2698 | 17985 | 31 | 0.409 | 1213 | 18.06 | 48 | 48.01
1242.509 | 0.314 | 2746.316 | 1523 | 2699 | 17769 | 30.85 | 0.414 | 1198 | 17.95 | 48 | 48.39
1243.042 | 0.347 | 2749.825 | 1512 | 2700 | 17995 | 31.07 | 0.41 | 1184 | 17.58 | 48 | 48.07
1243.453 | 0.386 | 2750.064 | 1514 | 2701 | 18004 | 31.02 | 0.406 | 1185 | 17.5 | 48 | 48.14
1243.961 | 0.364 | 2750.489 | 1538 | 2702 | 18003 | 30.91 | 0.404 | 1192 | 17.82 | 48 | 48.01
1244.439 | 0.38 | 2750.7775 | 1537 | 2703 | 18006 | 30.92 | 0.405 | 1204 | 17.84 | 48 | 48.18
1244.752 | 0.351 | 2753.375 | 1506 | 2704 | 18007 | 31.15 | 0.409 | 1204 | 17.56 | 48 | 48.19
1245.759 | 0.393 | 2753.7775 | 1514 | 2705 | 17991 | 31.52 | 0.413 | 1206 | 17.24 | 48 | 48.27
1246.361 | 0.414 | 2754.116 | 1524 | 2706 | 18013 | 31.62 | 0.41 | 1208 | 16.76 | 48 | 48.19
1246.4225 | 0.446 | 2754.505 | 1533 | 2707 | 17768 | 31.16 | 0.404 | 1209 | 17.24 | 49.28 | 47.94
1247.636 | 0.433 | 2757.336 | 1515 | 2708 | 15401 | 30.26 | 0.398 | 1211 | 17.58 | 50 | 50.18
1247.786 | 0.663 | 2757.656 | 1529 | 2709 | 14996 | 30.05 | 0.398 | 1211 | 17.58 | 50 | 49.86
1248.217 | 0.461 | 2758.05 | 1501 | 2711 | 3043 | 28.66 | 0.37 | 1152 | 16.74 | 28.67 | 0
1248.405 | 0.433 | 2758.431 | 1526 | 2712 | 12771 | 30.51 | 0.393 | 1184 | 16.96 | 46.39 | 35.03
1249.414 | 0.346 | 2761.558 | 1510 | 2713 | 14982 | 30.17 | 0.398 | 1205 | 16.71 | 48.38 | 48.15
1250.431 | 0.339 | 2761.919 | 1527 | 2714 | 15003 | 28.93 | 0.389 | 1217 | 16.93 | 49 | 49.14
1250.5475 | 0.362 | 2762.417 | 1528 | 2715 | 14992 | 28.84 | 0.383 | 1216 | 17.18 | 49 | 49.08
1250.886 | 0.324 | 2764.933 | 1490 | 2716 | 15296 | 29.47 | 0.394 | 1214 | 17.14 | 49 | 49.13
1251.697 | 0.343 | 2765.414 | 1486 | 2717 | 17681 | 30.95 | 0.407 | 1216 | 17.33 | 49 | 49.26
1251.886 | 0.456 | 2765.728 | 1514 | 2718 | 18001 | 31.06 | 0.405 | 1216 | 17.29 | 48.36 | 48.98
1252.465 | 0.25 | 2765.933 | 1513 | 2719 | 18012 | 31.07 | 0.405 | 1214 | 17.46 | 48 | 48.64
1253.149 | 0.465 | 2768.309 | 1477 | 2720 | 18005 | 31.06 | 0.407 | 1211 | 17.63 | 48 | 48.46
1253.67 | 0.45 | 2768.82 | 1510 | 2721 | 18010 | 31.33 | 0.411 | 1210 | 17.81 | 47.11 | 48.03
1253.934 | 0.478 | 2769.081 | 1519 | 2722 | 17993 | 31.45 | 0.408 | 1211 | 18.04 | 48.28 | 47.06
1254.655 | 0.227 | 2769.175 | 1520 | 2723 | 17991 | 31.31 | 0.411 | 1212 | 18.12 | 48.34 | 48.98
1254.745 | 0.425 | 2771.9225 | 1491 | 2724 | 17994 | 31.22 | 0.411 | 1211 | 18.35 | 48 | 48.66
1255.6 | 0.484 | 2772.167 | 1493 | 2725 | 17991 | 31.53 | 0.411 | 1211 | 18.59 | 48 | 48.31
1255.96 | 0.409 | 2772.406 | 1506 | 2726 | 18015 | 31.53 | 0.41 | 1210 | 18.5 | 48 | 48.25
1256.406 | 0.428 | 2772.828 | 1504 | 2727 | 17858 | 31.32 | 0.408 | 1211 | 18.47 | 48.74 | 48.07
1257.07 | 0.244 | 2773.111 | 1525 | 2728 | 17050 | 30.68 | 0.404 | 1212 | 18.61 | 49 | 49.04
1257.453 | 0.419 | 2773.281 | 1532 | 2729 | 17993 | 30.88 | 0.41 | 1210 | 18.47 | 49 | 49.03
1257.891 | 0.444 | 2773.484 | 1533 | 2730 | 18003 | 31 | 0.409 | 1203 | 18.46 | 48.21 | 49.06
1258.517 | 0.34 | 2775.095 | 1496 | 2731 | 18003 | 30.99 | 0.411 | 1211 | 18.8 | 48.94 | 48.52
1258.856 | 0.44 | 2775.3725 | 1519 | 2732 | 18011 | 31.13 | 0.407 | 1208 | 18.8 | 49 | 49.31
1259.479 | 0.42 | 2775.867 | 1514 | 2733 | 17989 | 31.33 | 0.41 | 1212 | 18.74 | 48.23 | 48.74
1259.703 | 0.26 | 2776.126 | 1541 | 2734 | 18015 | 31.39 | 0.409 | 1211 | 18.51 | 48.71 | 48.27
1260.753 | 0.48 | 2778.706 | 1500 | 2735 | 18018 | 31.39 | 0.409 | 1213 | 18.44 | 49 | 49.1
1261.025 | 0.448 | 2779.231 | 1516 | 2736 | 17983 | 31.33 | 0.412 | 1214 | 18.49 | 49 | 49.24
1261.664 | 0.445 | 2779.637 | 1527 | 2737 | 18026 | 31.32 | 0.413 | 1212 | 18.6 | 49 | 49.16
1262.042 | 0.622 | 2780.017 | 1540 | 2738 | 18001 | 31.32 | 0.414 | 1214 | 18.49 | 49 | 49.8
1262.584 | 0.65 | 2782.62 | 1487 | 2739 | 17990 | 31.31 | 0.413 | 1211 | 18.58 | 48.06 | 49.13
1263.414 | 0.634 | 2783.037 | 1497 | 2740 | 18013 | 31.34 | 0.413 | 1208 | 18.68 | 48 | 47.9
1263.627 | 0.617 | 2783.426 | 1506 | 2741 | 18000 | 31.38 | 0.411 | 1216 | 18.56 | 48.87 | 48.01
1263.865 | 0.508 | 2783.826 | 1518 | 2742 | 17994 | 31.41 | 0.413 | 1215 | 18.4 | 49 | 49.02
1264.104 | 0.509 | 2784.173 | 1528 | 2743 | 18015 | 31.46 | 0.412 | 1214 | 18.44 | 49 | 48.21
1265.429 | 0.29 | 2786.362 | 1500 | 2744 | 18015 | 31.41 | 0.413 | 1209 | 18.53 | 49 | 48.99
1265.509 | 0.408 | 2786.842 | 1536 | 2745 | 17395 | 31.22 | 0.414 | 1211 | 18.51 | 49 | 49.03
1265.932 | 0.414 | 2787.456 | 1529 | 2746 | 17753 | 30.96 | 0.418 | 1207 | 18.57 | 49 | 49.04
1266.37 | 0.37 | 2790.0675 | 1497 | 2747 | 17990 | 31.12 | 0.413 | 1205 | 18.57 | 49 | 49.9
1267.02 | 0.393 | 2790.581 | 1511 | 2748 | 18018 | 31.1 | 0.41 | 1213 | 18.82 | 49 | 49.19
1267.065 | 0.392 | 2790.926 | 1523 | 2749 | 17995 | 31.13 | 0.411 | 1212 | 18.8 | 49 | 49.01
1267.3525 | 0.309 | 2791.198 | 1526 | 2750 | 17993 | 31.22 | 0.415 | 1211 | 18.57 | 49 | 49.05
1267.451 | 0.295 | 2793.554 | 1494 | 2751 | 18007 | 31.45 | 0.411 | 1212 | 18.34 | 49 | 49.13
1268.269 | 0.396 | 2793.795 | 1501 | 2752 | 17712 | 31.36 | 0.414 | 1217 | 18.48 | 49 | 49.13
1268.679 | 0.536 | 2794.176 | 1518 | 2753 | 18001 | 31.33 | 0.407 | 1213 | 18.71 | 49 | 49.23
1269.192 | 0.531 | 2794.487 | 1509 | 2754 | 18020 | 31.06 | 0.408 | 1212 | 18.6 | 49 | 49.15
1269.6225 | 0.528 | 2794.854 | 1510 | 2755 | 18016 | 31.07 | 0.412 | 1212 | 18.83 | 49 | 49.1
1270.342 | 0.536 | 2798.062 | 1481 | 2756 | 18004 | 31.11 | 0.411 | 1215 | 18.79 | 49 | 49.12
1270.731 | 0.44 | 2798.312 | 1495 | 2757 | 17980 | 31.18 | 0.408 | 1219 | 18.64 | 49 | 49.13
1271.282 | 0.48 | 2798.637 | 1510 | 2758 | 18029 | 31.24 | 0.408 | 1214 | 18.6 | 49 | 49.2
1271.356 | 0.48 | 2799.212 | 1521 | 2759 | 18001 | 31.21 | 0.411 | 1215 | 18.64 | 49 | 49.11
1271.951 | 0.626 | 2799.579 | 1519 | 2760 | 18006 | 31.28 | 0.409 | 1211 | 18.68 | 49 | 49.03
1272.6675 | 0.536 | 2802.462 | 1476 | 2761 | 17992 | 31.27 | 0.408 | 1212 | 18.45 | 49 | 49.07
1272.862 | 0.793 | 2802.915 | 1479 | 2762 | 17990 | 31.3 | 0.41 | 1209 | 18.37 | 49 | 49.01
1273.631 | 0.666 | 2803.19 | 1480 | 2763 | 18001 | 31.44 | 0.408 | 1210 | 16.94 | 49 | 49.02
1274.058 | 0.461 | 2803.615 | 1505 | 2764 | 18000 | 31.3 | 0.408 | 1208 | 16.55 | 49 | 49.01
1274.334 | 0.461 | 2809.304 | 1492 | 2765 | 18008 | 31.26 | 0.406 | 1211 | 16.94 | 49 | 48.67
1274.767 | 0.437 | 2809.687 | 1499 | 2766 | 18020 | 31.19 | 0.406 | 1202 | 17.01 | 49 | 49.34
1275.218 | 0.468 | 2810.093 | 1513 | 2767 | 18007 | 31.16 | 0.406 | 1203 | 17.24 | 49 | 49.21
1275.273 | 0.475 | 2810.421 | 1519 | 2768 | 18006 | 31.16 | 0.407 | 1214 | 17.34 | 49 | 49.28
1275.901 | 0.4 | 2818.168 | 1464 | 2769 | 18010 | 31.14 | 0.409 | 1217 | 17.59 | 49 | 49.07
1275.99 | 0.416 | 2819.024 | 1524 | 2770 | 17984 | 31.14 | 0.408 | 1216 | 17.7 | 49 | 49.13
1276.291 | 0.388 | 2819.515 | 1530 | 2771 | 17998 | 31.06 | 0.41 | 1215 | 17.68 | 49 | 50.02
1276.681 | 0.409 | 2822.424 | 1504 | 2772 | 18025 | 30.97 | 0.41 | 1215 | 17.54 | 49 | 49
1277.654 | 0.509 | 2822.857 | 1527 | 2773 | 17997 | 30.87 | 0.413 | 1216 | 17.3 | 49 | 49.09
1277.698 | 0.456 | 2823.2875 | 1526 | 2774 | 18008 | 30.89 | 0.408 | 1214 | 17.08 | 49 | 49.04
1278.317 | 0.411 | 2826.341 | 1487 | 2775 | 18016 | 30.93 | 0.408 | 1214 | 16.69 | 49 | 49.11
1279.162 | 0.341 | 2826.582 | 1502 | 2776 | 17993 | 31.04 | 0.41 | 1212 | 16.03 | 49 | 49.06
1281.715 | 0.357 | 2827.035 | 1510 | 2777 | 18016 | 31.33 | 0.408 | 1211 | 15.78 | 49 | 49.56
1281.801 | 0.578 | 2827.482 | 1514 | 2778 | 18000 | 31.23 | 0.408 | 1212 | 16.36 | 49 | 49.04
1281.854 | 0.3 | 2827.838 | 1513 | 2779 | 18008 | 31.05 | 0.41 | 1211 | 16.71 | 49 | 49.3
1282.029 | 0.281 | 2830.768 | 1470 | 2780 | 18011 | 31.16 | 0.406 | 1211 | 16.81 | 49 | 49.15
1282.106 | 0.285 | 2831.013 | 1489 | 2781 | 18004 | 31.11 | 0.407 | 1211 | 16.79 | 49 | 49.17
1282.229 | 0.491 | 2831.31 | 1505 | 2782 | 17977 | 31.08 | 0.406 | 1212 | 16.7 | 49 | 49.18
1282.739 | 0.3 | 2831.718 | 1520 | 2783 | 17182 | 30.76 | 0.404 | 1212 | 16.55 | 49 | 49.11
1283.181 | 0.279 | 2831.963 | 1509 | 2784 | 17494 | 30.74 | 0.403 | 1210 | 17.02 | 49 | 49
1283.383 | 0.314 | 2832.979 | 1488 | 2785 | 17458 | 30.74 | 0.409 | 1209 | 17.35 | 49 | 49.08
1284.559 | 0.327 | 2833.338 | 1489 | 2786 | 18024 | 31 | 0.408 | 1214 | 17.54 | 49 | 49.14
1284.8225 | 0.541 | 2833.788 | 1495 | 2787 | 17995 | 31.09 | 0.407 | 1213 | 17.84 | 49 | 49.01
1285.149 | 0.501 | 2834.141 | 1506 | 2788 | 18017 | 31.04 | 0.409 | 1208 | 18.18 | 49 | 49.08
1286.146 | 0.41 | 2834.66 | 1512 | 2789 | 18023 | 31.12 | 0.408 | 1209 | 18.13 | 49 | 49.18
1286.276 | 0.385 | 2835.021 | 1513 | 2790 | 17995 | 31.14 | 0.409 | 1208 | 17.83 | 49 | 49.09
1286.655 | 0.448 | 2835.321 | 1519 | 2791 | 18003 | 31.16 | 0.408 | 1209 | 17.62 | 49 | 48.82
1287.19 | 0.539 | 2865.142 | 1412 | 2792 | 17993 | 31.2 | 0.406 | 1211 | 17.77 | 49 | 48.52
1287.676 | 0.351 | 2866.795 | 1461 | 2793 | 18013 | 31.23 | 0.407 | 1211 | 17.88 | 49 | 49.14
1288.051 | 0.407 | 2867.15 | 1468 | 2794 | 17999 | 31.12 | 0.412 | 1211 | 17.71 | 49 | 49.15
1288.824 | 0.455 | 2871.256 | 1493 | 2795 | 18010 | 31.11 | 0.409 | 1212 | 17.42 | 49 | 48.83
1289.093 | 0.489 | 2871.55 | 1497 | 2796 | 18009 | 30.28 | 0.403 | 1211 | 17.5 | 49 | 49.14
1289.354 | 0.447 | 2872.209 | 1526 | 2797 | 18020 | 30.23 | 0.401 | 1218 | 17.64 | 49 | 49.36
1290.1675 | 0.248 | 2872.664 | 1524 | 2798 | 17995 | 30.18 | 0.401 | 1214 | 17.4 | 49 | 49.05
1290.376 | 0.245 | 2872.978 | 1532 | 2799 | 17995 | 30.26 | 0.398 | 1215 | 17.29 | 49 | 49.23
1290.558 | 0.395 | 2876.014 | 1510 | 2800 | 17983 | 30.38 | 0.401 | 1209 | 17.68 | 49 | 49.27
1291.462 | 0.187 | 2876.431 | 1511 | 2801 | 18032 | 30.81 | 0.404 | 1211 | 17.41 | 49 | 49.14
1291.648 | 0.172 | 2876.889 | 1528 | 2802 | 17584 | 30.71 | 0.403 | 1212 | 17.35 | 49 | 49.21
1291.892 | 0.13 | 2880.556 | 1474 | 2803 | 17205 | 30.22 | 0.4 | 1211 | 17.34 | 49 | 49.04
1292.194 | 0.287 | 2880.606 | 1482 | 2804 | 17754 | 30.6 | 0.408 | 1212 | 17.28 | 49 | 49.18
1293.073 | 0.289 | 2881.076 | 1498 | 2805 | 17842 | 30.45 | 0.407 | 1211 | 17.56 | 49 | 49.04
1293.772 | 0.131 | 2881.481 | 1511 | 2806 | 17438 | 30.52 | 0.405 | 1211 | 17.64 | 49 | 49.24
1293.889 | 0.231 | 2884.726 | 1459 | 2807 | 17493 | 30.61 | 0.405 | 1211 | 17.7 | 49 | 49.08
1294.087 | 0.263 | 2885.134 | 1470 | 2808 | 17481 | 30.59 | 0.404 | 1210 | 17.84 | 49 | 49
1294.335 | 0.348 | 2885.732 | 1490 | 2809 | 17491 | 30.6 | 0.406 | 1211 | 17.71 | 49 | 48.73
1294.806 | 0.329 | 2889.4375 | 1474 | 2810 | 17497 | 30.74 | 0.402 | 1211 | 16.94 | 49 | 49.23
1295.206 | 0.416 | 2889.757 | 1487 | 2811 | 17360 | 30.67 | 0.406 | 1211 | 16.75 | 49 | 49.23
1295.644 | 0.344 | 2890.157 | 1488 | 2812 | 16642 | 30.34 | 0.404 | 1212 | 16.57 | 49 | 49.04
1297.341 | 0.22 | 2890.59 | 1496 | 2813 | 16511 | 30.39 | 0.401 | 1211 | 15.98 | 49 | 49.02
1297.639 | 0.234 | 2893.926 | 1481 | 2814 | 16697 | 30.51 | 0.402 | 1211 | 15.13 | 49 | 49.02
1297.884 | 0.313 | 2894.321 | 1494 | 2815 | 17244 | 30.8 | 0.41 | 1211 | 15.05 | 49 | 49.04
1297.97 | 0.361 | 2894.76 | 1511 | 2816 | 17500 | 30.88 | 0.406 | 1210 | 14.96 | 49 | 49.02
1298.484 | 0.481 | 2897.218 | 1484 | 2817 | 17526 | 30.88 | 0.413 | 1210 | 14.57 | 49 | 48.94
1298.551 | 0.475 | 2897.607 | 1505 | 2818 | 17501 | 31.09 | 0.416 | 1208 | 14.67 | 49 | 48.96
1299.0675 | 0.491 | 2897.985 | 1515 | 2819 | 17513 | 31.21 | 0.414 | 1210 | 14.99 | 49 | 49.29
1299.959 | 0.373 | 2898.571 | 1520 | 2820 | 17475 | 31.27 | 0.411 | 1209 | 15.1 | 49 | 48.94
1300.131 | 0.37 | 2901.132 | 1478 | 2821 | 17488 | 31.18 | 0.407 | 1208 | 15.3 | 49 | 49
1300.7425 | 0.388 | 2901.529 | 1501 | 2822 | 17527 | 31.09 | 0.409 | 1211 | 15.55 | 49 | 49.11
1300.848 | 0.299 | 2902.049 | 1514 | 2823 | 17500 | 31.19 | 0.409 | 1210 | 16.35 | 49 | 48.76
1301.834 | 0.293 | 2902.3575 | 1523 | 2824 | 17800 | 31.1 | 0.407 | 1214 | 17.89 | 49 | 49.26
1302.015 | 0.415 | 2905.469 | 1459 | 2825 | 17998 | 31.15 | 0.406 | 1212 | 17.95 | 49 | 49.06
1302.526 | 0.286 | 2905.9825 | 1512 | 2826 | 18012 | 31.2 | 0.407 | 1211 | 17.66 | 49 | 49.1
1302.77 | 0.399 | 2906.366 | 1514 | 2827 | 18004 | 31.24 | 0.407 | 1212 | 17.5 | 49 | 49.28
1303.228 | 0.375 | 2906.752 | 1512 | 2828 | 17996 | 31.17 | 0.403 | 1211 | 16.96 | 49 | 49.11
1303.879 | 0.345 | 2907.099 | 1525 | 2829 | 17959 | 31.03 | 0.399 | 1212 | 16.98 | 49 | 49.09
1304.207 | 0.402 | 2910.511 | 1489 | 2830 | 17497 | 30.5 | 0.398 | 1211 | 16.28 | 49 | 49.14
1304.734 | 0.251 | 2910.958 | 1514 | 2831 | 17483 | 30.49 | 0.399 | 1212 | 16.14 | 49 | 49.21
1305.115 | 0.137 | 2911.108 | 1516 | 2832 | 17522 | 30.5 | 0.399 | 1209 | 16.04 | 49 | 49.1
1305.4175 | 0.268 | 2911.522 | 1510 | 2833 | 17523 | 30.47 | 0.403 | 1210 | 15.98 | 49 | 49.1
1306.321 | 0.138 | 2911.813 | 1518 | 2834 | 17488 | 30.52 | 0.398 | 1210 | 15.89 | 49 | 48.93
1306.419 | 0.169 | 2915.952 | 1486 | 2835 | 17505 | 30.6 | 0.396 | 1211 | 15.73 | 48.13 | 49.16
1306.79 | 0.165 | 2916.269 | 1500 | 2836 | 17109 | 30.54 | 0.393 | 1210 | 15.69 | 48 | 48.15
1307.262 | 0.162 | 2916.272 | 1503 | 2837 | 15126 | 29.91 | 0.39 | 1210 | 15.63 | 46.65 | 48.23
1307.456 | 0.144 | 2919.544 | 1459 | 2863 | 0 | 29.7 | 0.352 | 999 | 19.61 | 8.02 | 0
1309.177 | 0.516 | 2919.886 | 1491 | 2864 | 1276 | 30.47 | 0.382 | 1039 | 18 | 31.38 | 8.12
1309.301 | 0.804 | 2920.386 | 1488 | 2865 | 4768 | 30.88 | 0.389 | 1029 | 18.26 | 35 | 35.05
1310.029 | 0.901 | 2924.294 | 1492 | 2866 | 11942 | 31.73 | 0.4 | 1024 | 18.32 | 35 | 35
1310.757 | 0.533 | 2924.772 | 1505 | 2867 | 15753 | 32.02 | 0.413 | 1042 | 18.43 | 40.4 | 35.05
1311.524 | 0.931 | 2924.994 | 1500 | 2868 | 15988 | 31.97 | 0.414 | 1071 | 18.3 | 42 | 42.01
1311.756 | 0.782 | 2928.531 | 1468 | 2869 | 16820 | 32.05 | 0.414 | 1085 | 17.97 | 42 | 42.08
1312.374 | 0.735 | 2929 | 1472 | 2870 | 16506 | 31.8 | 0.408 | 1073 | 18.25 | 41.17 | 42.16
1312.712 | 0.616 | 2929.367 | 1481 | 2871 | 16500 | 31.72 | 0.412 | 1162 | 18.29 | 42.82 | 40.76
1313.1925 | 0.798 | 2929.542 | 1487 | 2872 | 16506 | 31.62 | 0.409 | 1167 | 19.02 | 43.51 | 43
1313.683 | 0.56 | 2929.739 | 1498 | 2873 | 16519 | 31.59 | 0.414 | 1173 | 18.99 | 44.09 | 44
1313.964 | 0.489 | 2930.036 | 1501 | 2874 | 16503 | 31.59 | 0.418 | 1164 | 18.59 | 43.84 | 43.95
1314.581 | 0.419 | 2930.431 | 1502 | 2875 | 16500 | 31.74 | 0.413 | 1176 | 18.06 | 44.71 | 43.09
1315.012 | 0.509 | 2930.834 | 1505 | 2876 | 16131 | 31.49 | 0.415 | 1158 | 18.16 | 45.61 | 45.38
1315.295 | 0.508 | 2931.156 | 1502 | 2877 | 16519 | 31.73 | 0.413 | 1158 | 18.2 | 45.18 | 46.31
1316.134 | 0.6 | 2933.175 | 1478 | 2878 | 16503 | 31.68 | 0.41 | 1186 | 18.14 | 45.67 | 44.71
1316.573 | 0.603 | 2933.725 | 1474 | 2879 | 16508 | 31.56 | 0.406 | 1207 | 17.78 | 46 | 46.3
1317.091 | 0.719 | 2933.984 | 1479 | 2880 | 16487 | 31.54 | 0.414 | 1193 | 17.19 | 46.19 | 46.13
1317.981 | 0.946 | 2934.156 | 1482 | 2881 | 16506 | 31.43 | 0.413 | 1192 | 16.91 | 46 | 46.05
1318.303 | 0.85 | 2934.5475 | 1487 | 2882 | 16017 | 31.4 | 0.413 | 1183 | 16.51 | 46 | 46.2
1318.734 | 0.698 | 2934.889 | 1490 | 2883 | 16013 | 31.53 | 0.412 | 1189 | 16.65 | 46 | 46.16
1319.176 | 0.808 | 2939.92 | 1489 | 2884 | 16023 | 31.57 | 0.408 | 1196 | 16.57 | 46.88 | 46.11
1319.423 | 0.804 | 2940.228 | 1488 | 2885 | 16024 | 31.54 | 0.412 | 1208 | 16.46 | 47 | 47.09
1320.048 | 0.73 | 2940.934 | 1505 | 2886 | 15985 | 31.58 | 0.406 | 1212 | 16.5 | 47.71 | 47.02
1321.1325 | 0.299 | 2945.059 | 1523 | 2887 | 16893 | 31.66 | 0.409 | 1206 | 16.53 | 48 | 48.05
1321.699 | 0.261 | 2945.409 | 1535 | 2888 | 16997 | 31.58 | 0.409 | 1215 | 16.67 | 48 | 48.09
1322.326 | 0.757 | 2945.801 | 1544 | 2889 | 17025 | 31.68 | 0.406 | 1212 | 16.68 | 48 | 48.13
1322.433 | 0.246 | 2948.8425 | 1521 | 2890 | 17017 | 31.42 | 0.409 | 1211 | 17.09 | 48 | 48.19
1322.48 | 0.278 | 2949.348 | 1538 | 2891 | 16996 | 31.33 | 0.413 | 1211 | 17.06 | 48 | 47.85
1323.787 | 0.327 | 2949.781 | 1519 | 2892 | 17003 | 31.34 | 0.408 | 1210 | 17.39 | 48 | 48.18
1323.931 | 0.473 | 2953.637 | 1474 | 2893 | 17000 | 31.61 | 0.406 | 1208 | 17.35 | 48 | 47.8
1324.076 | 0.369 | 2953.921 | 1494 | 2894 | 16988 | 31.56 | 0.413 | 1208 | 16.78 | 48 | 48.08
1324.551 | 0.368 | 2954.434 | 1505 | 2895 | 16985 | 31.64 | 0.409 | 1204 | 16.61 | 48 | 48.05
1324.658 | 0.363 | 2954.773 | 1516 | 2896 | 17023 | 31.6 | 0.413 | 1203 | 16.57 | 48 | 48.02
1325.164 | 0.437 | 2955.184 | 1527 | 2897 | 16665 | 31.53 | 0.417 | 1199 | 16.75 | 47.8 | 48.12
1326.048 | 0.296 | 2958.84 | 1487 | 2898 | 13808 | 30.88 | 0.411 | 1129 | 16.71 | 45.94 | 47.1
1326.529 | 0.303 | 2959.521 | 1498 | 2899 | 13520 | 30.89 | 0.398 | 1056 | 17.19 | 45.68 | 45.02
1326.611 | 0.419 | 2960.154 | 1514 | 2900 | 16746 | 31.43 | 0.41 | 1123 | 17.06 | 47.77 | 46.02
1327.262 | 0.387 | 2960.582 | 1521 | 2901 | 17383 | 31.25 | 0.406 | 1149 | 17 | 48 | 47.67
1327.452 | 0.409 | 2962.965 | 1496 | 2902 | 18003 | 31.43 | 0.41 | 1165 | 16.98 | 47.42 | 48.06
1327.831 | 0.437 | 2963.124 | 1503 | 2903 | 17999 | 31.57 | 0.415 | 1171 | 16.82 | 47.97 | 47.51
1329.023 | 0.392 | 2963.396 | 1505 | 2904 | 18029 | 31.41 | 0.419 | 1172 | 16.95 | 48.26 | 48.08
1329.024 | 0.396 | 2963.638 | 1511 | 2905 | 17977 | 31.04 | 0.416 | 1193 | 16.92 | 48 | 48.11
1329.518 | 0.402 | 2963.982 | 1512 | 2906 | 18791 | 31.44 | 0.409 | 1214 | 16.91 | 48.88 | 48.24
1329.5925 | 0.409 | 2965.882 | 1520 | 2907 | 18991 | 31.43 | 0.413 | 1212 | 16.88 | 49 | 49.04
1330.004 | 0.428 | 2966.129 | 1516 | 2908 | 19002 | 31.43 | 0.413 | 1209 | 16.89 | 49 | 49.05
1331.009 | 0.47 | 2966.521 | 1515 | 2909 | 19009 | 31.67 | 0.415 | 1209 | 16.96 | 49 | 49.09
1331.059 | 0.424 | 2966.935 | 1516 | 2910 | 19016 | 31.77 | 0.414 | 1213 | 17.11 | 49 | 49.11
1332.181 | 0.456 | 2969.985 | 1519 | 2911 | 19001 | 31.81 | 0.414 | 1210 | 16.91 | 49 | 49.06
1332.7175 | 0.396 | 2976.255 | 1500 | 2912 | 19637 | 31.82 | 0.416 | 1193 | 17.11 | 49 | 49.11
1332.887 | 0.607 | 2976.738 | 1516 | 2913 | 19007 | 31.46 | 0.416 | 1179 | 17.23 | 49 | 49.02
1333.12 | 0.592 | 2979.355 | 1505 | 2914 | 19134 | 31.4 | 0.416 | 1178 | 17.37 | 49 | 49.26
1333.521 | 0.716 | 2979.727 | 1522 | 2915 | 17075 | 30.84 | 0.417 | 1184 | 17.05 | 48.69 | 49.16
1334.388 | 0.488 | 2980.349 | 1502 | 2916 | 15012 | 30.5 | 0.406 | 1183 | 17.07 | 48 | 47.99
1334.5675 | 0.736 | 2980.649 | 1514 | 2917 | 15310 | 30.86 | 0.411 | 1189 | 16.98 | 48.31 | 48.14
1335.095 | 0.522 | 2980.772 | 1508 | 2918 | 17935 | 31.45 | 0.41 | 1190 | 17.18 | 49 | 48.87
1335.245 | 0.497 | 2981.372 | 1514 | 2919 | 17417 | 31.43 | 0.416 | 1204 | 17.66 | 48.91 | 49.1
1335.846 | 0.712 | 2981.947 | 1528 | 2920 | 15913 | 31.06 | 0.417 | 1208 | 17.16 | 48 | 48.22
1336.677 | 0.297 | 2985.066 | 1502 | 2921 | 15716 | 30.76 | 0.418 | 1195 | 17.26 | 48 | 47.62
1337.062 | 0.372 | 2985.305 | 1507 | 2922 | 17306 | 31.05 | 0.413 | 1203 | 17.22 | 48 | 48.21
1337.726 | 0.371 | 2985.713 | 1518 | 2923 | 17641 | 31.18 | 0.413 | 1208 | 17.03 | 48 | 48.15
1338.326 | 0.471 | 2985.999 | 1521 | 2924 | 15307 | 30.39 | 0.416 | 1183 | 17.17 | 48 | 48.01
1338.453 | 0.506 | 2991.472 | 1492 | 2925 | 16497 | 30.83 | 0.413 | 1202 | 16.64 | 48 | 48
1339.0925 | 0.523 | 2991.769 | 1510 | 2926 | 15896 | 30.55 | 0.418 | 1195 | 15.9 | 48 | 48.02
1339.162 | 0.323 | 2992.247 | 1512 | 2927 | 15654 | 30.45 | 0.405 | 1196 | 16.17 | 48 | 48
1339.7675 | 0.333 | 2992.444 | 1518 | 2928 | 15674 | 30.36 | 0.415 | 1202 | 16.79 | 48 | 48.5
1340.148 | 0.477 | 2995.211 | 1484 | 2929 | 11623 | 29.99 | 0.416 | 1185 | 16.73 | 48 | 48.06
1340.589 | 0.5 | 2996.019 | 1488 | 2930 | 12192 | 30.5 | 0.405 | 1180 | 16.4 | 48 | 48.17
1340.987 | 0.407 | 2996.333 | 1473 | 2931 | 16011 | 30.91 | 0.407 | 1197 | 16.4 | 48 | 48.36
1341.409 | 0.54 | 2996.722 | 1490 | 2932 | 17001 | 30.98 | 0.416 | 1201 | 16.16 | 48 | 48.07
1341.7175 | 0.426 | 3002.172 | 1492 | 2933 | 16750 | 31.13 | 0.413 | 1207 | 16.31 | 48 | 48.07
1342.264 | 0.658 | 3002.683 | 1507 | 2934 | 17011 | 31.37 | 0.41 | 1214 | 16.7 | 48 | 48.05
1342.59 | 0.462 | 3005.389 | 1492 | 2935 | 16407 | 31.33 | 0.415 | 1203 | 16.33 | 48 | 48.2
1343.143 | 0.504 | 3005.392 | 1495 | 2936 | 15378 | 30.81 | 0.411 | 1172 | 16.41 | 47.53 | 48.07
1343.559 | 0.678 | 3005.778 | 1504 | 2937 | 15021 | 31.17 | 0.411 | 1160 | 16.81 | 47 | 47.11
1344.093 | 0.652 | 3008.984 | 1511 | 2938 | 16993 | 31.77 | 0.413 | 1160 | 17.48 | 47 | 47.12
1345.132 | 0.552 | 3009.417 | 1520 | 2939 | 16989 | 31.57 | 0.416 | 1164 | 17.88 | 47 | 47.16
1345.237 | 0.551 | 3009.726 | 1527 | 2940 | 17010 | 31.56 | 0.412 | 1208 | 17.75 | 47.67 | 47.14
1345.896 | 0.491 | 3013.348 | 1512 | 2941 | 16994 | 31.48 | 0.417 | 1210 | 17.37 | 47.3 | 48
1346.012 | 0.546 | 3013.651 | 1519 | 2942 | 16307 | 31.48 | 0.416 | 1210 | 16.82 | 47 | 46.77
1346.371 | 0.548 | 3013.906 | 1515 | 2943 | 16024 | 31.33 | 0.416 | 1181 | 16.93 | 47 | 47.8
1347.173 | 0.55 | 3014.528 | 1521 | 2944 | 16008 | 31.46 | 0.415 | 1165 | 15.73 | 46.33 | 47.21
1347.421 | 0.43 | 3016.931 | 1519 | 2945 | 15997 | 31.69 | 0.418 | 1160 | 14.01 | 46 | 46.07
1347.812 | 0.441 | 3017.206 | 1511 | 2946 | 15460 | 31.19 | 0.414 | 1156 | 13.42 | 46 | 46.01
1348.157 | 0.426 | 3017.529 | 1505 | 2947 | 16360 | 31.23 | 0.417 | 1170 | 15.1 | 46 | 46.09
1348.659 | 0.535 | 3017.973 | 1513 | 2948 | 16876 | 31.31 | 0.416 | 1166 | 15.26 | 46 | 46.19
1349.015 | 0.488 | 3018.234 | 1512 | 2949 | 17001 | 31.22 | 0.414 | 1168 | 16.18 | 46 | 46.08
1349.432 | 0.409 | 3021.462 | 1481 | 2950 | 17361 | 31.19 | 0.415 | 1191 | 16.73 | 46 | 46.25
1349.67 | 0.355 | 3021.762 | 1485 | 2951 | 18007 | 31.34 | 0.414 | 1207 | 16.36 | 47.09 | 46.18
1350.384 | 0.453 | 3022.031 | 1496 | 2952 | 18021 | 31.32 | 0.414 | 1206 | 16.56 | 48 | 48.03
1350.446 | 0.383 | 3022.2925 | 1499 | 2953 | 17996 | 31.26 | 0.417 | 1207 | 16.86 | 48 | 48.03
1351.554 | 0.473 | 3022.651 | 1503 | 2954 | 18010 | 31.25 | 0.415 | 1210 | 16.97 | 48.71 | 48.11
1351.762 | 0.402 | 3022.8425 | 1505 | 2955 | 17996 | 31.42 | 0.416 | 1209 | 16.73 | 48.24 | 49
1352.129 | 0.392 | 3025.879 | 1501 | 2956 | 17999 | 31.63 | 0.412 | 1209 | 16.48 | 48.59 | 48.01
1352.862 | 0.477 | 3026.39 | 1512 | 2957 | 17994 | 31.61 | 0.417 | 1201 | 16.51 | 49 | 49.08
1353.446 | 0.376 | 3026.784 | 1518 | 2958 | 17480 | 31.55 | 0.42 | 1214 | 16.59 | 49 | 49
1353.554 | 0.37 | 3027.14 | 1531 | 2959 | 17991 | 31.64 | 0.417 | 1211 | 16.61 | 49 | 48.56
1354.154 | 0.441 | 3029.946 | 1516 | 2960 | 17991 | 31.38 | 0.419 | 1211 | 16.97 | 49 | 49.17
1355.993 | 0.478 | 3030.293 | 1545 | 2961 | 17995 | 31.42 | 0.417 | 1213 | 17.24 | 49 | 49.2
1356.191 | 0.374 | 3030.804 | 1546 | 2962 | 17997 | 31.16 | 0.418 | 1211 | 17.45 | 49 | 49.05
1356.32 | 0.39 | 3031.168 | 1551 | 2963 | 18002 | 31.07 | 0.422 | 1211 | 17.22 | 49 | 49.32
1356.369 | 0.441 | 3031.471 | 1542 | 2964 | 18011 | 31.16 | 0.421 | 1213 | 16.98 | 49 | 49.05
1357.062 | 0.525 | 3034.071 | 1536 | 2965 | 18007 | 31.26 | 0.423 | 1214 | 16.63 | 49 | 49.02
1357.538 | 0.537 | 3034.446 | 1561 | 2966 | 18006 | 31.37 | 0.417 | 1215 | 16.71 | 49 | 49.26
1357.854 | 0.581 | 3034.779 | 1560 | 2967 | 17103 | 30.9 | 0.423 | 1203 | 16.58 | 49 | 49.23
1358.646 | 0.427 | 3035.135 | 1556 | 2968 | 16002 | 31.08 | 0.422 | 1196 | 16.86 | 48.23 | 49.02
1359.012 | 0.437 | 3038.002 | 1520 | 2969 | 16008 | 31.68 | 0.422 | 1199 | 16.39 | 47 | 46.97
1359.665 | 0.425 | 3038.357 | 1531 | 2970 | 15997 | 31.77 | 0.422 | 1197 | 15.64 | 47 | 47.13
1360.057 | 0.596 | 3041.049 | 1498 | 2971 | 16022 | 31.94 | 0.42 | 1205 | 15.54 | 47.75 | 47.16
1360.793 | 0.399 | 3041.316 | 1489 | 2972 | 16008 | 31.86 | 0.423 | 1204 | 16.07 | 47.93 | 48.14
1361.175 | 0.278 | 3041.596 | 1511 | 2973 | 15996 | 31.91 | 0.42 | 1194 | 16.13 | 47 | 46.91
1362.15 | 0.364 | 3044.672 | 1470 | 2974 | 16009 | 31.97 | 0.421 | 1197 | 16.11 | 47.71 | 47.11
1362.214 | 0.371 | 3044.833 | 1482 | 2975 | 16007 | 31.54 | 0.42 | 1190 | 16.04 | 47 | 47.09
1362.6025 | 0.369 | 3045.022 | 1493 | 2976 | 15760 | 31.21 | 0.418 | 1189 | 15.95 | 47 | 47.37
1363.064 | 0.44 | 3048.913 | 1501 | 2977 | 15998 | 31.6 | 0.42 | 1186 | 15.79 | 47 | 46.89
1363.23 | 0.371 | 3049.222 | 1513 | 2978 | 15996 | 31.78 | 0.421 | 1176 | 15.43 | 47 | 47.07
1364.054 | 0.309 | 3049.594 | 1510 | 2979 | 16007 | 31.92 | 0.421 | 1190 | 15.04 | 47 | 46.9
1364.9525 | 0.381 | 3052.772 | 1495 | 2980 | 15995 | 31.93 | 0.422 | 1190 | 14.94 | 47 | 47.07
1365.125 | 0.317 | 3053.183 | 1501 | 2981 | 15994 | 31.96 | 0.421 | 1191 | 14.97 | 47.97 | 47.11
1365.658 | 0.371 | 3056.839 | 1497 | 2982 | 16004 | 31.99 | 0.422 | 1197 | 14.95 | 48 | 48.18
1366.036 | 0.394 | 3057.391 | 1500 | 2983 | 15996 | 32.04 | 0.422 | 1201 | 14.68 | 48 | 48.05
1366.305 | 0.372 | 3057.73 | 1507 | 2984 | 15994 | 32.1 | 0.422 | 1212 | 14.39 | 48 | 48.16
1366.7 | 0.437 | 3058.183 | 1519 | 2985 | 16000 | 32.16 | 0.423 | 1205 | 14.27 | 48 | 47.9
1367.25 | 0.429 | 3058.544 | 1528 | 2986 | 15689 | 32.22 | 0.425 | 1199 | 14.32 | 48 | 48.12
1367.4775 | 0.444 | 3061.325 | 1500 | 2987 | 15988 | 32.5 | 0.423 | 1211 | 14.46 | 48 | 48.11
1367.6525 | 0.515 | 3061.561 | 1516 | 2988 | 16002 | 32.46 | 0.422 | 1215 | 14.53 | 48 | 48.11
1368.069 | 0.493 | 3061.994 | 1498 | 2989 | 15834 | 32.36 | 0.428 | 1205 | 14.57 | 48 | 48.7
1368.9125 | 0.479 | 3062.356 | 1513 | 2990 | 15958 | 32.42 | 0.425 | 1207 | 14.57 | 48 | 48.04
1369.225 | 0.585 | 3062.753 | 1512 | 2991 | 15866 | 32.4 | 0.426 | 1204 | 14.62 | 48 | 48.07
1369.644 | 0.577 | 3063.097 | 1526 | 2992 | 16012 | 32.4 | 0.419 | 1208 | 14.74 | 48.11 | 48.05
1370.2525 | 0.394 | 3066.65 | 1484 | 2993 | 15997 | 32.36 | 0.425 | 1203 | 14.8 | 48.5 | 48.82
1370.53 | 0.399 | 3067.025 | 1502 | 2994 | 16015 | 32.39 | 0.423 | 1203 | 14.68 | 48.5 | 48.45
1370.986 | 0.252 | 3067.4 | 1511 | 2995 | 16015 | 32.41 | 0.424 | 1202 | 14.53 | 48.68 | 48.55
1372.13 | 0.191 | 3071.106 | 1491 | 2996 | 16010 | 31.92 | 0.422 | 1205 | 14.37 | 49 | 49.09
1372.539 | 0.223 | 3071.414 | 1499 | 2997 | 15988 | 31.66 | 0.422 | 1208 | 14.14 | 49 | 49.13
1373.394 | 0.221 | 3071.745 | 1505 | 2998 | 16018 | 31.79 | 0.421 | 1207 | 14.17 | 49 | 49.17
1373.411 | 0.283 | 3075.581 | 1499 | 2999 | 16005 | 32.01 | 0.426 | 1203 | 14.24 | 48.91 | 49.18
1373.574 | 0.277 | 3075.931 | 1520 | 3000 | 16010 | 32.03 | 0.423 | 1201 | 14.27 | 48.19 | 48.59
1373.905 | 0.312 | 3076.345 | 1514 | 3001 | 15983 | 32.07 | 0.417 | 1200 | 14.3 | 48.23 | 48
1374.341 | 0.394 | 3076.592 | 1522 | 3002 | 16001 | 31.97 | 0.419 | 1201 | 14.34 | 48.89 | 48.55
1374.989 | 0.428 | 3080.376 | 1515 | 3003 | 15991 | 32.02 | 0.417 | 1204 | 14.28 | 49 | 48.79
1375.425 | 0.501 | 3080.684 | 1527 | 3004 | 16011 | 31.98 | 0.42 | 1205 | 14.2 | 49 | 49.13
1375.794 | 0.489 | 3081.123 | 1534 | 3005 | 16018 | 32.03 | 0.416 | 1202 | 14.23 | 49 | 48.93
1376.75 | 0.599 | 3081.484 | 1548 | 3006 | 16004 | 31.94 | 0.424 | 1206 | 14.35 | 49 | 48.6
1377.144 | 0.58 | 3081.829 | 1544 | 3007 | 15737 | 31.95 | 0.424 | 1201 | 14.25 | 48.51 | 49.25
1377.95 | 0.568 | 3084.565 | 1510 | 3008 | 15673 | 32.47 | 0.422 | 1185 | 14.24 | 48 | 48.15
1378.544 | 0.661 | 3085.07 | 1522 | 3009 | 16005 | 31.99 | 0.419 | 1194 | 14.31 | 48.85 | 48.21
1379.028 | 0.662 | 3085.412 | 1533 | 3010 | 15980 | 32.5 | 0.425 | 1198 | 14.39 | 49 | 49.25
1379.608 | 0.718 | 3085.77 | 1539 | 3011 | 15913 | 32.21 | 0.428 | 1206 | 14.73 | 48.29 | 49.28
1379.736 | 0.464 | 3086.104 | 1532 | 3012 | 15598 | 32.32 | 0.421 | 1195 | 14.89 | 48 | 48.05
1381.3 | 0.415 | 3089.629 | 1491 | 3013 | 15993 | 32.46 | 0.419 | 1196 | 14.83 | 48 | 48.1
1381.456 | 0.587 | 3090.001 | 1508 | 3014 | 15997 | 32.38 | 0.421 | 1198 | 15.03 | 48.92 | 48.09
1381.755 | 0.295 | 3090.346 | 1514 | 3015 | 16009 | 32.36 | 0.416 | 1204 | 15.09 | 49 | 48.73
1381.916 | 0.261 | 3090.732 | 1518 | 3016 | 16019 | 32.47 | 0.42 | 1213 | 15.05 | 49 | 49.56
1382.0275 | 0.355 | 3094.474 | 1465 | 3017 | 15988 | 32.61 | 0.421 | 1205 | 14.95 | 49 | 49.13
1382.3275 | 0.352 | 3094.818 | 1484 | 3018 | 15998 | 32.38 | 0.425 | 1205 | 14.8 | 49 | 49.08
1383.223 | 0.538 | 3095.3625 | 1478 | 3019 | 15982 | 32.34 | 0.425 | 1205 | 14.97 | 49 | 49.64
1383.535 | 0.613 | 3095.618 | 1496 | 3020 | 15993 | 32.42 | 0.421 | 1213 | 14.99 | 49 | 49.07
1383.633 | 0.429 | 3096.279 | 1515 | 3021 | 16006 | 32.42 | 0.423 | 1214 | 15.02 | 49 | 49.06
1384.614 | 0.438 | 3099.154 | 1493 | 3022 | 16016 | 32.43 | 0.424 | 1212 | 15.12 | 49 | 49.08
1384.701 | 0.513 | 3099.3875 | 1511 | 3023 | 16005 | 32.14 | 0.423 | 1208 | 15.51 | 49 | 49.04
1385.405 | 0.363 | 3099.796 | 1521 | 3024 | 16017 | 32.03 | 0.419 | 1205 | 15.44 | 49 | 49.06
1385.4525 | 0.363 | 3099.932 | 1520 | 3025 | 16019 | 32.05 | 0.421 | 1203 | 15.16 | 49 | 49.1
1385.889 | 0.323 | 3100.216 | 1524 | 3026 | 15996 | 31.95 | 0.423 | 1196 | 15.04 | 49 | 49.16
1386.236 | 0.314 | 3100.593 | 1511 | 3027 | 15999 | 32.16 | 0.419 | 1206 | 15.01 | 49 | 49.16
1386.45 | 0.545 | 3103.699 | 1498 | 3028 | 15890 | 32.03 | 0.422 | 1193 | 14.81 | 49 | 49.2
1386.975 | 0.322 | 3104.032 | 1523 | 3029 | 15997 | 31.94 | 0.424 | 1184 | 14.77 | 49 | 48.99
1387.544 | 0.334 | 3104.377 | 1527 | 3030 | 15690 | 31.9 | 0.421 | 1190 | 14.74 | 49 | 48.85
1387.969 | 0.318 | 3109.827 | 1481 | 3031 | 16003 | 32.05 | 0.42 | 1203 | 14.89 | 49 | 49.27
1388.226 | 0.31 | 3110.146 | 1486 | 3032 | 15703 | 32.28 | 0.427 | 1200 | 15 | 48 | 49.16
1388.766 | 0.4 | 3110.6825 | 1505 | 3033 | 15326 | 32.24 | 0.426 | 1197 | 14.94 | 47 | 47.12
1389.425 | 0.462 | 3115.916 | 1469 | 3034 | 14407 | 31.89 | 0.424 | 1155 | 15.08 | 46.55 | 46.89
1389.716 | 0.397 | 3116.505 | 1511 | 3035 | 16008 | 32.37 | 0.422 | 1170 | 15.15 | 46 | 46.13
1390.461 | 0.374 | 3116.808 | 1519 | 3036 | 15996 | 32.29 | 0.418 | 1177 | 15.27 | 47.49 | 46.23
1390.822 | 0.395 | 3117.144 | 1537 | 3037 | 16013 | 32.24 | 0.42 | 1194 | 15.68 | 48 | 48.09
1391.177 | 0.383 | 3119.836 | 1496 | 3038 | 16007 | 32.19 | 0.42 | 1163 | 15.65 | 47.06 | 48.19
1391.311 | 0.421 | 3120.183 | 1506 | 3039 | 16002 | 32.21 | 0.419 | 1187 | 15.55 | 47 | 47.03
1391.883 | 0.412 | 3120.438 | 1525 | 3040 | 16013 | 32.32 | 0.419 | 1204 | 15.6 | 47.16 | 47.3
1392.1825 | 0.443 | 3123.383 | 1497 | 3041 | 16007 | 32.28 | 0.423 | 1202 | 15.71 | 48.39 | 48.17
1392.68 | 0.172 | 3123.744 | 1501 | 3042 | 15999 | 32.23 | 0.425 | 1194 | 15.79 | 49 | 49.17
1393.551 | 0.294 | 3124.033 | 1515 | 3043 | 16012 | 32.3 | 0.421 | 1208 | 16 | 49 | 49.1
1393.962 | 0.47 | 3127.225 | 1508 | 3044 | 16003 | 32.17 | 0.421 | 1210 | 16.23 | 49 | 49.63
1394.293 | 0.58 | 3127.658 | 1530 | 3045 | 16000 | 32.05 | 0.422 | 1209 | 16.13 | 49 | 49.14
1394.756 | 0.579 | 3128.0025 | 1537 | 3046 | 15760 | 32 | 0.427 | 1192 | 16.1 | 49 | 48.58
1395.057 | 0.563 | 3131.378 | 1484 | 3047 | 15957 | 32.08 | 0.42 | 1198 | 16.36 | 49 | 49.03
1395.559 | 0.603 | 3131.778 | 1520 | 3048 | 16014 | 32.12 | 0.412 | 1205 | 16.67 | 49 | 49.3
1395.748 | 0.395 | 3132.203 | 1544 | 3049 | 15998 | 32.1 | 0.415 | 1204 | 16.46 | 49 | 49.03
1396.771 | 0.429 | 3132.606 | 1542 | 3050 | 15993 | 32.04 | 0.419 | 1201 | 16.29 | 49 | 49.17
1397.221 | 0.371 | 3135.834 | 1498 | 3051 | 16007 | 32.03 | 0.422 | 1206 | 16.3 | 49 | 49.28
1397.371 | 0.296 | 3136.35 | 1516 | 3052 | 15982 | 32.01 | 0.425 | 1196 | 16.36 | 49 | 49.2
1397.782 | 0.369 | 3140.153 | 1460 | 3053 | 15995 | 32.03 | 0.422 | 1202 | 16.39 | 48.53 | 49.16
1397.952 | 0.414 | 3143.476 | 1487 | 3054 | 16006 | 31.96 | 0.424 | 1202 | 16.45 | 49 | 49.16
1398.399 | 0.456 | 3143.77 | 1509 | 3055 | 16011 | 31.9 | 0.424 | 1201 | 16.53 | 49 | 49.14
1398.735 | 0.435 | 3147.051 | 1489 | 3056 | 16004 | 31.92 | 0.425 | 1201 | 16.6 | 49 | 49.2
1399.074 | 0.238 | 3147.782 | 1499 | 3057 | 15988 | 31.9 | 0.425 | 1201 | 16.72 | 49 | 49.27
1400.049 | 0.2 | 3148.271 | 1522 | 3058 | 16005 | 31.84 | 0.421 | 1201 | 16.82 | 48.21 | 48.86
1400.677 | 0.444 | 3148.684 | 1553 | 3059 | 16004 | 32.09 | 0.421 | 1202 | 16.87 | 48.2 | 48.02
1401.104 | 0.514 | 3149.065 | 1547 | 3060 | 15993 | 32.07 | 0.421 | 1205 | 17.04 | 49 | 49.13
1401.738 | 0.51 | 3151.809 | 1490 | 3061 | 16009 | 32.07 | 0.416 | 1196 | 17.11 | 49 | 48.98
1402.154 | 0.44 | 3152.382 | 1502 | 3062 | 16015 | 31.96 | 0.413 | 1200 | 17.63 | 49 | 49.02
1402.206 | 0.399 | 3155.701 | 1484 | 3063 | 15993 | 31.79 | 0.421 | 1203 | 17.8 | 49 | 49.15
1402.496 | 0.386 | 3156.007 | 1495 | 3064 | 15997 | 32.03 | 0.421 | 1199 | 17.9 | 49 | 48.73
1402.824 | 0.312 | 3156.351 | 1486 | 3065 | 15997 | 32.19 | 0.419 | 1186 | 17.93 | 49 | 48.75
1403.788 | 0.507 | 3156.46 | 1480 | 3066 | 16003 | 32.14 | 0.423 | 1183 | 17.71 | 49 | 49
1404.1725 | 0.478 | 3156.74 | 1493 | 3067 | 16005 | 32.21 | 0.426 | 1192 | 17.69 | 49 | 49.01
1404.821 | 0.538 | 3160.076 | 1460 | 3068 | 15998 | 32.32 | 0.421 | 1196 | 17.83 | 49 | 49.05
1405.443 | 0.295 | 3160.451 | 1483 | 3069 | 16025 | 32.02 | 0.42 | 1193 | 17.86 | 49.72 | 48.6
1405.56 | 0.462 | 3160.766 | 1503 | 3070 | 15998 | 32.15 | 0.416 | 1189 | 17.84 | 50 | 49.37
1405.927 | 0.457 | 3161.138 | 1513 | 3071 | 16013 | 32.18 | 0.421 | 1206 | 17.76 | 49.15 | 50.67
1406.192 | 0.497 | 3164.432 | 1460 | 3072 | 15992 | 32.16 | 0.423 | 1194 | 17.6 | 49 | 49.3
1406.952 | 0.541 | 3168.7825 | 1478 | 3073 | 15997 | 32.21 | 0.42 | 1191 | 17.53 | 49 | 49.13
1407.349 | 0.408 | 3171.4075 | 1511 | 3074 | 15995 | 32.18 | 0.424 | 1185 | 17.57 | 49 | 49.23
1407.907 | 0.482 | 3171.619 | 1531 | 3075 | 16005 | 32.19 | 0.421 | 1198 | 17.54 | 49 | 49.17
1408.431 | 0.476 | 3172.055 | 1526 | 3076 | 16012 | 32.22 | 0.418 | 1201 | 17.5 | 49 | 49.24
1408.585 | 0.248 | 3174.769 | 1503 | 3077 | 15994 | 32.14 | 0.425 | 1201 | 17.55 | 49 | 49.24
1409.06 | 0.183 | 3175.18 | 1510 | 3078 | 16259 | 32.2 | 0.423 | 1199 | 17.46 | 49 | 49.2
1409.55 | 0.261 | 3175.469 | 1514 | 3079 | 16010 | 32.17 | 0.42 | 1202 | 17.52 | 49 | 49.33
1410.038 | 0.377 | 3175.749 | 1518 | 3080 | 16001 | 32.16 | 0.422 | 1198 | 17.57 | 49 | 49.07
1411.161 | 0.413 | 3176.161 | 1537 | 3081 | 16010 | 32.16 | 0.419 | 1206 | 17.83 | 49 | 49.38
1411.377 | 0.446 | 3179.524 | 1487 | 3082 | 16030 | 32.2 | 0.418 | 1207 | 18.17 | 49 | 49.16
1411.892 | 0.432 | 3179.866 | 1510 | 3083 | 16019 | 32.12 | 0.42 | 1200 | 18.37 | 49.37 | 49.13
1411.991 | 0.423 | 3180.274 | 1516 | 3084 | 15996 | 32.1 | 0.421 | 1194 | 17.7 | 49.5 | 49.62
1412.426 | 0.322 | 3180.388 | 1521 | 3085 | 16012 | 32.15 | 0.421 | 1193 | 16.97 | 49.5 | 49.04
1413.128 | 0.413 | 3180.969 | 1520 | 3086 | 16012 | 32.21 | 0.418 | 1200 | 17.17 | 49.5 | 49.64
1413.174 | 0.185 | 3181.924 | 1496 | 3087 | 15998 | 32.23 | 0.417 | 1198 | 17.09 | 49.5 | 49.6
1413.56 | 0.245 | 3182.347 | 1495 | 3088 | 16000 | 32.14 | 0.415 | 1208 | 17.43 | 49.5 | 49.39
1414.202 | 0.27 | 3182.547 | 1497 | 3089 | 16039 | 32.13 | 0.417 | 1200 | 17.75 | 49.5 | 49.55
1414.669 | 0.301 | 3182.933 | 1501 | 3090 | 16016 | 32.09 | 0.416 | 1208 | 17.79 | 49.5 | 49.38
1415.252 | 0.3 | 3183.361 | 1513 | 3091 | 16005 | 32.05 | 0.417 | 1199 | 17.62 | 49.77 | 49.69
1415.363 | 0.305 | 3183.794 | 1516 | 3092 | 16006 | 32.04 | 0.42 | 1204 | 17.72 | 50 | 50.09
1415.696 | 0.287 | 3187.28 | 1487 | 3093 | 15989 | 32.13 | 0.415 | 1202 | 17.73 | 50 | 50.04
1416.166 | 0.289 | 3187.772 | 1515 | 3094 | 16005 | 31.97 | 0.42 | 1204 | 17.69 | 49.89 | 50.22
1416.857 | 0.38 | 3188.133 | 1526 | 3095 | 15997 | 31.7 | 0.417 | 1205 | 17.7 | 49.6 | 49.1
1416.998 | 0.488 | 3194.044 | 1494 | 3096 | 16003 | 31.91 | 0.418 | 1207 | 17.66 | 50 | 50.27
1417.443 | 0.448 | 3194.539 | 1505 | 3097 | 16014 | 31.94 | 0.418 | 1208 | 17.73 | 50 | 50.02
1417.857 | 0.405 | 3197.57 | 1490 | 3098 | 16002 | 31.85 | 0.421 | 1204 | 17.82 | 50 | 49.87
1418.66 | 0.479 | 3198.117 | 1516 | 3099 | 16014 | 31.96 | 0.416 | 1209 | 17.72 | 50 | 50.28
1418.81 | 0.327 | 3201.526 | 1490 | 3100 | 16002 | 31.92 | 0.416 | 1209 | 17.65 | 50 | 50.2
1419.581 | 0.338 | 3201.948 | 1533 | 3101 | 15998 | 31.91 | 0.419 | 1209 | 17.68 | 50 | 50.07
1419.918 | 0.534 | 3204.909 | 1501 | 3102 | 16008 | 31.96 | 0.414 | 1202 | 17.64 | 50 | 50.06
1420.252 | 0.654 | 3205.406 | 1522 | 3103 | 15993 | 32.01 | 0.414 | 1210 | 17.56 | 50 | 49.97
1420.825 | 0.897 | 3207.876 | 1502 | 3104 | 16013 | 32.01 | 0.415 | 1206 | 17.68 | 50 | 50.17
1421.036 | 0.538 | 3210.829 | 1482 | 3105 | 16007 | 32.1 | 0.422 | 1206 | 17.73 | 50 | 50.11
1421.453 | 0.303 | 3211.009 | 1495 | 3106 | 15891 | 31.51 | 0.413 | 1204 | 17.89 | 50 | 50.05
1422.376 | 0.419 | 3211.234 | 1512 | 3107 | 15607 | 31.09 | 0.409 | 1203 | 18.3 | 50 | 50.1
1422.979 | 0.431 | 3211.412 | 1522 | 3108 | 15285 | 30.98 | 0.412 | 1209 | 18.91 | 50 | 50.28
1423.424 | 0.464 | 3214.206 | 1482 | 3109 | 15509 | 31.32 | 0.414 | 1211 | 19.3 | 50 | 50.18
1423.806 | 0.466 | 3214.423 | 1499 | 3110 | 15478 | 31.43 | 0.416 | 1205 | 19.63 | 50 | 50.12
1424.645 | 0.516 | 3214.634 | 1510 | 3111 | 15994 | 31.59 | 0.419 | 1203 | 19.53 | 49.47 | 50.06
1424.689 | 0.393 | 3214.748 | 1507 | 3112 | 16009 | 31.64 | 0.417 | 1205 | 19.3 | 49 | 49.09
1425.07 | 0.427 | 3216.868 | 1496 | 3113 | 15996 | 31.67 | 0.415 | 1204 | 18.81 | 49 | 49.04
1425.465 | 0.418 | 3217.276 | 1513 | 3114 | 16013 | 31.72 | 0.413 | 1203 | 18.81 | 49 | 49.12
1426.018 | 0.479 | 3217.665 | 1523 | 3115 | 15991 | 31.49 | 0.416 | 1206 | 19.01 | 49 | 49.04
1426.3325 | 0.522 | 3220.818 | 1505 | 3116 | 16008 | 31.67 | 0.418 | 1203 | 19.03 | 49 | 49.1
1427.1425 | 0.527 | 3221.3375 | 1517 | 3117 | 16004 | 31.72 | 0.417 | 1207 | 19.15 | 49 | 49.22
1427.2925 | 0.475 | 3221.7875 | 1533 | 3118 | 16019 | 31.83 | 0.412 | 1197 | 19.02 | 49 | 49.07
1427.617 | 0.597 | 3225.157 | 1501 | 3119 | 16010 | 31.82 | 0.412 | 1201 | 18.86 | 49 | 48.98
1428.201 | 0.705 | 3225.66 | 1506 | 3120 | 15982 | 31.77 | 0.416 | 1211 | 18.72 | 49 | 49.12
1428.709 | 0.54 | 3228.252 | 1514 | 3121 | 16002 | 31.76 | 0.415 | 1209 | 18.76 | 49 | 49.05
1429.054 | 0.445 | 3231.477 | 1500 | 3122 | 15998 | 31.73 | 0.417 | 1205 | 18.84 | 49 | 48.79
1430.045 | 0.589 | 3231.821 | 1516 | 3123 | 15999 | 31.78 | 0.416 | 1205 | 18.7 | 49 | 49.07
1430.146 | 0.447 | 3232.024 | 1515 | 3124 | 15315 | 31.73 | 0.416 | 1209 | 18.68 | 49 | 49.16
1430.837 | 0.388 | 3232.371 | 1519 | 3125 | 15309 | 31.73 | 0.416 | 1212 | 18.71 | 49 | 49.11
1431.251 | 0.3 | 3232.585 | 1529 | 3126 | 15588 | 31.79 | 0.412 | 1208 | 18.53 | 49 | 49.03
1431.626 | 0.245 | 3234.791 | 1513 | 3127 | 15989 | 31.89 | 0.413 | 1209 | 18.43 | 49 | 49.03
1432.389 | 0.4 | 3234.994 | 1530 | 3128 | 15382 | 32.12 | 0.417 | 1208 | 18.61 | 49 | 49.12
1432.7475 | 0.368 | 3235.427 | 1541 | 3129 | 15303 | 31.95 | 0.417 | 1208 | 18.53 | 49 | 49.05
1433.717 | 0.476 | 3235.791 | 1534 | 3130 | 15060 | 31.84 | 0.419 | 1205 | 18.7 | 49 | 48.89
1433.762 | 0.488 | 3238.544 | 1518 | 3131 | 14989 | 31.74 | 0.417 | 1206 | 18.75 | 49 | 49.34
1434.112 | 0.395 | 3238.908 | 1525 | 3132 | 14995 | 31.69 | 0.416 | 1201 | 19.02 | 49 | 49.58
1434.464 | 0.396 | 3239.261 | 1536 | 3133 | 15015 | 31.63 | 0.415 | 1205 | 19.22 | 49 | 49.16
1435.073 | 0.35 | 3239.608 | 1530 | 3134 | 14979 | 31.57 | 0.414 | 1202 | 19.28 | 49 | 49.09
1435.264 | 0.371 | 3241.844 | 1487 | 3135 | 15015 | 31.56 | 0.415 | 1203 | 19.17 | 49 | 49.04
1435.955 | 0.267 | 3242.188 | 1518 | 3136 | 14888 | 31.53 | 0.418 | 1206 | 19.12 | 49 | 49.06
1436.044 | 0.3 | 3242.483 | 1529 | 3137 | 14260 | 31.44 | 0.416 | 1204 | 19.22 | 49 | 49.07
1439.899 | 0.219 | 3242.888 | 1535 | 3138 | 14018 | 31.04 | 0.408 | 1205 | 19.19 | 49 | 49.15
1439.91 | 0.298 | 3251.919 | 1499 | 3139 | 13993 | 30.88 | 0.413 | 1209 | 19.18 | 49 | 49.07
1439.912 | 0.273 | 3252.406 | 1495 | 3140 | 14010 | 30.56 | 0.414 | 1209 | 19.02 | 49 | 49.09
1439.919 | 0.228 | 3252.886 | 1515 | 3141 | 14015 | 30.28 | 0.414 | 1209 | 18.5 | 49 | 49.09
1439.925 | 0.245 | 3253.458 | 1521 | 3142 | 14000 | 30.36 | 0.412 | 1192 | 18.47 | 49 | 49.12
1439.991 | 0.373 | 3253.833 | 1531 | 3143 | 14017 | 30.42 | 0.41 | 1201 | 18.53 | 49 | 49.04
1439.992 | 0.421 | 3360.633 | 1476 | 3144 | 13998 | 30.4 | 0.411 | 1210 | 18.52 | 48.7 | 49.07
1439.995 | 0.419 | 3360.819 | 1477 | 3145 | 14007 | 30.83 | 0.409 | 1207 | 18.45 | 48 | 48.02
1440.387 | 0.43 | 3361.602 | 1463 | 3146 | 14022 | 30.93 | 0.41 | 1198 | 18.36 | 48 | 48.06
1441.0425 | 0.417 | 3361.997 | 1489 | 3147 | 14209 | 30.94 | 0.411 | 1201 | 18.4 | 48 | 48.01
1441.207 | 0.389 | 3362.299 | 1494 | 3148 | 14003 | 30.98 | 0.417 | 1206 | 18.29 | 47.36 | 48.01
1441.84 | 0.523 | 3363.016 | 1505 | 3149 | 14029 | 31.11 | 0.413 | 1213 | 18.23 | 47.93 | 47.66
1442.64 | 0.642 | 3363.258 | 1519 | 3150 | 14003 | 31.08 | 0.414 | 1201 | 18.19 | 48 | 48.1
1443 | 0.501 | 3365.8 | 1488 | 3151 | 13997 | 31.13 | 0.411 | 1189 | 17.77 | 48.28 | 47.8
1443.2925 | 0.359 | 3366.011 | 1490 | 3152 | 13997 | 31.58 | 0.418 | 1195 | 17.45 | 49 | 49.14
1443.765 | 0.527 | 3366.514 | 1476 | 3153 | 13993 | 31.78 | 0.415 | 1200 | 17.58 | 49 | 49.2
1444.134 | 0.289 | 3366.908 | 1489 | 3154 | 13994 | 31.94 | 0.417 | 1210 | 17.69 | 49 | 48.85
1444.556 | 0.303 | 3367.158 | 1497 | 3155 | 14007 | 31.94 | 0.419 | 1209 | 17.74 | 49 | 49.16
1445.058 | 0.355 | 3368.261 | 1501 | 3156 | 14011 | 31.86 | 0.415 | 1211 | 18.24 | 49 | 49.15
1445.206 | 0.394 | 3368.55 | 1511 | 3157 | 14035 | 31.82 | 0.417 | 1214 | 18.38 | 49 | 49.22
1446.214 | 0.293 | 3369.005 | 1520 | 3158 | 14014 | 31.67 | 0.414 | 1213 | 19.11 | 49 | 49.09
1446.297 | 0.389 | 3371.189 | 1532 | 3159 | 13097 | 30.69 | 0.409 | 1211 | 19.35 | 49 | 49.15
1446.679 | 0.254 | 3371.383 | 1534 | 3160 | 13105 | 30.68 | 0.414 | 1208 | 19.17 | 49 | 49.24
1446.8175 | 0.237 | 3371.689 | 1548 | 3161 | 13833 | 31.02 | 0.414 | 1204 | 19.09 | 49 | 49.2
1447.72 | 0.455 | 3372.069 | 1546 | 3162 | 14009 | 30.99 | 0.415 | 1203 | 19.11 | 49 | 49.06
1448.076 | 0.336 | 3372.247 | 1537 | 3163 | 13822 | 30.95 | 0.417 | 1204 | 19.1 | 49 | 49.08
1448.514 | 0.357 | 3377.184 | 1504 | 3164 | 13985 | 31.02 | 0.419 | 1206 | 19.24 | 49 | 49.06
1449.184 | 0.391 | 3377.825 | 1522 | 3165 | 13515 | 30.95 | 0.424 | 1209 | 19.22 | 49 | 49.12
1449.347 | 0.4 | 3378.106 | 1526 | 3166 | 12992 | 30.89 | 0.422 | 1201 | 19.3 | 49 | 49.46
1449.801 | 0.39 | 3380.164 | 1535 | 3167 | 12996 | 30.37 | 0.413 | 1211 | 19.35 | 49 | 49.11
1449.901 | 0.413 | 3380.861 | 1532 | 3168 | 13013 | 30.58 | 0.415 | 1206 | 19.27 | 48.84 | 49.38
1450.642 | 0.404 | 3382.126 | 1515 | 3169 | 13009 | 30.86 | 0.42 | 1199 | 19.41 | 48 | 48.18
1451.085 | 0.462 | 3382.412 | 1525 | 3170 | 13805 | 31 | 0.416 | 1209 | 19.29 | 48 | 48.2
1451.296 | 0.466 | 3382.77 | 1528 | 3171 | 14012 | 31.03 | 0.419 | 1205 | 19.25 | 48.13 | 48.02
1451.821 | 0.418 | 3383.209 | 1539 | 3172 | 13989 | 31.02 | 0.42 | 1203 | 19.22 | 48.25 | 48.02
1452.191 | 0.413 | 3383.739 | 1536 | 3173 | 14006 | 30.97 | 0.425 | 1199 | 19.18 | 47.79 | 48.03
1452.779 | 0.506 | 3385.712 | 1515 | 3174 | 13996 | 31.02 | 0.418 | 1189 | 18.82 | 47.47 | 46.93
1452.843 | 0.49 | 3386.095 | 1529 | 3175 | 14014 | 31.1 | 0.42 | 1205 | 18.58 | 48 | 48.09
1453.131 | 0.417 | 3386.503 | 1541 | 3176 | 13990 | 31.15 | 0.419 | 1203 | 18.64 | 48 | 48.02
1453.935 | 0.405 | 3388.256 | 1523 | 3177 | 14063 | 31.3 | 0.423 | 1202 | 18.76 | 48 | 48.17
1454.501 | 0.356 | 3388.698 | 1499 | 3178 | 13680 | 31 | 0.423 | 1197 | 18.78 | 48 | 47.89
1454.78 | 0.335 | 3389.029 | 1524 | 3179 | 13564 | 30.63 | 0.42 | 1198 | 18.68 | 48 | 48.1
1455.133 | 0.342 | 3392.276 | 1507 | 3180 | 14048 | 30.72 | 0.418 | 1205 | 18.73 | 48 | 48.01
1455.414 | 0.425 | 3392.709 | 1511 | 3181 | 14072 | 30.67 | 0.417 | 1201 | 18.88 | 48 | 48.16
1455.7825 | 0.414 | 3393.012 | 1509 | 3182 | 13549 | 30.8 | 0.422 | 1182 | 18.82 | 48 | 48.02
1456.058 | 0.418 | 3393.526 | 1507 | 3183 | 13180 | 30.91 | 0.419 | 1179 | 19.05 | 48 | 48.26
1456.441 | 0.373 | 3396.643 | 1487 | 3184 | 13246 | 30.96 | 0.417 | 1195 | 19.55 | 48 | 48.33
1457.136 | 0.265 | 3396.868 | 1491 | 3185 | 13885 | 31.08 | 0.418 | 1195 | 19.55 | 47.76 | 48.08
1457.597 | 0.313 | 3397.098 | 1495 | 3186 | 13999 | 31.13 | 0.414 | 1197 | 19.53 | 47.97 | 47.09
1457.9775 | 0.304 | 3397.468 | 1497 | 3187 | 14474 | 31.16 | 0.421 | 1204 | 19.61 | 48.19 | 48.04
1458.516 | 0.273 | 3397.773 | 1495 | 3188 | 14502 | 31.03 | 0.414 | 1205 | 19.74 | 48.92 | 48.07
1458.92 | 0.336 | 3398.479 | 1508 | 3189 | 14898 | 30.95 | 0.419 | 1209 | 19.41 | 49 | 49.09
1459.197 | 0.274 | 3398.793 | 1507 | 3190 | 14787 | 30.76 | 0.42 | 1208 | 19.5 | 49 | 49.03
1459.419 | 0.312 | 3401.449 | 1479 | 3191 | 14557 | 30.63 | 0.417 | 1207 | 19.61 | 49 | 48.97
1459.838 | 0.277 | 3401.754 | 1482 | 3192 | 14992 | 30.62 | 0.419 | 1204 | 19.73 | 48.91 | 49.13
1460.456 | 0.346 | 3402.007 | 1491 | 3193 | 15021 | 30.76 | 0.42 | 1201 | 19.41 | 48 | 48.14
1461.18 | 0.374 | 3402.457 | 1507 | 3194 | 15001 | 31.04 | 0.418 | 1205 | 18.92 | 48 | 47.81
1461.303 | 0.387 | 3402.874 | 1514 | 3195 | 15000 | 31.02 | 0.421 | 1207 | 18.87 | 48 | 48.5
1461.46 | 0.425 | 3403.229 | 1522 | 3196 | 15012 | 31.07 | 0.422 | 1203 | 17.61 | 48 | 48.07
1462.169 | 0.329 | 3406.741 | 1495 | 3197 | 14991 | 31 | 0.421 | 1210 | 16.44 | 48 | 47.9
1462.544 | 0.384 | 3407.041 | 1497 | 3198 | 14996 | 31.03 | 0.424 | 1208 | 16.38 | 48 | 48.04
1462.913 | 0.354 | 3407.441 | 1506 | 3199 | 15226 | 31.22 | 0.421 | 1204 | 16.19 | 47.33 | 48.01
1463.561 | 0.433 | 3409.26 | 1483 | 3200 | 15502 | 31.26 | 0.421 | 1201 | 16.23 | 47 | 47.25
1463.872 | 0.398 | 3409.721 | 1492 | 3201 | 14988 | 31.18 | 0.423 | 1203 | 15.86 | 47 | 47.16
1464.593 | 0.419 | 3410.218 | 1503 | 3202 | 13948 | 31.19 | 0.419 | 1189 | 15.73 | 47.19 | 46.55
1464.682 | 0.411 | 3410.618 | 1526 | 3203 | 14496 | 31.38 | 0.418 | 1200 | 16.04 | 48 | 47.37
1465.027 | 0.395 | 3413.952 | 1543 | 3204 | 14747 | 31.47 | 0.417 | 1199 | 16.38 | 48 | 48.3
1465.354 | 0.421 | 3414.324 | 1559 | 3205 | 14985 | 31.59 | 0.42 | 1208 | 16.55 | 48 | 48.01
1466.258 | 0.319 | 3414.719 | 1567 | 3206 | 14995 | 31.53 | 0.42 | 1201 | 16.83 | 48 | 48.01
1466.315 | 0.421 | 3415.0825 | 1568 | 3207 | 14998 | 31.53 | 0.424 | 1197 | 16.67 | 48 | 48
1467.241 | 0.354 | 3415.43 | 1552 | 3208 | 14346 | 31.48 | 0.423 | 1208 | 16.58 | 48 | 48.07
1467.283 | 0.392 | 3418.413 | 1541 | 3209 | 13981 | 31.42 | 0.42 | 1208 | 16.59 | 48 | 48.23
1467.953 | 0.316 | 3418.855 | 1521 | 3210 | 14023 | 31.5 | 0.42 | 1212 | 16.26 | 48 | 48.06
1467.996 | 0.393 | 3419.3325 | 1529 | 3211 | 14482 | 31.53 | 0.419 | 1212 | 16.48 | 48 | 48.06
1468.649 | 0.432 | 3419.472 | 1528 | 3212 | 15020 | 31.58 | 0.419 | 1209 | 16.75 | 48 | 48.11
1468.708 | 0.393 | 3422.48 | 1518 | 3213 | 14994 | 31.6 | 0.419 | 1209 | 16.64 | 48 | 48.16
1469.374 | 0.314 | 3422.833 | 1528 | 3214 | 15006 | 31.62 | 0.418 | 1210 | 16.73 | 48 | 48.03
1469.424 | 0.372 | 3423.38 | 1543 | 3215 | 14997 | 31.59 | 0.419 | 1209 | 16.81 | 48 | 48.13
1469.938 | 0.319 | 3423.555 | 1538 | 3216 | 15014 | 31.58 | 0.42 | 1218 | 16.75 | 48 | 48.23
1470.013 | 0.336 | 3425.994 | 1529 | 3217 | 14998 | 31.6 | 0.422 | 1205 | 16.72 | 48 | 48.1
1470.477 | 0.342 | 3426.266 | 1536 | 3218 | 14796 | 31.57 | 0.424 | 1205 | 16.44 | 47.69 | 48.12
1470.952 | 0.327 | 3426.433 | 1548 | 3219 | 13997 | 31.48 | 0.419 | 1188 | 16.46 | 47 | 47.39
1471.541 | 0.356 | 3426.694 | 1543 | 3220 | 14239 | 31.54 | 0.419 | 1186 | 16.46 | 47 | 47.15
1471.871 | 0.422 | 3427.169 | 1548 | 3221 | 14982 | 31.67 | 0.417 | 1201 | 16.29 | 47 | 47.16
1472.166 | 0.406 | 3429.997 | 1520 | 3222 | 14996 | 31.87 | 0.418 | 1204 | 16.11 | 47 | 47.04
1473.476 | 0.463 | 3430.369 | 1529 | 3223 | 15003 | 31.97 | 0.419 | 1196 | 15.95 | 47.84 | 47.13
1473.748 | 0.402 | 3430.747 | 1508 | 3224 | 14991 | 31.98 | 0.421 | 1193 | 15.78 | 47.93 | 48.02
1473.763 | 0.441 | 3431.1525 | 1525 | 3225 | 15004 | 31.95 | 0.415 | 1193 | 15.11 | 47.69 | 47.23
1473.844 | 0.41 | 3433.814 | 1511 | 3226 | 15029 | 31.61 | 0.417 | 1203 | 15.06 | 48 | 48.01
1474.347 | 0.391 | 3434.294 | 1519 | 3227 | 15003 | 31.25 | 0.413 | 1189 | 15.04 | 48 | 48.11
1474.777 | 0.471 | 3434.706 | 1524 | 3228 | 15008 | 31.27 | 0.41 | 1198 | 15.07 | 48 | 48.1
1475.506 | 0.398 | 3435.058 | 1528 | 3229 | 14994 | 31.24 | 0.411 | 1200 | 15.11 | 48 | 48.21
1476.189 | 0.392 | 3435.314 | 1525 | 3230 | 15008 | 31.28 | 0.41 | 1199 | 15.17 | 48 | 48.29
1476.636 | 0.398 | 3438.747 | 1514 | 3231 | 15012 | 31.4 | 0.415 | 1205 | 15.14 | 48 | 48.1
1476.751 | 0.421 | 3439.25 | 1542 | 3232 | 15015 | 31.44 | 0.415 | 1204 | 15.14 | 48 | 48.01
1476.845 | 0.444 | 3439.664 | 1535 | 3233 | 15011 | 31.41 | 0.418 | 1190 | 15.12 | 48 | 47.67
1477.381 | 0.46 | 3442.703 | 1512 | 3234 | 15032 | 31.38 | 0.42 | 1203 | 15.23 | 48 | 48.02
1477.909 | 0.273 | 3443.159 | 1524 | 3235 | 15000 | 31.73 | 0.417 | 1199 | 15.3 | 48 | 47.79
1478.751 | 0.384 | 3443.831 | 1527 | 3236 | 14974 | 31.69 | 0.422 | 1193 | 15.84 | 48 | 48.01
1478.803 | 0.435 | 3444.3725 | 1514 | 3237 | 14105 | 31.6 | 0.424 | 1192 | 15.89 | 48 | 48.46
1479.209 | 0.366 | 3447.962 | 1507 | 3238 | 15024 | 31.73 | 0.417 | 1199 | 16.14 | 47.1 | 48.09
1479.668 | 0.409 | 3448.353 | 1457 | 3239 | 15019 | 31.76 | 0.415 | 1194 | 16.08 | 47.93 | 46.9
1479.97 | 0.437 | 3448.376 | 1533 | 3240 | 14999 | 31.75 | 0.418 | 1183 | 16 | 48 | 47.38
1480.445 | 0.344 | 3448.795 | 1542 | 3241 | 15054 | 31.76 | 0.419 | 1179 | 15.87 | 48 | 48.25
1480.712 | 0.318 | 3451.351 | 1506 | 3242 | 15000 | 31.73 | 0.416 | 1180 | 15.87 | 48 | 48.3
1481.645 | 0.426 | 3451.748 | 1510 | 3243 | 15010 | 31.72 | 0.415 | 1183 | 16 | 48 | 48.17
1481.979 | 0.384 | 3452.212 | 1514 | 3244 | 14999 | 31.74 | 0.415 | 1185 | 15.78 | 48 | 48.22
1482.751 | 0.421 | 3452.612 | 1518 | 3245 | 15003 | 31.75 | 0.414 | 1172 | 15.79 | 48 | 48.16
1482.973 | 0.363 | 3455.631 | 1508 | 3246 | 14985 | 31.74 | 0.418 | 1181 | 15.82 | 48 | 48.32
1483.214 | 0.331 | 3456.112 | 1516 | 3247 | 14211 | 31.61 | 0.415 | 1178 | 15.86 | 48 | 48.15
1483.593 | 0.308 | 3456.487 | 1519 | 3248 | 14491 | 31.6 | 0.415 | 1173 | 16.03 | 48 | 47.64
1484.423 | 0.343 | 3460.082 | 1521 | 3249 | 14621 | 31.67 | 0.417 | 1165 | 15.67 | 48 | 47.85
1484.726 | 0.341 | 3460.565 | 1536 | 3250 | 14995 | 31.75 | 0.413 | 1142 | 15.58 | 48 | 48.29
1485.281 | 0.396 | 3460.999 | 1525 | 3251 | 15009 | 31.71 | 0.415 | 1138 | 15.68 | 48 | 48.03
1485.627 | 0.362 | 3461.34 | 1536 | 3252 | 14461 | 31.52 | 0.423 | 1137 | 15.65 | 47.8 | 47.99
1486.006 | 0.408 | 3464.74 | 1515 | 3253 | 14101 | 31.4 | 0.416 | 1125 | 15.64 | 47 | 47.07
1486.248 | 0.407 | 3465.218 | 1530 | 3254 | 14733 | 31.57 | 0.416 | 1123 | 15.6 | 47 | 47.31
1487.031 | 0.364 | 3465.516 | 1526 | 3255 | 15016 | 31.75 | 0.418 | 1137 | 15.7 | 47 | 47.13
1487.401 | 0.397 | 3465.899 | 1527 | 3256 | 14995 | 31.77 | 0.417 | 1126 | 15.44 | 47 | 47
1487.717 | 0.311 | 3469.252 | 1511 | 3257 | 15013 | 31.85 | 0.416 | 1121 | 15.05 | 47.96 | 47.16
1488.07 | 0.355 | 3469.73 | 1512 | 3258 | 15013 | 31.85 | 0.415 | 1165 | 14.89 | 48 | 47.81
1488.964 | 0.377 | 3470.041 | 1506 | 3259 | 14995 | 31.77 | 0.416 | 1140 | 14.88 | 47.18 | 48.41
1489.07 | 0.353 | 3473.811 | 1473 | 3260 | 15003 | 32.08 | 0.418 | 1131 | 14.93 | 47 | 47.15
1489.753 | 0.355 | 3474.327 | 1487 | 3261 | 14995 | 32.08 | 0.421 | 1160 | 14.84 | 47.45 | 47.01
1489.884 | 0.313 | 3474.697 | 1509 | 3262 | 15018 | 32.12 | 0.416 | 1206 | 14.73 | 48 | 48.01
1490.698 | 0.278 | 3475.061 | 1511 | 3263 | 15026 | 32.1 | 0.418 | 1210 | 14.76 | 48 | 48.02
1490.984 | 0.292 | 3479.444 | 1488 | 3264 | 15161 | 32.11 | 0.418 | 1205 | 14.75 | 48 | 48.2
1491.659 | 0.271 | 3479.663 | 1498 | 3265 | 14993 | 32.01 | 0.415 | 1196 | 14.75 | 48.45 | 48.14
1492.253 | 0.521 | 3480.155 | 1501 | 3266 | 15000 | 31.64 | 0.413 | 1209 | 14.8 | 48.68 | 48.53
1492.476 | 0.457 | 3482.889 | 1517 | 3267 | 14993 | 31.55 | 0.414 | 1206 | 14.83 | 49 | 49.21
1493.479 | 0.314 | 3483.164 | 1530 | 3268 | 14999 | 31.53 | 0.418 | 1211 | 14.74 | 48.92 | 49.02
1493.612 | 0.382 | 3483.561 | 1537 | 3269 | 14991 | 31.6 | 0.417 | 1208 | 14.79 | 48.74 | 48.62
1494.281 | 0.319 | 3483.889 | 1532 | 3270 | 14988 | 31.65 | 0.415 | 1210 | 14.74 | 49 | 49.09
1494.373 | 0.323 | 3486.589 | 1499 | 3271 | 15006 | 31.69 | 0.418 | 1208 | 14.75 | 49 | 49.06
1495.201 | 0.523 | 3487.056 | 1522 | 3272 | 15005 | 31.68 | 0.418 | 1205 | 14.77 | 49 | 49.16
1495.636 | 0.259 | 3487.428 | 1503 | 3273 | 14441 | 31.36 | 0.429 | 1189 | 14.91 | 48.65 | 49.14
1495.876 | 0.266 | 3489.661 | 1502 | 3274 | 13894 | 30.95 | 0.425 | 1167 | 14.88 | 47.4 | 47.52
1496.451 | 0.267 | 3490.058 | 1484 | 3275 | 14023 | 31.2 | 0.42 | 1170 | 14.93 | 47.36 | 47.21
1496.72 | 0.314 | 3490.228 | 1496 | 3276 | 14480 | 31.76 | 0.418 | 1174 | 14.97 | 48 | 48.13
1497.174 | 0.352 | 3490.689 | 1493 | 3277 | 14516 | 31.69 | 0.424 | 1173 | 14.99 | 48 | 48.12
1497.28 | 0.253 | 3491.125 | 1479 | 3278 | 14720 | 31.73 | 0.419 | 1203 | 15.06 | 48 | 48.05
1497.785 | 0.299 | 3491.364 | 1498 | 3279 | 14040 | 30.94 | 0.428 | 1175 | 15.06 | 47.34 | 48.02
1498.189 | 0.342 | 3491.472 | 1502 | 3280 | 14017 | 31.19 | 0.417 | 1170 | 15.09 | 47 | 47.18
1498.604 | 0.381 | 3494.759 | 1468 | 3281 | 14157 | 31.43 | 0.413 | 1180 | 15.09 | 47.95 | 47.12
1499.004 | 0.394 | 3494.895 | 1472 | 3282 | 13999 | 31.46 | 0.415 | 1199 | 15.1 | 48 | 48.09
1499.781 | 0.356 | 3495.214 | 1482 | 3283 | 13990 | 31.46 | 0.414 | 1205 | 15.1 | 48 | 48.02
1500.345 | 0.371 | 3495.678 | 1495 | 3284 | 13998 | 31.51 | 0.412 | 1201 | 15.12 | 48 | 48.66
1500.606 | 0.35 | 3496.203 | 1513 | 3285 | 13986 | 31.41 | 0.424 | 1204 | 15.1 | 48.29 | 48.04
1501.059 | 0.361 | 3496.478 | 1524 | 3286 | 12809 | 30.96 | 0.428 | 1201 | 15.12 | 47.81 | 48.06
1501.545 | 0.396 | 3500.228 | 1472 | 3287 | 13409 | 31.07 | 0.411 | 1191 | 15.12 | 47 | 46.99
1501.97 | 0.465 | 3500.612 | 1473 | 3288 | 14220 | 31.14 | 0.415 | 1212 | 15.1 | 47.97 | 47
1502.47 | 0.535 | 3501.014 | 1494 | 3289 | 15004 | 31.2 | 0.416 | 1210 | 15.12 | 48 | 48.46
1502.828 | 0.483 | 3501.47 | 1498 | 3290 | 15000 | 31.19 | 0.415 | 1211 | 15.11 | 48 | 48.03
1503.87 | 0.333 | 3501.681 | 1502 | 3291 | 15010 | 31.21 | 0.416 | 1208 | 15.08 | 48 | 48.06
1504.403 | 0.297 | 3505.115 | 1485 | 3292 | 15008 | 31.19 | 0.416 | 1208 | 15.05 | 48 | 48.22
1504.736 | 0.413 | 3505.301 | 1500 | 3293 | 15004 | 31.19 | 0.418 | 1206 | 15.12 | 48 | 48.22
1505.149 | 0.462 | 3505.748 | 1501 | 3294 | 15011 | 31.37 | 0.42 | 1212 | 15.08 | 48 | 47.93
1505.857 | 0.378 | 3506.1925 | 1504 | 3295 | 14991 | 31.7 | 0.422 | 1200 | 15.1 | 48 | 47.99
1505.962 | 0.484 | 3509.965 | 1486 | 3296 | 14980 | 31.73 | 0.423 | 1196 | 15.12 | 48 | 48.1
1506.354 | 0.435 | 3510.432 | 1478 | 3297 | 15010 | 31.78 | 0.42 | 1190 | 15.23 | 48 | 48.09
1507.615 | 0.449 | 3510.873 | 1503 | 3298 | 15008 | 31.76 | 0.421 | 1199 | 15.3 | 48.01 | 48.06
1507.77 | 0.333 | 3511.298 | 1515 | 3299 | 15012 | 31.67 | 0.419 | 1206 | 15.94 | 48.17 | 48.55
1508.144 | 0.324 | 3511.687 | 1512 | 3300 | 15010 | 31.52 | 0.424 | 1187 | 16.26 | 48 | 48.23
1508.534 | 0.37 | 3515.529 | 1469 | 3301 | 15017 | 31.76 | 0.422 | 1194 | 15.61 | 48 | 48.07
1508.94 | 0.435 | 3516.046 | 1477 | 3302 | 15009 | 31.9 | 0.423 | 1199 | 15.27 | 48 | 47.97
1509.656 | 0.449 | 3516.796 | 1488 | 3303 | 14998 | 31.87 | 0.422 | 1196 | 15.05 | 48 | 48.19
1510.362 | 0.492 | 3517.24 | 1498 | 3304 | 15008 | 31.93 | 0.422 | 1201 | 14.94 | 48 | 48.14
1510.414 | 0.404 | 3549.833 | 1470 | 3305 | 14981 | 32.01 | 0.424 | 1199 | 14.94 | 48 | 48.03
1510.783 | 0.417 | 3550.236 | 1502 | 3306 | 14988 | 32 | 0.42 | 1191 | 14.94 | 48 | 47.86
1511.421 | 0.429 | 3550.499 | 1509 | 3307 | 14615 | 31.57 | 0.424 | 1204 | 14.99 | 48 | 48.12
1511.8525 | 0.3 | 3554.164 | 1506 | 3308 | 14618 | 31.39 | 0.418 | 1207 | 15.1 | 48 | 47.65
1512.437 | 0.263 | 3554.514 | 1522 | 3309 | 15007 | 31.43 | 0.417 | 1207 | 15.12 | 48 | 48.07
1513.091 | 0.379 | 3554.844 | 1535 | 3310 | 14623 | 31.34 | 0.424 | 1208 | 15.28 | 48 | 48.29
1513.134 | 0.357 | 3557.344 | 1542 | 3311 | 14004 | 31.25 | 0.423 | 1205 | 15.42 | 48 | 47.81
1513.762 | 0.351 | 3557.755 | 1561 | 3312 | 14185 | 31.21 | 0.418 | 1206 | 15.3 | 48 | 48
1514.092 | 0.309 | 3560.305 | 1550 | 3313 | 15008 | 31.34 | 0.42 | 1203 | 15.24 | 48 | 48.02
1514.496 | 0.336 | 3563.475 | 1522 | 3314 | 15006 | 31.38 | 0.417 | 1210 | 15.19 | 48 | 48.01
1515.141 | 0.278 | 3563.661 | 1525 | 3315 | 14720 | 31.29 | 0.423 | 1209 | 15.12 | 48 | 48.08
1515.573 | 0.379 | 3563.881 | 1526 | 3316 | 15003 | 31.34 | 0.421 | 1208 | 15.1 | 48 | 48.07
1515.972 | 0.308 | 3564.142 | 1545 | 3317 | 14999 | 31.38 | 0.416 | 1209 | 15.09 | 48 | 47.71
1516.329 | 0.44 | 3564.281 | 1538 | 3318 | 14990 | 31.35 | 0.418 | 1208 | 15.1 | 48 | 47.64
1516.901 | 0.327 | 3564.383 | 1531 | 3319 | 15011 | 31.33 | 0.418 | 1207 | 15.22 | 48 | 48.51
1516.986 | 0.381 | 3567.783 | 1540 | 3320 | 15034 | 31.34 | 0.419 | 1200 | 15.18 | 48 | 48.06
1517.283 | 0.356 | 3568.139 | 1547 | 3321 | 14247 | 31.31 | 0.422 | 1201 | 15.41 | 48 | 48.57
1517.986 | 0.335 | 3568.4475 | 1549 | 3322 | 14346 | 31.05 | 0.423 | 1202 | 15.72 | 47.08 | 47.76
1518.239 | 0.397 | 3571.295 | 1520 | 3323 | 14996 | 31.61 | 0.416 | 1196 | 16.32 | 47.74 | 47.2
1518.755 | 0.323 | 3571.695 | 1536 | 3324 | 14988 | 31.69 | 0.416 | 1199 | 16.41 | 48 | 48.09
1519.001 | 0.352 | 3571.9975 | 1527 | 3325 | 15009 | 31.62 | 0.416 | 1201 | 16.69 | 48 | 48.29
1519.837 | 0.384 | 3572.161 | 1522 | 3326 | 14995 | 31.57 | 0.415 | 1206 | 16.67 | 48 | 48.13
1520.6175 | 0.522 | 3572.559 | 1544 | 3327 | 15016 | 31.71 | 0.413 | 1208 | 16.69 | 48 | 48.05
1520.665 | 0.546 | 3575.334 | 1518 | 3328 | 15396 | 31.84 | 0.412 | 1202 | 16.56 | 48 | 48.27
1520.848 | 0.504 | 3575.461 | 1527 | 3329 | 15495 | 31.82 | 0.413 | 1205 | 16.11 | 48 | 48.18
1521.201 | 0.405 | 3576.109 | 1554 | 3330 | 15512 | 31.82 | 0.413 | 1209 | 15.76 | 48 | 48.15
1522.298 | 0.363 | 3579.014 | 1553 | 3331 | 14855 | 31.55 | 0.425 | 1210 | 15.76 | 48 | 48.06
1522.392 | 0.346 | 3579.303 | 1560 | 3332 | 14615 | 31.45 | 0.42 | 1206 | 15.98 | 47.25 | 48.22
1522.495 | 0.465 | 3579.762 | 1543 | 3333 | 14705 | 31.49 | 0.423 | 1209 | 16.07 | 47.93 | 47.12
1523.12 | 0.447 | 3583.373 | 1523 | 3334 | 14509 | 31.48 | 0.421 | 1207 | 16.27 | 48 | 48.05
1523.348 | 0.431 | 3583.923 | 1536 | 3335 | 15020 | 31.57 | 0.422 | 1208 | 16.22 | 48 | 48.13
1523.881 | 0.369 | 3584.1675 | 1539 | 3336 | 15009 | 31.61 | 0.417 | 1202 | 15.89 | 48.32 | 48.29
1524.673 | 0.436 | 3587.02 | 1493 | 3337 | 14998 | 31.63 | 0.42 | 1207 | 15.77 | 48.04 | 49.19
1524.72 | 0.447 | 3587.432 | 1498 | 3338 | 14996 | 31.6 | 0.421 | 1206 | 15.6 | 48 | 47.93
1525.151 | 0.39 | 3588.104 | 1494 | 3339 | 15015 | 31.56 | 0.424 | 1211 | 15.7 | 48 | 47.64
1525.203 | 0.559 | 3591.315 | 1472 | 3340 | 15024 | 31.46 | 0.42 | 1205 | 15.73 | 48 | 48
1526.142 | 0.542 | 3591.648 | 1495 | 3341 | 15018 | 31.41 | 0.42 | 1209 | 15.8 | 48 | 48.03
1526.278 | 0.47 | 3594.99 | 1489 | 3342 | 15013 | 31.42 | 0.419 | 1209 | 15.53 | 48 | 48
1526.845 | 0.469 | 3595.315 | 1485 | 3343 | 14998 | 31.47 | 0.419 | 1208 | 15.62 | 48 | 48.03
1526.894 | 0.5 | 3597.721 | 1492 | 3344 | 15318 | 31.55 | 0.419 | 1211 | 15.69 | 48 | 48.11
1527.793 | 0.46 | 3598.146 | 1490 | 3345 | 15492 | 31.7 | 0.42 | 1211 | 15.89 | 48 | 48.1
1528.295 | 0.459 | 3598.299 | 1483 | 3346 | 15497 | 31.71 | 0.421 | 1211 | 16.53 | 48 | 48.17
1528.714 | 0.316 | 3601.049 | 1459 | 3347 | 15500 | 31.42 | 0.416 | 1211 | 17.8 | 48 | 48.12
1528.801 | 0.333 | 3604.766 | 1498 | 3348 | 15407 | 31.35 | 0.414 | 1208 | 17.81 | 48 | 48.1
1529.312 | 0.296 | 3605.241 | 1481 | 3349 | 14984 | 31.27 | 0.414 | 1204 | 17.83 | 48 | 48.15
1529.654 | 0.329 | 3605.641 | 1505 | 3350 | 15055 | 31.17 | 0.415 | 1211 | 18.06 | 48 | 48.06
1529.954 | 0.43 | 3608.341 | 1543 | 3351 | 15518 | 31.02 | 0.417 | 1211 | 18.54 | 48 | 48.11
1530.481 | 0.436 | 3608.86 | 1540 | 3352 | 15496 | 31.02 | 0.415 | 1202 | 18.37 | 48 | 47.99
1530.834 | 0.321 | 3609.152 | 1539 | 3353 | 15494 | 31 | 0.417 | 1203 | 18.54 | 48 | 48.1
1531.301 | 0.337 | 3611.885 | 1554 | 3354 | 15146 | 31 | 0.415 | 1203 | 18.4 | 48.06 | 48.15
1531.612 | 0.344 | 3612.224 | 1537 | 3355 | 15155 | 30.67 | 0.413 | 1209 | 18.4 | 48.9 | 48.52
1532.092 | 0.324 | 3612.599 | 1551 | 3356 | 14993 | 30.42 | 0.407 | 1205 | 18.41 | 49 | 49.21
1532.401 | 0.38 | 3615.713 | 1566 | 3357 | 14976 | 30.49 | 0.413 | 1210 | 18.14 | 49 | 49.21
1532.817 | 0.322 | 3615.91 | 1581 | 3358 | 15013 | 30.88 | 0.414 | 1209 | 18.31 | 48.45 | 49.19
1533.054 | 0.325 | 3619.588 | 1567 | 3359 | 14987 | 30.61 | 0.418 | 1204 | 18.37 | 48.54 | 49.15
1533.295 | 0.299 | 3622.547 | 1556 | 3360 | 15026 | 30.6 | 0.42 | 1211 | 18.13 | 48 | 48.07
1533.754 | 0.419 | 3623.097 | 1566 | 3361 | 14995 | 30.64 | 0.416 | 1214 | 17.97 | 48 | 48.36
1534.181 | 0.383 | 3625.669 | 1509 | 3362 | 15013 | 30.73 | 0.417 | 1214 | 18 | 48 | 48.19
1534.545 | 0.367 | 3626.086 | 1523 | 3363 | 15000 | 30.66 | 0.417 | 1209 | 18.15 | 48.19 | 48.1
1535.15 | 0.338 | 3626.349 | 1530 | 3364 | 13876 | 30.58 | 0.417 | 1214 | 18.04 | 48 | 48
1535.439 | 0.321 | 3629.216 | 1540 | 3365 | 13283 | 30.48 | 0.421 | 1200 | 17.82 | 48 | 48.33
1535.781 | 0.396 | 3629.633 | 1557 | 3366 | 8191 | 29.77 | 0.419 | 1175 | 17.39 | 47.03 | 48.12
1536.831 | 0.233 | 3629.816 | 1552 | 3367 | 10816 | 30.15 | 0.417 | 1182 | 17.38 | 47 | 47.12
1537.1675 | 0.368 | 3630.2275 | 1548 | 3368 | 14769 | 30.58 | 0.417 | 1204 | 17.79 | 47.64 | 47.21
1537.559 | 0.404 | 3633.397 | 1530 | 3369 | 15503 | 31.3 | 0.419 | 1208 | 17.99 | 48 | 48.09
1538.273 | 0.344 | 3633.8275 | 1540 | 3370 | 15496 | 31.45 | 0.422 | 1206 | 17.99 | 48 | 48.22
1538.456 | 0.241 | 3634.125 | 1538 | 3371 | 15500 | 31.91 | 0.424 | 1205 | 17.96 | 48 | 48.04
1538.956 | 0.386 | 3634.4 | 1555 | 3372 | 15459 | 31.25 | 0.417 | 1208 | 18.08 | 48 | 48.15
1539.174 | 0.315 | 3636.339 | 1549 | 3373 | 15309 | 31.2 | 0.418 | 1212 | 18.29 | 48 | 48.32
1539.526 | 0.268 | 3642.133 | 1567 | 3374 | 15505 | 31.38 | 0.417 | 1210 | 18.32 | 48 | 47.87
1539.976 | 0.339 | 3642.517 | 1580 | 3375 | 15508 | 31.46 | 0.419 | 1209 | 18.33 | 48 | 47.92
1540.795 | 0.193 | 3646.2 | 1550 | 3376 | 15495 | 31.52 | 0.421 | 1206 | 18.41 | 48 | 48.18
1541.032 | 0.246 | 3646.4475 | 1566 | 3377 | 15487 | 31.54 | 0.425 | 1203 | 18.36 | 48 | 48.26
1541.292 | 0.254 | 3646.825 | 1560 | 3378 | 15519 | 31.61 | 0.423 | 1204 | 18.21 | 47.52 | 48.05
1542.031 | 0.283 | 3650.559 | 1566 | 3379 | 13806 | 31.02 | 0.427 | 1198 | 18.46 | 46.69 | 46.97
1542.253 | 0.262 | 3650.764 | 1568 | 3380 | 14064 | 30.88 | 0.42 | 1184 | 18.75 | 47 | 47.14
1542.773 | 0.35 | 3650.992 | 1570 | 3381 | 15456 | 31.33 | 0.416 | 1195 | 18.7 | 46.4 | 47.07
1542.823 | 0.479 | 3651.428 | 1576 | 3382 | 15111 | 31.4 | 0.417 | 1201 | 18.6 | 47.66 | 46.03
1543.487 | 0.371 | 3651.762 | 1579 | 3383 | 15492 | 31.5 | 0.412 | 1205 | 18.52 | 47.47 | 47.09
1543.705 | 0.459 | 3653.159 | 1556 | 3384 | 15368 | 31.16 | 0.419 | 1205 | 18.52 | 48 | 48.13
1544.083 | 0.301 | 3653.492 | 1558 | 3385 | 12844 | 30.31 | 0.427 | 1179 | 18.61 | 47.36 | 48.1
1544.517 | 0.271 | 3653.917 | 1568 | 3386 | 12917 | 30.4 | 0.418 | 1159 | 18.47 | 47 | 47.08
1545.626 | 0.555 | 3654.32 | 1572 | 3387 | 14540 | 31.02 | 0.416 | 1205 | 18.2 | 47 | 47.16
1545.784 | 0.323 | 3656.176 | 1555 | 3388 | 15002 | 31.27 | 0.41 | 1203 | 18.03 | 47.29 | 47.42
1546.251 | 0.574 | 3656.589 | 1560 | 3389 | 15006 | 31.32 | 0.41 | 1206 | 17.73 | 48 | 48.04
1546.424 | 0.429 | 3656.937 | 1567 | 3390 | 14995 | 31.33 | 0.413 | 1207 | 17.41 | 48 | 48.38
1546.551 | 0.429 | 3658.773 | 1506 | 3391 | 15003 | 31.35 | 0.412 | 1213 | 17.57 | 48 | 47.78
1547.526 | 0.448 | 3659.0425 | 1528 | 3392 | 15011 | 31.39 | 0.411 | 1208 | 17.61 | 48 | 48.11
1547.617 | 0.419 | 3659.44 | 1546 | 3393 | 15011 | 31.42 | 0.409 | 1213 | 18.08 | 48.96 | 48.14
1548.876 | 0.412 | 3659.876 | 1554 | 3394 | 15011 | 31.53 | 0.41 | 1211 | 18.26 | 49 | 49.18
1549.487 | 0.37 | 3662.637 | 1512 | 3395 | 15010 | 31.12 | 0.407 | 1212 | 18.38 | 49 | 49.04
1549.603 | 0.341 | 3663.031 | 1518 | 3396 | 15014 | 31.07 | 0.407 | 1208 | 18.44 | 49 | 49.3
1549.754 | 0.321 | 3663.445 | 1520 | 3397 | 14993 | 31 | 0.41 | 1197 | 18.69 | 49 | 49.09
1550.139 | 0.339 | 3665.809 | 1502 | 3398 | 14994 | 30.96 | 0.406 | 1206 | 18.83 | 49 | 49.05
1550.498 | 0.347 | 3666.176 | 1495 | 3399 | 14992 | 30.9 | 0.404 | 1212 | 19.43 | 49 | 49.24
1551.026 | 0.332 | 3666.609 | 1513 | 3400 | 15006 | 30.94 | 0.404 | 1210 | 19.41 | 49 | 49.09
1551.189 | 0.271 | 3667.146 | 1516 | 3401 | 15003 | 30.97 | 0.403 | 1210 | 19.43 | 49 | 49.19
1552.142 | 0.302 | 3670.1375 | 1526 | 3402 | 14996 | 30.93 | 0.406 | 1210 | 19.5 | 49 | 49.53
1552.192 | 0.36 | 3670.596 | 1544 | 3403 | 15001 | 30.93 | 0.407 | 1209 | 19.5 | 49 | 49.04
1552.486 | 0.39 | 3671.371 | 1538 | 3404 | 14997 | 30.91 | 0.411 | 1211 | 19.67 | 49 | 49
1552.834 | 0.411 | 3674.057 | 1522 | 3405 | 14598 | 30.63 | 0.409 | 1211 | 20.13 | 49 | 49.06
1553.165 | 0.446 | 3674.26 | 1531 | 3406 | 14014 | 30.31 | 0.406 | 1210 | 20.04 | 49 | 49.09
1553.567 | 0.395 | 3674.649 | 1533 | 3407 | 13991 | 30.33 | 0.407 | 1209 | 20.03 | 49 | 49.04
1553.909 | 0.388 | 3675.0625 | 1530 | 3408 | 14006 | 30.3 | 0.408 | 1210 | 19.95 | 49 | 49.14
1554.291 | 0.4 | 3675.496 | 1544 | 3409 | 13997 | 30.29 | 0.413 | 1204 | 19.5 | 48.21 | 49.24
1554.689 | 0.357 | 3678.721 | 1513 | 3410 | 14183 | 30.48 | 0.412 | 1202 | 19.13 | 48 | 48.19
1555.092 | 0.379 | 3679.116 | 1519 | 3411 | 15011 | 30.97 | 0.415 | 1205 | 19.11 | 47.3 | 48.13
1555.274 | 0.323 | 3679.541 | 1520 | 3412 | 14999 | 31.34 | 0.415 | 1206 | 19.14 | 47 | 47.2
1556.337 | 0.324 | 3679.913 | 1529 | 3413 | 14376 | 31.22 | 0.421 | 1155 | 19.11 | 47 | 47.07
1556.861 | 0.362 | 3683.404 | 1532 | 3414 | 15167 | 31.45 | 0.416 | 1154 | 19.1 | 47 | 47.32
1557.086 | 0.346 | 3684.063 | 1539 | 3415 | 16003 | 31.68 | 0.416 | 1189 | 19.2 | 47.27 | 46.65
1557.376 | 0.324 | 3684.371 | 1534 | 3416 | 16012 | 31.58 | 0.422 | 1201 | 19.43 | 48 | 48.04
1557.656 | 0.299 | 3684.688 | 1529 | 3417 | 15982 | 31.68 | 0.417 | 1208 | 19.61 | 48 | 48.09
1558.056 | 0.323 | 3687.3075 | 1530 | 3418 | 16003 | 31.79 | 0.417 | 1210 | 19.76 | 48.63 | 48.05
1558.426 | 0.287 | 3687.646 | 1527 | 3419 | 15994 | 31.14 | 0.419 | 1212 | 19.76 | 49 | 48.9
1558.906 | 0.275 | 3688.255 | 1544 | 3420 | 15182 | 31.02 | 0.415 | 1208 | 19.88 | 49 | 49.05
1559.242 | 0.406 | 3688.524 | 1538 | 3421 | 16092 | 31.07 | 0.413 | 1208 | 19.95 | 49 | 48.81
1559.884 | 0.397 | 3691.8825 | 1506 | 3422 | 16942 | 31.08 | 0.413 | 1204 | 20.27 | 49 | 49.18
1560.537 | 0.313 | 3692.249 | 1513 | 3423 | 17015 | 31.09 | 0.416 | 1210 | 20.23 | 49 | 50.08
1560.578 | 0.348 | 3692.635 | 1525 | 3424 | 17010 | 31.07 | 0.412 | 1209 | 20.43 | 49 | 49.02
1561.359 | 0.343 | 3695.749 | 1522 | 3425 | 16453 | 31.25 | 0.418 | 1205 | 20.37 | 48.26 | 48.64
1561.909 | 0.382 | 3696.833 | 1517 | 3426 | 16024 | 31.39 | 0.417 | 1197 | 20.51 | 48 | 48.14
1562.284 | 0.38 | 3697.205 | 1533 | 3427 | 16162 | 31.43 | 0.418 | 1207 | 20.45 | 48 | 47.67
1563.239 | 0.491 | 3697.58 | 1544 | 3428 | 16195 | 31.52 | 0.415 | 1207 | 20.58 | 48 | 48.18
1563.481 | 0.505 | 3697.972 | 1546 | 3429 | 16995 | 31.67 | 0.416 | 1204 | 20.49 | 48 | 48.03
1563.823 | 0.664 | 3698.377 | 1529 | 3430 | 16763 | 31.56 | 0.414 | 1209 | 20.38 | 48.57 | 48.25
1564.284 | 0.495 | 3698.674 | 1539 | 3431 | 15994 | 31.39 | 0.413 | 1205 | 20.27 | 49 | 49.24
1564.587 | 0.502 | 3701.73 | 1522 | 3432 | 16031 | 31.37 | 0.415 | 1206 | 20.06 | 49 | 49.12
1565.076 | 0.41 | 3702.18 | 1524 | 3433 | 16071 | 31.41 | 0.415 | 1204 | 19.96 | 49 | 48.85
1565.987 | 0.621 | 3702.547 | 1518 | 3434 | 16460 | 31.44 | 0.416 | 1202 | 19.75 | 49 | 49.45
1566.284 | 0.618 | 3705.822 | 1492 | 3435 | 16860 | 31.55 | 0.416 | 1205 | 19.56 | 49 | 49.08
1566.534 | 0.63 | 3706.119 | 1509 | 3436 | 16997 | 31.58 | 0.417 | 1196 | 19.34 | 49 | 49.05
1567.356 | 0.612 | 3706.514 | 1516 | 3437 | 16983 | 31.49 | 0.419 | 1194 | 19.17 | 48.53 | 49.31
1567.656 | 0.497 | 3706.861 | 1511 | 3438 | 17004 | 31.55 | 0.416 | 1201 | 19.01 | 48.98 | 48.87
1568.159 | 0.433 | 3710.314 | 1508 | 3439 | 17039 | 31.59 | 0.417 | 1201 | 18.92 | 49 | 49.28
1569.476 | 0.492 | 3710.533 | 1511 | 3440 | 17012 | 31.61 | 0.417 | 1205 | 19.06 | 49 | 49.28
1569.614 | 0.57 | 3710.9 | 1522 | 3441 | 17000 | 31.66 | 0.412 | 1209 | 19.38 | 49 | 49.1
1569.743 | 0.452 | 3711.344 | 1523 | 3442 | 17005 | 31.72 | 0.417 | 1210 | 19.43 | 49 | 49.15
1570.417 | 0.49 | 3711.692 | 1527 | 3443 | 17017 | 31.62 | 0.415 | 1205 | 19.34 | 49 | 49.13
1570.698 | 0.357 | 3715.378 | 1496 | 3444 | 17019 | 31.48 | 0.417 | 1205 | 19.47 | 49 | 49.52
1571.345 | 0.511 | 3715.722 | 1499 | 3445 | 17000 | 31.48 | 0.419 | 1206 | 19.61 | 49 | 49.19
1571.631 | 0.5 | 3716.086 | 1511 | 3446 | 17055 | 31.42 | 0.415 | 1193 | 19.61 | 49 | 49.07
1572.106 | 0.631 | 3716.486 | 1505 | 3447 | 17015 | 31.43 | 0.415 | 1200 | 19.59 | 49 | 49.09
1572.6675 | 0.619 | 3716.817 | 1514 | 3448 | 16998 | 31.39 | 0.417 | 1209 | 19.63 | 49 | 48.95
1572.904 | 0.584 | 3720.364 | 1510 | 3449 | 17007 | 31.42 | 0.415 | 1206 | 19.67 | 49 | 49.32
1573.228 | 0.36 | 3720.717 | 1534 | 3450 | 16996 | 31.43 | 0.415 | 1197 | 19.68 | 49 | 49.03
1573.834 | 0.52 | 3721.278 | 1544 | 3451 | 16997 | 31.35 | 0.413 | 1203 | 19.72 | 49 | 49.07
1574.52 | 0.295 | 3721.564 | 1539 | 3452 | 17002 | 31.38 | 0.412 | 1208 | 20.03 | 49 | 49.77
1574.82 | 0.527 | 3724.82 | 1514 | 3453 | 16990 | 31.42 | 0.413 | 1206 | 20.14 | 49 | 48.97
1575.064 | 0.476 | 3725.156 | 1519 | 3454 | 16990 | 31.43 | 0.413 | 1202 | 20.16 | 49 | 49.02
1575.553 | 0.524 | 3725.701 | 1528 | 3455 | 17013 | 31.48 | 0.412 | 1210 | 20.08 | 49 | 48.86
1575.8675 | 0.374 | 3726.14 | 1534 | 3456 | 17000 | 31.49 | 0.411 | 1206 | 19.93 | 49 | 49.15
1576.201 | 0.389 | 3729.476 | 1527 | 3457 | 17001 | 31.52 | 0.412 | 1210 | 19.84 | 49 | 49.06
1577.079 | 0.224 | 3729.798 | 1515 | 3458 | 17015 | 31.52 | 0.415 | 1207 | 19.77 | 49 | 49.24
1577.244 | 0.269 | 3730.084 | 1531 | 3459 | 17006 | 31.52 | 0.419 | 1204 | 19.5 | 49 | 49.06
1577.901 | 0.32 | 3733.437 | 1522 | 3460 | 17006 | 31.56 | 0.416 | 1208 | 19.31 | 49 | 49.15
1578.173 | 0.274 | 3737.459 | 1502 | 3461 | 17010 | 31.61 | 0.416 | 1208 | 18.99 | 49 | 49.03
1578.668 | 0.506 | 3737.837 | 1506 | 3462 | 17000 | 31.65 | 0.419 | 1209 | 18.43 | 49 | 49.06
1578.862 | 0.517 | 3738.162 | 1531 | 3463 | 16996 | 31.79 | 0.417 | 1209 | 18.07 | 49 | 48.91
1579.235 | 0.487 | 3738.615 | 1524 | 3464 | 17015 | 31.81 | 0.416 | 1203 | 18.2 | 49 | 49.13
1579.846 | 0.336 | 3742.7875 | 1496 | 3465 | 17021 | 31.85 | 0.41 | 1206 | 18.3 | 49 | 49.14
1580.181 | 0.303 | 3743.271 | 1511 | 3466 | 17005 | 31.9 | 0.415 | 1210 | 18.57 | 49 | 48.95
1580.577 | 0.307 | 3743.776 | 1515 | 3467 | 17010 | 31.83 | 0.418 | 1207 | 18.66 | 49 | 49.17
1580.637 | 0.307 | 3750.338 | 1501 | 3468 | 16789 | 31.8 | 0.414 | 1197 | 18.68 | 49 | 49.08
1581.951 | 0.422 | 3750.629 | 1498 | 3469 | 16365 | 31.67 | 0.411 | 1210 | 18.73 | 49 | 49.12
1581.9925 | 0.38 | 3750.863 | 1496 | 3470 | 16994 | 31.64 | 0.413 | 1210 | 18.67 | 49 | 49.13
1582.362 | 0.352 | 3751.21 | 1500 | 3471 | 16247 | 31.59 | 0.414 | 1201 | 18.73 | 49 | 49.13
1582.853 | 0.493 | 3751.516 | 1504 | 3472 | 16003 | 31.4 | 0.413 | 1202 | 19.14 | 49 | 49.27
1583.494 | 0.343 | 3758.171 | 1508 | 3473 | 16006 | 31.28 | 0.42 | 1192 | 19.29 | 49 | 49.27
1583.748 | 0.639 | 3758.463 | 1536 | 3474 | 16007 | 31.3 | 0.417 | 1200 | 19.42 | 49 | 49.37
1584.072 | 0.675 | 3758.744 | 1508 | 3475 | 15998 | 31.38 | 0.416 | 1201 | 19.08 | 49 | 49.19
1584.39 | 0.481 | 3759.08 | 1531 | 3476 | 15306 | 31.21 | 0.418 | 1182 | 17.59 | 49 | 48.94
1584.895 | 0.408 | 3764.736 | 1482 | 3477 | 15000 | 31.21 | 0.412 | 1204 | 16.68 | 49 | 49.09
1585.144 | 0.42 | 3765.102 | 1481 | 3478 | 15346 | 31.34 | 0.417 | 1201 | 16.69 | 49 | 49.14
1585.537 | 0.381 | 3765.783 | 1504 | 3479 | 15993 | 31.52 | 0.42 | 1182 | 16.8 | 49 | 49.09
1585.994 | 0.465 | 3766.205 | 1500 | 3480 | 16001 | 31.47 | 0.419 | 1192 | 16.87 | 48.42 | 49.19
1586.248 | 0.567 | 3770.286 | 1520 | 3481 | 15991 | 31.44 | 0.422 | 1201 | 16.87 | 48 | 48.14
1586.593 | 0.408 | 3770.889 | 1533 | 3482 | 16001 | 31.52 | 0.418 | 1196 | 16.97 | 48.35 | 48.29
1587.177 | 0.469 | 3771.336 | 1539 | 3483 | 16515 | 31.75 | 0.422 | 1206 | 17.12 | 49 | 49.2
1587.73 | 0.27 | 3771.63 | 1558 | 3484 | 16996 | 31.79 | 0.42 | 1207 | 17.15 | 49 | 49.04
1587.836 | 0.253 | 3771.955 | 1544 | 3485 | 16349 | 31.67 | 0.423 | 1190 | 17.44 | 49 | 49.09
1588.572 | 0.522 | 3774.933 | 1501 | 3486 | 15999 | 31.56 | 0.422 | 1205 | 17.94 | 48.33 | 49.05
1588.918 | 0.551 | 3775.255 | 1520 | 3487 | 16540 | 31.67 | 0.422 | 1205 | 17.84 | 49 | 49.08
1589.389 | 0.61 | 3775.831 | 1529 | 3488 | 16538 | 31.77 | 0.419 | 1205 | 17.83 | 49 | 49.26
1589.614 | 0.597 | 3779.822 | 1508 | 3489 | 17027 | 31.94 | 0.421 | 1204 | 17.94 | 49 | 49.11
1590.082 | 0.618 | 3780.281 | 1526 | 3490 | 16995 | 31.75 | 0.419 | 1207 | 18.2 | 49 | 49.09
1590.701 | 0.531 | 3780.736 | 1520 | 3491 | 16585 | 31.65 | 0.423 | 1205 | 18.79 | 49 | 49.08
1590.942 | 0.35 | 3784.742 | 1516 | 3492 | 17021 | 31.6 | 0.425 | 1205 | 19.26 | 49 | 49.03
1591.522 | 0.354 | 3785.15 | 1517 | 3493 | 16894 | 31.71 | 0.417 | 1205 | 19.41 | 49 | 49.19
1591.939 | 0.372 | 3785.556 | 1532 | 3494 | 16528 | 31.15 | 0.412 | 1208 | 19.72 | 49 | 49.13
1592.292 | 0.439 | 3785.756 | 1524 | 3495 | 17000 | 31.41 | 0.418 | 1198 | 19.54 | 49 | 49.2
1592.772 | 0.577 | 3789.081 | 1515 | 3496 | 17007 | 31.66 | 0.419 | 1198 | 18.97 | 49 | 49.12
1592.995 | 0.48 | 3789.334 | 1501 | 3497 | 17011 | 31.64 | 0.412 | 1208 | 18.95 | 49 | 49.15
1593.572 | 0.313 | 3789.556 | 1533 | 3498 | 16989 | 31.47 | 0.412 | 1205 | 19.24 | 49 | 49.07
1594.522 | 0.457 | 3789.914 | 1525 | 3499 | 16991 | 31.49 | 0.413 | 1207 | 19.22 | 49 | 49.15
1594.872 | 0.371 | 3790.237 | 1532 | 3500 | 16655 | 31.27 | 0.408 | 1213 | 19.14 | 49 | 49.09
1594.972 | 0.39 | 3790.581 | 1537 | 3501 | 16002 | 30.68 | 0.403 | 1214 | 18.83 | 49 | 49.14
1595.189 | 0.502 | 3790.778 | 1538 | 3502 | 16068 | 30.64 | 0.407 | 1212 | 18.89 | 49 | 48.99
1595.795 | 0.522 | 3794.201 | 1506 | 3503 | 16005 | 30.66 | 0.41 | 1210 | 18.74 | 49 | 49.02
1595.936 | 0.545 | 3794.423 | 1511 | 3504 | 15982 | 30.66 | 0.411 | 1212 | 18.54 | 49 | 49.05
1596.214 | 0.531 | 3794.837 | 1521 | 3505 | 16010 | 30.68 | 0.407 | 1208 | 18.38 | 49 | 49
1596.65 | 0.58 | 3795.215 | 1520 | 3506 | 16014 | 30.71 | 0.405 | 1211 | 18.31 | 49 | 48.85
1597.444 | 0.367 | 3795.604 | 1530 | 3507 | 16231 | 30.89 | 0.408 | 1209 | 18.24 | 49 | 49.03
1597.766 | 0.433 | 3795.87 | 1527 | 3508 | 17014 | 31 | 0.412 | 1193 | 18.27 | 49 | 49.04
1597.975 | 0.362 | 3798.334 | 1493 | 3509 | 17015 | 31.05 | 0.407 | 1206 | 18.26 | 49 | 48.95
1598.932 | 0.659 | 3798.746 | 1507 | 3510 | 17023 | 30.99 | 0.407 | 1205 | 18.18 | 49 | 49.21
1599.214 | 0.489 | 3799.098 | 1521 | 3511 | 17003 | 31.07 | 0.407 | 1196 | 18.22 | 49 | 49.14
1599.45 | 0.398 | 3799.468 | 1536 | 3512 | 16992 | 31.36 | 0.411 | 1208 | 18.26 | 49 | 49.08
1599.735 | 0.492 | 3799.779 | 1538 | 3513 | 16545 | 31.16 | 0.413 | 1212 | 18.24 | 49 | 49.07
1599.994 | 0.472 | 3800.173 | 1539 | 3514 | 16158 | 30.8 | 0.406 | 1211 | 18.2 | 49 | 49.3
1600.487 | 0.342 | 3804.693 | 1510 | 3515 | 16499 | 31.21 | 0.413 | 1215 | 18.13 | 49 | 49.14
1600.992 | 0.403 | 3805.193 | 1519 | 3516 | 16512 | 30.81 | 0.413 | 1202 | 18.17 | 49 | 49.04
1601.411 | 0.325 | 3805.374 | 1528 | 3517 | 15521 | 30.45 | 0.392 | 1203 | 18.25 | 49 | 48.93
1602.333 | 0.353 | 3805.846 | 1530 | 3518 | 15006 | 30.37 | 0.391 | 1212 | 18.03 | 49 | 49.23
1602.419 | 0.329 | 3809.968 | 1487 | 3519 | 15552 | 31.15 | 0.406 | 1203 | 18.2 | 48.51 | 49.22
1602.992 | 0.317 | 3810.199 | 1477 | 3520 | 12712 | 30.27 | 0.402 | 1171 | 18.65 | 39.71
1603.034 | 0.452 | 3810.349 | 1505 | 3541 | 0 | 30.58 | 0.348 | 969 | 19.68 | 0 | 0
1603.583 | 0.612 | 3810.7625 | 1517 | 3542 | 3641 | 31.11 | 0.377 | 948 | 19.98 | 9.28 | 0
1604.081 | 0.572 | 3811.104 | 1525 | 3543 | 5646 | 31.31 | 0.399 | 925 | 20.15 | 10 | 10.16
1604.175 | 0.414 | 3815.424 | 1522 | 3544 | 5998 | 31.48 | 0.409 | 890 | 20.17 | 19.11 | 9.93
1604.817 | 0.398 | 3815.76 | 1545 | 3545 | 6968 | 31.49 | 0.418 | 904 | 20.11 | 22.76 | 20.18
1605.101 | 0.376 | 3816.168 | 1534 | 3546 | 6761 | 31.15 | 0.423 | 907 | 19.66 | 26.53 | 25.14
1605.278 | 0.387 | 3820.266 | 1529 | 3547 | 6511 | 30.92 | 0.42 | 898 | 19.47 | 29.41 | 28.07
1606.247 | 0.575 | 3820.699 | 1538 | 3548 | 9762 | 30.8 | 0.418 | 999 | 19.25 | 35.21 | 31.4
1606.339 | 0.485 | 3821.152 | 1546 | 3549 | 9457 | 30.2 | 0.42 | 1066 | 18.91 | 37 | 37.11
1606.842 | 0.352 | 3821.424 | 1548 | 3550 | 11490 | 30.46 | 0.42 | 1050 | 18.66 | 36.04 | 37.2
1606.883 | 0.303 | 3825.063 | 1518 | 3551 | 12832 | 30.94 | 0.421 | 1050 | 18.36 | 35 | 35.14
1607.281 | 0.317 | 3825.441 | 1535 | 3552 | 13013 | 31.03 | 0.418 | 1063 | 18.18 | 35 | 35.22
1607.603 | 0.422 | 3828.669 | 1518 | 3553 | 11563 | 30.95 | 0.421 | 1037 | 18.17 | 35 | 35.04
1607.9 | 0.515 | 3828.93 | 1528 | 3554 | 10009 | 29.03 | 0.403 | 988 | 17.77 | 33.65 | 35.01
1608.913 | 0.366 | 3829.174 | 1540 | 3555 | 11037 | 29.88 | 0.401 | 951 | 17.83 | 32.57 | 32.15
1609.14 | 0.386 | 3829.533 | 1542 | 3556 | 12128 | 30.8 | 0.407 | 979 | 17.98 | 34 | 34.02
1609.64 | 0.34 | 3833.389 | 1508 | 3557 | 13171 | 31.04 | 0.413 | 987 | 17.87 | 35.65 | 34.13
1609.89 | 0.424 | 3833.836 | 1529 | 3558 | 13840 | 31.1 | 0.414 | 1012 | 17.94 | 36 | 36.58
1610.362 | 0.381 | 3834.097 | 1532 | 3559 | 14003 | 31.26 | 0.412 | 1066 | 17.97 | 36.23 | 36.11
1611.125 | 0.399 | 3834.616 | 1533 | 3560 | 13701 | 31.39 | 0.411 | 1091 | 18.18 | 37 | 37.43
1611.742 | 0.398 | 3838.03 | 1518 | 3561 | 14018 | 31.46 | 0.409 | 1124 | 18.39 | 37 | 36.95
1611.933 | 0.431 | 3838.316 | 1510 | 3562 | 14022 | 31.42 | 0.411 | 1174 | 18.53 | 37 | 36.99
1612.008 | 0.385 | 3838.683 | 1499 | 3563 | 14006 | 31.59 | 0.412 | 1172 | 18.75 | 38.69 | 37.07
1612.094 | 0.43 | 3839.183 | 1544 | 3564 | 14017 | 31.59 | 0.414 | 1172 | 19.24 | 40 | 40.16
1613.475 | 0.348 | 3843.706 | 1493 | 3565 | 14015 | 31.73 | 0.421 | 1195 | 19.72 | 40 | 40.01
1613.565 | 0.401 | 3844.083 | 1503 | 3566 | 14010 | 31.66 | 0.418 | 1202 | 19.67 | 41.86 | 40.03
1614.364 | 0.328 | 3844.406 | 1516 | 3567 | 14004 | 31.61 | 0.421 | 1198 | 20.17 | 44.22 | 44.02
1614.589 | 0.409 | 3844.761 | 1513 | 3568 | 13996 | 31.58 | 0.421 | 1178 | 20.19 | 44.27 | 44.73
1614.948 | 0.42 | 3848.3475 | 1495 | 3569 | 13992 | 31.63 | 0.42 | 1194 | 20.24 | 44.67 | 44.19
1614.989 | 0.403 | 3848.82 | 1503 | 3570 | 13998 | 31.6 | 0.424 | 1196 | 20.16 | 44 | 44.07
1615.52 | 0.421 | 3849.156 | 1511 | 3571 | 14727 | 31.47 | 0.423 | 1186 | 19.82 | 44 | 44.07
1615.6225 | 0.451 | 3849.57 | 1531 | 3572 | 15709 | 31.51 | 0.418 | 1187 | 19.59 | 45.89 | 44.13
1616.589 | 0.416 | 3849.834 | 1541 | 3573 | 16600 | 31.28 | 0.416 | 1198 | 19.47 | 46.21 | 45.92
1616.684 | 0.437 | 3853.351 | 1526 | 3574 | 17003 | 31.6 | 0.417 | 1188 | 19.35 | 46 | 46.15
1617.228 | 0.407 | 3853.706 | 1513 | 3575 | 17020 | 31.68 | 0.421 | 1198 | 19.03 | 46.32 | 46.31
1617.691 | 0.439 | 3853.964 | 1538 | 3576 | 16703 | 31.61 | 0.419 | 1202 | 18.59 | 46.69 | 46.92
1617.744 | 0.373 | 3858.245 | 1523 | 3577 | 16772 | 31.66 | 0.416 | 1199 | 18.29 | 46 | 46.12
1618.143 | 0.369 | 3858.776 | 1535 | 3578 | 17000 | 31.71 | 0.414 | 1202 | 18.26 | 46.44 | 46.1
1618.56 | 0.439 | 3859.19 | 1514 | 3579 | 16726 | 31.53 | 0.42 | 1205 | 18.46 | 47 | 47.22
1618.723 | 0.452 | 3862.837 | 1502 | 3580 | 15989 | 31.43 | 0.415 | 1202 | 18.52 | 47 | 47.22
1622.458 | 0.454 | 3863.195 | 1512 | 3581 | 16015 | 31.55 | 0.416 | 1207 | 18.42 | 47 | 46.81
1622.46 | 0.427 | 3863.587 | 1514 | 3582 | 16021 | 31.6 | 0.42 | 1205 | 18.25 | 47.67 | 47.54
1622.464 | 0.521 | 3867.609 | 1500 | 3583 | 16011 | 31.65 | 0.424 | 1202 | 18.16 | 48 | 47.95
1622.466 | 0.508 | 3867.99 | 1518 | 3584 | 16009 | 31.59 | 0.424 | 1208 | 18.6 | 48 | 48.22
1622.472 | 0.506 | 3868.354 | 1527 | 3585 | 15990 | 31.65 | 0.422 | 1208 | 18.79 | 48 | 48.16
1622.478 | 0.46 | 3868.357 | 1528 | 3586 | 15994 | 31.42 | 0.419 | 1210 | 19 | 48 | 47.7
1622.481 | 0.329 | 3868.715 | 1530 | 3587 | 15996 | 31.33 | 0.421 | 1212 | 19.29 | 48 | 48.01
1622.523 | 0.252 | 3869.69 | 1516 | 3588 | 15430 | 30.7 | 0.426 | 1208 | 19.41 | 48 | 48.02
1622.525 | 0.259 | 3870.29 | 1529 | 3589 | 14141 | 30.21 | 0.418 | 1212 | 19.46 | 48 | 48.01
1622.701 | 0.269 | 3870.693 | 1552 | 3590 | 13572 | 29.94 | 0.42 | 1211 | 19.51 | 47.71 | 48.06
1623.469 | 0.336 | 3871.048 | 1555 | 3591 | 10279 | 29.64 | 0.411 | 1212 | 19.58 | 46 | 46.05
1623.882 | 0.365 | 3871.376 | 1557 | 3592 | 10531 | 28.79 | 0.406 | 1208 | 19.71 | 45.73 | 46.32
1624.206 | 0.386 | 3874.754 | 1522 | 3593 | 10230 | 29.68 | 0.415 | 1158 | 19.93 | 43.08 | 45.04
1624.866 | 0.498 | 3874.99 | 1536 | 3594 | 8673 | 30.1 | 0.413 | 1059 | 19.34 | 41.18 | 42.94
1625.245 | 0.325 | 3875.435 | 1540 | 3595 | 1397 | 26.62 | 0.366 | 1057 | 19.32 | 9.5 | 41.04
1625.528 | 0.322 | 3875.807 | 1548 | 3596 | 0 | 26.66 | 0.36 | 926 | 19.33 | 0 | 6.67
1625.876 | 0.374 | 3876.035 | 1542 | 3597 | 0 | 28.35 | 0.336 | 923 | 19.14 | 21.85 | 0.77
1626.612 | 0.313 | 3879.743 | 1506 | 3598 | 0 | 27.57 | 0.351 | 987 | 18.79 | 29.63 | 25.25
1626.776 | 0.358 | 3880.19 | 1518 | 3599 | 3553 | 29.06 | 0.362 | 958 | 18.59 | 31.74 | 30.1
1627.256 | 0.217 | 3881.754 | 1505 | 3600 | 4958 | 29.44 | 0.373 | 953 | 18.52 | 32 | 32.27
1627.958 | 0.19 | 3882.221 | 1499 | 3601 | 4694 | 29.53 | 0.368 | 966 | 18.37 | 32 | 32.39
1628.621 | 0.215 | 3882.516 | 1521 | 3602 | 5193 | 29.54 | 0.374 | 975 | 17.97 | 32 | 32.09
1628.904 | 0.161 | 3882.946 | 1525 | 3603 | 6656 | 30 | 0.376 | 1006 | 17.58 | 34.66 | 32.18
1629.018 | 0.341 | 3883.243 | 1523 | 3604 | 8064 | 30.49 | 0.387 | 1010 | 17.45 | 35 | 35.15
1629.3425 | 0.34 | 3886.691 | 1519 | 3605 | 9005 | 30.58 | 0.39 | 1024 | 17.28 | 35 | 35.03
1629.826 | 0.399 | 3887.007 | 1542 | 3606 | 9000 | 30.58 | 0.394 | 1054 | 17.28 | 35 | 35.03
1630.263 | 0.379 | 3887.346 | 1536 | 3607 | 7148 | 30.06 | 0.393 | 1067 | 17.5 | 35 | 35
1630.424 | 0.446 | 3887.741 | 1558 | 3608 | 6004 | 29.96 | 0.383 | 1056 | 17.86 | 35 | 34.97
1630.948 | 0.23 | 3888.1825 | 1567 | 3609 | 6256 | 30.7 | 0.397 | 1053 | 18.16 | 35 | 35.08
1631.351 | 0.306 | 3891.646 | 1532 | 3610 | 7899 | 31.05 | 0.401 | 1038 | 18.4 | 35 | 35.16
1631.762 | 0.351 | 3891.88 | 1538 | 3611 | 9426 | 31.25 | 0.404 | 1044 | 18.64 | 35.15 | 35.25
1632.059 | 0.367 | 3892.26 | 1541 | 3612 | 10414 | 31.2 | 0.411 | 1052 | 18.84 | 35.84 | 35.1
1632.54 | 0.242 | 3892.56 | 1545 | 3613 | 10065 | 31.13 | 0.413 | 1034 | 18.91 | 36.69 | 36.07
1633.184 | 0.243 | 3896.133 | 1516 | 3614 | 10198 | 31.07 | 0.415 | 1042 | 18.94 | 36.73 | 37.14
1633.471 | 0.246 | 3899.886 | 1510 | 3615 | 8060 | 30.87 | 0.413 | 1043 | 19 | 34.74 | 35.75
1633.99 | 0.278 | 3900.083 | 1521 | 3616 | 6990 | 31.13 | 0.413 | 1030 | 18.95 | 34.04 | 33.03
1634.365 | 0.302 | 3900.405 | 1522 | 3617 | 8818 | 31.46 | 0.413 | 1008 | 19.11 | 35.79 | 34.98
1634.407 | 0.287 | 3900.755 | 1525 | 3618 | 10007 | 31.58 | 0.413 | 1036 | 19.24 | 37.84 | 37.11
1635.215 | 0.236 | 3901.158 | 1540 | 3619 | 11002 | 31.64 | 0.416 | 1083 | 19.26 | 39 | 39.08
1635.484 | 0.228 | 3905.161 | 1524 | 3620 | 11011 | 31.66 | 0.418 | 1070 | 19.35 | 39.94 | 39.17
1635.859 | 0.279 | 3905.486 | 1532 | 3621 | 11138 | 31.74 | 0.422 | 1106 | 18.8 | 40 | 40.03
1636.132 | 0.274 | 3905.8025 | 1530 | 3622 | 10849 | 31.51 | 0.416 | 1094 | 18.51 | 40.47 | 40.06
1636.593 | 0.283 | 3906.2525 | 1532 | 3623 | 11005 | 31.48 | 0.417 | 1100 | 18.79 | 40.95 | 39.97
1637.429 | 0.276 | 3909.853 | 1504 | 3624 | 10836 | 31.3 | 0.419 | 1091 | 18.88 | 40.84 | 41.03
1637.601 | 0.31 | 3910.225 | 1517 | 3625 | 9177 | 30.57 | 0.418 | 1050 | 18.88 | 39.07 | 39.03
1637.788 | 0.297 | 3910.514 | 1532 | 3626 | 10093 | 30.78 | 0.411 | 1077 | 18.76 | 39.3 | 39.08
1638.647 | 0.297 | 3913.586 | 1506 | 3627 | 11831 | 31.07 | 0.415 | 1082 | 18.24 | 39.26 | 40.06
1638.69 | 0.39 | 3913.892 | 1511 | 3628 | 12552 | 31.44 | 0.415 | 1086 | 18.15 | 38.85 | 38.21
1639.061 | 0.338 | 3914.292 | 1526 | 3629 | 12485 | 31.48 | 0.414 | 1085 | 17.99 | 38.28 | 39.33
1639.358 | 0.344 | 3914.564 | 1542 | 3630 | 12966 | 31.62 | 0.414 | 1082 | 17.65 | 38.56 | 38.14
1639.6725 | 0.355 | 3918.481 | 1530 | 3631 | 13169 | 31.74 | 0.413 | 1087 | 17.38 | 39.03 | 39.15
1640.427 | 0.595 | 3918.717 | 1522 | 3632 | 14003 | 31.79 | 0.416 | 1107 | 17.6 | 40.73 | 39.9
1640.736 | 0.602 | 3919.07 | 1536 | 3633 | 13321 | 31.73 | 0.42 | 1108 | 17.71 | 41 | 41.02
1641.534 | 0.535 | 3922.137 | 1509 | 3634 | 13567 | 31.62 | 0.416 | 1122 | 17.88 | 41.81 | 41.18
1641.94 | 0.559 | 3922.314 | 1522 | 3635 | 12279 | 31.02 | 0.419 | 1065 | 18.72 | 40.21 | 40.62
1642.101 | 0.595 | 3922.72 | 1523 | 3636 | 12957 | 31.11 | 0.416 | 1053 | 18.94 | 40 | 40.1
1642.373 | 0.434 | 3923.103 | 1539 | 3637 | 12991 | 31.2 | 0.412 | 1061 | 19.04 | 40 | 40.01
1642.696 | 0.449 | 3927.245 | 1488 | 3638 | 13390 | 31.2 | 0.416 | 1057 | 18.92 | 40 | 39.89
1643.195 | 0.512 | 3927.5175 | 1491 | 3639 | 13485 | 31.37 | 0.409 | 1050 | 19 | 40 | 39.97
1643.654 | 0.445 | 3928.073 | 1512 | 3640 | 12913 | 31.18 | 0.413 | 1054 | 19.34 | 40 | 40
1643.934 | 0.436 | 3928.32 | 1520 | 3641 | 13004 | 31.12 | 0.415 | 1057 | 19.42 | 39.7 | 40
1644.382 | 0.458 | 3932.204 | 1474 | 3642 | 12994 | 31.2 | 0.413 | 1056 | 19.57 | 38 | 38.01
1644.628 | 0.451 | 3932.473 | 1472 | 3643 | 13002 | 31.35 | 0.408 | 1053 | 19.71 | 38.95 | 38.09
1645.579 | 0.473 | 3932.823 | 1485 | 3644 | 13006 | 31.43 | 0.41 | 1059 | 19.5 | 38.41 | 39.02
1645.796 | 0.491 | 3933.234 | 1495 | 3645 | 13432 | 31.44 | 0.412 | 1065 | 19.32 | 38.7 | 38.14
1646.021 | 0.453 | 3933.746 | 1497 | 3646 | 13505 | 31.49 | 0.412 | 1063 | 19.32 | 38.21 | 39.17
1646.721 | 0.432 | 3934.04 | 1512 | 3647 | 12767 | 31.42 | 0.415 | 1050 | 19.33 | 37.76 | 38.03
1647.146 | 0.353 | 3934.562 | 1516 | 3648 | 11385 | 31.2 | 0.417 | 1038 | 18.9 | 36.47 | 36.1
1647.487 | 0.328 | 3938.535 | 1511 | 3649 | 12037 | 31.58 | 0.408 | 1054 | 17.68 | 38 | 37.93
1647.813 | 0.352 | 3938.81 | 1502 | 3650 | 12185 | 31.69 | 0.41 | 1061 | 17.37 | 37.41 | 38.12
1648.537 | 0.36 | 3939.176 | 1493 | 3651 | 12792 | 31.82 | 0.404 | 1071 | 17.17 | 38 | 37.95
1648.629 | 0.357 | 3939.704 | 1520 | 3652 | 12981 | 31.84 | 0.404 | 1059 | 17.01 | 38 | 38.1
1649.015 | 0.37 | 3939.9625 | 1529 | 3653 | 13013 | 31.83 | 0.408 | 1076 | 17.07 | 37.63 | 37.84
1649.501 | 0.39 | 3940.61 | 1500 | 3654 | 12989 | 31.87 | 0.407 | 1079 | 17.17 | 37.15 | 37.23
1650.244 | 0.417 | 3940.96 | 1510 | 3655 | 13004 | 31.93 | 0.407 | 1073 | 17.64 | 37.38 | 37.33
1650.348 | 0.497 | 3941.39 | 1508 | 3656 | 13952 | 32.03 | 0.406 | 1081 | 17.97 | 38 | 38.36
1650.762 | 0.412 | 3941.907 | 1496 | 3657 | 14525 | 31.88 | 0.406 | 1108 | 18.16 | 38 | 38.08
1651.082 | 0.408 | 3942.168 | 1512 | 3658 | 14998 | 31.8 | 0.417 | 1158 | 17.95 | 40.61 | 38.34
1651.451 | 0.453 | 3942.579 | 1523 | 3659 | 15008 | 31.74 | 0.413 | 1177 | 18.37 | 41.11 | 41.17
1651.757 | 0.408 | 3945.452 | 1488 | 3660 | 15007 | 31.75 | 0.407 | 1192 | 18.44 | 41 | 41.07
1652.362 | 0.43 | 3945.838 | 1502 | 3661 | 15002 | 31.61 | 0.411 | 1202 | 18.42 | 41.15 | 41.21
1652.771 | 0.389 | 3946.224 | 1503 | 3662 | 15005 | 31.58 | 0.414 | 1210 | 18.59 | 42.41 | 42.2
1653.201 | 0.298 | 3946.635 | 1498 | 3663 | 15019 | 31.58 | 0.409 | 1207 | 18.86 | 43 | 43.09
1653.424 | 0.418 | 3946.946 | 1509 | 3664 | 15019 | 31.56 | 0.404 | 1209 | 18.97 | 43.41 | 43.19
1653.951 | 0.275 | 3947.246 | 1519 | 3665 | 15019 | 31.53 | 0.407 | 1199 | 18.94 | 44 | 44.06
1655.087 | 0.503 | 3951.457 | 1484 | 3666 | 15018 | 31.5 | 0.405 | 1191 | 19.06 | 44 | 44.16
1655.229 | 0.427 | 3951.943 | 1526 | 3667 | 15378 | 31.53 | 0.407 | 1194 | 19.1 | 44 | 44.08
1655.518 | 0.481 | 3952.068 | 1523 | 3668 | 15994 | 31.61 | 0.407 | 1192 | 19.42 | 44 | 43.7
1656.038 | 0.408 | 3952.377 | 1530 | 3669 | 16007 | 31.59 | 0.412 | 1213 | 19.34 | 44 | 44.19
1657.155 | 0.412 | 3952.735 | 1526 | 3670 | 15995 | 31.69 | 0.411 | 1215 | 19.51 | 44 | 44.12
1657.496 | 0.496 | 3956.43 | 1508 | 3671 | 15999 | 31.79 | 0.408 | 1214 | 19.47 | 44 | 44.26
1657.598 | 0.438 | 3956.827 | 1526 | 3672 | 16039 | 31.86 | 0.41 | 1207 | 19.24 | 44 | 43.56
1658.015 | 0.408 | 3957.191 | 1533 | 3673 | 16005 | 31.87 | 0.412 | 1207 | 19.09 | 44 | 44.2
1658.438 | 0.376 | 3957.491 | 1531 | 3674 | 16011 | 31.93 | 0.408 | 1213 | 18.76 | 44 | 44.16
1659.216 | 0.389 | 3957.835 | 1521 | 3675 | 16021 | 31.92 | 0.413 | 1206 | 18.61 | 44 | 44.2
1659.334 | 0.442 | 3957.994 | 1530 | 3676 | 16048 | 32.03 | 0.408 | 1211 | 18.33 | 44 | 43.91
1659.989 | 0.442 | 3958.18 | 1537 | 3677 | 15999 | 32.09 | 0.406 | 1220 | 18.05 | 44 | 44.15
1660.201 | 0.473 | 3961.68 | 1493 | 3678 | 16019 | 32.06 | 0.408 | 1208 | 17.91 | 44.96 | 44.04
1660.709 | 0.626 | 3962.024 | 1500 | 3679 | 16002 | 32.02 | 0.411 | 1210 | 18.13 | 45 | 45.27
1660.846 | 0.576 | 3962.419 | 1496 | 3680 | 16001 | 32.13 | 0.413 | 1213 | 18.49 | 45 | 45.06
1661.718 | 0.467 | 3962.699 | 1508 | 3681 | 16016 | 32.08 | 0.409 | 1215 | 18.73 | 45.32 | 45.1
1661.873 | 0.494 | 3963.136 | 1512 | 3682 | 16135 | 31.94 | 0.411 | 1209 | 18.43 | 45.72 | 46.09
1662.168 | 0.347 | 3967.355 | 1488 | 3683 | 15991 | 31.83 | 0.41 | 1211 | 18.53 | 45 | 45.24
1662.623 | 0.364 | 3967.622 | 1498 | 3684 | 16002 | 31.75 | 0.409 | 1213 | 18.88 | 45 | 45.13
1662.815 | 0.477 | 3967.961 | 1506 | 3685 | 15990 | 31.69 | 0.408 | 1211 | 19.1 | 45 | 45.29
1663.648 | 0.55 | 3968.858 | 1519 | 3686 | 15995 | 31.65 | 0.408 | 1213 | 19.04 | 45 | 45.15
1663.907 | 0.345 | 3972.289 | 1495 | 3687 | 16020 | 31.62 | 0.407 | 1214 | 19.25 | 45.49 | 45.09
1664.571 | 0.49 | 3972.594 | 1502 | 3688 | 16024 | 31.59 | 0.411 | 1210 | 19.32 | 46 | 45.71
1664.729 | 0.493 | 3972.95 | 1507 | 3689 | 16004 | 31.56 | 0.416 | 1204 | 19.32 | 46 | 46.2
1665.404 | 0.485 | 3973.5025 | 1504 | 3690 | 15994 | 31.63 | 0.413 | 1208 | 19.06 | 46 | 46.28
1665.623 | 0.57 | 3973.775 | 1511 | 3691 | 16025 | 31.66 | 0.413 | 1210 | 19.07 | 46.26 | 46.08
1666.013 | 0.528 | 3977.247 | 1494 | 3692 | 15970 | 31.59 | 0.418 | 1210 | 19.15 | 46.47 | 47.12
1666.361 | 0.443 | 3977.697 | 1498 | 3693 | 16011 | 31.67 | 0.416 | 1210 | 19.07 | 46 | 46.09
1666.659 | 0.475 | 3978.094 | 1522 | 3694 | 15467 | 31.32 | 0.424 | 1208 | 19.38 | 46 | 45.94
1667.299 | 0.538 | 3978.453 | 1525 | 3695 | 15841 | 31.37 | 0.416 | 1208 | 19.55 | 46 | 45.9
1667.573 | 0.49 | 3978.736 | 1522 | 3696 | 16081 | 31.43 | 0.415 | 1211 | 19.24 | 46 | 45.96
1667.721 | 0.38 | 3982.428 | 1504 | 3697 | 16322 | 31.51 | 0.413 | 1211 | 19.18 | 46 | 46.03
1668.165 | 0.308 | 3982.603 | 1502 | 3698 | 16070 | 31.46 | 0.414 | 1214 | 19.3 | 46 | 46.04
1668.44 | 0.333 | 3982.895 | 1476 | 3699 | 15990 | 31.43 | 0.415 | 1210 | 19.2 | 46 | 46
1669.183 | 0.268 | 3983.086 | 1508 | 3700 | 16025 | 31.5 | 0.413 | 1212 | 19.07 | 46.59 | 45.99
1669.487 | 0.262 | 3983.384 | 1518 | 3701 | 16027 | 31.56 | 0.41 | 1216 | 18.9 | 47 | 47.04
1669.835 | 0.267 | 3983.814 | 1522 | 3702 | 16194 | 31.56 | 0.412 | 1212 | 18.69 | 47 | 47.28
1670.1675 | 0.311 | 3984.12 | 1524 | 3703 | 16150 | 31.57 | 0.417 | 1215 | 18.39 | 47 | 47.35
1670.423 | 0.333 | 3987.042 | 1494 | 3704 | 16012 | 31.6 | 0.417 | 1211 | 18.15 | 47 | 47.16
1671.145 | 0.329 | 3987.459 | 1492 | 3705 | 16004 | 31.84 | 0.418 | 1213 | 18.45 | 47 | 46.84
1671.33 | 0.28 | 3987.934 | 1520 | 3706 | 15990 | 31.65 | 0.416 | 1213 | 18.52 | 46.95 | 47.04
1671.552 | 0.342 | 3988.295 | 1529 | 3707 | 16001 | 31.37 | 0.41 | 1218 | 18.65 | 46 | 45.94
1671.785 | 0.306 | 3992.201 | 1503 | 3708 | 16010 | 31.41 | 0.412 | 1209 | 18.7 | 46 | 46.12
1672.185 | 0.318 | 3992.706 | 1508 | 3709 | 16006 | 31.36 | 0.41 | 1210 | 19.01 | 46 | 46.14
1672.601 | 0.319 | 3997.284 | 1472 | 3710 | 16007 | 31.3 | 0.41 | 1215 | 19.07 | 46 | 46.12
1673.669 | 0.357 | 3997.548 | 1492 | 3711 | 16347 | 31.46 | 0.412 | 1211 | 18.99 | 46 | 46.25
1673.855 | 0.347 | 3997.951 | 1496 | 3712 | 16515 | 31.54 | 0.413 | 1211 | 19.25 | 46 | 46.14
1674.363 | 0.326 | 4001.573 | 1485 | 3713 | 16967 | 31.58 | 0.41 | 1208 | 19.26 | 46 | 46.11
1674.627 | 0.315 | 4001.973 | 1498 | 3714 | 17013 | 31.38 | 0.41 | 1213 | 19.36 | 46.94 | 46.06
1675.005 | 0.42 | 4002.393 | 1500 | 3715 | 16990 | 31.29 | 0.411 | 1213 | 18.63 | 47.09 | 47.03
1675.181 | 0.299 | 4002.829 | 1510 | 3716 | 17002 | 31.35 | 0.41 | 1210 | 18.59 | 47.5 | 47.38
1675.669 | 0.324 | 4003.226 | 1512 | 3717 | 17007 | 31.26 | 0.42 | 1210 | 18.71 | 47.4 | 47.81
1676.181 | 0.373 | 4003.554 | 1506 | 3718 | 16090 | 30.71 | 0.425 | 1193 | 19.02 | 46.13 | 47.24
1676.541 | 0.295 | 4007.54 | 1480 | 3719 | 13205 | 30.32 | 0.411 | 1166 | 19.16 | 45.37 | 46.35
1676.549 | 0.322 | 4007.815 | 1499 | 3720 | 14746 | 30.9 | 0.407 | 1182 | 19.17 | 45.9 | 45.55
1677.094 | 0.271 | 4008.393 | 1503 | 3721 | 16876 | 31.25 | 0.41 | 1217 | 19.07 | 46 | 46.3
1677.73 | 0.382 | 4011.857 | 1463 | 3722 | 17030 | 31.35 | 0.407 | 1215 | 18.91 | 46 | 46.33
1677.899 | 0.365 | 4012.257 | 1479 | 3723 | 16997 | 31.33 | 0.41 | 1214 | 18.8 | 46.54 | 46.13
1678.191 | 0.374 | 4012.591 | 1491 | 3724 | 17012 | 31.41 | 0.416 | 1209 | 18.75 | 46 | 46.03
1678.492 | 0.354 | 4012.957 | 1487 | 3725 | 16985 | 31.59 | 0.408 | 1216 | 18.58 | 46 | 46.08
1679.21 | 0.277 | 4013.532 | 1490 | 3726 | 16988 | 31.62 | 0.407 | 1212 | 18.38 | 46.59 | 45.78
1679.689 | 0.59 | 4017.777 | 1482 | 3727 | 16997 | 31.63 | 0.411 | 1216 | 18.19 | 47 | 47.01
1679.969 | 0.581 | 4018.091 | 1490 | 3728 | 17031 | 31.74 | 0.409 | 1212 | 18.28 | 47 | 47.22
1680.967 | 0.585 | 4021.6575 | 1481 | 3729 | 17007 | 32.03 | 0.416 | 1210 | 18.27 | 47 | 47.14
1681.019 | 0.394 | 4022.096 | 1487 | 3730 | 16994 | 31.9 | 0.411 | 1217 | 18.57 | 47 | 47.18
1681.785 | 0.36 | 4022.516 | 1489 | 3731 | 17000 | 32.01 | 0.417 | 1221 | 18.78 | 47 | 47.04
1681.83 | 0.383 | 4022.9575 | 1491 | 3732 | 17002 | 31.98 | 0.417 | 1222 | 18.78 | 47 | 46.85
1682.178 | 0.445 | 4026.46 | 1502 | 3733 | 17005 | 31.95 | 0.416 | 1217 | 18.54 | 47 | 47.17
1682.2675 | 0.455 | 4026.91 | 1490 | 3734 | 17008 | 31.92 | 0.419 | 1213 | 18.32 | 47 | 47.2
1682.771 | 0.401 | 4027.627 | 1501 | 3735 | 17001 | 32.02 | 0.414 | 1215 | 18.3 | 47 | 47.01
1683.228 | 0.444 | 4031.266 | 1515 | 3736 | 16991 | 31.93 | 0.408 | 1212 | 18.28 | 47 | 47.07
1683.36 | 0.479 | 4031.466 | 1516 | 3737 | 16995 | 31.84 | 0.413 | 1211 | 18.37 | 47 | 47.09
1683.749 | 0.458 | 4031.736 | 1519 | 3738 | 17009 | 31.81 | 0.414 | 1212 | 18.72 | 47 | 47.07
1685.171 | 0.449 | 4035.794 | 1506 | 3739 | 16159 | 31.73 | 0.426 | 1206 | 18.72 | 46.67 | 47.14
1685.244 | 0.41 | 4036.205 | 1505 | 3740 | 16359 | 31.84 | 0.419 | 1205 | 19.07 | 46.75 | 46.07
1685.388 | 0.45 | 4036.861 | 1514 | 3741 | 16990 | 31.92 | 0.414 | 1211 | 19.25 | 47 | 47.11
1687.185 | 0.458 | 4037.094 | 1519 | 3742 | 17016 | 31.8 | 0.412 | 1211 | 19.47 | 47 | 47.04
1687.299 | 0.42 | 4041.044 | 1511 | 3743 | 17012 | 31.61 | 0.419 | 1210 | 19.29 | 47.2 | 47.08
1687.452 | 0.441 | 4041.341 | 1514 | 3744 | 16859 | 31.41 | 0.424 | 1210 | 19.46 | 47 | 47.02
1687.5075 | 0.423 | 4041.811 | 1521 | 3745 | 12179 | 30.61 | 0.425 | 1169 | 19.5 | 47 | 47.05
1687.61 | 0.502 | 4045.347 | 1508 | 3746 | 13063 | 30.74 | 0.424 | 1167 | 19.3 | 46.04 | 46.99
1687.866 | 0.523 | 4045.686 | 1498 | 3747 | 6576 | 29.94 | 0.42 | 1164 | 19.27 | 43.01 | 45.09
1688.329 | 0.483 | 4045.886 | 1511 | 3748 | 4005 | 30.15 | 0.401 | 1188 | 19.32 | 40.76 | 40.01
1688.491 | 0.438 | 4046.219 | 1516 | 3749 | 8100 | 31.21 | 0.404 | 1205 | 19.18 | 44.82 | 42.11
1688.744 | 0.458 | 4049.306 | 1508 | 3750 | 10674 | 31.44 | 0.418 | 1201 | 18.53 | 45.5 | 45.02
1689.974 | 0.43 | 4049.564 | 1489 | 3751 | 14333 | 31.94 | 0.413 | 1207 | 17.81 | 46 | 46.08
1690.223 | 0.447 | 4050.058 | 1512 | 3752 | 15011 | 31.86 | 0.418 | 1209 | 17.55 | 46.09 | 46.07
1690.382 | 0.474 | 4053.57 | 1475 | 3753 | 14106 | 31.41 | 0.42 | 1188 | 17.75 | 47 | 46.51
1690.521 | 0.467 | 4053.867 | 1487 | 3754 | 14699 | 31.59 | 0.409 | 1205 | 18.27 | 47 | 47.05
1690.891 | 0.464 | 4054.192 | 1484 | 3755 | 15547 | 31.41 | 0.421 | 1207 | 19.07 | 47 | 47.32
1691.341 | 0.4 | 4054.489 | 1488 | 3756 | 14158 | 31.21 | 0.422 | 1197 | 19.34 | 47 | 47.89
1691.727 | 0.429 | 4054.786 | 1484 | 3757 | 15458 | 31.37 | 0.411 | 1210 | 19.21 | 47 | 47.27
1691.911 | 0.428 | 4058.217 | 1472 | 3758 | 16014 | 31.61 | 0.409 | 1211 | 19.12 | 47 | 47.02
1692.92 | 0.445 | 4058.42 | 1488 | 3759 | 16014 | 31.68 | 0.413 | 1214 | 19.33 | 47 | 47.02
1693.2825 | 0.344 | 4058.823 | 1479 | 3760 | 16012 | 31.63 | 0.414 | 1213 | 19.44 | 47 | 47.25
1693.592 | 0.314 | 4059.345 | 1480 | 3761 | 15999 | 31.65 | 0.418 | 1207 | 19.29 | 47 | 47.06
1693.859 | 0.346 | 4059.759 | 1481 | 3762 | 16012 | 31.73 | 0.414 | 1207 | 19.26 | 47 | 47.22
1694.201 | 0.346 | 4063.687 | 1489 | 3763 | 15090 | 31.46 | 0.416 | 1205 | 18.8 | 47 | 47.06
1694.471 | 0.445 | 4064.09 | 1538 | 3764 | 11220 | 30.58 | 0.421 | 1190 | 18.58 | 45.96 | 46.84
1694.782 | 0.435 | 4065.015 | 1516 | 3765 | 10129 | 30.45 | 0.414 | 1142 | 17.73 | 42.9 | 45.11
1695.044 | 0.443 | 4065.4175 | 1524 | 3766 | 11725 | 31.09 | 0.403 | 1175 | 17.23 | 44.29 | 42.05
1695.366 | 0.172 | 4065.715 | 1539 | 3767 | 12546 | 31.27 | 0.421 | 1169 | 16.9 | 43.7 | 44.95
1695.646 | 0.139 | 4066.123 | 1536 | 3768 | 11597 | 31.15 | 0.424 | 1143 | 16.83 | 42.85 | 43.32
1696.371 | 0.292 | 4070.421 | 1506 | 3769 | 12041 | 31.27 | 0.411 | 1166 | 16.84 | 42 | 42.07
1696.7075 | 0.34 | 4070.871 | 1496 | 3770 | 12679 | 31.24 | 0.423 | 1172 | 16.43 | 42 | 42.08
1696.961 | 0.343 | 4071.282 | 1524 | 3771 | 13585 | 31.48 | 0.41 | 1170 | 16.14 | 41.07 | 42.14
1697.53 | 0.254 | 4074.251 | 1505 | 3772 | 13994 | 31.54 | 0.404 | 1200 | 16.1 | 42.51 | 41.26
1697.93 | 0.22 | 4074.651 | 1522 | 3773 | 14420 | 31.54 | 0.414 | 1208 | 16.11 | 43 | 43.01
1698.402 | 0.348 | 4075.034 | 1526 | 3774 | 14993 | 31.67 | 0.408 | 1218 | 16.08 | 43 | 43
1698.624 | 0.372 | 4075.407 | 1529 | 3775 | 15006 | 31.66 | 0.41 | 1212 | 16.05 | 43.34 | 43.01
1698.849 | 0.363 | 4078.415 | 1533 | 3776 | 15022 | 31.68 | 0.41 | 1211 | 16.35 | 43 | 43.02
1699.492 | 0.277 | 4078.818 | 1528 | 3777 | 15014 | 31.77 | 0.411 | 1213 | 16.59 | 43.9 | 43.02
1699.9075 | 0.385 | 4079.143 | 1538 | 3778 | 15004 | 31.56 | 0.41 | 1209 | 16.39 | 44 | 44.03
1700.623 | 0.374 | 4082.56 | 1509 | 3779 | 15364 | 31.44 | 0.413 | 1217 | 16.4 | 44 | 44.21
1700.694 | 0.365 | 4082.774 | 1527 | 3780 | 15999 | 31.42 | 0.407 | 1216 | 16.8 | 44 | 44.01
1701.3825 | 0.412 | 4083.224 | 1535 | 3781 | 16188 | 31.41 | 0.411 | 1219 | 16.95 | 44 | 44.04
1701.621 | 0.422 | 4087.504 | 1498 | 3782 | 16996 | 31.41 | 0.412 | 1216 | 17.02 | 44 | 44.79
1701.924 | 0.287 | 4087.929 | 1508 | 3783 | 17000 | 31.41 | 0.408 | 1212 | 17.47 | 44 | 44.14
1702.292 | 0.265 | 4090.363 | 1478 | 3784 | 17020 | 31.43 | 0.413 | 1218 | 17.19 | 44 | 44.3
1702.741 | 0.327 | 4090.924 | 1507 | 3785 | 16990 | 31.35 | 0.414 | 1220 | 17.44 | 44 | 44.11
1703.191 | 0.263 | 4091.421 | 1513 | 3786 | 17013 | 31.51 | 0.41 | 1214 | 17.08 | 44 | 44.06
1703.438 | 0.252 | 4091.688 | 1512 | 3787 | 16999 | 31.51 | 0.409 | 1217 | 16.92 | 44 | 43.84
1703.727 | 0.255 | 4095.6075 | 1472 | 3788 | 17012 | 31.64 | 0.408 | 1217 | 16.74 | 44 | 44.26
1704.091 | 0.278 | 4095.827 | 1494 | 3789 | 17000 | 31.8 | 0.406 | 1221 | 15.89 | 44 | 44.17
1704.881 | 0.214 | 4096.1075 | 1497 | 3790 | 16997 | 31.8 | 0.407 | 1221 | 15.61 | 44 | 44.12
1705.515 | 0.195 | 4099.263 | 1496.976 | 3791 | 17002 | 31.81 | 0.408 | 1219 | 15.8 | 45.57 | 44.09
1705.775 | 0.369 | 4099.266 | 1470 | 3792 | 17001 | 31.76 | 0.412 | 1209 | 15.72 | 46 | 46.1
1706.222 | 0.406 | 4099.546 | 1494 | 3793 | 17004 | 31.73 | 0.41 | 1205 | 15.91 | 46 | 46.04
1706.723 | 0.385 | 4099.894 | 1517 | 3794 | 16996 | 31.62 | 0.411 | 1212 | 16.13 | 46 | 45.9
1706.866 | 0.365 | 4103.036 | 1480 | 3795 | 17002 | 31.47 | 0.405 | 1216 | 16.19 | 46 | 46.29
1707.024 | 0.404 | 4103.216 | 1492 | 3796 | 16993 | 31.46 | 0.406 | 1211 | 16.09 | 46 | 46.12
1707.638 | 0.35 | 4103.519 | 1508 | 3797 | 17012 | 31.47 | 0.405 | 1213 | 16.01 | 46 | 46.1
1708.13 | 0.373 | 4103.919 | 1520 | 3798 | 15822 | 31.28 | 0.415 | 1206 | 15.82 | 46 | 46.2
1708.479 | 0.547 | 4104.286 | 1519 | 3799 | 14870 | 31.26 | 0.412 | 1198 | 15.78 | 45.16 | 46.14
1708.781 | 0.591 | 4104.594 | 1514 | 3800 | 15998 | 31.42 | 0.403 | 1212 | 15.86 | 45 | 45.04
1709.669 | 0.544 | 4104.836 | 1508 | 3801 | 16001 | 31.56 | 0.406 | 1219 | 16.01 | 45 | 45.11
1709.9575 | 0.69 | 4108.514 | 1486 | 3802 | 15999 | 31.3 | 0.406 | 1218 | 16.37 | 45 | 45.14
1710.09 | 0.765 | 4108.8275 | 1483 | 3803 | 16617 | 31.29 | 0.405 | 1216 | 16.58 | 45 | 44.77
1710.78 | 0.519 | 4109.558 | 1491 | 3804 | 17005 | 31.32 | 0.405 | 1218 | 16.54 | 45 | 45.09
1710.929 | 0.481 | 4110.05 | 1504 | 3805 | 17012 | 31.33 | 0.403 | 1221 | 16.52 | 45.8 | 45.17
1711.1575 | 0.579 | 4110.169 | 1503 | 3806 | 17009 | 31.29 | 0.402 | 1218 | 16.87 | 46 | 46.14
1712.152 | 0.684 | 4112.983 | 1472 | 3807 | 16999 | 31.27 | 0.402 | 1218 | 16.98 | 46 | 46.17
1712.653 | 0.47 | 4113.419 | 1479 | 3808 | 16990 | 31.28 | 0.405 | 1208 | 17 | 46.8 | 46.11
1712.707 | 0.45 | 4113.814 | 1489 | 3809 | 17013 | 31.34 | 0.409 | 1221 | 16.9 | 47 | 47.24
1713.0325 | 0.539 | 4114.072 | 1493 | 3810 | 17005 | 31.36 | 0.407 | 1214 | 16.81 | 47 | 47.32
1713.7575 | 0.549 | 4114.233 | 1497 | 3811 | 17006 | 31.38 | 0.409 | 1214 | 16.76 | 47 | 47.04
1713.862 | 0.53 | 4114.65 | 1510 | 3812 | 17002 | 31.39 | 0.405 | 1216 | 17.02 | 47 | 47.02
1714.744 | 0.655 | 4115.031 | 1506 | 3813 | 17018 | 31.47 | 0.409 | 1222 | 16.7 | 47 | 47
1714.885 | 0.708 | 4115.383 | 1507 | 3814 | 16995 | 31.42 | 0.407 | 1203 | 16.53 | 47 | 47.02
1714.977 | 0.698 | 4115.725 | 1497 | 3815 | 17013 | 31.48 | 0.41 | 1215 | 16.4 | 47 | 46.98
1715.687 | 0.639 | 4119.261 | 1493 | 3816 | 16995 | 31.51 | 0.408 | 1208 | 16.35 | 47 | 47.07
1716.027 | 0.612 | 4119.797 | 1513 | 3817 | 16980 | 31.48 | 0.41 | 1212 | 16.22 | 47 | 47.18
1716.682 | 0.533 | 4120.125 | 1512 | 3818 | 17010 | 31.52 | 0.409 | 1211 | 16 | 47 | 47.05
1716.738 | 0.37 | 4120.483 | 1511.054 | 3819 | 16998 | 31.54 | 0.407 | 1212 | 15.88 | 47.43 | 47.11
1717.241 | 0.379 | 4120.486 | 1512.027 | 3820 | 17016 | 31.58 | 0.405 | 1209 | 15.75 | 47.12 | 47.57
1717.463 | 0.587 | 4120.489 | 1513 | 3821 | 16980 | 31.55 | 0.407 | 1206 | 15.58 | 47.5 | 47.58
1718.145 | 0.599 | 4120.9 | 1517 | 3822 | 17028 | 31.55 | 0.408 | 1209 | 15.7 | 47.08 | 47.61
1718.606 | 0.571 | 4121.233 | 1516 | 3823 | 16979 | 31.55 | 0.407 | 1207 | 15.79 | 47 | 47.07
1718.949 | 0.641 | 4124.059 | 1461 | 3824 | 17012 | 31.58 | 0.409 | 1215 | 15.77 | 47 | 46.89
1719.026 | 0.631 | 4124.4975 | 1483 | 3825 | 17002 | 31.61 | 0.405 | 1211 | 15.87 | 47 | 47.06
1719.854 | 0.511 | 4124.975 | 1494 | 3826 | 17033 | 31.44 | 0.403 | 1209 | 16.26 | 47 | 47.11
1720.427 | 0.616 | 4125.353 | 1506 | 3827 | 17988 | 28.48 | 0.409 | 1212 | 16.66 | 47 | 46.75
1720.477 | 0.624 | 4125.7225 | 1513 | 3828 | 18000 | 31.68 | 0.412 | 1212 | 17.09 | 47 | 47.24
1720.916 | 0.412 | 4126.081 | 1512 | 3829 | 18013 | 31.65 | 0.407 | 1207 | 16.93 | 47 | 47.35
1721.424 | 0.605 | 4126.406 | 1514 | 3830 | 18014 | 31.59 | 0.407 | 1203 | 17.22 | 47 | 47.03
1721.738 | 0.422 | 4129.667 | 1455 | 3831 | 17999 | 31.53 | 0.412 | 1205 | 17.27 | 47 | 47.4
1721.969 | 0.394 | 4129.695 | 1463 | 3832 | 18027 | 31.44 | 0.41 | 1215 | 18.03 | 47 | 47.03
1722.2575 | 0.317 | 4129.964 | 1474 | 3833 | 17999 | 31.38 | 0.413 | 1216 | 18.04 | 47 | 46.61
1722.577 | 0.31 | 4130.539 | 1488 | 3834 | 18014 | 31.45 | 0.409 | 1217 | 17.95 | 47 | 47.22
1722.854 | 0.44 | 4130.801 | 1496 | 3835 | 17985 | 31.49 | 0.411 | 1216 | 17.8 | 47 | 47.02
1723.425 | 0.454 | 4131.187 | 1502 | 3836 | 18019 | 31.51 | 0.414 | 1214 | 17.84 | 47 | 46.87
1724.116 | 0.332 | 4131.189 | 1503 | 3837 | 17991 | 31.56 | 0.412 | 1211 | 17.77 | 47.41 | 47.53
1724.36 | 0.339 | 4135.112 | 1467 | 3838 | 18013 | 31.58 | 0.414 | 1217 | 17.69 | 47.5 | 47.41
1724.502 | 0.325 | 4135.4925 | 1492 | 3839 | 17993 | 31.66 | 0.41 | 1216 | 17.65 | 47.98 | 47.82
1724.813 | 0.364 | 4135.6425 | 1506 | 3840 | 18026 | 31.63 | 0.412 | 1208 | 17.56 | 48 | 48.23
1725.141 | 0.283 | 4136.737 | 1520 | 3841 | 17346 | 31.51 | 0.415 | 1209 | 17.42 | 48 | 48.12
1725.942 | 0.319 | 4142.548 | 1483 | 3842 | 16994 | 31.53 | 0.41 | 1211 | 17.5 | 48 | 48.07
1726.407 | 0.306 | 4142.982 | 1509 | 3843 | 17001 | 31.51 | 0.412 | 1210 | 17.83 | 48 | 48.12
1726.69 | 0.333 | 4143.251 | 1521 | 3844 | 16990 | 31.51 | 0.414 | 1209 | 17.69 | 48 | 47.59
1726.968 | 0.421 | 4143.465 | 1526 | 3845 | 16999 | 31.57 | 0.41 | 1211 | 17.6 | 48 | 48.22
1727.647 | 0.298 | 4146.599 | 1447 | 3846 | 16997 | 31.58 | 0.412 | 1213 | 17.69 | 48 | 48.07
1728.081 | 0.309 | 4146.7125 | 1460 | 3847 | 17472 | 31.61 | 0.414 | 1210 | 17.63 | 48 | 48.02
1728.544 | 0.505 | 4147.0125 | 1479 | 3848 | 17516 | 31.7 | 0.413 | 1210 | 17.81 | 48 | 48.01
1728.98 | 0.463 | 4147.3125 | 1511 | 3849 | 17527 | 31.95 | 0.414 | 1210 | 17.72 | 48 | 48.05
1729.106 | 0.474 | 4147.835 | 1488 | 3850 | 17480 | 31.97 | 0.417 | 1203 | 18.01 | 48 | 48.38
1729.9 | 0.507 | 4148.354 | 1494 | 3851 | 17504 | 31.89 | 0.414 | 1207 | 17.95 | 48 | 47.58
1729.983 | 0.402 | 4148.893 | 1507 | 3852 | 17512 | 31.73 | 0.42 | 1199 | 17.91 | 48 | 48.22
1730.162 | 0.455 | 4150.496 | 1480 | 3853 | 17514 | 31.68 | 0.417 | 1205 | 17.87 | 48 | 47.73
1730.608 | 0.53 | 4150.891 | 1482 | 3854 | 17502 | 31.57 | 0.418 | 1202 | 17.97 | 48 | 48.08
1730.823 | 0.419 | 4151.299 | 1490 | 3855 | 17510 | 31.61 | 0.415 | 1200 | 17.9 | 48 | 48.13
1731.116 | 0.427 | 4151.646 | 1488 | 3856 | 17130 | 31.32 | 0.421 | 1211 | 19.14 | 48 | 48.19
1732.1275 | 0.516 | 4152.054 | 1492 | 3857 | 17408 | 31.51 | 0.411 | 1218 | 19.11 | 48 | 48.07
1732.416 | 0.443 | 4155.294 | 1471 | 3858 | 17921 | 31.62 | 0.412 | 1213 | 18.92 | 48 | 47.63
1732.821 | 0.539 | 4155.485 | 1473 | 3859 | 17998 | 31.58 | 0.415 | 1208 | 19.31 | 48 | 48
1733.466 | 0.369 | 4155.73 | 1455 | 3860 | 18018 | 31.67 | 0.414 | 1214 | 18.89 | 48 | 48.13
1734.011 | 0.506 | 4156.085 | 1472 | 3861 | 18000 | 31.71 | 0.415 | 1214 | 19 | 48 | 48.13
1734.114 | 0.565 | 4156.463 | 1492 | 3862 | 18009 | 31.72 | 0.414 | 1208 | 18.85 | 48 | 48.11
1734.601 | 0.456 | 4156.905 | 1498 | 3863 | 17986 | 31.73 | 0.418 | 1210 | 18.66 | 48.76 | 48.13
1734.932 | 0.469 | 4157.2075 | 1506 | 3864 | 17981 | 31.93 | 0.422 | 1203 | 18.12 | 49 | 49.13
1735.513 | 0.488 | 4159.591 | 1494 | 3865 | 18005 | 31.94 | 0.42 | 1217 | 18.32 | 49 | 49.11
1735.56 | 0.459 | 4160.41 | 1511 | 3866 | 17984 | 31.97 | 0.417 | 1218 | 18.19 | 49 | 49.03
1736.048 | 0.484 | 4161.408 | 1484 | 3867 | 18012 | 31.93 | 0.415 | 1214 | 18.42 | 49 | 49.03
1736.485 | 0.51 | 4164.616 | 1494 | 3868 | 18017 | 31.92 | 0.42 | 1214 | 18.33 | 49 | 49.02
1737.413 | 0.714 | 4164.997 | 1476 | 3869 | 18011 | 31.85 | 0.425 | 1211 | 18.23 | 49 | 49.09
1737.502 | 0.707 | 4165.113 | 1480 | 3870 | 18006 | 31.88 | 0.423 | 1212 | 18.3 | 49 | 49.13
1738.01 | 0.53 | 4165.577 | 1504 | 3871 | 18011 | 31.98 | 0.416 | 1208 | 18.31 | 49 | 48.7
1738.056 | 0.423 | 4165.986 | 1512 | 3872 | 17980 | 31.87 | 0.418 | 1210 | 18.3 | 48.04 | 49.34
1738.5 | 0.406 | 4166.252 | 1518 | 3873 | 18030 | 31.53 | 0.416 | 1200 | 18.4 | 47.67 | 48.22
1739.759 | 0.559 | 4169.708 | 1466 | 3874 | 17996 | 31.83 | 0.418 | 1207 | 18.54 | 48 | 48.28
1739.801 | 0.523 | 4170.1025 | 1481 | 3875 | 18012 | 31.78 | 0.414 | 1209 | 18.62 | 48 | 47.98
1740.591 | 0.532 | 4170.425 | 1483 | 3876 | 18009 | 31.72 | 0.412 | 1209 | 18.83 | 48 | 48.33
1741.027 | 0.487 | 4170.636 | 1486 | 3877 | 18001 | 31.64 | 0.412 | 1208 | 19.15 | 48 | 48.27
1741.236 | 0.469 | 4171.0275 | 1476 | 3878 | 17993 | 31.56 | 0.412 | 1211 | 18.68 | 48.45 | 48.18
1741.808 | 0.439 | 4171.2025 | 1497 | 3879 | 17992 | 31.52 | 0.411 | 1214 | 18.96 | 48.81 | 49.1
1741.949 | 0.423 | 4171.694 | 1488 | 3880 | 18010 | 31.52 | 0.417 | 1207 | 18.31 | 49 | 49.1
1742.366 | 0.421 | 4172.064 | 1501 | 3881 | 17993 | 31.48 | 0.419 | 1209 | 18.56 | 49 | 49.2
1743.319 | 0.414 | 4172.589 | 1500 | 3882 | 17984 | 31.49 | 0.415 | 1208 | 18.94 | 49 | 48.77
1743.508 | 0.409 | 4176.15 | 1520 | 3883 | 17986 | 31.23 | 0.42 | 1213 | 19.23 | 49 | 49.14
1743.721 | 0.375 | 4176.536 | 1524 | 3884 | 18010 | 31.43 | 0.419 | 1199 | 19.56 | 48.56 | 48.99
1744.152 | 0.66 | 4176.811 | 1526 | 3885 | 18036 | 31.48 | 0.421 | 1198 | 19.5 | 48 | 48.01
1744.529 | 0.505 | 4179.233 | 1495 | 3886 | 18035 | 31.39 | 0.419 | 1202 | 19.55 | 48 | 47.93
1745.016 | 0.482 | 4179.567 | 1514 | 3887 | 17973 | 31.36 | 0.42 | 1204 | 19.23 | 48 | 48.16
1745.293 | 0.364 | 4179.861 | 1517 | 3888 | 18008 | 31.4 | 0.42 | 1204 | 18.89 | 48 | 48.4
1745.699 | 0.333 | 4180.542 | 1516 | 3889 | 18004 | 31.44 | 0.418 | 1210 | 18.6 | 48 | 48.04
1746.196 | 0.332 | 4181.014 | 1522 | 3890 | 17997 | 31.49 | 0.418 | 1211 | 18.46 | 48 | 47.91
1746.424 | 0.377 | 4181.356 | 1521 | 3891 | 18002 | 31.46 | 0.416 | 1209 | 18.49 | 48 | 48.09
1746.919 | 0.369 | 4184.006 | 1498 | 3892 | 17986 | 31.52 | 0.415 | 1209 | 18.52 | 48.76 | 48.08
1747.454 | 0.36 | 4184.303 | 1508 | 3893 | 17988 | 31.46 | 0.418 | 1213 | 18.63 | 49 | 49.01
1747.938 | 0.287 | 4184.984 | 1513 | 3894 | 17997 | 31.51 | 0.415 | 1205 | 18.37 | 49 | 48.87
1748.334 | 0.489 | 4185.261 | 1529 | 3895 | 18005 | 31.55 | 0.414 | 1210 | 18.32 | 49 | 49.02
1749.25 | 0.317 | 4185.542 | 1534 | 3896 | 18006 | 31.6 | 0.414 | 1210 | 18.26 | 49 | 49.02
1749.617 | 0.232 | 4188.259 | 1488 | 3897 | 18006 | 31.67 | 0.417 | 1205 | 18.53 | 49 | 49.24
1749.947 | 0.351 | 4188.856 | 1478 | 3898 | 18000 | 31.51 | 0.42 | 1206 | 18.49 | 49 | 49.03
1750.344 | 0.351 | 4189.07 | 1490 | 3899 | 17989 | 31.53 | 0.414 | 1207 | 18.75 | 49 | 49.04
1750.794 | 0.348 | 4189.731 | 1500 | 3900 | 18000 | 31.47 | 0.413 | 1209 | 18.87 | 49 | 49.15
1751.266 | 0.358 | 4191.453 | 1475 | 3901 | 18008 | 31.38 | 0.419 | 1205 | 18.92 | 49 | 49.21
1752.006 | 0.342 | 4191.759 | 1489 | 3902 | 18002 | 31.4 | 0.415 | 1207 | 19.03 | 49 | 49.01
1752.536 | 0.484 | 4192.151 | 1506 | 3903 | 18020 | 31.58 | 0.418 | 1212 | 19.19 | 49 | 49.01
1753.083 | 0.535 | 4192.539 | 1508 | 3904 | 18015 | 31.39 | 0.418 | 1207 | 20.1 | 48.13 | 49.26
1753.486 | 0.617 | 4192.889 | 1497 | 3905 | 18011 | 31.42 | 0.417 | 1198 | 20.25 | 48 | 48.14
1753.666 | 0.377 | 4193.237 | 1510 | 3906 | 17989 | 31.51 | 0.411 | 1208 | 20.31 | 48.78 | 48.06
1754.462 | 0.474 | 4193.553 | 1498 | 3907 | 17999 | 31.51 | 0.416 | 1215 | 19.66 | 49 | 49.17
1754.941 | 0.475 | 4196.409 | 1474 | 3908 | 18006 | 31.55 | 0.418 | 1214 | 19.89 | 49 | 22.21
1755.316 | 0.401 | 4196.634 | 1487 | 3909 | 17996 | 31.6 | 0.417 | 1209 | 19.81 | 49 | 49.16
1755.612 | 0.433 | 4197.084 | 1489 | 3910 | 18005 | 31.61 | 0.422 | 1208 | 19.7 | 49 | 49.08
1756.388 | 0.296 | 4197.445 | 1484 | 3911 | 17993 | 31.67 | 0.418 | 1208 | 19.59 | 49 | 49.1
1756.855 | 0.445 | 4197.82 | 1491 | 3912 | 18004 | 31.64 | 0.417 | 1211 | 19.91 | 49 | 49.02
1757.869 | 0.439 | 4198.19 | 1487 | 3913 | 18001 | 31.59 | 0.42 | 1214 | 19.85 | 49 | 49.02
1758.269 | 0.491 | 4201.112 | 1474 | 3914 | 18001 | 31.62 | 0.418 | 1213 | 19.95 | 49 | 49.02
1758.7775 | 0.463 | 4201.531 | 1477 | 3915 | 18006 | 31.6 | 0.421 | 1214 | 19.78 | 49 | 49.02
1758.779 | 0.456 | 4201.926 | 1483 | 3916 | 17996 | 31.6 | 0.418 | 1212 | 19.75 | 48.23 | 49.05
1759.106 | 0.541 | 4202.326 | 1490 | 3917 | 18011 | 31.69 | 0.414 | 1211 | 19.66 | 48 | 48.65
1759.395 | 0.495 | 4202.679 | 1485 | 3918 | 17992 | 31.67 | 0.415 | 1208 | 19.21 | 48 | 48.06
1759.744 | 0.249 | 4202.996 | 1490 | 3919 | 18004 | 31.57 | 0.42 | 1219 | 18.83 | 48 | 48.15
1760.08 | 0.442 | 4206.571 | 1480 | 3920 | 18005 | 31.7 | 0.418 | 1210 | 18.43 | 48 | 47.87
1760.633 | 0.238 | 4207.043 | 1503 | 3921 | 17993 | 31.79 | 0.418 | 1210 | 18.65 | 48 | 48.1
1761.204 | 0.261 | 4207.462 | 1512 | 3922 | 17994 | 31.69 | 0.418 | 1211 | 18.73 | 48 | 48
1761.53 | 0.386 | 4207.726 | 1513 | 3923 | 17999 | 31.69 | 0.418 | 1213 | 18.93 | 48 | 48.03
1761.822 | 0.296 | 4208.143 | 1519 | 3924 | 17991 | 31.68 | 0.417 | 1215 | 19 | 48 | 48.2
1762.695 | 0.547 | 4210.274 | 1493 | 3925 | 18000 | 31.54 | 0.418 | 1213 | 19.04 | 48 | 48.23
1763.311 | 0.56 | 4210.2875 | 1522 | 3926 | 18006 | 31.49 | 0.415 | 1205 | 18.96 | 48 | 48
1763.675 | 0.522 | 4213.299 | 1509 | 3927 | 17974 | 31.5 | 0.414 | 1217 | 19.08 | 48 | 48.12
1763.792 | 0.246 | 4213.576 | 1514 | 3928 | 18042 | 31.5 | 0.415 | 1210 | 19.07 | 48.9 | 47.67
1764.247 | 0.273 | 4213.9875 | 1520 | 3929 | 17999 | 31.47 | 0.418 | 1205 | 19.19 | 49 | 49.03
1764.505 | 0.277 | 4214.332 | 1529 | 3930 | 17992 | 31.49 | 0.417 | 1206 | 19.05 | 49 | 49.09
1765.172 | 0.266 | 4214.696 | 1513 | 3931 | 18011 | 31.45 | 0.418 | 1210 | 19.08 | 49 | 49.16
1766.006 | 0.361 | 4214.801 | 1516 | 3932 | 17888 | 31.5 | 0.419 | 1211 | 19.23 | 49 | 49.09
1766.159 | 0.258 | 4217.554 | 1456 | 3933 | 17237 | 31.42 | 0.422 | 1210 | 19.4 | 49 | 49.11
1766.332 | 0.464 | 4217.882 | 1478 | 3934 | 17006 | 31.5 | 0.416 | 1210 | 19.32 | 49 | 49.11
1767.094 | 0.386 | 4218.466 | 1487 | 3935 | 17490 | 31.42 | 0.425 | 1204 | 19.49 | 49 | 49.06
1767.5275 | 0.493 | 4218.974 | 1486 | 3936 | 16268 | 31.17 | 0.423 | 1193 | 19.7 | 48.49 | 48.84
1767.897 | 0.43 | 4219.602 | 1489 | 3937 | 16649 | 31.39 | 0.417 | 1197 | 19.56 | 48 | 47.98
1768.961 | 0.368 | 4219.996 | 1488 | 3938 | 17000 | 31.46 | 0.418 | 1199 | 19.52 | 48.13 | 48.1
1769.075 | 0.442 | 4222.321 | 1470 | 3939 | 17005 | 31.54 | 0.409 | 1216 | 19.47 | 49 | 48.77
1769.572 | 0.537 | 4222.829 | 1490 | 3940 | 17594 | 31.62 | 0.411 | 1218 | 19.45 | 49 | 49.18
1769.6525 | 0.535 | 4223.052 | 1489 | 3941 | 17996 | 31.61 | 0.414 | 1208 | 19.42 | 49 | 49.86
1770.333 | 0.481 | 4223.391 | 1495 | 3942 | 18007 | 31.64 | 0.413 | 1215 | 19.12 | 49 | 48.92
1770.584 | 0.585 | 4223.813 | 1483 | 3943 | 18001 | 31.67 | 0.416 | 1212 | 18.99 | 49 | 49.02
1771.722 | 0.596 | 4224.119 | 1497 | 3944 | 18005 | 31.7 | 0.417 | 1208 | 19.06 | 49 | 49.64
1771.7775 | 0.547 | 4224.449 | 1507 | 3945 | 18005 | 31.92 | 0.42 | 1217 | 19.05 | 49 | 49
1772.036 | 0.552 | 4224.791 | 1503 | 3946 | 17990 | 31.83 | 0.418 | 1224 | 19.04 | 49 | 49.52
1772.397 | 0.608 | 4225.721 | 1492 | 3947 | 18000 | 31.61 | 0.421 | 1228 | 18.96 | 49 | 49.3
1773.188 | 0.492 | 4225.974 | 1485 | 3948 | 18002 | 31.52 | 0.419 | 1212 | 18.97 | 49 | 49.18
1773.28 | 0.421 | 4226.655 | 1488 | 3949 | 18003 | 31.47 | 0.419 | 1218 | 19.18 | 49 | 48.73
1773.671 | 0.459 | 4226.874 | 1496 | 3950 | 18004 | 31.54 | 0.419 | 1213 | 18.8 | 49 | 49.03
1774.289 | 0.454 | 4227.663 | 1507 | 3951 | 18000 | 31.49 | 0.42 | 1211 | 18.66 | 49 | 49.04
1774.618 | 0.467 | 4228.016 | 1505 | 3952 | 17998 | 31.49 | 0.419 | 1211 | 18.95 | 49 | 48.77
1774.778 | 0.426 | 4228.299 | 1513 | 3953 | 18016 | 31.41 | 0.422 | 1208 | 19.07 | 48.47 | 49.24
1775.684 | 0.427 | 4230.819 | 1508 | 3954 | 17998 | 31.49 | 0.419 | 1212 | 19.12 | 48 | 48.14
1775.811 | 0.496 | 4231.213 | 1513 | 3955 | 17997 | 31.43 | 0.421 | 1214 | 19.22 | 48.2 | 47.97
1776.13 | 0.412 | 4231.583 | 1517 | 3956 | 18000 | 31.51 | 0.42 | 1212 | 19.24 | 48 | 48.09
1776.5625 | 0.567 | 4232.713 | 1503 | 3957 | 18000 | 31.55 | 0.417 | 1216 | 19.05 | 48.43 | 48.12
1776.875 | 0.555 | 4233.091 | 1515 | 3958 | 18000 | 31.55 | 0.418 | 1211 | 19.33 | 49 | 49.02
1777.486 | 0.412 | 4233.458 | 1513 | 3959 | 18026 | 31.59 | 0.416 | 1210 | 19.22 | 49 | 49.03
1777.997 | 0.381 | 4233.769 | 1514 | 3960 | 18003 | 31.55 | 0.418 | 1213 | 19.16 | 49 | 49.14
1778.216 | 0.429 | 4234.052 | 1518 | 3961 | 17998 | 31.62 | 0.417 | 1217 | 18.91 | 49 | 49.1
1778.956 | 0.567 | 4234.755 | 1522 | 3962 | 17999 | 31.66 | 0.416 | 1218 | 18.62 | 49 | 49.12
1779.339 | 0.581 | 4235.033 | 1520 | 3963 | 17524 | 31.04 | 0.409 | 1214 | 18.5 | 49 | 49.09
1779.836 | 0.594 | 4237.825 | 1490 | 3964 | 17829 | 31.29 | 0.412 | 1212 | 18.6 | 49 | 49.21
1779.981 | 0.514 | 4238.25 | 1509 | 3965 | 18005 | 31.6 | 0.417 | 1210 | 18.9 | 49 | 49.18
1780.341 | 0.466 | 4238.547 | 1505 | 3966 | 18000 | 31.59 | 0.416 | 1210 | 18.87 | 49 | 49.16
1780.944 | 0.467 | 4238.9775 | 1508 | 3967 | 17998 | 31.65 | 0.414 | 1204 | 18.54 | 49 | 49.02
1781.594 | 0.492 | 4239.608 | 1505 | 3968 | 18005 | 31.74 | 0.414 | 1216 | 18.32 | 49 | 49.19
1781.984 | 0.401 | 4242.255 | 1487 | 3969 | 17974 | 32.01 | 0.421 | 1219 | 18.46 | 49 | 48.66
1782.212 | 0.397 | 4242.689 | 1506 | 3970 | 18000 | 31.81 | 0.42 | 1206 | 18.39 | 49 | 49.08
1782.678 | 0.281 | 4243.008 | 1507 | 3971 | 17996 | 31.48 | 0.418 | 1242 | 18.54 | 49 | 49.04
1783.144 | 0.467 | 4243.669 | 1522 | 3972 | 18008 | 31.33 | 0.419 | 1241 | 18.86 | 49 | 49.1
1783.741 | 0.584 | 4244.069 | 1511 | 3973 | 17984 | 31.26 | 0.42 | 1231 | 18.85 | 49 | 49.06
1783.886 | 0.461 | 4246.964 | 1498 | 3974 | 18020 | 31.42 | 0.421 | 1239 | 18.68 | 49 | 49.11
1784.922 | 0.446 | 4247.408 | 1514 | 3975 | 17998 | 31.52 | 0.421 | 1242 | 18.59 | 48.17 | 49.59
1785.007 | 0.488 | 4247.697 | 1521 | 3976 | 17986 | 31.53 | 0.42 | 1238 | 18.49 | 48.43 | 48.11
1785.608 | 0.443 | 4248.136 | 1520 | 3977 | 18012 | 31.53 | 0.421 | 1234 | 18.35 | 49 | 49.02
1786.223 | 0.404 | 4248.359 | 1528 | 3978 | 17994 | 31.51 | 0.421 | 1237 | 18.52 | 49 | 49.01
1786.4775 | 0.578 | 4248.711 | 1511 | 3979 | 17984 | 31.45 | 0.421 | 1238 | 18.85 | 49 | 49.09
1786.769 | 0.578 | 4251.053 | 1498 | 3980 | 18018 | 31.56 | 0.418 | 1240 | 18.96 | 49 | 49.05
1787.269 | 0.439 | 4251.228 | 1513 | 3981 | 18003 | 31.59 | 0.419 | 1241 | 18.85 | 49 | 49.04
1787.528 | 0.437 | 4251.609 | 1533 | 3982 | 18005 | 31.58 | 0.421 | 1255 | 18.67 | 49 | 49.02
1787.922 | 0.649 | 4251.97 | 1543 | 3983 | 17989 | 31.41 | 0.423 | 1244 | 18.27 | 49 | 49.04
1789.111 | 0.219 | 4252.309 | 1545 | 3984 | 17996 | 31.3 | 0.425 | 1240 | 18.43 | 49 | 49.1
1789.608 | 0.356 | 4252.631 | 1542 | 3985 | 17997 | 31.4 | 0.416 | 1240 | 18.46 | 49 | 49.2
1789.967 | 0.557 | 4255.614 | 1514 | 3986 | 17988 | 31.3 | 0.421 | 1241 | 18.57 | 49 | 49.15
1790.691 | 0.428 | 4255.926 | 1516 | 3987 | 16888 | 30.75 | 0.426 | 1235 | 18.48 | 48.95 | 49.1
1790.991 | 0.369 | 4256.087 | 1518 | 3988 | 17349 | 31.11 | 0.416 | 1240 | 18.6 | 48.43 | 48.18
1791.597 | 0.369 | 4259.512 | 1488 | 3989 | 18005 | 31.3 | 0.417 | 1243 | 18.59 | 49 | 49.18
1791.789 | 0.307 | 4259.937 | 1497 | 3990 | 17988 | 31.32 | 0.419 | 1243 | 18.28 | 49 | 49.08
1793.119 | 0.401 | 4260.42 | 1500 | 3991 | 18022 | 31.33 | 0.416 | 1251 | 18.53 | 49 | 48.91
1793.236 | 0.394 | 4260.795 | 1504 | 3992 | 17992 | 31.48 | 0.414 | 1268 | 18.78 | 49 | 48.99
1793.644 | 0.394 | 4264.187 | 1499 | 3993 | 17994 | 31.51 | 0.415 | 1246 | 18.97 | 49 | 48.84
1793.772 | 0.433 | 4264.698 | 1488 | 3994 | 17614 | 31.37 | 0.413 | 1253 | 18.66 | 49 | 49.06
1794.591 | 0.336 | 4264.937 | 1503 | 3995 | 17007 | 31.02 | 0.413 | 1247 | 18.72 | 49 | 49.01
1795.247 | 0.491 | 4267.951 | 1481 | 3996 | 17015 | 31.32 | 0.42 | 1240 | 18.92 | 49 | 49.04
1795.306 | 0.53 | 4268.293 | 1506 | 3997 | 16997 | 31.57 | 0.422 | 1246 | 18.83 | 49 | 49.08
1795.932 | 0.509 | 4268.907 | 1521 | 3998 | 17001 | 30.99 | 0.418 | 1235 | 18.79 | 49 | 49.11
1795.978 | 0.489 | 4269.018 | 1515 | 3999 | 17019 | 30.91 | 0.415 | 1218 | 18.65 | 49 | 49.13
1796.352 | 0.674 | 4269.421 | 1509 | 4000 | 17014 | 30.87 | 0.413 | 1213 | 18.85 | 49 | 48.98
1796.904 | 0.66 | 4269.529 | 1500 | 4001 | 17009 | 30.82 | 0.412 | 1212 | 19.04 | 49 | 49.39
1797.133 | 0.508 | 4272.44 | 1483 | 4002 | 16996 | 31.19 | 0.416 | 1204 | 18.8 | 49 | 49.13
1797.916 | 0.462 | 4272.707 | 1499 | 4003 | 17007 | 31.23 | 0.416 | 1208 | 18.61 | 49 | 49.14
1798.406 | 0.326 | 4273.11 | 1509 | 4004 | 17009 | 31.24 | 0.425 | 1205 | 18.44 | 49 | 49.15
1799.144 | 0.349 | 4273.513 | 1496 | 4005 | 17040 | 31.64 | 0.418 | 1194 | 18.41 | 49 | 49.01
1799.299 | 0.504 | 4273.891 | 1518 | 4006 | 17515 | 31.63 | 0.427 | 1208 | 18.69 | 49 | 49.14
1799.497 | 0.259 | 4274.216 | 1524 | 4007 | 17481 | 31.67 | 0.426 | 1213 | 18.87 | 49 | 48.98
1799.866 | 0.343 | 4277.032 | 1509 | 4008 | 17357 | 31.34 | 0.428 | 1207 | 18.95 | 49 | 49.06
1801.492 | 0.417 | 4277.288 | 1531 | 4009 | 17433 | 31.49 | 0.42 | 1215 | 18.92 | 49 | 49.47
1801.682 | 0.382 | 4277.674 | 1526 | 4010 | 16991 | 31.16 | 0.422 | 1215 | 18.95 | 49 | 49.05
1801.947 | 0.383 | 4278.027 | 1534 | 4011 | 16739 | 30.96 | 0.427 | 1208 | 19.03 | 49 | 48.77
1802.1025 | 0.421 | 4281.338 | 1495 | 4012 | 17262 | 31.27 | 0.422 | 1206 | 18.8 | 49 | 49.13
1802.342 | 0.348 | 4281.699 | 1503 | 4013 | 17275 | 31.39 | 0.418 | 1219 | 18.69 | 49 | 49.18
1802.596 | 0.334 | 4282.1325 | 1515 | 4014 | 16983 | 31.29 | 0.424 | 1211 | 18.79 | 49 | 49.22
1802.914 | 0.44 | 4282.577 | 1518 | 4015 | 16076 | 30.74 | 0.421 | 1215 | 18.91 | 49 | 49.17
1803.401 | 0.395 | 4286.205 | 1482 | 4016 | 16040 | 30.66 | 0.419 | 1211 | 19.18 | 49 | 49
1803.904 | 0.391 | 4286.491 | 1515 | 4017 | 16287 | 30.88 | 0.422 | 1207 | 19.07 | 49 | 49.23
1804.193 | 0.427 | 4286.994 | 1497 | 4018 | 16996 | 30.9 | 0.422 | 1206 | 19.11 | 48.64 | 48.92
1804.66 | 0.394 | 4287.247 | 1506 | 4019 | 17412 | 31.2 | 0.418 | 1207 | 19.37 | 48 | 47.95
1805.398 | 0.615 | 4287.502 | 1505 | 4020 | 16946 | 31.04 | 0.421 | 1165 | 19.8 | 48 | 48.18
1806.016 | 0.572 | 4290.224 | 1491 | 4021 | 17762 | 31.4 | 0.416 | 1155 | 19.22 | 48 | 48.27
1806.246 | 0.512 | 4290.674 | 1510 | 4022 | 18004 | 31.46 | 0.422 | 1199 | 19.19 | 48.79 | 48
1806.568 | 0.562 | 4290.869 | 1511 | 4023 | 18001 | 31.44 | 0.424 | 1206 | 18.78 | 49 | 49.21
1807.747 | 0.363 | 4291.272 | 1513 | 4024 | 17722 | 31.36 | 0.421 | 1206 | 18.76 | 49 | 48.95
1808.099 | 0.349 | 4293.955 | 1490 | 4025 | 16939 | 31.2 | 0.424 | 1208 | 18.59 | 49 | 49.07
1808.871 | 0.344 | 4294.391 | 1502 | 4026 | 16330 | 31.14 | 0.422 | 1207 | 18.62 | 49 | 49.02
1809.263 | 0.346 | 4294.658 | 1511 | 4027 | 17845 | 31.38 | 0.424 | 1210 | 18.76 | 49 | 49.21
1809.48 | 0.371 | 4295.014 | 1512 | 4028 | 17583 | 31.39 | 0.424 | 1210 | 18.65 | 49 | 48.91
1809.766 | 0.374 | 4295.169 | 1506 | 4029 | 17046 | 31.41 | 0.424 | 1210 | 18.65 | 49 | 48.99
1810.073 | 0.474 | 4297.241 | 1482 | 4030 | 17296 | 31.39 | 0.427 | 1210 | 18.65 | 49 | 49.14
1810.612 | 0.302 | 4297.569 | 1512 | 4031 | 16570 | 31.33 | 0.426 | 1212 | 18.65 | 49 | 49.35
1811.46 | 0.44 | 4298.022 | 1511 | 4032 | 17003 | 31.42 | 0.425 | 1206 | 18.65 | 49 | 49.11
1811.787 | 0.514 | 4298.4775 | 1516 | 4033 | 17000 | 31.51 | 0.42 | 1210 | 18.65 | 49 | 49.06
1812.354 | 0.503 | 4298.85 | 1531 | 4034 | 17450 | 31.55 | 0.421 | 1211 | 18.65 | 49 | 49.14
1813.146 | 0.455 | 4301.667 | 1478 | 4035 | 17268 | 31.47 | 0.426 | 1208 | 18.65 | 49 | 49.1
1813.471 | 0.641 | 4302.033 | 1494 | 4036 | 17467 | 31.53 | 0.427 | 1207 | 18.65 | 49 | 49.06
1813.908 | 0.675 | 4302.647 | 1513 | 4037 | 17147 | 31.46 | 0.428 | 1194 | 18.65 | 48.3 | 49.09
1814.615 | 0.636 | 4303.039 | 1518 | 4038 | 17440 | 31.36 | 0.427 | 1199 | 18.65 | 48.64 | 47.89
1814.957 | 0.617 | 4305.294 | 1507 | 4039 | 17489 | 31.2 | 0.421 | 1206 | 18.65 | 47.93 | 48.16
1815.493 | 0.791 | 4305.428 | 1515 | 4040 | 17509 | 31.22 | 0.423 | 1203 | 18.82 | 48 | 47.92
1815.968 | 0.638 | 4305.797 | 1517 | 4041 | 17595 | 31.23 | 0.424 | 1205 | 19.23 | 47.56 | 48.04
1817.224 | 0.819 | 4306.133 | 1514 | 4042 | 18000 | 31.26 | 0.419 | 1206 | 19.63 | 47 | 47.1
1817.413 | 0.723 | 4307.122 | 1511 | 4043 | 18020 | 31.38 | 0.416 | 1202 | 19.7 | 47 | 47.25
1818.25 | 0.896 | 4307.4725 | 1521 | 4044 | 17989 | 31.35 | 0.417 | 1207 | 19.62 | 47 | 46.94
1818.4825 | 0.554 | 4307.642 | 1513 | 4045 | 18002 | 31.28 | 0.42 | 1205 | 19.68 | 47.36 | 47.18
1819.204 | 0.65 | 4307.864 | 1511 | 4046 | 18002 | 31.26 | 0.423 | 1203 | 19.59 | 47.96 | 47.13
1819.299 | 0.384 | 4308.228 | 1512 | 4047 | 18008 | 31.16 | 0.423 | 1200 | 19.72 | 47.36 | 47.86
1819.729 | 0.637 | 4308.684 | 1514 | 4048 | 18017 | 31.3 | 0.42 | 1210 | 19.48 | 47 | 46.79
1820.727 | 0.475 | 4311.256 | 1489 | 4049 | 18008 | 31.39 | 0.417 | 1210 | 19.66 | 47.94 | 47
1820.824 | 0.503 | 4311.57 | 1496 | 4050 | 17832 | 31.35 | 0.42 | 1211 | 19.92 | 48 | 48.28
1821.28 | 0.6 | 4312.128 | 1517 | 4051 | 15454 | 31.13 | 0.417 | 1213 | 19.78 | 48.9 | 47.97
1821.565 | 0.533 | 4312.406 | 1513 | 4052 | 15631 | 30.31 | 0.417 | 1212 | 19.99 | 48.69 | 48.72
1821.767 | 0.471 | 4312.536 | 1512 | 4053 | 16202 | 30.16 | 0.419 | 1217 | 19.91 | 48.51 | 48.78
1822.532 | 0.384 | 4312.85 | 1521 | 4054 | 14988 | 30.03 | 0.417 | 1212 | 19.77 | 47.62 | 48.12
1823.107 | 0.502 | 4313.151 | 1522 | 4055 | 15009 | 30.4 | 0.417 | 1211 | 19.69 | 47 | 47.06
1823.361 | 0.515 | 4316.27 | 1495 | 4056 | 15000 | 30.31 | 0.414 | 1211 | 19.33 | 47 | 47.18
1823.757 | 0.465 | 4316.759 | 1501 | 4057 | 15305 | 30.15 | 0.419 | 1213 | 19.22 | 47 | 47.19
1824.093 | 0.594 | 4317.134 | 1496 | 4058 | 15130 | 30.25 | 0.407 | 1214 | 19.08 | 47 | 47.16
1824.704 | 0.379 | 4317.514 | 1499 | 4059 | 15126 | 30.26 | 0.406 | 1211 | 19.06 | 47 | 47.38
1824.932 | 0.591 | 4317.845 | 1495 | 4060 | 14984 | 30.17 | 0.412 | 1216 | 19.06 | 47 | 47.06
1825.395 | 0.571 | 4321.109 | 1459 | 4061 | 14993 | 30.17 | 0.414 | 1216 | 18.98 | 47 | 47.16
1825.756 | 0.786 | 4321.359 | 1455 | 4062 | 14989 | 30.51 | 0.419 | 1202 | 18.95 | 46.61 | 47.15
1826.128 | 0.778 | 4321.654 | 1472 | 4063 | 14997 | 30.76 | 0.424 | 1183 | 18.9 | 46 | 46.07
1826.872 | 0.567 | 4321.929 | 1484 | 4064 | 14276 | 30.72 | 0.424 | 1156 | 19.19 | 44.55 | 46.11
1827.356 | 0.919 | 4322.32 | 1486 | 4065 | 14988 | 30.8 | 0.421 | 1157 | 19.41 | 44 | 44.45
1828.095 | 0.934 | 4322.698 | 1489 | 4066 | 15243 | 31.16 | 0.422 | 1161 | 19.28 | 44.08 | 44.04
1828.495 | 0.824 | 4323.298 | 1492 | 4067 | 15996 | 31.35 | 0.42 | 1156 | 19.43 | 44.84 | 44.09
1828.97 | 0.665 | 4326.465 | 1487 | 4068 | 16389 | 31.26 | 0.417 | 1178 | 19.83 | 45.88 | 45.12
1829.137 | 0.687 | 4326.818 | 1513 | 4069 | 17011 | 31.36 | 0.416 | 1184 | 19.59 | 46 | 46.22
1829.556 | 0.664 | 4327.209 | 1517 | 4070 | 16990 | 31.15 | 0.425 | 1198 | 19.55 | 46.42 | 46.2
1829.709 | 0.397 | 4327.748 | 1518 | 4071 | 17004 | 31.44 | 0.425 | 1195 | 18.37 | 46 | 46.1
1830.609 | 0.414 | 4328.148 | 1522 | 4072 | 17013 | 31.35 | 0.421 | 1199 | 19.65 | 46 | 46.19
1831.013 | 0.406 | 4328.443 | 1514 | 4073 | 17001 | 31.32 | 0.42 | 1203 | 19.96 | 46.52 | 45.93
1831.076 | 0.469 | 4330.9375 | 1478 | 4074 | 17006 | 31.26 | 0.419 | 1202 | 20.38 | 47 | 47.14
1831.49 | 0.345 | 4331.41 | 1506 | 4075 | 17005 | 31.25 | 0.42 | 1209 | 19.86 | 47.52 | 47.13
1831.781 | 0.332 | 4331.785 | 1536 | 4076 | 16239 | 31.2 | 0.426 | 1204 | 19.57 | 47.09 | 48.2
1832.757 | 0.435 | 4332.151 | 1537 | 4077 | 15439 | 30.75 | 0.421 | 1205 | 19.41 | 46.4 | 47.02
1833.0375 | 0.374 | 4332.471 | 1532 | 4078 | 15853 | 31.18 | 0.416 | 1201 | 19.01 | 46 | 45.94
1833.425 | 0.427 | 4332.771 | 1536 | 4079 | 16800 | 31.22 | 0.423 | 1196 | 18.87 | 46 | 46
1833.731 | 0.466 | 4336.074 | 1501 | 4080 | 15125 | 31.17 | 0.421 | 1156 | 18.59 | 46 | 46.27
1834.058 | 0.573 | 4336.629 | 1520 | 4081 | 15015 | 31.22 | 0.418 | 1214 | 18.66 | 46 | 47.51
1834.431 | 0.399 | 4336.888 | 1506 | 4082 | 15813 | 31.27 | 0.419 | 1215 | 18.82 | 46 | 46.12
1835.2675 | 0.403 | 4337.243 | 1500 | 4083 | 16015 | 31.34 | 0.415 | 1216 | 18.79 | 46.96 | 46.13
1835.359 | 0.357 | 4340.216 | 1461 | 4084 | 16011 | 31.33 | 0.418 | 1213 | 18.62 | 47 | 47.39
1835.906 | 0.415 | 4340.621 | 1464 | 4085 | 16057 | 31.67 | 0.419 | 1206 | 18.7 | 47 | 47.02
1836.101 | 0.5 | 4341.002 | 1471 | 4086 | 16006 | 31.75 | 0.418 | 1215 | 18.53 | 47 | 47.26
1837.103 | 0.584 | 4341.449 | 1488 | 4087 | 16014 | 31.76 | 0.42 | 1214 | 18.47 | 47 | 47.04
1837.146 | 0.571 | 4341.794 | 1479 | 4088 | 16004 | 31.69 | 0.422 | 1207 | 18.65 | 47 | 46.91
1837.504 | 0.59 | 4342.152 | 1489 | 4089 | 15994 | 31.78 | 0.42 | 1220 | 18.69 | 47.9 | 47.11
1838.151 | 0.507 | 4345.871 | 1453 | 4090 | 16001 | 31.72 | 0.422 | 1214 | 18.82 | 48 | 48.11
1838.412 | 0.343 | 4346.324 | 1466 | 4091 | 16023 | 31.67 | 0.416 | 1210 | 19.28 | 48 | 48.18
1838.531 | 0.354 | 4346.66 | 1477 | 4092 | 15996 | 31.6 | 0.415 | 1208 | 19.69 | 47.71 | 48.11
1839.476 | 0.422 | 4346.877 | 1480 | 4093 | 16860 | 31.65 | 0.415 | 1212 | 19.64 | 48.39 | 47.31
1839.648 | 0.43 | 4347.363 | 1479 | 4094 | 17819 | 31.67 | 0.416 | 1207 | 19.61 | 48.86 | 49.12
1840.031 | 0.401 | 4347.736 | 1478 | 4095 | 18003 | 31.65 | 0.417 | 1209 | 19.92 | 48.88 | 48.53
1841.224 | 0.366 | 4348.149 | 1476 | 4096 | 18001 | 31.59 | 0.416 | 1205 | 20.12 | 49 | 49.03
1841.377 | 0.574 | 4350.699 | 1469 | 4097 | 17990 | 31.5 | 0.421 | 1205 | 20.14 | 49 | 49.07
1841.988 | 0.484 | 4350.999 | 1488 | 4098 | 17026 | 31.11 | 0.422 | 1200 | 20.25 | 48.14 | 49.08
1842.085 | 0.525 | 4351.302 | 1501 | 4099 | 16395 | 31.08 | 0.424 | 1196 | 20.12 | 48 | 48.03
1842.612 | 0.574 | 4351.616 | 1505 | 4100 | 16980 | 31.23 | 0.418 | 1199 | 20.35 | 48 | 48.22
1842.991 | 0.341 | 4359.058 | 1441 | 4101 | 16999 | 31.25 | 0.421 | 1206 | 20.7 | 48 | 47.98
1843.849 | 0.362 | 4359.236 | 1451 | 4102 | 17012 | 31.42 | 0.415 | 1201 | 20.63 | 48 | 48.2
1844.029 | 0.275 | 4359.655 | 1461 | 4103 | 17013 | 31.32 | 0.423 | 1202 | 20.22 | 48 | 48.06
1844.552 | 0.421 | 4359.831 | 1466 | 4104 | 17009 | 31.15 | 0.421 | 1206 | 20.3 | 48 | 48.05
1845.53 | 0.42 | 4360.069 | 1475 | 4105 | 16998 | 31.18 | 0.419 | 1207 | 20.37 | 48 | 48.03
1845.868 | 0.319 | 4360.275 | 1466 | 4106 | 16998 | 31.25 | 0.42 | 1205 | 20.54 | 48 | 47.93
1845.952 | 0.464 | 4360.669 | 1471 | 4107 | 16997 | 31.52 | 0.414 | 1207 | 20.12 | 48 | 48.01
1846.216 | 0.418 | 4361.119 | 1472 | 4108 | 17019 | 31.44 | 0.415 | 1204 | 20.38 | 48.31 | 47.41
1846.563 | 0.449 | 4361.311 | 1470 | 4109 | 17016 | 30.84 | 0.414 | 1203 | 20.15 | 49 | 49.38
1846.896 | 0.473 | 4363.853 | 1442 | 4110 | 17006 | 30.83 | 0.414 | 1208 | 20.2 | 49 | 49.05
1847.707 | 0.478 | 4364 | 1440 | 4111 | 17016 | 30.89 | 0.416 | 1208 | 19.82 | 49 | 49.09
1848.017 | 0.364 | 4364.311 | 1461 | 4112 | 16993 | 30.96 | 0.418 | 1211 | 19.96 | 49 | 49.55
1848.741 | 0.376 | 4364.695 | 1471 | 4113 | 17005 | 31.16 | 0.417 | 1202 | 19.82 | 49 | 49.33
1849.66 | 0.395 | 4364.836 | 1475 | 4114 | 17028 | 31.1 | 0.416 | 1205 | 19.9 | 49 | 49.31
1849.707 | 0.413 | 4367.7975 | 1480 | 4115 | 17006 | 31.06 | 0.422 | 1206 | 18.9 | 49 | 49.05
1850.316 | 0.383 | 4368.131 | 1482 | 4116 | 16984 | 30.91 | 0.423 | 1202 | 20.36 | 49 | 49.16
1850.385 | 0.357 | 4370.992 | 1504 | 4117 | 17008 | 31.09 | 0.421 | 1215 | 19.26 | 49 | 49.03
1850.983 | 0.384 | 4374.131 | 1505 | 4118 | 17015 | 31.14 | 0.418 | 1211 | 19.37 | 49 | 49.04
1851.082 | 0.544 | 4374.454 | 1509 | 4119 | 17020 | 31.12 | 0.416 | 1204 | 19.08 | 49 | 49.03
1851.457 | 0.499 | 4374.954 | 1513 | 4120 | 16999 | 31.33 | 0.418 | 1205 | 18.6 | 49 | 49.05
1852.213 | 0.336 | 4377.248 | 1504 | 4121 | 17335 | 31.44 | 0.417 | 1210 | 18.7 | 49 | 48.96
1852.266 | 0.364 | 4377.584 | 1511 | 4122 | 17520 | 31.52 | 0.419 | 1211 | 18.18 | 49 | 49.08
1852.913 | 0.389 | 4377.901 | 1506 | 4123 | 16724 | 31.14 | 0.427 | 1192 | 18.27 | 48.65 | 49.13
1853.052 | 0.398 | 4378.29 | 1528 | 4124 | 15185 | 30.84 | 0.428 | 1147 | 18.31 | 47.45 | 47.48
1853.732 | 0.315 | 4381.273 | 1488 | 4125 | 15825 | 31.07 | 0.423 | 1168 | 18.35 | 47.61 | 47.15
1853.842 | 0.323 | 4382.132 | 1517 | 4126 | 16092 | 31.12 | 0.42 | 1195 | 18.34 | 48.68 | 47.36
1854.651 | 0.332 | 4382.471 | 1524 | 4127 | 17006 | 31.17 | 0.424 | 1201 | 18.31 | 49 | 49.3
1854.716 | 0.385 | 4384.96 | 1482 | 4128 | 16997 | 31.2 | 0.422 | 1201 | 18.25 | 49 | 49
1855.218 | 0.571 | 4385.19 | 1490 | 4129 | 16965 | 31.2 | 0.418 | 1206 | 18.53 | 49 | 48.68
1855.606 | 0.548 | 4385.44 | 1504 | 4130 | 16998 | 31.17 | 0.423 | 1204 | 18.42 | 49 | 48.92
1855.7475 | 0.581 | 4386.029 | 1519 | 4131 | 16986 | 31.17 | 0.421 | 1208 | 18.34 | 49 | 49.09
1856.796 | 0.384 | 4386.346 | 1523 | 4132 | 17021 | 31.17 | 0.422 | 1205 | 18.42 | 49 | 49.2
1857.137 | 0.393 | 4386.715 | 1516 | 4133 | 17008 | 31.2 | 0.421 | 1207 | 18.44 | 49 | 49.1
1857.493 | 0.379 | 4390.827 | 1463 | 4134 | 16995 | 31.21 | 0.419 | 1198 | 18.41 | 49 | 48.93
1857.763 | 0.352 | 4390.966 | 1467 | 4135 | 17010 | 31.21 | 0.42 | 1208 | 18.34 | 49 | 49.08
1858.077 | 0.355 | 4391.335 | 1476 | 4136 | 17735 | 31.34 | 0.419 | 1215 | 18.38 | 49 | 49.04
1858.391 | 0.529 | 4391.524 | 1472 | 4137 | 18019 | 31.5 | 0.42 | 1210 | 18.6 | 49 | 49.23
1858.953 | 0.269 | 4391.824 | 1465 | 4138 | 17768 | 31.18 | 0.426 | 1204 | 19.1 | 48.82 | 49.18
1859.274 | 0.389 | 4392.107 | 1459 | 4139 | 16368 | 30.86 | 0.428 | 1200 | 19.04 | 47.32 | 47.71
1859.562 | 0.357 | 4392.404 | 1466 | 4140 | 16332 | 30.85 | 0.42 | 1187 | 19.18 | 47 | 46.68
1860.063 | 0.391 | 4394.38 | 1440 | 4141 | 17879 | 31.16 | 0.414 | 1206 | 19.09 | 47.81 | 47.05
1860.254 | 0.416 | 4395.06 | 1452 | 4142 | 18014 | 31.45 | 0.416 | 1206 | 18.41 | 48 | 48.03
1860.974 | 0.23 | 4395.36 | 1463 | 4143 | 18009 | 31.6 | 0.417 | 1208 | 17.64 | 48 | 48.03
1861.299 | 0.214 | 4395.802 | 1479 | 4144 | 18024 | 31.63 | 0.42 | 1212 | 17.53 | 48.28 | 48.08
1861.667 | 0.225 | 4396.027 | 1483 | 4145 | 17995 | 31.48 | 0.418 | 1218 | 17.66 | 49 | 49.01
1862.131 | 0.225 | 4399.188 | 1466 | 4146 | 17387 | 31.29 | 0.427 | 1206 | 17.9 | 48 | 49.22
1862.69 | 0.355 | 4399.572 | 1487 | 4147 | 16014 | 31.03 | 0.426 | 1198 | 17.71 | 47.39 | 47.16
1863.018 | 0.35 | 4401.933 | 1512 | 4148 | 15425 | 30.84 | 0.429 | 1188 | 17.58 | 47.19 | 48.3
1863.341 | 0.206 | 4402.427 | 1516 | 4149 | 15644 | 31.05 | 0.421 | 1202 | 17.83 | 47.79 | 47.09
1863.651 | 0.204 | 4402.888 | 1515 | 4150 | 16955 | 31.19 | 0.422 | 1213 | 18.23 | 48.14 | 48.21
1863.974 | 0.32 | 4403.266 | 1525 | 4151 | 17387 | 31.24 | 0.415 | 1213 | 18.22 | 48.76 | 48.17
1864.851 | 0.18 | 4405.711 | 1523 | 4152 | 16978 | 30.83 | 0.412 | 1212 | 18.23 | 49 | 49.1
1865.126 | 0.327 | 4406.122 | 1518 | 4153 | 16402 | 30.73 | 0.411 | 1209 | 18.32 | 49 | 49.1
1865.981 | 0.424 | 4406.541 | 1509 | 4154 | 16017 | 30.65 | 0.412 | 1211 | 18.34 | 49 | 49.06
1866.102 | 0.417 | 4406.864 | 1520 | 4155 | 16005 | 30.56 | 0.41 | 1206 | 18.33 | 49 | 49.05
1866.66 | 0.348 | 4409.164 | 1505 | 4156 | 15298 | 30.43 | 0.409 | 1208 | 18.08 | 49 | 49.12
1867.309 | 0.49 | 4409.605 | 1528 | 4157 | 16912 | 30.89 | 0.42 | 1208 | 18.17 | 48.42 | 49.03
1867.496 | 0.516 | 4411.994 | 1535 | 4158 | 16996 | 31.02 | 0.42 | 1207 | 18.03 | 48 | 47.87
1867.876 | 0.403 | 4414.458 | 1488 | 4159 | 17103 | 31.07 | 0.421 | 1206 | 17.95 | 48 | 48.12
1868.095 | 0.414 | 4414.892 | 1475 | 4160 | 16563 | 31.16 | 0.419 | 1193 | 18.41 | 47.76 | 48.34
1868.491 | 0.468 | 4415.225 | 1501 | 4161 | 15535 | 31.11 | 0.417 | 1165 | 18.53 | 47 | 47.18
1869.385 | 0.412 | 4417.967 | 1493 | 4162 | 16400 | 31.46 | 0.42 | 1177 | 18.7 | 47 | 47.13
1869.6675 | 0.451 | 4418.3475 | 1513 | 4163 | 17498 | 31.38 | 0.415 | 1203 | 18.68 | 47.96 | 47.11
1870.2675 | 0.455 | 4421.839 | 1471 | 4164 | 17500 | 31.27 | 0.418 | 1213 | 18.66 | 48.5 | 48.65
1870.681 | 0.411 | 4422.128 | 1488 | 4165 | 17506 | 31.3 | 0.412 | 1213 | 18.97 | 48.89 | 48.58
1871.137 | 0.396 | 4422.512 | 1504 | 4166 | 17521 | 31.18 | 0.416 | 1214 | 19.66 | 48.84 | 49.13
1871.307 | 0.387 | 4422.942 | 1512 | 4167 | 17508 | 31.28 | 0.42 | 1204 | 17.76 | 48 | 48.01
1871.614 | 0.368 | 4423.306 | 1505 | 4168 | 17507 | 31.33 | 0.417 | 1209 | 17.3 | 48 | 48.14
1873.182 | 0.243 | 4424.231 | 1513 | 4169 | 17506 | 31.32 | 0.417 | 1208 | 17.51 | 48 | 48.2
1873.237 | 0.296 | 4424.615 | 1514 | 4170 | 17503 | 31.28 | 0.42 | 1212 | 17.57 | 48.25 | 48.57
1873.328 | 0.291 | 4425.023 | 1510 | 4171 | 17504 | 31.25 | 0.423 | 1212 | 17.67 | 49 | 49.05
1873.86 | 0.374 | 4427.637 | 1491 | 4172 | 17491 | 31.29 | 0.415 | 1211 | 18.5 | 49 | 49.01
1873.904 | 0.337 | 4427.954 | 1486 | 4173 | 17510 | 31.26 | 0.421 | 1210 | 18.67 | 49 | 49.06
1874.327 | 0.442 | 4428.27 | 1498 | 4174 | 17490 | 31.29 | 0.42 | 1211 | 18.63 | 48.04 | 49.16
1874.849 | 0.487 | 4432.268 | 1473 | 4175 | 17490 | 31.31 | 0.419 | 1209 | 18.4 | 48 | 48.16
1875.36 | 0.354 | 4432.496 | 1480 | 4176 | 17511 | 31.32 | 0.42 | 1212 | 18.07 | 48 | 48.19
1875.894 | 0.484 | 4432.915 | 1477 | 4177 | 17504 | 31.32 | 0.417 | 1209 | 18.44 | 48 | 48.03
1876.063 | 0.476 | 4433.34 | 1479 | 4178 | 17518 | 31.35 | 0.416 | 1209 | 18.4 | 48 | 48.08
1876.476 | 0.372 | 4436.446 | 1497 | 4179 | 17940 | 31.54 | 0.416 | 1214 | 18.44 | 48 | 47.93
1876.846 | 0.342 | 4436.882 | 1505 | 4180 | 18004 | 31.49 | 0.42 | 1209 | 18.45 | 48 | 48.14
1876.918 | 0.35 | 4437.2625 | 1494 | 4181 | 17993 | 31.57 | 0.416 | 1212 | 18.36 | 48 | 48.07
1877.521 | 0.62 | 4437.621 | 1495 | 4182 | 18007 | 31.54 | 0.421 | 1216 | 18.29 | 48 | 48.14
1878.403 | 0.465 | 4438.2875 | 1502 | 4183 | 17999 | 31.56 | 0.421 | 1219 | 18.11 | 48 | 48.09
1878.8 | 0.626 | 4440.485 | 1518 | 4184 | 18022 | 31.64 | 0.417 | 1214 | 18.08 | 48 | 48.08
1878.921 | 0.629 | 4440.629 | 1527 | 4185 | 18011 | 31.65 | 0.418 | 1213 | 18.09 | 48 | 48.04
1879.582 | 0.606 | 4440.946 | 1525 | 4186 | 17993 | 31.94 | 0.419 | 1213 | 18.08 | 48.51 | 48.05
1879.866 | 0.547 | 4441.318 | 1518 | 4187 | 18019 | 31.22 | 0.417 | 1213 | 18.15 | 49 | 49.04
1880.049 | 0.585 | 4441.679 | 1514 | 4188 | 17992 | 31.23 | 0.411 | 1213 | 18.1 | 49 | 49.04
1880.427 | 0.573 | 4444.191 | 1494 | 4189 | 18004 | 31.17 | 0.416 | 1214 | 18.11 | 49 | 49.22
1880.743 | 0.573 | 4444.704 | 1528 | 4190 | 17995 | 31.39 | 0.417 | 1214 | 17.66 | 49 | 49.08
1881.107 | 0.561 | 4445.096 | 1535 | 4191 | 17455 | 30.95 | 0.42 | 1212 | 18.12 | 49 | 49.07
1881.443 | 0.413 | 4445.549 | 1540 | 4192 | 17503 | 30.97 | 0.413 | 1210 | 18.26 | 49 | 49.27
1882.237 | 0.347 | 4446.113 | 1533 | 4193 | 17941 | 31.14 | 0.415 | 1210 | 18.39 | 49 | 48.8
1882.616 | 0.416 | 4446.346 | 1529 | 4194 | 18004 | 31.19 | 0.414 | 1209 | 18.06 | 49 | 48.97
1882.9275 | 0.494 | 4449.135 | 1488 | 4195 | 18028 | 31.11 | 0.412 | 1210 | 18.14 | 49 | 49.04
1883.326 | 0.628 | 4449.466 | 1498 | 4196 | 18043 | 31.1 | 0.415 | 1212 | 18.24 | 49 | 48.9
1883.754 | 0.541 | 4451.694 | 1482 | 4197 | 18017 | 31.08 | 0.417 | 1215 | 18.57 | 49 | 49.27
1884.097 | 0.53 | 4452.047 | 1495 | 4198 | 17995 | 31.08 | 0.42 | 1213 | 18.4 | 49 | 49.31
1884.821 | 0.685 | 4452.266 | 1511 | 4199 | 18010 | 31.16 | 0.42 | 1210 | 18.01 | 49 | 48.89
1885.263 | 0.662 | 4455.213 | 1508 | 4200 | 18013 | 31.18 | 0.419 | 1213 | 18.06 | 49 | 49.19
1885.705 | 0.571 | 4455.477 | 1510 | 4201 | 17997 | 31.15 | 0.421 | 1210 | 18.11 | 49 | 49.02
1886.727 | 0.544 | 4456.299 | 1518 | 4202 | 18011 | 31.07 | 0.421 | 1213 | 18.24 | 49 | 49.09
1886.957 | 0.533 | 4458.5025 | 1524 | 4203 | 17995 | 31.07 | 0.424 | 1208 | 18.13 | 49 | 49.02
1887.269 | 0.586 | 4459.2275 | 1536 | 4204 | 18001 | 31.05 | 0.424 | 1209 | 18.34 | 49 | 49.07
1887.527 | 0.571 | 4459.766 | 1556 | 4205 | 17898 | 31.01 | 0.428 | 1212 | 18.38 | 49 | 49.04
1887.866 | 0.292 | 4462.333 | 1566 | 4206 | 17990 | 31.22 | 0.425 | 1210 | 18.37 | 49 | 49.05
1888.113 | 0.325 | 4462.822 | 1563 | 4207 | 17905 | 31.36 | 0.426 | 1206 | 18.28 | 49 | 49.02
1888.524 | 0.545 | 4464.494 | 1567 | 4208 | 17555 | 31.16 | 0.422 | 1209 | 18.25 | 48.25 | 48.99
1888.902 | 0.5 | 4464.9025 | 1582 | 4209 | 17500 | 31.09 | 0.42 | 1210 | 18.6 | 48 | 48.17
1889.818 | 0.442 | 4467.231 | 1574 | 4210 | 17494 | 30.94 | 0.418 | 1209 | 18.73 | 48 | 48.14
1890.194 | 0.434 | 4470.789 | 1507 | 4211 | 17828 | 31.13 | 0.42 | 1208 | 18.94 | 48 | 47.96
1890.5 | 0.406 | 4470.864 | 1508 | 4212 | 18017 | 31.4 | 0.42 | 1211 | 19.07 | 48 | 48.09
1890.8175 | 0.493 | 4473.789 | 1496 | 4213 | 17981 | 31.34 | 0.419 | 1212 | 19.05 | 48 | 48.14
1891.372 | 0.46 | 4480.176 | 1536 | 4214 | 18015 | 31.26 | 0.422 | 1213 | 18.95 | 48.32 | 48.12
1891.5525 | 0.48 | 4480.178 | 1537 | 4215 | 18007 | 31.13 | 0.419 | 1211 | 19.79 | 48.5 | 48.52
1891.899 | 0.478 | 4483.328 | 1504 | 4216 | 17992 | 31.1 | 0.417 | 1210 | 20.35 | 48.5 | 48.69
1892.377 | 0.4 | 4483.612 | 1501 | 4217 | 17991 | 31.07 | 0.418 | 1215 | 20.8 | 48.93 | 48.19
1893.441 | 0.353 | 4483.948 | 1493 | 4218 | 18020 | 31.07 | 0.421 | 1215 | 20.8 | 49 | 49.49
1893.56 | 0.424 | 4484.284 | 1515 | 4219 | 18028 | 31.06 | 0.414 | 1216 | 20.54 | 49 | 48.77
1893.709 | 0.355 | 4486.531 | 1474 | 4220 | 17991 | 30.98 | 0.417 | 1213 | 20.16 | 49 | 49.19
1894.149 | 0.555 | 4487.159 | 1487 | 4221 | 17993 | 30.96 | 0.418 | 1214 | 20.22 | 49 | 49.03
1894.623 | 0.729 | 4487.665 | 1480 | 4222 | 18014 | 30.98 | 0.423 | 1219 | 20.27 | 48.67 | 49.01
1894.807 | 0.767 | 4487.976 | 1505 | 4223 | 18001 | 31.35 | 0.42 | 1215 | 20.42 | 48 | 48.04
1895.3375 | 0.384 | 4490.643 | 1489 | 4224 | 17935 | 31.33 | 0.423 | 1217 | 20.28 | 48 | 47.94
1895.759 | 0.476 | 4490.923 | 1500 | 4225 | 17901 | 31.45 | 0.423 | 1214 | 19.39 | 48 | 48.1
1896.021 | 0.511 | 4491.387 | 1513 | 4226 | 18005 | 31.19 | 0.418 | 1217 | 19.51 | 48.81 | 48.12
1896.824 | 0.372 | 4491.826 | 1499 | 4227 | 18000 | 31.25 | 0.42 | 1209 | 19.54 | 48.55 | 49.07
1897.357 | 0.374 | 4494.465 | 1474 | 4228 | 18004 | 31.43 | 0.419 | 1218 | 19.66 | 48.63 | 48.63
1897.6025 | 0.334 | 4494.762 | 1500 | 4229 | 17985 | 31.43 | 0.418 | 1215 | 19.62 | 48.53 | 49.1
1898.174 | 0.539 | 4495.032 | 1509 | 4230 | 17992 | 31.5 | 0.418 | 1212 | 19.32 | 48.33 | 48.69
1898.589 | 0.426 | 4497.223 | 1505 | 4231 | 17992 | 31.54 | 0.416 | 1214 | 19.04 | 48.06 | 48.15
1898.941 | 0.304 | 4497.451 | 1516 | 4232 | 17341 | 31.46 | 0.422 | 1210 | 19.02 | 48.5 | 48.65
1899.4025 | 0.505 | 4497.89 | 1507 | 4233 | 16141 | 31.26 | 0.424 | 1195 | 19.53 | 47.8 | 48.26
1900.11 | 0.373 | 4498.282 | 1520 | 4234 | 16259 | 31.38 | 0.416 | 1194 | 19.71 | 47.5 | 47.52
1900.252 | 0.34 | 4498.421 | 1518 | 4235 | 9562 | 29.69 | 0.405 | 1204 | 19.62 | 46.54 | 47.52
1900.5875 | 0.424 | 4500.935 | 1492 | 4236 | 11107 | 30.11 | 0.405 | 1195 | 19.75 | 45.38 | 45.03
1900.818 | 0.295 | 4501.032 | 1492 | 4237 | 14750 | 30.84 | 0.41 | 1203 | 19.92 | 46.88 | 46.04
1901.316 | 0.292 | 4501.043 | 1492 | 4238 | 16740 | 31 | 0.414 | 1210 | 19.6 | 47.1 | 47.07
1901.704 | 0.279 | 4501.39 | 1506 | 4239 | 17011 | 31 | 0.409 | 1206 | 19.5 | 48 | 48.18
1901.985 | 0.408 | 4501.579 | 1518 | 4240 | 17003 | 30.97 | 0.408 | 1210 | 19.23 | 48 | 47.93
1902.736 | 0.236 | 4503.821 | 1517 | 4241 | 17006 | 30.96 | 0.408 | 1212 | 19.2 | 48 | 47.75
1903.188 | 0.464 | 4504.193 | 1530 | 4242 | 17027 | 30.9 | 0.412 | 1210 | 19.75 | 48 | 47.88
1903.557 | 0.49 | 4504.693 | 1528 | 4243 | 17020 | 30.98 | 0.421 | 1210 | 20.14 | 48 | 48.01
1903.835 | 0.52 | 4505.01 | 1525 | 4244 | 17115 | 31.14 | 0.421 | 1211 | 19.7 | 48 | 47.32
1904.129 | 0.409 | 4505.396 | 1527 | 4245 | 17082 | 31.32 | 0.418 | 1206 | 19.29 | 48 | 48.69
1905.162 | 0.525 | 4507.088 | 1520 | 4246 | 17107 | 31.24 | 0.416 | 1213 | 19.53 | 48 | 48.12
1905.209 | 0.539 | 4507.529 | 1512 | 4247 | 17014 | 31.13 | 0.415 | 1210 | 19.5 | 48 | 47.48
1905.605 | 0.35 | 4507.685 | 1499 | 4248 | 17009 | 31.19 | 0.417 | 1209 | 19.13 | 48 | 48.17
1906.118 | 0.347 | 4507.957 | 1497 | 4249 | 16998 | 31.2 | 0.418 | 1211 | 18.98 | 48 | 47.92
1906.243 | 0.345 | 4511.305 | 1484 | 4250 | 16917 | 31.18 | 0.421 | 1210 | 18.9 | 47.15 | 48.21
1906.777 | 0.498 | 4511.78 | 1506 | 4251 | 16982 | 31.21 | 0.415 | 1209 | 18.85 | 47.9 | 47.14
1907.602 | 0.361 | 4512.138 | 1517 | 4252 | 16981 | 31.29 | 0.414 | 1208 | 18.74 | 48 | 48.04
1908.026 | 0.363 | 4514.705 | 1484 | 4253 | 16992 | 31.28 | 0.417 | 1210 | 18.56 | 48 | 48.05
1908.512 | 0.353 | 4515.041 | 1499 | 4254 | 16996 | 31.35 | 0.414 | 1210 | 18.47 | 48 | 48.16
1908.713 | 0.35 | 4515.563 | 1490 | 4255 | 16996 | 31.36 | 0.414 | 1211 | 18.36 | 48 | 48.18
1909.149 | 0.291 | 4518.433 | 1475 | 4256 | 17154 | 31.56 | 0.414 | 1207 | 18.52 | 48 | 48.12
1909.197 | 0.327 | 4518.874 | 1494 | 4257 | 17999 | 31.7 | 0.414 | 1206 | 18.41 | 48.26 | 48.14
1909.746 | 0.311 | 4519.377 | 1501 | 4258 | 18002 | 31.74 | 0.414 | 1215 | 18.42 | 49 | 49.18
1909.8225 | 0.491 | 4523.019 | 1493 | 4259 | 18015 | 31.59 | 0.416 | 1216 | 18.68 | 49 | 49.05
1910.216 | 0.297 | 4523.461 | 1525 | 4260 | 18007 | 31.48 | 0.414 | 1211 | 18.79 | 49 | 48.59
1910.7425 | 0.331 | 4523.875 | 1516 | 4261 | 17981 | 31.5 | 0.411 | 1207 | 18.85 | 49 | 49.04
1910.964 | 0.317 | 4524.28 | 1525 | 4262 | 18014 | 31.35 | 0.419 | 1212 | 18.96 | 49 | 49.1
1911.804 | 0.355 | 4527.192 | 1498 | 4263 | 18006 | 31.37 | 0.413 | 1208 | 19.19 | 49 | 49.09
1912.319 | 0.353 | 4527.458 | 1505 | 4264 | 17999 | 31.23 | 0.416 | 1205 | 19.8 | 49 | 49.28
1912.566 | 0.463 | 4527.647 | 1576 | 4265 | 18006 | 31.35 | 0.416 | 1208 | 19.14 | 49 | 49.1
1912.976 | 0.464 | 4527.803 | 1508 | 4266 | 17990 | 31.38 | 0.415 | 1210 | 19.4 | 49 | 48.85
1913.531 | 0.446 | 4528.156 | 1502 | 4267 | 18007 | 31.42 | 0.418 | 1211 | 19.12 | 49 | 49.13
1913.867 | 0.713 | 4528.394 | 1511 | 4268 | 18010 | 31.44 | 0.417 | 1213 | 19.23 | 49 | 49.08
1914.188 | 0.576 | 4528.769 | 1510 | 4269 | 18001 | 31.45 | 0.419 | 1208 | 19.33 | 49 | 49.14
1914.663 | 0.522 | 4531.303 | 1488 | 4270 | 17993 | 31.36 | 0.424 | 1209 | 18.89 | 48.52 | 48.61
1914.888 | 0.447 | 4531.592 | 1491 | 4271 | 18006 | 31.19 | 0.421 | 1204 | 18.87 | 48 | 48.12
1915.529 | 0.373 | 4531.983 | 1493 | 4272 | 18010 | 31.12 | 0.417 | 1210 | 18.69 | 48 | 47.8
1916.002 | 0.516 | 4535.303 | 1509 | 4273 | 17996 | 31.15 | 0.414 | 1209 | 18.47 | 48 | 48.02
1916.399 | 0.529 | 4535.686 | 1505 | 4274 | 18012 | 31.25 | 0.408 | 1209 | 18.4 | 48 | 48.03
1916.727 | 0.566 | 4536.281 | 1503 | 4275 | 18001 | 31.23 | 0.409 | 1207 | 18.27 | 48 | 48.07
1917.091 | 0.572 | 4538.873 | 1492 | 4276 | 17996 | 31.17 | 0.413 | 1210 | 18.39 | 48 | 48.1
1917.561 | 0.558 | 4539.226 | 1501 | 4277 | 17990 | 31.27 | 0.408 | 1208 | 18.12 | 48 | 48
1918.332 | 0.364 | 4539.656 | 1505 | 4278 | 17995 | 31.23 | 0.408 | 1210 | 17.84 | 48 | 47.65
1918.815 | 0.459 | 4545.048 | 1494 | 4279 | 18012 | 31.07 | 0.41 | 1210 | 17.76 | 48 | 47.58
1919.138 | 0.456 | 4545.331 | 1483 | 4280 | 18008 | 31.46 | 0.407 | 1211 | 18.03 | 48.19 | 47.99
1919.513 | 0.311 | 4547.52 | 1507 | 4281 | 18001 | 31.89 | 0.41 | 1211 | 18.19 | 48.5 | 48.73
1919.783 | 0.326 | 4547.998 | 1515 | 4282 | 17999 | 31.71 | 0.413 | 1212 | 18.21 | 48.5 | 48.54
1920.692 | 0.429 | 4551.643 | 1503 | 4283 | 17991 | 31.59 | 0.415 | 1209 | 18.48 | 48.5 | 48.38
1920.729 | 0.323 | 4551.937 | 1530 | 4284 | 18007 | 31.62 | 0.416 | 1207 | 18.49 | 48.5 | 48.72
1921.289 | 0.463 | 4552.137 | 1535 | 4285 | 18010 | 31.67 | 0.411 | 1214 | 18.44 | 48.5 | 48.57
1921.449 | 0.562 | 4552.94 | 1548 | 4286 | 17996 | 31.63 | 0.411 | 1213 | 18.67 | 48.5 | 48.59
1922.002 | 0.439 | 4553.229 | 1559 | 4287 | 18013 | 31.57 | 0.412 | 1205 | 18.88 | 48.5 | 48.58
1922.381 | 0.44 | 4553.476 | 1562 | 4288 | 17996 | 31.36 | 0.409 | 1207 | 18.97 | 48.5 | 48.63
1922.987 | 0.397 | 4553.921 | 1543 | 4289 | 17988 | 31.39 | 0.406 | 1208 | 18.92 | 48.5 | 48.68
1923.146 | 0.413 | 4554.274 | 1554 | 4290 | 18008 | 31.36 | 0.408 | 1211 | 19.32 | 48.5 | 48.53
1923.754 | 0.443 | 4556.976 | 1504 | 4291 | 18013 | 31.31 | 0.414 | 1207 | 19.06 | 48.5 | 48.57
1924.341 | 0.532 | 4558.407 | 1527 | 4292 | 18004 | 31.47 | 0.412 | 1212 | 18.95 | 48.5 | 48.67
1924.775 | 0.577 | 4558.56 | 1509 | 4293 | 17993 | 31.46 | 0.413 | 1209 | 19.23 | 48.5 | 48.82
1925.007 | 0.434 | 4558.968 | 1522 | 4294 | 17995 | 31.49 | 0.419 | 1211 | 18.92 | 48.5 | 48.59
1925.423 | 0.423 | 4559.082 | 1524 | 4295 | 18007 | 31.28 | 0.417 | 1214 | 18.77 | 48.5 | 48.29
1925.96 | 0.445 | 4559.171 | 1517 | 4296 | 17993 | 31.24 | 0.416 | 1209 | 18.62 | 48.5 | 48.42
1926.416 | 0.536 | 4561.632 | 1516 | 4297 | 18024 | 31.31 | 0.412 | 1209 | 18.46 | 48.64 | 48.53
1926.677 | 0.432 | 4562.099 | 1521 | 4298 | 18010 | 31.36 | 0.408 | 1212 | 18.26 | 49 | 49.62
1927.348 | 0.464 | 4562.435 | 1517 | 4299 | 18017 | 31.31 | 0.413 | 1210 | 18.31 | 49 | 48.99
1927.4225 | 0.62 | 4564.16 | 1496 | 4300 | 18004 | 31.3 | 0.414 | 1211 | 18.28 | 49 | 49.38
1927.793 | 0.465 | 4564.516 | 1501 | 4301 | 18001 | 31.19 | 0.414 | 1210 | 18.45 | 48.67 | 49.08
1928.874 | 0.497 | 4564.891 | 1513 | 4302 | 17981 | 31.27 | 0.412 | 1210 | 18.22 | 48 | 48.02
1928.941 | 0.565 | 4565.991 | 1514 | 4303 | 17996 | 31.32 | 0.413 | 1207 | 17.83 | 48.92 | 48.08
1929.474 | 0.394 | 4566.402 | 1509 | 4304 | 18023 | 31.24 | 0.415 | 1208 | 17.76 | 49 | 49.06
1929.521 | 0.39 | 4566.677 | 1512 | 4305 | 17990 | 31.48 | 0.414 | 1211 | 17.87 | 49 | 49.3
1930.499 | 0.376 | 4567.124 | 1511 | 4306 | 19004 | 31.44 | 0.416 | 1211 | 18.04 | 49 | 49.06
1930.602 | 0.367 | 4570.033 | 1532 | 4307 | 18843 | 31.26 | 0.426 | 1201 | 17.98 | 48.67 | 49.02
1931.102 | 0.339 | 4572.597 | 1497 | 4308 | 19007 | 31.41 | 0.418 | 1204 | 18.02 | 49 | 48.81
1931.204 | 0.367 | 4572.999 | 1525 | 4309 | 18996 | 31.37 | 0.42 | 1210 | 18.21 | 49 | 49.14
1931.822 | 0.462 | 4573.291 | 1531 | 4310 | 18735 | 31.28 | 0.424 | 1203 | 18.07 | 48.6 | 49.12
1932.208 | 0.477 | 4573.788 | 1527 | 4311 | 18993 | 31.6 | 0.417 | 1210 | 18.99 | 48.85 | 48.15
1932.371 | 0.547 | 4574.83 | 1513 | 4312 | 19008 | 31.47 | 0.421 | 1207 | 19.29 | 49 | 49.3
1933.232 | 0.374 | 4575.283 | 1531 | 4313 | 19003 | 31.62 | 0.423 | 1209 | 18.9 | 49 | 49.23
1933.409 | 0.557 | 4575.683 | 1538 | 4314 | 19009 | 31.79 | 0.424 | 1208 | 18.96 | 49 | 49.28
1934.079 | 0.37 | 4576.208 | 1527 | 4315 | 19000 | 31.78 | 0.423 | 1206 | 19.25 | 49 | 49.05
1934.457 | 0.344 | 4576.586 | 1531 | 4316 | 18347 | 31.64 | 0.431 | 1204 | 19.03 | 49 | 49.13
1935.041 | 0.325 | 4578.458 | 1513 | 4317 | 18114 | 31.78 | 0.426 | 1209 | 18.88 | 49 | 49.03
1935.166 | 0.336 | 4578.847 | 1522 | 4318 | 18003 | 31.46 | 0.421 | 1209 | 18.55 | 49 | 49.1
1935.7425 | 0.404 | 4579.258 | 1519 | 4319 | 18002 | 31.54 | 0.42 | 1207 | 18.69 | 49 | 49.13
1935.964 | 0.336 | 4579.6525 | 1520 | 4320 | 17926 | 31.39 | 0.418 | 1206 | 18.51 | 49 | 48.86
1936.529 | 0.364 | 4580.197 | 1517 | 4321 | 16139 | 30.67 | 0.423 | 1207 | 18.25 | 48.76 | 48.96
1936.674 | 0.363 | 4582.616 | 1494 | 4322 | 16362 | 30.92 | 0.423 | 1211 | 18.22 | 48 | 47.98
1936.863 | 0.272 | 4583.014 | 1525 | 4323 | 17023 | 31.14 | 0.421 | 1208 | 18.15 | 48.45 | 48.16
1937.246 | 0.62 | 4583.489 | 1528 | 4324 | 17919 | 31.51 | 0.423 | 1208 | 18.11 | 48 | 48.1
1937.674 | 0.625 | 4583.867 | 1519 | 4325 | 17576 | 31.44 | 0.426 | 1209 | 17.91 | 48 | 47.96
1938.038 | 0.531 | 4585.708 | 1517 | 4326 | 16215 | 31.3 | 0.425 | 1173 | 17.71 | 47.35 | 48.09
1938.446 | 0.49 | 4586.008 | 1525 | 4327 | 15528 | 31.37 | 0.422 | 1162 | 17.48 | 47 | 47.1
1938.746 | 0.281 | 4586.406 | 1521 | 4328 | 17669 | 31.57 | 0.426 | 1191 | 17.48 | 47.47 | 47.19
1939.573 | 0.303 | 4586.819 | 1523 | 4329 | 14886 | 31.14 | 0.423 | 1164 | 17.81 | 47.08 | 48.32
1939.779 | 0.321 | 4589.1225 | 1469 | 4330 | 17591 | 31.22 | 0.419 | 1203 | 17.91 | 47 | 47.03
1940.104 | 0.358 | 4589.5475 | 1509 | 4331 | 18000 | 31.4 | 0.416 | 1210 | 18.1 | 47 | 47.05
1940.649 | 0.313 | 4589.917 | 1523 | 4332 | 18005 | 31.43 | 0.419 | 1210 | 18.21 | 47 | 46.77
1941.06 | 0.302 | 4590.192 | 1518 | 4333 | 18000 | 31.32 | 0.421 | 1210 | 18.6 | 47 | 47.48
1941.457 | 0.3 | 4592.876 | 1521 | 4334 | 18002 | 31.67 | 0.422 | 1211 | 19.14 | 47 | 47.22
1941.824 | 0.429 | 4593.323 | 1530 | 4335 | 18008 | 31.68 | 0.424 | 1210 | 19.03 | 47 | 47.25
1942.341 | 0.445 | 4593.748 | 1526 | 4336 | 18011 | 31.76 | 0.423 | 1208 | 19 | 47 | 47.24
1942.991 | 0.429 | 4596.145 | 1501 | 4337 | 17668 | 31.87 | 0.422 | 1211 | 19.1 | 47.78 | 47.1
1943.357 | 0.391 | 4596.442 | 1497 | 4338 | 16999 | 32.34 | 0.422 | 1211 | 19.18 | 48.5 | 48.62
1943.724 | 0.38 | 4596.845 | 1506 | 4339 | 16792 | 32.29 | 0.421 | 1211 | 19.3 | 48.5 | 48.56
1944.076 | 0.502 | 4597.209 | 1508 | 4340 | 16172 | 32.16 | 0.421 | 1210 | 19.51 | 48.5 | 48.53
1944.849 | 0.399 | 4599.437 | 1504 | 4341 | 15995 | 32.14 | 0.426 | 1208 | 19.18 | 48.5 | 48.53
1945.057 | 0.387 | 4599.6925 | 1514 | 4342 | 16337 | 32.22 | 0.429 | 1199 | 18.94 | 48.3 | 48.54
1945.602 | 0.325 | 4600.095 | 1532 | 4343 | 16505 | 32.31 | 0.424 | 1201 | 18.8 | 48 | 48.07
1945.891 | 0.307 | 4600.684 | 1534 | 4344 | 15886 | 32.12 | 0.43 | 1187 | 18.75 | 47.29 | 48.27
1946.682 | 0.465 | 4604.004 | 1495 | 4345 | 15013 | 31.87 | 0.423 | 1201 | 18.4 | 47.81 | 47.27
1946.913 | 0.536 | 4604.262 | 1506 | 4346 | 14029 | 31.42 | 0.427 | 1159 | 18.25 | 48 | 48.75
1947.432 | 0.528 | 4604.6175 | 1522 | 4347 | 14832 | 31.34 | 0.418 | 1196 | 18.3 | 48 | 48.11
1947.693 | 0.495 | 4605.921 | 1489 | 4348 | 14008 | 30.35 | 0.418 | 1200 | 18.23 | 48 | 49.3
1948.016 | 0.476 | 4606.298 | 1491 | 4349 | 14041 | 30.45 | 0.418 | 1200 | 18.12 | 48 | 48.08
1948.327 | 0.323 | 4609.757 | 1462 | 4350 | 14581 | 30.61 | 0.428 | 1189 | 18.15 | 46.98 | 47.89
1948.868 | 0.343 | 4609.879 | 1459 | 4351 | 12725 | 30.36 | 0.418 | 1156 | 17.93 | 42.13 | 45.95
1949.302 | 0.365 | 4610.04 | 1465 | 4355 | 0 | 28.96 | 0.367 | 1014 | 18.65 | 3.71 | 0
1949.404 | 0.358 | 4610.265 | 1478 | 4356 | 5590 | 30.89 | 0.406 | 1014 | 19.23 | 35.96 | 9.83
1949.799 | 0.269 | 4610.476 | 1480 | 4357 | 10041 | 31.49 | 0.413 | 1019 | 19.2 | 43.05 | 40.28
1950.229 | 0.495 | 4610.926 | 1486 | 4358 | 14230 | 31.85 | 0.423 | 1099 | 19.12 | 45.23 | 43
1950.538 | 0.502 | 4611.118 | 1490 | 4359 | 12839 | 31.41 | 0.424 | 1129 | 19.24 | 46 | 46.32
1951.349 | 0.293 | 4613.54 | 1499 | 4360 | 13010 | 31.45 | 0.417 | 1139 | 18.83 | 46 | 46.2
1951.682 | 0.348 | 4613.993 | 1514 | 4361 | 12485 | 31.39 | 0.417 | 1167 | 19.13 | 46 | 45.91
1952.043 | 0.432 | 4614.374 | 1522 | 4362 | 11742 | 31.79 | 0.421 | 1161 | 19.42 | 46 | 46.13
1952.952 | 0.492 | 4617.149 | 1541 | 4363 | 10999 | 30.87 | 0.412 | 1170 | 19.52 | 46 | 46.4
1953.091 | 0.538 | 4617.577 | 1549 | 4364 | 11042 | 31.31 | 0.418 | 1141 | 19.62 | 44.52 | 45.91
1953.665 | 0.409 | 4618.082 | 1552 | 4365 | 12957 | 32.25 | 0.42 | 1108 | 19.87 | 43 | 42.95
1953.788 | 0.469 | 4618.463 | 1558 | 4366 | 13003 | 32.34 | 0.423 | 1137 | 19.81 | 44.29 | 43
1954.2275 | 0.482 | 4621.449 | 1565 | 4367 | 8929 | 31.74 | 0.43 | 1054 | 19.89 | 41.74 | 45.01
1954.632 | 0.42 | 4621.763 | 1566 | 4368 | 8567 | 31.37 | 0.421 | 985 | 19.7 | 40 | 40.09
1955.046 | 0.577 | 4623.999 | 1499 | 4369 | 11347 | 31.72 | 0.418 | 1011 | 19.54 | 40 | 40.22
1955.818 | 0.451 | 4624.141 | 1518 | 4370 | 12086 | 31.83 | 0.418 | 1021 | 19.24 | 39.61 | 40.12
1956.547 | 0.487 | 4624.413 | 1528 | 4371 | 12525 | 31.84 | 0.42 | 1017 | 19.25 | 39 | 39.15
1956.607 | 0.702 | 4624.863 | 1530 | 4372 | 12896 | 31.9 | 0.42 | 1049 | 19.21 | 39.94 | 39.34
1958.091 | 0.532 | 4625.252 | 1529 | 4373 | 13103 | 31.96 | 0.42 | 1078 | 18.98 | 40.9 | 40.08
1958.145 | 0.578 | 4628.669 | 1493 | 4374 | 12894 | 31.87 | 0.423 | 1094 | 18.14 | 41.13 | 41.05
1958.516 | 0.763 | 4629.127 | 1480 | 4375 | 12997 | 31.71 | 0.425 | 1077 | 18.16 | 39.87 | 41.09
1958.599 | 0.425 | 4631.866 | 1482 | 4376 | 13236 | 31.84 | 0.419 | 1060 | 18.48 | 39 | 39.26
1958.818 | 0.505 | 4632.041 | 1496 | 4377 | 14419 | 32.05 | 0.421 | 1122 | 18.97 | 40.53 | 39.13
1959.295 | 0.433 | 4632.439 | 1503 | 4378 | 14305 | 31.73 | 0.418 | 1115 | 19.38 | 41 | 41.01
1959.637 | 0.362 | 4632.572 | 1494 | 4379 | 14688 | 31.63 | 0.421 | 1112 | 19.4 | 41 | 41.05
1960.108 | 0.3 | 4632.986 | 1500 | 4380 | 14124 | 31.55 | 0.419 | 1102 | 19.44 | 41 | 40.85
1960.64 | 0.582 | 4633.425 | 1501 | 4381 | 15009 | 31.57 | 0.422 | 1131 | 19.53 | 42.48 | 41.55
1961.049 | 0.349 | 4636.266 | 1496 | 4382 | 14186 | 31.26 | 0.423 | 1168 | 19.74 | 44.28 | 43.19
1961.493 | 0.358 | 4636.775 | 1503 | 4383 | 13934 | 32.07 | 0.423 | 1167 | 20.22 | 43.04 | 42.98
1961.735 | 0.412 | 4637.183 | 1497 | 4384 | 14004 | 32.23 | 0.428 | 1135 | 20.15 | 43.8 | 43.65
1962.838 | 0.374 | 4639.589 | 1488 | 4385 | 14010 | 32 | 0.42 | 1130 | 19.89 | 44 | 44.17
1962.879 | 0.331 | 4640.408 | 1501 | 4386 | 14664 | 32.51 | 0.419 | 1171 | 19.68 | 44 | 45.31
1963.051 | 0.359 | 4640.85 | 1512 | 4387 | 14979 | 32.36 | 0.423 | 1168 | 20.74 | 44 | 44.39
1963.746 | 0.383 | 4643.658 | 1494 | 4388 | 12639 | 31.94 | 0.416 | 1170 | 21.12 | 41.73
1963.793 | 0.45 | 4643.872 | 1513 | 4389 | 0 | 28.45 | 0.378 | 992 | 22.56 | 4.37 | 7.88
1964.334 | 0.424 | 4644.261 | 1522 | 4390 | 0 | 30.03 | 0.377 | 1106 | 19.41 | 37.35 | 5.27
1965.16 | 0.376 | 4644.614 | 1528 | 4391 | 7834 | 31.52 | 0.397 | 1130 | 19.66 | 43.46 | 40
1965.291 | 0.486 | 4649.048 | 1526 | 4392 | 9989 | 31.87 | 0.407 | 1123 | 18.36 | 43.52 | 44.11
1966.01 | 0.368 | 4649.423 | 1541 | 4393 | 9304 | 32.08 | 0.419 | 1047 | 17.97 | 39.21 | 42.03
1966.191 | 0.312 | 4649.789 | 1529 | 4394 | 9919 | 32.15 | 0.412 | 1047 | 17.99 | 39.86 | 38.08
1967.018 | 0.296 | 4652.484 | 1524 | 4395 | 9365 | 32.1 | 0.42 | 1098 | 17.92 | 42 | 41.85
1967.385 | 0.338 | 4653.014 | 1534 | 4396 | 9449 | 32.45 | 0.416 | 1054 | 18.06 | 40.08 | 42.1
1967.445 | 0.394 | 4655.706 | 1510 | 4397 | 14481 | 32.9 | 0.417 | 1084 | 18.05 | 41.71 | 40.17
1967.682 | 0.472 | 4656.187 | 1534 | 4398 | 14611 | 32.82 | 0.424 | 1138 | 17.82 | 43.61 | 42.17
1968.093 | 0.464 | 4656.529 | 1532 | 4399 | 14137 | 32.44 | 0.418 | 1112 | 17.73 | 44 | 44.16
1968.693 | 0.455 | 4660.134 | 1492 | 4400 | 13996 | 32.69 | 0.423 | 1055 | 18.2 | 44 | 44.11
1968.788 | 0.452 | 4660.557 | 1513 | 4401 | 13991 | 32.67 | 0.421 | 1113 | 18.21 | 44 | 44.27
1969.477 | 0.494 | 4660.887 | 1502 | 4402 | 14013 | 32.6 | 0.425 | 1115 | 18.39 | 43.37 | 44.37
1969.825 | 0.53 | 4661.201 | 1510 | 4403 | 13990 | 32.59 | 0.423 | 1137 | 18.65 | 43 | 43.02
1970.243 | 0.57 | 4663.748 | 1459 | 4404 | 14751 | 32.61 | 0.421 | 1141 | 18.93 | 43 | 43.02
1970.977 | 0.607 | 4663.762 | 1464 | 4405 | 14995 | 32.49 | 0.417 | 1160 | 19.61 | 44.11 | 42.99
1971.046 | 0.565 | 4664.1375 | 1495 | 4406 | 14992 | 32.48 | 0.424 | 1194 | 19.56 | 45.75 | 45.04
1971.36 | 0.386 | 4665.874 | 1475 | 4407 | 13644 | 32.16 | 0.427 | 1159 | 19.02 | 44.59 | 46.04
1971.738 | 0.411 | 4666.36 | 1489 | 4408 | 13005 | 31.86 | 0.417 | 1143 | 19.74 | 44 | 44.09
1971.9925 | 0.354 | 4666.879 | 1493 | 4409 | 13211 | 31.9 | 0.415 | 1150 | 19.1 | 45.35 | 44.08
1972.352 | 0.395 | 4670.2625 | 1464 | 4410 | 13701 | 31.97 | 0.423 | 1160 | 18.44 | 45.11 | 46
1973.024 | 0.322 | 4670.674 | 1482 | 4411 | 13441 | 31.95 | 0.424 | 1159 | 17.94 | 44.21 | 45.04
1973.238 | 0.412 | 4671.204 | 1506 | 4412 | 14076 | 32.11 | 0.422 | 1158 | 17.22 | 44.09 | 44.07
1973.621 | 0.513 | 4671.674 | 1497 | 4413 | 14504 | 32.17 | 0.42 | 1188 | 17.57 | 45.53 | 44.87
1974.004 | 0.531 | 4674.471 | 1449 | 4414 | 14496 | 32.09 | 0.423 | 1193 | 17.77 | 46.27 | 46.08
1974.86 | 0.388 | 4676.902 | 1462 | 4415 | 10667 | 31.17 | 0.426 | 1175 | 17.84 | 46 | 46.12
1974.985 | 0.35 | 4677.207 | 1478 | 4416 | 11173 | 31.72 | 0.42 | 1169 | 17.98 | 45.39 | 46.08
1975.537 | 0.307 | 4677.743 | 1482 | 4417 | 13997 | 32.04 | 0.423 | 1160 | 17.97 | 46 | 45.93
1975.884 | 0.381 | 4679.802 | 1487 | 4418 | 13465 | 31.85 | 0.425 | 1157 | 17.97 | 45.47 | 46
1976.098 | 0.344 | 4680.227 | 1494 | 4419 | 14005 | 32.26 | 0.422 | 1155 | 18.14 | 45.64 | 45.19
1977.298 | 0.467 | 4682.619 | 1508 | 4420 | 13996 | 32.24 | 0.425 | 1144 | 17.93 | 45.26 | 45.08
1977.336 | 0.265 | 4683.027 | 1541 | 4421 | 12429 | 31.73 | 0.433 | 1149 | 17.49 | 45 | 45.12
1977.953 | 0.295 | 4683.483 | 1542 | 4422 | 9539 | 31.27 | 0.431 | 1151 | 17.68 | 44.88 | 45.12
1978.14 | 0.583 | 4686.302 | 1501 | 4423 | 6859 | 30.73 | 0.425 | 1118 | 17.52 | 42.34 | 44.36
1978.675 | 0.533 | 4686.652 | 1528 | 4424 | 8655 | 31.37 | 0.419 | 1116 | 17.59 | 41.84 | 40.4
1978.718 | 0.565 | 4687.038 | 1535 | 4425 | 10613 | 31.74 | 0.417 | 1106 | 17.88 | 42 | 42.24
1979.762 | 0.446 | 4689.766 | 1537 | 4426 | 12410 | 31.86 | 0.417 | 1143 | 18.4 | 42 | 42.04
1979.804 | 0.412 | 4690.347 | 1556 | 4427 | 13657 | 31.96 | 0.421 | 1144 | 18.51 | 42 | 42.42
1980.06 | 0.421 | 4690.505 | 1554 | 4428 | 12128 | 31.45 | 0.422 | 1146 | 18.63 | 41.97 | 42.05
1980.824 | 0.359 | 4690.997 | 1568 | 4429 | 8344 | 30.02 | 0.419 | 1058 | 18.69 | 41 | 41.21
1980.906 | 0.355 | 4691.375 | 1567 | 4430 | 9186 | 30.47 | 0.413 | 1076 | 18.64 | 40.98 | 41.13
1981.7925 | 0.568 | 4694.044 | 1481 | 4431 | 11661 | 31.82 | 0.419 | 1097 | 19.39 | 40 | 40.18
1981.846 | 0.289 | 4694.275 | 1501 | 4432 | 12013 | 31.88 | 0.416 | 1076 | 19.88 | 40 | 40.02
1982.162 | 0.341 | 4694.664 | 1525 | 4433 | 12000 | 31.91 | 0.418 | 1061 | 19.82 | 40 | 40.09
1982.667 | 0.371 | 4697.65 | 1543 | 4434 | 12003 | 31.93 | 0.421 | 1029 | 19.46 | 39.63 | 39.98
1983.323 | 0.42 | 4698.38 | 1545 | 4435 | 12173 | 31.95 | 0.421 | 1000 | 19.41 | 39 | 39.05
1983.607 | 0.391 | 4700.547 | 1536 | 4436 | 11404 | 31.8 | 0.428 | 990 | 19.86 | 39 | 39.1
1983.926 | 0.369 | 4701.089 | 1532 | 4437 | 3645 | 30.4 | 0.417 | 975 | 19.93 | 38.67 | 39.07
1984.685 | 0.252 | 4701.628 | 1540 | 4438 | 4163 | 30.46 | 0.404 | 973 | 19.89 | 37 | 37.36
1984.831 | 0.259 | 4707.467 | 1444 | 4439 | 9828 | 30.97 | 0.404 | 984 | 19.99 | 37 | 37.05
1985.644 | 0.247 | 4707.481 | 1446 | 4440 | 11996 | 31.7 | 0.41 | 1016 | 19.85 | 37 | 37.14
1985.851 | 0.253 | 4707.975 | 1470 | 4441 | 10140 | 31.51 | 0.41 | 1017 | 19.59 | 37 | 37.28
1986.855 | 0.345 | 4708.461 | 1485 | 4442 | 10183 | 31.51 | 0.41 | 1015 | 19.76 | 38 | 37.14
1986.948 | 0.336 | 4708.859 | 1491 | 4443 | 10279 | 31.44 | 0.418 | 1017 | 19.74 | 38.66 | 39.17
1987.04 | 0.38 | 4716.759 | 1490 | 4444 | 9970 | 31.49 | 0.413 | 1012 | 19.47 | 38 | 38.02
1987.629 | 0.324 | 4717.156 | 1519 | 4445 | 10724 | 31.59 | 0.414 | 1016 | 19.31 | 38 | 38.15
1987.971 | 0.383 | 4721.754 | 1516 | 4446 | 10008 | 31.64 | 0.408 | 1016 | 18.97 | 38 | 38.19
1988.476 | 0.284 | 4724.068 | 1500 | 4447 | 11234 | 31.82 | 0.407 | 1022 | 18.79 | 38 | 38.07
1988.546 | 0.271 | 4724.696 | 1494 | 4448 | 8814 | 30.84 | 0.408 | 1020 | 18.81 | 38 | 38.07
1988.92 | 0.329 | 4725.059 | 1510 | 4449 | 4247 | 29.56 | 0.404 | 1026 | 19.23 | 27.42 | 38.03
1989.398 | 0.304 | 4841.589 | 1513 | 4450 | 0 | 28.13 | 0.375 | 956 | 19.19 | 8.29 | 26.42
1990.368 | 0.339 | 4841.933 | 1524 | 4451 | 5077 | 30.43 | 0.394 | 948 | 19.56 | 22.21 | 20.26
1990.428 | 0.352 | 4843.172 | 1519 | 4452 | 1125 | 30.37 | 0.387 | 949 | 19.65 | 29.81 | 25.05
1991.104 | 0.397 | 4843.406 | 1521 | 4453 | 5254 | 31.2 | 0.399 | 946 | 19.55 | 30 | 29.92
1991.173 | 0.376 | 4845.858 | 1505 | 4454 | 6046 | 30.97 | 0.407 | 941 | 19.77 | 30 | 30.26
1991.765 | 0.284 | 4846.426 | 1517 | 4455 | 5031 | 30.68 | 0.397 | 913 | 19.87 | 30 | 30.33
1991.882 | 0.293 | 4846.6675 | 1514 | 4456 | 8030 | 31.58 | 0.399 | 897 | 20.44 | 34.71 | 30.12
1992.283 | 0.339 | 4846.734 | 1513 | 4457 | 9683 | 31.49 | 0.41 | 911 | 20.23 | 35 | 35.14
1992.926 | 0.41 | 4849.652 | 1474 | 4458 | 9048 | 31.25 | 0.409 | 935 | 20 | 34.17 | 34.96
1993.2 | 0.393 | 4849.894 | 1496 | 4459 | 7336 | 30.93 | 0.408 | 958 | 20.17 | 33 | 33.48
1993.501 | 0.372 | 4850.391 | 1512 | 4460 | 10823 | 31.41 | 0.41 | 942 | 20.45 | 32.4 | 33.1
1993.93 | 0.304 | 4850.575 | 1527 | 4461 | 12827 | 31.61 | 0.411 | 932 | 20.48 | 33.12 | 31.9
1994.232 | 0.344 | 4850.905 | 1532 | 4462 | 10352 | 30.92 | 0.411 | 917 | 20.56 | 32 | 32.06
1994.609 | 0.169 | 4851.658 | 1541 | 4463 | 10606 | 31.07 | 0.407 | 903 | 20.55 | 35.62 | 32.29
1995.271 | 0.475 | 4854.097 | 1496 | 4464 | 8235 | 30.94 | 0.408 | 890 | 20.37 | 34.31 | 36.39
1995.702 | 0.425 | 4854.383 | 1515 | 4465 | 8555 | 31.19 | 0.409 | 876 | 20.32 | 32 | 33.51
1996.287 | 0.446 | 4854.833 | 1498 | 4466 | 8705 | 31.89 | 0.41 | 872 | 20.27 | 32 | 32.33
1996.411 | 0.422 | 4854.836 | 1532 | 4467 | 8708 | 31.86 | 0.413 | 822 | 20.06 | 32 | 32.87
1997.586 | 0.311 | 4855.2275 | 1535 | 4468 | 8370 | 30.87 | 0.401 | 845 | 19.84 | 32.91 | 32.11
1997.824 | 0.325 | 4857.708 | 1502 | 4469 | 4216 | 30.06 | 0.386 | 853 | 19.66 | 28.49 | 34
1997.973 | 0.334 | 4858.053 | 1508 | 4470 | 8317 | 31.03 | 0.4 | 981 | 19.39 | 36 | 33.05
1998.309 | 0.314 | 4858.575 | 1511 | 4471 | 12089 | 31.4 | 0.413 | 994 | 19.02 | 36 | 36.05
1998.645 | 0.257 | 4862.061 | 1514 | 4472 | 13059 | 31.15 | 0.418 | 967 | 19.01 | 37.91 | 35.68
1999.101 | 0.387 | 4862.434 | 1520 | 4473 | 11531 | 31.23 | 0.411 | 923 | 17.13 | 39.53 | 38.12
1999.341 | 0.409 | 4862.664 | 1526 | 4474 | 8266 | 30.27 | 0.403 | 917 | 16.98 | 37.99 | 40.05
1999.623 | 0.457 | 4863.181 | 1518 | 4475 | 12976 | 31.46 | 0.416 | 922 | 17.07 | 39.86 | 38.17
2000.759 | 0.467 | 4863.461 | 1523 | 4476 | 13362 | 31.44 | 0.416 | 936 | 16.99 | 38.09 | 40.32
2000.804 | 0.382 | 4865.678 | 1485 | 4477 | 14025 | 31.64 | 0.417 | 938 | 16.93 | 38.32 | 38.08
2001.112 | 0.442 | 4866.011 | 1506 | 4478 | 12912 | 31.29 | 0.417 | 934 | 17.02 | 39.39 | 39.02
2001.515 | 0.427 | 4866.37 | 1515 | 4479 | 11952 | 30.99 | 0.418 | 923 | 17.22 | 38.56 | 39.01
2002.559 | 0.54 | 4866.767 | 1511 | 4480 | 9998 | 30.23 | 0.413 | 923 | 17.52 | 38 | 38.54
2002.655 | 0.548 | 4866.962 | 1512 | 4481 | 11614 | 30.66 | 0.406 | 923 | 18.28 | 38.61 | 38.09
2003.132 | 0.536 | 4869.884 | 1482 | 4482 | 15013 | 31.25 | 0.404 | 961 | 18.52 | 41 | 40
2003.468 | 0.521 | 4870.159 | 1494 | 4483 | 14998 | 31.31 | 0.41 | 1026 | 18.45 | 42 | 42.1
2003.754 | 0.535 | 4870.595 | 1511 | 4484 | 15637 | 31.34 | 0.414 | 1075 | 18.8 | 42 | 42.09
2004.469 | 0.565 | 4870.889 | 1508 | 4485 | 16043 | 31.49 | 0.413 | 1026 | 18.33 | 42 | 42.13
2004.673 | 0.543 | 4873.812 | 1483 | 4486 | 15300 | 31.48 | 0.413 | 1055 | 17.71 | 44.17 | 42.07
2004.979 | 0.548 | 4874.126 | 1495 | 4487 | 13019 | 31 | 0.414 | 1046 | 17.75 | 44.3 | 45.08
2005.436 | 0.57 | 4874.704 | 1505 | 4488 | 14281 | 31.18 | 0.415 | 1054 | 17.83 | 44 | 44.12
2005.884 | 0.676 | 4875.023 | 1512 | 4489 | 12840 | 31 | 0.417 | 1058 | 17.28 | 44.15 | 44
2006.413 | 0.521 | 4878.696 | 1459 | 4490 | 7982 | 30.3 | 0.415 | 1036 | 17.25 | 39.66 | 43.94
2006.826 | 0.42 | 4879.262 | 1503 | 4491 | 4640 | 30.11 | 0.396 | 999 | 17.11 | 32.73 | 37.8
2007.032 | 0.45 | 4879.571 | 1504 | 4492 | 8375 | 30.22 | 0.404 | 1001 | 17.36 | 41.04 | 42.24
2007.575 | 0.391 | 4883.207 | 1520 | 4493 | 9145 | 30.23 | 0.407 | 1011 | 17.33 | 41.63 | 42.33
2007.865 | 0.426 | 4883.5375 | 1506 | 4494 | 4999 | 29.96 | 0.394 | 980 | 17.3 | 30.5 | 39.98
2009.57 | 0.424 | 4883.774 | 1523 | 4495 | 10897 | 30.92 | 0.405 | 949 | 17.39 | 38.24 | 33.29
2009.634 | 0.294 | 4884.249 | 1528 | 4496 | 12666 | 31.49 | 0.414 | 908 | 17.71 | 38 | 38.04
2009.678 | 0.287 | 4885.268 | 1513 | 4497 | 9937 | 31.81 | 0.407 | 858 | 18.01 | 38 | 38.04
2011.762 | 0.391 | 4889.221 | 1469 | 4498 | 9758 | 32.07 | 0.41 | 916 | 18.16 | 38 | 38.12
2011.846 | 0.395 | 4892.277 | 1473 | 4499 | 10720 | 32.1 | 0.416 | 950 | 18.21 | 37.64 | 38.1
2012.185 | 0.353 | 4892.885 | 1488 | 4500 | 9847 | 31.87 | 0.423 | 941 | 18.66 | 36.21 | 37.01
2012.232 | 0.364 | 4895.329 | 1526 | 4501 | 9560 | 31.78 | 0.42 | 924 | 19.34 | 34.24 | 36.29
2013.333 | 0.603 | 4895.61 | 1541 | 4502 | 9312 | 31.69 | 0.419 | 918 | 19.29 | 34 | 34.05
2013.4025 | 0.586 | 4898.524 | 1556 | 4503 | 9032 | 31.69 | 0.417 | 905 | 19.17 | 34 | 34.07
2014.866 | 0.426 | 4898.913 | 1567 | 4504 | 13043 | 32.28 | 0.413 | 941 | 18.6 | 35.32 | 34.13
2015.171 | 0.979 | 4899.235 | 1554 | 4505 | 13371 | 32.34 | 0.419 | 988 | 18.77 | 37.55 | 37.11
2015.22 | 0.686 | 4899.694 | 1555 | 4506 | 10464 | 31.09 | 0.416 | 910 | 19.4 | 36.23 | 37.18
2015.329 | 0.968 | 4902.474 | 1494 | 4507 | 12580 | 31.95 | 0.404 | 929 | 20.17 | 39.83 | 37.21
2015.484 | 0.722 | 4902.821 | 1501 | 4508 | 13992 | 32.18 | 0.413 | 938 | 20.43 | 40 | 40.17
2016.113 | 0.415 | 4906.472 | 1533 | 4509 | 12597 | 31.12 | 0.415 | 937 | 20.29 | 40 | 40.08
2016.784 | 0.242 | 4906.922 | 1550 | 4510 | 12515 | 31.17 | 0.409 | 919 | 19.97 | 40 | 40.2
2016.896 | 0.255 | 4907.361 | 1544 | 4511 | 13011 | 31.93 | 0.414 | 913 | 19.08 | 40 | 40.26
2017.565 | 0.259 | 4910.658 | 1539 | 4512 | 11029 | 31.77 | 0.419 | 892 | 18.73 | 39.34 | 39.75
2017.873 | 0.226 | 4911.075 | 1549 | 4513 | 547 | 28.57 | 0.37 | 798 | 18.43 | 13.78 | 39.22
2018.371 | 0.184 | 4911.325 | 1539 | 4514 | 3625 | 30.25 | 0.392 | 844 | 18.38 | 31.39 | 20.02
2018.457 | 0.204 | 4911.636 | 1540 | 4515 | 6991 | 30.98 | 0.396 | 948 | 18.58 | 35 | 35.07
2019.373 | 0.201 | 4913.975 | 1520 | 4516 | 7714 | 31.17 | 0.403 | 986 | 18.78 | 35 | 35.03
2019.506 | 0.221 | 4914.164 | 1512 | 4517 | 7141 | 31.04 | 0.412 | 958 | 18.84 | 33.18 | 35.09
2019.699 | 0.226 | 4914.572 | 1500 | 4518 | 5690 | 30.52 | 0.409 | 872 | 18.72 | 31.77 | 32.09
2020.035 | 0.232 | 4914.931 | 1509 | 4519 | 6510 | 30.69 | 0.405 | 833 | 18.89 | 30 | 30.06
2020.323 | 0.249 | 4915.228 | 1516 | 4520 | 8496 | 31.12 | 0.405 | 827 | 19.02 | 30 | 30.06
2020.81 | 0.273 | 4915.531 | 1519 | 4521 | 6562 | 31.83 | 0.411 | 837 | 19.13 | 30.56 | 30.13
2021.14 | 0.312 | 4918.553 | 1485 | 4522 | 8284 | 32.01 | 0.409 | 866 | 19.16 | 33.06 | 32.1
2021.926 | 0.403 | 4919.114 | 1530 | 4523 | 10013 | 32.08 | 0.412 | 885 | 19.51 | 34.43 | 34.14
2022.468 | 0.408 | 4919.719 | 1533 | 4524 | 10003 | 31.93 | 0.413 | 919 | 19.67 | 35 | 35.02
2022.865 | 0.408 | 4920.29 | 1534 | 4525 | 10003 | 31.89 | 0.418 | 935 | 19.73 | 35 | 34.67
2023.112 | 0.597 | 4921.424 | 1506 | 4526 | 9998 | 31.96 | 0.412 | 949 | 19.96 | 35 | 35.27
2023.801 | 0.589 | 4921.776 | 1501 | 4527 | 10935 | 32 | 0.41 | 945 | 19.94 | 35 | 35.08
2024.108 | 0.677 | 4922.101 | 1509 | 4528 | 11655 | 32.02 | 0.409 | 1001 | 20.26 | 34.06 | 34.67
2024.549 | 0.595 | 4922.424 | 1522 | 4529 | 11991 | 31.91 | 0.414 | 1004 | 20.3 | 35.33 | 34.01
2024.923 | 0.584 | 4922.682 | 1533 | 4530 | 10081 | 31.38 | 0.408 | 936 | 20.45 | 36.18 | 36.51
2025.193 | 0.578 | 4924.968 | 1506 | 4531 | 12080 | 31.33 | 0.405 | 952 | 20.38 | 36.64 | 35.97
2025.99 | 0.636 | 4925.288 | 1516 | 4532 | 13315 | 31.43 | 0.403 | 988 | 20.63 | 39.89 | 38.07
2026.227 | 0.744 | 4925.682 | 1525 | 4533 | 14001 | 31.48 | 0.407 | 1003 | 20.64 | 39.86 | 40.19
2026.584 | 0.65 | 4926.091 | 1518 | 4534 | 14046 | 31.47 | 0.408 | 970 | 20.55 | 38.45 | 39.09
2026.99 | 0.674 | 4928.841 | 1515 | 4535 | 10107 | 30.58 | 0.398 | 867 | 20.57 | 37.31 | 38.16
2027.383 | 0.696 | 4929.116 | 1514 | 4536 | 11003 | 31.61 | 0.401 | 917 | 20.64 | 37 | 37.1
2027.809 | 0.652 | 4929.685 | 1510 | 4537 | 10472 | 31.7 | 0.404 | 956 | 20.6 | 37 | 37.03
2028.584 | 0.522 | 4930.169 | 1512 | 4538 | 8806 | 31.38 | 0.412 | 959 | 20.63 | 36.92 | 37.11
2028.975 | 0.416 | 4930.541 | 1508 | 4539 | 7456 | 30.71 | 0.407 | 955 | 20.42 | 36 | 36.2
2029.218 | 0.432 | 4933.905 | 1492 | 4540 | 5623 | 30.83 | 0.405 | 950 | 20.23 | 36 | 36.29
2029.47 | 0.523 | 4934.33 | 1502 | 4541 | 6941 | 31.19 | 0.404 | 1028 | 19.92 | 37.24 | 36.01
2029.847 | 0.55 | 4934.696 | 1507 | 4542 | 417 | 28.21 | 0.388 | 957 | 19.71 | 8.74
2030.554 | 0.452 | 4935.141 | 1527 | 4543 | 0 | 28.26 | 0.368 | 923 | 21.94 | 28.93 | 3.75
2030.837 | 0.431 | 4935.338 | 1526 | 4544 | 0 | 27.72 | 0.346 | 918 | 19.41 | 20 | 29.44
2031.266 | 0.432 | 4937.869 | 1517 | 4545 | 0 | 28.8 | 0.364 | 940 | 19.51 | 26.96 | 20.37
2031.646 | 0.447 | 4938.269 | 1527 | 4546 | 6214 | 30.54 | 0.371 | 923 | 19.77 | 20 | 25.03
2031.99 | 0.455 | 4938.388 | 1533 | 4547 | 9993 | 31.37 | 0.392 | 930 | 20.11 | 20 | 20.18
2033.204 | 0.385 | 4938.755 | 1525 | 4548 | 10009 | 31.27 | 0.397 | 927 | 20.32 | 24.74 | 20.16
2033.323 | 0.382 | 4939.105 | 1532 | 4549 | 10005 | 31.15 | 0.395 | 926 | 20.09 | 25 | 25.12
2033.38 | 0.385 | 4939.424 | 1533 | 4550 | 10590 | 31.49 | 0.395 | 930 | 19.31 | 27.82 | 25.18
2033.67 | 0.405 | 4942.6 | 1529 | 4551 | 10126 | 31.28 | 0.4 | 924 | 18.87 | 28.87 | 27.91
2034.176 | 0.337 | 4942.744 | 1536 | 4552 | 10282 | 31.65 | 0.4 | 931 | 19.23 | 30 | 30.47
2034.353 | 0.405 | 4943.23 | 1552 | 4553 | 10975 | 31.68 | 0.402 | 935 | 19.72 | 31.84 | 30.16
2035.426 | 0.484 | 4943.591 | 1558 | 4554 | 11748 | 31.72 | 0.405 | 972 | 19.57 | 32.9 | 32.07
2035.509 | 0.465 | 4943.7 | 1559 | 4555 | 10162 | 31.54 | 0.409 | 981 | 19.6 | 33 | 32.73
2035.911 | 0.487 | 4943.922 | 1562 | 4556 | 10525 | 31.62 | 0.407 | 990 | 19.85 | 33 | 33.28
2036.373 | 0.55 | 4944.166 | 1552 | 4557 | 12485 | 31.79 | 0.407 | 1004 | 19.97 | 33.91 | 33.02
2036.776 | 0.507 | 4944.486 | 1559 | 4558 | 13515 | 31.83 | 0.412 | 1033 | 19.89 | 34.95 | 34.15
2037.061 | 0.516 | 4947.166 | 1511 | 4559 | 13393 | 31.79 | 0.414 | 1033 | 19.92 | 35 | 35.03
2037.597 | 0.39 | 4947.45 | 1503 | 4560 | 12300 | 31.71 | 0.415 | 1009 | 19.82 | 35 | 35.17
2037.933 | 0.44 | 4947.88 | 1529 | 4561 | 13048 | 31.69 | 0.41 | 1030 | 19.86 | 35.79 | 35
2038.289 | 0.492 | 4948.183 | 1532 | 4562 | 13508 | 31.78 | 0.41 | 1063 | 19.74 | 36.41 | 36.01
2039.07 | 0.712 | 4948.339 | 1534 | 4563 | 13595 | 31.79 | 0.414 | 1061 | 19.47 | 37 | 37.01
2039.381 | 0.712 | 4952.614 | 1498 | 4564 | 13463 | 31.73 | 0.416 | 1083 | 19.53 | 37.81 | 36.99
2039.737 | 0.452 | 4953.134 | 1509 | 4565 | 13703 | 31.74 | 0.417 | 1085 | 19.29 | 38 | 38.07
2040.0725 | 0.43 | 4953.311 | 1519 | 4566 | 14468 | 31.86 | 0.419 | 1110 | 19.12 | 38.59 | 38.18
2040.494 | 0.58 | 4954.045 | 1521 | 4567 | 14459 | 31.83 | 0.422 | 1107 | 19.12 | 39 | 39.2
2040.97 | 0.568 | 4955.853 | 1511 | 4568 | 12075 | 31.67 | 0.421 | 1048 | 19.53 | 39 | 39.04
2042.123 | 0.414 | 4956.103 | 1507 | 4569 | 12062 | 31.74 | 0.417 | 1056 | 19.97 | 38.89 | 39.26
2042.168 | 0.432 | 4956.106 | 1508 | 4570 | 12757 | 31.68 | 0.417 | 1076 | 20.64 | 38.5 | 38.15
2042.214 | 0.34 | 4956.4975 | 1506 | 4571 | 13154 | 31.43 | 0.415 | 1098 | 21.07 | 39.53 | 38.38
2042.584 | 0.319 | 4956.937 | 1531 | 4572 | 12989 | 31.42 | 0.418 | 1103 | 21.07 | 40.21 | 40.31
2043.551 | 0.614 | 4957.381 | 1516 | 4573 | 13019 | 31.48 | 0.413 | 1113 | 20.93 | 41 | 40.9
2043.604 | 0.53 | 4961.787 | 1522 | 4574 | 12766 | 31.41 | 0.418 | 1119 | 20.94 | 41 | 41.27
2043.876 | 0.533 | 4962.029 | 1529 | 4575 | 11889 | 31.39 | 0.422 | 1117 | 20.82 | 40.49 | 41.11
2044.623 | 0.587 | 4962.215 | 1532 | 4576 | 12932 | 31.46 | 0.424 | 1128 | 20.9 | 40 | 40.18
2044.753 | 0.625 | 4962.6175 | 1529 | 4577 | 13215 | 31.34 | 0.416 | 1122 | 20.44 | 40 | 40.31
2045.605 | 0.793 | 4962.826 | 1528 | 4578 | 12983 | 31.29 | 0.421 | 1134 | 20.24 | 40 | 40.76
2045.657 | 0.795 | 4966.179 | 1526 | 4579 | 10869 | 31.04 | 0.418 | 1097 | 20.44 | 40 | 40.16
2046.57 | 0.521 | 4966.593 | 1534 | 4580 | 12463 | 31.34 | 0.418 | 1127 | 20.3 | 40.08 | 40.03
2046.836 | 0.547 | 4966.987 | 1537 | 4581 | 12129 | 31.18 | 0.42 | 1141 | 20.69 | 40.5 | 40.53
2046.879 | 0.585 | 4967.362 | 1542 | 4582 | 12343 | 31.18 | 0.419 | 1140 | 20.63 | 40.5 | 40.55
2047.28 | 0.429 | 4969.523 | 1519 | 4583 | 12510 | 31.28 | 0.413 | 1141 | 20.42 | 40.5 | 40.55
2047.528 | 0.391 | 4969.829 | 1505 | 4584 | 12499 | 31.28 | 0.414 | 1116 | 20.23 | 40.5 | 40.69
2048.144 | 0.349 | 4970.151 | 1527 | 4585 | 12043 | 31.23 | 0.418 | 1120 | 20.16 | 40.5 | 40.56
2048.395 | 0.497 | 4970.512 | 1539 | 4586 | 12077 | 31.32 | 0.416 | 1134 | 19.5 | 40.5 | 40.69
2048.931 | 0.486 | 4972.918 | 1531 | 4587 | 12218 | 31.29 | 0.414 | 1121 | 18.88 | 40.5 | 40.57
2049.172 | 0.292 | 4973.24 | 1530 | 4588 | 12357 | 31.27 | 0.418 | 1129 | 19.16 | 40.59 | 40.52
2049.405 | 0.299 | 4973.6375 | 1539 | 4589 | 11360 | 30.96 | 0.418 | 1121 | 19.24 | 40.5 | 40.51
2050.331 | 0.48 | 4973.9625 | 1538 | 4590 | 11221 | 31.19 | 0.417 | 1134 | 19 | 40.5 | 40.59
2050.706 | 0.452 | 4974.307 | 1531 | 4591 | 11120 | 31.39 | 0.419 | 1110 | 19.08 | 40.27 | 40.5
2051.131 | 0.463 | 4974.479 | 1545 | 4592 | 10477 | 31.11 | 0.421 | 1095 | 19.37 | 39.82 | 40.62
2051.311 | 0.368 | 4977.06 | 1506 | 4593 | 12047 | 31.45 | 0.419 | 1101 | 19.84 | 39 | 39.09
2051.719 | 0.384 | 4977.466 | 1510 | 4594 | 13011 | 31.65 | 0.419 | 1103 | 20.13 | 39 | 38.8
2051.9975 | 0.359 | 4978.018 | 1524 | 4595 | 12697 | 31.51 | 0.422 | 1112 | 20.14 | 39 | 39.04
2052.756 | 0.412 | 4978.357 | 1534 | 4596 | 13005 | 31.51 | 0.413 | 1109 | 20.75 | 39 | 39.07
2052.979 | 0.419 | 4980.943 | 1488 | 4597 | 12994 | 31.34 | 0.418 | 1125 | 20.83 | 39.96 | 38.45
2053.349 | 0.435 | 4981.332 | 1508 | 4598 | 12161 | 30.97 | 0.417 | 1130 | 20.45 | 40 | 40.3
2053.764 | 0.37 | 4981.629 | 1515 | 4599 | 11660 | 31.04 | 0.416 | 1120 | 20.38 | 40 | 39.89
2054.075 | 0.374 | 4982.027 | 1528 | 4600 | 12755 | 31.27 | 0.419 | 1108 | 20.21 | 39.74 | 40.21
2054.37 | 0.326 | 4982.388 | 1515 | 4601 | 11499 | 31.08 | 0.418 | 1094 | 20.33 | 39 | 38.52
2055.008 | 0.317 | 4984.51 | 1500 | 4602 | 11355 | 31.6 | 0.42 | 1107 | 17.94 | 39 | 39.27
2055.393 | 0.339 | 4984.8575 | 1526 | 4603 | 12243 | 31.78 | 0.423 | 1105 | 17.89 | 39 | 39.11
2055.774 | 0.305 | 4985.205 | 1537 | 4604 | 11712 | 31.73 | 0.424 | 1102 | 18.17 | 39.67 | 39.16
2056.087 | 0.344 | 4985.605 | 1539 | 4605 | 11327 | 31.76 | 0.421 | 1105 | 18.06 | 39.92 | 39.13
2056.685 | 0.312 | 4986.194 | 1538 | 4606 | 11504 | 31.58 | 0.42 | 1126 | 18.38 | 40.59 | 40.58
2057.21 | 0.374 | 4988.422 | 1529 | 4607 | 10109 | 31.34 | 0.416 | 1119 | 18.65 | 41 | 41.23
2057.429 | 0.348 | 4988.883 | 1524 | 4608 | 10242 | 31.29 | 0.414 | 1130 | 18.89 | 41 | 41.16
2057.7625 | 0.34 | 4989.149 | 1506 | 4609 | 10001 | 30.97 | 0.411 | 1123 | 18.85 | 41 | 41.05
2058.065 | 0.336 | 4989.722 | 1519 | 4610 | 9597 | 30.84 | 0.414 | 1122 | 18.72 | 40.82 | 40.97
2058.355 | 0.322 | 4993.005 | 1454 | 4611 | 8519 | 30.43 | 0.415 | 1090 | 18.73 | 39.91 | 40.08
2059.168 | 0.388 | 4993.228 | 1467 | 4612 | 6841 | 30.24 | 0.408 | 1000 | 18.75 | 36.63 | 39.06
2059.569 | 0.326 | 4993.525 | 1478 | 4613 | 8820 | 31.27 | 0.413 | 1050 | 18.84 | 35.65 | 34.91
2059.815 | 0.275 | 4995.545 | 1505 | 4614 | 9567 | 31.23 | 0.411 | 1055 | 18.8 | 36.27 | 36.29
2060.415 | 0.413 | 4996.014 | 1526 | 4615 | 11185 | 31.23 | 0.413 | 1063 | 18.89 | 36.87 | 37
2060.666 | 0.369 | 4996.3975 | 1531 | 4616 | 10709 | 31.24 | 0.416 | 1004 | 19.07 | 36 | 36.02
2061.193 | 0.661 | 4996.5475 | 1536 | 4617 | 12174 | 31.16 | 0.417 | 1023 | 19.35 | 36 | 36.01
2061.786 | 0.407 | 4996.953 | 1535 | 4618 | 12884 | 30.99 | 0.416 | 1024 | 19.39 | 36 | 36.01
2062.11 | 0.629 | 4997.264 | 1530 | 4619 | 12704 | 30.75 | 0.414 | 1029 | 19.49 | 36 | 36.01
2062.456 | 0.589 | 4997.634 | 1537 | 4620 | 11257 | 30.56 | 0.42 | 1016 | 19.36 | 35.72 | 36.03
2062.781 | 0.617 | 4999.692 | 1509 | 4621 | 8089 | 29.98 | 0.405 | 947 | 19.21 | 34.54 | 34.86
2063.2625 | 0.654 | 5000.073 | 1516 | 4622 | 9940 | 30.58 | 0.407 | 937 | 19.42 | 34.12 | 34.1
2063.665 | 0.456 | 5000.437 | 1514 | 4623 | 10496 | 31.39 | 0.411 | 965 | 19.19 | 35 | 35.04
2064.048 | 0.436 | 5000.742 | 1521 | 4624 | 13006 | 31.65 | 0.411 | 993 | 19.27 | 35.64 | 35.03
2064.596 | 0.316 | 5001.064 | 1516 | 4625 | 13016 | 31.54 | 0.413 | 1007 | 19.76 | 36.25 | 36.04
2064.882 | 0.404 | 5001.262 | 1521 | 4626 | 13319 | 31.58 | 0.417 | 1018 | 19.4 | 37 | 37.03
2066.142 | 0.448 | 5004.098 | 1501 | 4627 | 12153 | 31.12 | 0.414 | 1015 | 19.87 | 37 | 37.08
2066.292 | 0.336 | 5005.006 | 1503 | 4628 | 12028 | 31.09 | 0.411 | 1029 | 19.64 | 37 | 37.06
2066.335 | 0.466 | 5005.315 | 1522 | 4629 | 9176 | 30.66 | 0.412 | 1041 | 19.49 | 37 | 37.1
2066.657 | 0.434 | 5005.684 | 1521 | 4630 | 9443 | 30.7 | 0.412 | 1087 | 19.59 | 37.49 | 37.24
2067.268 | 0.295 | 5005.92 | 1516 | 4631 | 9064 | 30.78 | 0.41 | 1066 | 19.46 | 37 | 37.23
2067.3875 | 0.354 | 5008.984 | 1510 | 4632 | 9172 | 31 | 0.407 | 1044 | 19.27 | 37 | 37.11
2068.314 | 0.467 | 5009.295 | 1516 | 4633 | 8382 | 31.33 | 0.411 | 1036 | 19.27 | 37 | 37.09
2068.479 | 0.419 | 5009.695 | 1512 | 4634 | 9438 | 31.17 | 0.411 | 1020 | 19.41 | 37 | 37.2
2068.731 | 0.43 | 5012.448 | 1543 | 4635 | 2619 | 28.47 | 0.379 | 970 | 18.99 | 20.24 | 37.03
2069.121 | 0.411 | 5012.846 | 1514 | 4636 | 2093 | 30.02 | 0.37 | 942 | 19.13 | 32.62 | 21.02
2069.465 | 0.467 | 5013.351 | 1542 | 4637 | 5554 | 31.21 | 0.396 | 1000 | 19.46 | 35 | 35.17
2069.91 | 0.483 | 5016.093 | 1508 | 4638 | 6997 | 31.44 | 0.405 | 1005 | 19.24 | 34.11 | 35.05
2071.1375 | 0.504 | 5016.482 | 1517 | 4639 | 7323 | 31.48 | 0.403 | 989 | 19.12 | 33 | 33.1
2071.29 | 0.41 | 5019.871 | 1506 | 4640 | 13707 | 31.99 | 0.414 | 1003 | 18.94 | 33 | 33.02
2071.365 | 0.412 | 5020.304 | 1516 | 4641 | 13779 | 32.07 | 0.415 | 1002 | 18.93 | 35.87 | 33.01
2071.757 | 0.446 | 5020.768 | 1501 | 4642 | 12234 | 31.88 | 0.411 | 942 | 18.79 | 35.71 | 35.92
2071.879 | 0.421 | 5020.771 | 1510 | 4643 | 15014 | 32.08 | 0.409 | 937 | 18.5 | 37.89 | 36.22
2072.161 | 0.409 | 5021.227 | 1520 | 4644 | 13821 | 31.91 | 0.409 | 941 | 18.6 | 37.11 | 38.06
2072.632 | 0.403 | 5024.896 | 1485 | 4645 | 15002 | 31.97 | 0.404 | 938 | 18.77 | 38.31 | 36.79
2073.663 | 0.367 | 5025.354 | 1494 | 4646 | 14987 | 32.25 | 0.404 | 933 | 18.72 | 39 | 39.04
2074.046 | 0.376 | 5025.694 | 1502 | 4647 | 15011 | 32.5 | 0.413 | 952 | 18.78 | 39 | 39.02
2074.493 | 0.359 | 5025.916 | 1500 | 4648 | 14153 | 32.17 | 0.414 | 933 | 18.92 | 38.61 | 39.09
2074.665 | 0.336 | 5026.166 | 1503 | 4649 | 14539 | 32.25 | 0.415 | 932 | 19.05 | 38 | 38.1
2075.818 | 0.236 | 5026.488 | 1508 | 4650 | 14399 | 32.21 | 0.416 | 937 | 19.01 | 38 | 38.24
2076.695 | 0.401 | 5029.791 | 1459 | 4651 | 14999 | 32.3 | 0.415 | 942 | 19.02 | 38.13 | 38.09
2076.736 | 0.397 | 5030.1825 | 1464 | 4652 | 15004 | 32.36 | 0.418 | 947 | 18.81 | 39 | 39.08
2076.862 | 0.531 | 5030.544 | 1478 | 4653 | 14726 | 32.25 | 0.419 | 968 | 19.66 | 39 | 39.22
2077.184 | 0.534 | 5030.935 | 1497 | 4654 | 11070 | 31.72 | 0.418 | 961 | 19.92 | 38.1 | 39.05
2077.979 | 0.549 | 5031.302 | 1505 | 4655 | 14322 | 32.28 | 0.416 | 936 | 19.61 | 38 | 38.33
2078.018 | 0.474 | 5033.291 | 1510 | 4656 | 14122 | 32.2 | 0.415 | 956 | 19.27 | 38 | 38
2078.34 | 0.524 | 5033.549 | 1524 | 4657 | 13968 | 32.12 | 0.419 | 977 | 19 | 38 | 38.37
2078.582 | 0.176 | 5033.902 | 1536 | 4658 | 13202 | 32.06 | 0.422 | 985 | 18.7 | 38 | 38.29
2079.312 | 0.384 | 5034.341 | 1545 | 4659 | 13998 | 32.15 | 0.417 | 990 | 18.7 | 38 | 38.27
2079.399 | 0.38 | 5034.502 | 1536 | 4660 | 13703 | 32 | 0.422 | 1001 | 19.11 | 38.49 | 38.11
2079.675 | 0.346 | 5037.036 | 1516 | 4661 | 12723 | 31.99 | 0.419 | 1019 | 18.93 | 39.18 | 39.25
2080.348 | 0.362 | 5037.508 | 1537 | 4662 | 12092 | 31.97 | 0.418 | 1047 | 18.56 | 41.58 | 40.26
2080.884 | 0.455 | 5037.897 | 1531 | 4663 | 11730 | 31.75 | 0.424 | 1052 | 18.93 | 43 | 43.03
2081.109 | 0.52 | 5038.094 | 1536 | 4664 | 10213 | 30.42 | 0.416 | 991 | 19.15 | 41.11 | 43.31
2081.882 | 0.535 | 5038.4025 | 1541 | 4665 | 11069 | 30.62 | 0.408 | 922 | 19.54 | 39 | 39.12
2082.237 | 0.537 | 5040.825 | 1513 | 4666 | 14912 | 31.76 | 0.415 | 946 | 19.73 | 39 | 39.09
2082.748 | 0.531 | 5041.167 | 1512 | 4667 | 14994 | 31.66 | 0.409 | 996 | 19.75 | 39.78 | 39.08
2082.896 | 0.534 | 5042.019 | 1520 | 4668 | 14609 | 31.51 | 0.417 | 1052 | 19.73 | 40.74 | 39.83
2083.432 | 0.467 | 5042.35 | 1526 | 4669 | 11992 | 31.31 | 0.417 | 1037 | 19.51 | 41 | 41.14
2084.089 | 0.391 | 5046.65 | 1524 | 4670 | 10357 | 30.88 | 0.417 | 952 | 19.36 | 39.99 | 41.08
2084.143 | 0.365 | 5046.731 | 1525 | 4671 | 11436 | 30.91 | 0.411 | 925 | 19.76 | 39.32 | 39.06
2084.522 | 0.396 | 5046.97 | 1532 | 4672 | 12382 | 31.27 | 0.41 | 961 | 20.88 | 40.2 | 40.01
2084.937 | 0.454 | 5047.009 | 1529 | 4673 | 11726 | 31.46 | 0.408 | 1019 | 20.3 | 40.75 | 41.05
2085.809 | 0.456 | 5048.828 | 1510 | 4674 | 10152 | 31.33 | 0.418 | 1019 | 18.51 | 41 | 41.13
2085.996 | 0.464 | 5049.217 | 1513 | 4675 | 9999 | 31.24 | 0.415 | 1018 | 18.4 | 41 | 41.01
2086.2275 | 0.433 | 5049.459 | 1517 | 4676 | 11523 | 31.4 | 0.416 | 1010 | 18.56 | 40.26 | 41.27
2086.548 | 0.431 | 5052.487 | 1482 | 4677 | 8709 | 30.7 | 0.417 | 957 | 18.39 | 37.48 | 38.95
2087.073 | 0.463 | 5052.748 | 1490 | 4678 | 7067 | 30.33 | 0.41 | 862 | 18.48 | 37 | 37.18
2087.556 | 0.415 | 5053.137 | 1496 | 4679 | 7706 | 30.81 | 0.405 | 872 | 18.62 | 35.31 | 37.07
2087.889 | 0.484 | 5053.409 | 1505 | 4680 | 10846 | 31.38 | 0.412 | 906 | 18.9 | 35 | 35.02
2088.426 | 0.373 | 5053.695 | 1503 | 4681 | 11665 | 31.39 | 0.414 | 904 | 18.79 | 35 | 35.09
2088.911 | 0.367 | 5057.662 | 1481 | 4682 | 10620 | 31.25 | 0.411 | 903 | 18.78 | 33.11 | 35.02
2089.471 | 0.379 | 5058.007 | 1485 | 4683 | 11203 | 31.46 | 0.412 | 889 | 19.07 | 33 | 33.46
2090.023 | 0.342 | 5058.04 | 1481 | 4684 | 12787 | 31.51 | 0.409 | 921 | 18.96 | 33 | 33.15
2090.173 | 0.385 | 5058.112 | 1487 | 4685 | 15518 | 31.91 | 0.414 | 964 | 18.53 | 34.82 | 33.28
2090.434 | 0.425 | 5058.659 | 1495 | 4686 | 14705 | 31.74 | 0.417 | 979 | 18.38 | 35.08 | 35.11
2090.9075 | 0.373 | 5073.4825 | 1467 | 4687 | 13670 | 31.56 | 0.414 | 967 | 18.01 | 36.44 | 35.07
2091.355 | 0.432 | 5073.8825 | 1506 | 4688 | 13292 | 31.25 | 0.416 | 985 | 17.53 | 37 | 37.16
2091.669 | 0.431 | 5074.213 | 1518 | 4689 | 10367 | 31.26 | 0.42 | 955 | 17.48 | 36.82 | 37.11
2092.298 | 0.406 | 5074.688 | 1530 | 4690 | 7990 | 30.94 | 0.403 | 926 | 17.48 | 36 | 36.2
2092.836 | 0.374 | 5080.91 | 1508 | 4691 | 6349 | 29.34 | 0.366 | 939 | 17.13 | 33.6 | 36.22
2092.893 | 0.37 | 5081.28 | 1512 | 4692 | 6249 | 30.77 | 0.372 | 933 | 17.47 | 30 | 30.03
2093.404 | 0.391 | 5081.552 | 1509 | 4693 | 9064 | 31.54 | 0.393 | 934 | 17.61 | 26.85 | 30.27
2093.964 | 0.544 | 5084.563 | 1530 | 4694 | 9341 | 31.51 | 0.404 | 931 | 17.45 | 25.34 | 25.99
2094.521 | 0.586 | 5084.849 | 1527 | 4695 | 8260 | 31.33 | 0.405 | 910 | 17.38 | 27.87 | 25.19
2094.562 | 0.58 | 5084.93 | 1536 | 4696 | 8037 | 31.31 | 0.407 | 887 | 17.38 | 29.21 | 28.07
2095.084 | 0.479 | 5085.597 | 1513 | 4697 | 11151 | 31.62 | 0.405 | 823 | 17.41 | 31.63 | 30.08
2095.431 | 0.586 | 5085.833 | 1508 | 4698 | 10038 | 30.98 | 0.404 | 896 | 17.38 | 32.91 | 32.13
2095.815 | 0.347 | 5086.211 | 1516 | 4699 | 12412 | 31.27 | 0.403 | 950 | 17.19 | 34.47 | 33.09
2097.065 | 0.379 | 5089.9 | 1524 | 4700 | 13732 | 31.38 | 0.409 | 981 | 17.33 | 35 | 35.01
2097.348 | 0.374 | 5090.322 | 1541 | 4701 | 10622 | 30.69 | 0.407 | 983 | 17.27 | 34.62 | 35
2097.685 | 0.387 | 5090.575 | 1538 | 4702 | 8331 | 30.49 | 0.402 | 950 | 17.17 | 30.77 | 33
2097.817 | 0.389 | 5090.916 | 1543 | 4703 | 8291 | 30.42 | 0.401 | 947 | 17.45 | 30.36 | 32.04
2098.8025 | 0.447 | 5095.453 | 1519 | 4704 | 8097 | 30.29 | 0.403 | 930 | 17.58 | 27.5 | 30.08
2099.179 | 0.688 | 5095.819 | 1534 | 4705 | 8014 | 30.42 | 0.402 | 903 | 17.73 | 27 | 27
2099.779 | 0.552 | 5096.308 | 1529 | 4706 | 8002 | 30.56 | 0.403 | 924 | 17.53 | 27 | 27.2
2099.846 | 0.555 | 5099.4725 | 1505 | 4707 | 8059 | 30.64 | 0.404 | 990 | 17.32 | 27.92 | 27.1
2100.559 | 0.484 | 5099.703 | 1512 | 4708 | 8096 | 30.89 | 0.406 | 1009 | 17.18 | 29.92 | 28.78
2100.676 | 0.53 | 5099.77 | 1516 | 4709 | 8884 | 31.25 | 0.402 | 994 | 16.98 | 30 | 30.09
2101.928 | 0.474 | 5099.7725 | 1519 | 4710 | 6903 | 30.17 | 0.402 | 949 | 17.06 | 29.18 | 30.33
2102.012 | 0.512 | 5100.4 | 1534 | 4711 | 7496 | 30.49 | 0.398 | 882 | 17.2 | 28 | 28.06
2102.773 | 0.547 | 5103.703 | 1443 | 4712 | 10422 | 31.36 | 0.403 | 896 | 17.13 | 28 | 28.04
2102.851 | 0.539 | 5104.084 | 1505 | 4713 | 10007 | 31.59 | 0.397 | 908 | 17.06 | 21.92 | 28.09
2103.324 | 0.414 | 5104.409 | 1515 | 4714 | 9232 | 31.08 | 0.402 | 909 | 17.32 | 13.18 | 18.29
2103.784 | 0.568 | 5106.812 | 1504 | 4715 | 9174 | 31.06 | 0.397 | 899 | 17.57 | 13 | 13.03
2104.119 | 0.505 | 5107.128 | 1513 | 4716 | 9644 | 31.01 | 0.392 | 905 | 18.19 | 19.46 | 13.02
2104.674 | 0.542 | 5107.278 | 1507 | 4717 | 10075 | 30.95 | 0.392 | 938 | 19.1 | 25 | 25.06
2105.134 | 0.43 | 5107.8675 | 1513 | 4718 | 10900 | 31.19 | 0.396 | 950 | 19.11 | 25 | 25
2105.9925 | 0.369 | 5108.154 | 1523 | 4719 | 11789 | 31.2 | 0.394 | 971 | 19.5 | 25 | 25.41
2106.034 | 0.337 | 5113.112 | 1480 | 4720 | 11362 | 31.05 | 0.396 | 957 | 19.7 | 24.33 | 25.19
2106.391 | 0.385 | 5115.404 | 1478 | 4721 | 11003 | 31.14 | 0.396 | 977 | 18.76 | 26.34 | 25.1
2106.837 | 0.345 | 5115.654 | 1476 | 4722 | 11005 | 31.16 | 0.397 | 1000 | 18.62 | 28.37 | 27.11
2107.2925 | 0.488 | 5115.818 | 1467 | 4723 | 11009 | 31.18 | 0.398 | 999 | 18.51 | 29 | 29.05
2107.676 | 0.353 | 5116.312 | 1459 | 4724 | 9944 | 31.13 | 0.394 | 933 | 18.89 | 29 | 29.01
2108.612 | 0.324 | 5116.557 | 1461 | 4725 | 10784 | 31.23 | 0.397 | 937 | 18.76 | 29 | 29.23
2108.665 | 0.337 | 5125.877 | 1492 | 4726 | 10140 | 31.16 | 0.396 | 977 | 18.98 | 29 | 28.95
2108.887 | 0.352 | 5126.327 | 1487 | 4727 | 10439 | 31.18 | 0.398 | 979 | 18.84 | 29.74 | 29.04
2109.404 | 0.48 | 5129.121 | 1498 | 4728 | 9120 | 30.84 | 0.397 | 952 | 18.88 | 30 | 29.88
2109.932 | 0.505 | 5129.563 | 1493 | 4729 | 10110 | 31.18 | 0.392 | 955 | 18.83 | 30.55 | 30.23
2110.091 | 0.49 | 5129.849 | 1497 | 4730 | 10521 | 31.2 | 0.395 | 980 | 18.56 | 31.55 | 30.97
2111.065 | 0.329 | 5130.052 | 1505 | 4731 | 10029 | 30.9 | 0.4 | 1006 | 18.36 | 34.79 | 32.94
2111.778 | 0.458 | 5130.552 | 1507 | 4732 | 9078 | 30.87 | 0.391 | 1015 | 17.71 | 35 | 35.17
2111.851 | 0.486 | 5130.666 | 1517 | 4733 | 9723 | 30.72 | 0.393 | 1061 | 17.41 | 35.88 | 35.03
2112.001 | 0.265 | 5134.816 | 1514 | 4734 | 8266 | 29.85 | 0.392 | 1104 | 17.58 | 36 | 36.31
2113.234 | 0.333 | 5135.23 | 1530 | 4735 | 6243 | 28.5 | 0.376 | 1110 | 17.38 | 36 | 36.23
2113.921 | 0.572 | 5135.652 | 1508 | 4736 | 9836 | 30.83 | 0.401 | 1062 | 17.98 | 36 | 36.19
2113.965 | 0.531 | 5136.171 | 1539 | 4737 | 10901 | 31.04 | 0.4 | 1051 | 18.45 | 35.12 | 36.09
2114.195 | 0.365 | 5136.427 | 1534 | 4738 | 12327 | 31.19 | 0.402 | 1051 | 18.7 | 33.69 | 34.62
2114.4975 | 0.635 | 5143.063 | 1511 | 4739 | 12490 | 31.43 | 0.403 | 1022 | 18.67 | 34.49 | 34.79
2115.465 | 0.637 | 5143.549 | 1521 | 4740 | 12493 | 31.47 | 0.402 | 996 | 18.73 | 34 | 34.17
2115.707 | 0.61 | 5147.48 | 1504 | 4741 | 12511 | 31.48 | 0.401 | 1016 | 18.73 | 34 | 33.99
2115.764 | 0.748 | 5147.689 | 1518 | 4742 | 12506 | 31.38 | 0.4 | 1046 | 19.01 | 34.85 | 34
2116.107 | 0.685 | 5148.155 | 1529 | 4743 | 11092 | 31.14 | 0.404 | 1030 | 19.22 | 35 | 35.03
2116.478 | 0.493 | 5153.636 | 1521 | 4744 | 9270 | 31.06 | 0.395 | 1024 | 19.32 | 35 | 35.08
2116.947 | 0.534 | 5154.142 | 1542 | 4745 | 10703 | 31.16 | 0.399 | 1042 | 19.52 | 36.09 | 35.03
2117.818 | 0.358 | 5154.367 | 1551 | 4746 | 11018 | 31.23 | 0.396 | 1061 | 19.4 | 37 | 37.06
2118.125 | 0.398 | 5154.761 | 1562 | 4747 | 10999 | 31.2 | 0.399 | 1057 | 19.44 | 37 | 37.25
2119.023 | 0.369 | 5155.144 | 1564 | 4748 | 11263 | 31.3 | 0.398 | 1042 | 19.34 | 37 | 37.12
2119.065 | 0.527 | 5155.486 | 1547 | 4749 | 12012 | 31.36 | 0.395 | 1038 | 19.48 | 37 | 37.31
2119.598 | 0.43 | 5158.525 | 1516 | 4750 | 12580 | 31.4 | 0.402 | 1007 | 19.55 | 35.89 | 36.76
2119.726 | 0.447 | 5159.153 | 1525 | 4751 | 13000 | 31.49 | 0.402 | 1002 | 19.34 | 35 | 35.27
2120.098 | 0.355 | 5159.253 | 1518 | 4752 | 13135 | 31.44 | 0.406 | 998 | 19.23 | 35 | 35
2120.804 | 0.507 | 5159.4225 | 1527 | 4753 | 13521 | 31.48 | 0.407 | 1016 | 18.83 | 35.91 | 35
2121.234 | 0.464 | 5159.6225 | 1530 | 4754 | 13787 | 31.58 | 0.41 | 1021 | 18.73 | 36.49 | 36.04
2121.809 | 0.473 | 5159.939 | 1532 | 4755 | 14001 | 31.64 | 0.408 | 1022 | 18.64 | 37.3 | 37.02
2121.918 | 0.422 | 5160.103 | 1543 | 4756 | 13999 | 31.63 | 0.409 | 1027 | 18.64 | 37.34 | 38.06
2122.373 | 0.32 | 5160.42 | 1537 | 4757 | 14014 | 31.65 | 0.404 | 1056 | 18.59 | 38.3 | 37.11
2122.744 | 0.315 | 5162.745 | 1481 | 4758 | 14000 | 31.64 | 0.405 | 1050 | 18.34 | 38.22 | 39.12
2122.779 | 0.35 | 5163.042 | 1511 | 4759 | 14008 | 31.66 | 0.4 | 1047 | 18.3 | 38 | 38.25
2123.476 | 0.521 | 5163.353 | 1510 | 4760 | 14359 | 31.68 | 0.4 | 1055 | 18.44 | 38 | 38.11
2123.576 | 0.565 | 5163.809 | 1527 | 4761 | 14954 | 31.7 | 0.403 | 1073 | 18.65 | 38 | 38.24
2124.626 | 0.31 | 5167.079 | 1510 | 4762 | 15012 | 31.7 | 0.405 | 1074 | 18.63 | 38 | 38.07
2124.711 | 0.346 | 5167.615 | 1512 | 4763 | 15005 | 31.68 | 0.401 | 1078 | 18.58 | 38.11 | 38.09
2125.168 | 0.494 | 5167.89 | 1514 | 4764 | 14991 | 31.58 | 0.404 | 1094 | 18.5 | 38.96 | 38.07
2125.304 | 0.49 | 5168.698 | 1521 | 4765 | 15002 | 31.51 | 0.401 | 1097 | 18.67 | 39 | 39.12
2125.782 | 0.484 | 5168.958 | 1528 | 4766 | 14983 | 31.44 | 0.404 | 1110 | 18.67 | 39.49 | 39.22
2126.471 | 0.553 | 5172.326 | 1494 | 4767 | 15014 | 31.38 | 0.406 | 1121 | 18.87 | 39 | 39.4
2126.566 | 0.394 | 5172.624 | 1506 | 4768 | 14789 | 31.46 | 0.406 | 1103 | 18.61 | 39 | 39.14
2126.991 | 0.311 | 5173.004 | 1517 | 4769 | 12487 | 31.02 | 0.404 | 1055 | 18.84 | 39 | 38.88
2127.343 | 0.33 | 5173.74 | 1521 | 4770 | 12998 | 31.42 | 0.402 | 1048 | 19.84 | 39 | 39.17
2127.571 | 0.449 | 5174.335 | 1522 | 4771 | 13059 | 31.89 | 0.406 | 1064 | 19.88 | 39.71 | 38.77
2127.999 | 0.501 | 5177.469 | 1493 | 4772 | 13008 | 31.97 | 0.404 | 1078 | 19.81 | 40 | 40.21
2128.527 | 0.351 | 5177.958 | 1507 | 4773 | 13001 | 32.01 | 0.408 | 1105 | 19.21 | 40 | 40
2128.569 | 0.5 | 5178.805 | 1499 | 4774 | 12779 | 31.59 | 0.406 | 1076 | 18.59 | 39.02 | 40.15
2129.457 | 0.4 | 5179.044 | 1501 | 4775 | 13692 | 31.9 | 0.403 | 1082 | 18.26 | 39 | 38.96
2129.777 | 0.367 | 5179.53 | 1523 | 4776 | 14013 | 31.96 | 0.404 | 1071 | 18.09 | 39 | 38.24
2130.221 | 0.534 | 5179.872 | 1527 | 4777 | 14023 | 32.07 | 0.406 | 1091 | 18.09 | 39.89 | 39.38
2130.364 | 0.418 | 5180.441 | 1529 | 4778 | 14015 | 32.12 | 0.406 | 1101 | 18.04 | 40 | 40.25
2131.496 | 0.389 | 5180.908 | 1520 | 4779 | 14003 | 32.07 | 0.408 | 1090 | 18.18 | 40 | 40.25
2131.507 | 0.529 | 5181.247 | 1517 | 4780 | 14095 | 32.08 | 0.407 | 1087 | 18.19 | 40.77 | 40.02
2132.186 | 0.419 | 5184.33 | 1477 | 4781 | 14019 | 32.04 | 0.407 | 1103 | 18.23 | 41 | 41.07
2132.323 | 0.38 | 5184.683 | 1492 | 4782 | 13986 | 31.88 | 0.405 | 1063 | 18.17 | 40.12 | 41.2
2132.637 | 0.413 | 5185.055 | 1478 | 4783 | 13763 | 32.08 | 0.409 | 1075 | 18.31 | 40 | 40.1
2132.967 | 0.395 | 5185.339 | 1473 | 4784 | 13999 | 32.01 | 0.404 | 1061 | 18.34 | 40 | 40.13
2133.498 | 0.335 | 5185.805 | 1482 | 4785 | 13998 | 31.93 | 0.403 | 1091 | 18.8 | 40 | 40.09
2133.876 | 0.446 | 5186.058 | 1490 | 4786 | 14036 | 31.78 | 0.406 | 1106 | 19.47 | 40.96 | 40.44
2134.0975 | 0.33 | 5186.43 | 1491 | 4787 | 14488 | 31.8 | 0.402 | 1113 | 19.39 | 41.71 | 41.11
2134.5475 | 0.336 | 5190.131 | 1463 | 4788 | 14500 | 31.73 | 0.401 | 1142 | 19.38 | 42 | 42.08
2134.908 | 0.353 | 5190.361 | 1476 | 4789 | 14496 | 31.65 | 0.403 | 1160 | 19.82 | 42 | 42.29
2135.876 | 0.379 | 5190.65 | 1484 | 4790 | 13964 | 31.35 | 0.404 | 1130 | 19.55 | 42.26 | 42.24
2135.965 | 0.317 | 5190.964 | 1491 | 4791 | 14015 | 31.32 | 0.402 | 1134 | 19.74 | 42 | 42.02
2136.694 | 0.375 | 5191.331 | 1494 | 4792 | 13935 | 31.36 | 0.406 | 1151 | 19.85 | 42 | 41.57
2136.782 | 0.4 | 5191.7 | 1497 | 4793 | 14019 | 31.39 | 0.405 | 1162 | 19.88 | 42 | 42.35
2137.223 | 0.429 | 5195.439 | 1458 | 4794 | 14000 | 31.48 | 0.403 | 1176 | 19.75 | 43.32 | 41.75
2137.432 | 0.265 | 5195.761 | 1489 | 4795 | 14009 | 31.43 | 0.406 | 1178 | 20.05 | 43.11 | 44.2
2138.079 | 0.479 | 5195.995 | 1503 | 4796 | 13317 | 31.02 | 0.407 | 1189 | 20.07 | 43.86 | 43.03
2138.251 | 0.464 | 5196.384 | 1506 | 4797 | 13010 | 30.85 | 0.405 | 1184 | 19.59 | 44 | 43.96
2138.557 | 0.475 | 5196.5 | 1507 | 4798 | 13014 | 30.91 | 0.404 | 1191 | 19.1 | 43.75 | 44.2
2138.977 | 0.478 | 5197.136 | 1503 | 4799 | 13688 | 31.38 | 0.406 | 1173 | 18.78 | 42.94 | 43.26
2139.373 | 0.481 | 5197.389 | 1499 | 4800 | 13789 | 31.45 | 0.409 | 1152 | 18.99 | 42 | 42.23
2139.776 | 0.471 | 5197.589 | 1505 | 4801 | 12705 | 31.45 | 0.41 | 1152 | 18.49 | 42 | 42.22
2140.666 | 0.533 | 5201.367 | 1512 | 4802 | 13401 | 31.48 | 0.412 | 1126 | 18.29 | 42 | 41.97
2141.185 | 0.575 | 5201.567 | 1515 | 4803 | 13603 | 31.58 | 0.411 | 1133 | 17.58 | 42 | 42.04
2141.331 | 0.524 | 5201.823 | 1518 | 4804 | 11199 | 31.35 | 0.409 | 1082 | 17.45 | 40.81 | 42.39
2141.871 | 0.491 | 5202.328 | 1536 | 4805 | 11801 | 31.85 | 0.406 | 1118 | 17.27 | 41.76 | 40.08
2141.918 | 0.497 | 5206.056 | 1517 | 4806 | 12380 | 31.92 | 0.41 | 1145 | 17.31 | 42 | 42.2
2142.409 | 0.461 | 5206.365 | 1525 | 4807 | 12665 | 31.89 | 0.409 | 1138 | 17.1 | 42 | 42.16
2142.844 | 0.448 | 5206.79 | 1530 | 4808 | 12004 | 31.76 | 0.409 | 1138 | 16.8 | 42 | 42.14
2143.242 | 0.498 | 5207.001 | 1538 | 4809 | 11652 | 31.67 | 0.409 | 1121 | 16.48 | 41.76 | 42.1
2144.057 | 0.509 | 5207.34 | 1552 | 4810 | 12977 | 31.39 | 0.402 | 1109 | 20.47 | 41.69 | 41.01
2144.646 | 0.593 | 5209.8175 | 1497 | 4811 | 13500 | 31.53 | 0.402 | 1138 | 20.62 | 42 | 41.9
2145.348 | 0.548 | 5210.2175 | 1514 | 4812 | 13509 | 31.63 | 0.403 | 1149 | 19.58 | 42 | 42.03
2145.671 | 0.575 | 5210.634 | 1540 | 4813 | 12754 | 31.89 | 0.409 | 1159 | 15.22 | 42 | 42.32
2146.04 | 0.532 | 5211.037 | 1539 | 4814 | 11323 | 31.17 | 0.405 | 1145 | 15.07 | 42 | 42.27
2146.476 | 0.536 | 5211.509 | 1543 | 4815 | 11128 | 31.18 | 0.404 | 1144 | 14.94 | 42 | 42.22
2146.856 | 0.522 | 5211.84 | 1551 | 4816 | 11877 | 31.4 | 0.407 | 1139 | 14.78 | 42 | 42.28
2147.123 | 0.586 | 5215.207 | 1541 | 4817 | 12168 | 31.65 | 0.407 | 1135 | 14.75 | 41.33 | 42.03
2147.629 | 0.61 | 5215.349 | 1551 | 4818 | 12537 | 31.84 | 0.409 | 1134 | 14.77 | 41 | 41.15
2147.871 | 0.442 | 5215.515 | 1546 | 4819 | 12506 | 31.86 | 0.406 | 1141 | 14.75 | 41.94 | 40.71
2148.217 | 0.442 | 5215.807 | 1542 | 4820 | 12511 | 31.89 | 0.407 | 1147 | 14.87 | 42 | 41.89
2148.834 | 0.433 | 5216.124 | 1539 | 4821 | 12124 | 31.87 | 0.408 | 1149 | 14.78 | 42.92 | 42.15
2148.929 | 0.43 | 5218.2625 | 1479 | 4822 | 9032 | 31.29 | 0.413 | 1144 | 14.75 | 42.26 | 43.08
2149.471 | 0.449 | 5218.426 | 1481 | 4823 | 6804 | 31.11 | 0.402 | 1094 | 14.72 | 41.15 | 42.08
2150.062 | 0.432 | 5218.943 | 1486 | 4824 | 11320 | 31.97 | 0.403 | 1136 | 14.73 | 41.85 | 41.06
2150.118 | 0.528 | 5219.39 | 1511 | 4825 | 12742 | 32.09 | 0.407 | 1152 | 14.6 | 42 | 41.73
2150.896 | 0.436 | 5220.435 | 1486 | 4826 | 11451 | 31.52 | 0.403 | 1152 | 14.5 | 42.91 | 42.21
2151.312 | 0.422 | 5220.885 | 1499 | 4827 | 12990 | 31.54 | 0.403 | 1153 | 14.48 | 43 | 43.05
2151.587 | 0.448 | 5221.304 | 1501 | 4828 | 13001 | 31.54 | 0.408 | 1152 | 14.32 | 42.92 | 43.2
2152.792 | 0.434 | 5221.604 | 1503 | 4829 | 13006 | 31.56 | 0.406 | 1159 | 14.25 | 42.36 | 42.23
2152.854 | 0.459 | 5224.063 | 1454 | 4830 | 13003 | 31.54 | 0.407 | 1163 | 14.22 | 43 | 43.05
2152.895 | 0.428 | 5224.074 | 1460 | 4831 | 11048 | 31.35 | 0.408 | 1138 | 14.41 | 42.17 | 43.1
2153.204 | 0.438 | 5224.577 | 1514 | 4832 | 12013 | 31.51 | 0.403 | 1148 | 14.54 | 42 | 42.05
2154.409 | 0.647 | 5224.91 | 1519 | 4833 | 12448 | 31.75 | 0.405 | 1157 | 14.49 | 42 | 42.08
2154.898 | 0.709 | 5228.293 | 1467 | 4834 | 12855 | 31.69 | 0.409 | 1154 | 14.46 | 41.57 | 42.17
2154.943 | 0.69 | 5228.818 | 1470 | 4835 | 11743 | 31.48 | 0.41 | 1142 | 14.46 | 41 | 41.03
2155.198 | 0.498 | 5229.124 | 1483 | 4836 | 12000 | 31.62 | 0.408 | 1139 | 14.53 | 41 | 41.35
2155.672 | 0.77 | 5229.549 | 1479 | 4837 | 12006 | 31.76 | 0.402 | 1147 | 14.92 | 41 | 41.18
2156.38 | 0.761 | 5233.196 | 1490 | 4838 | 12011 | 31.83 | 0.405 | 1148 | 15.01 | 41 | 41.02
2156.454 | 0.77 | 5233.488 | 1500 | 4839 | 13577 | 31.73 | 0.408 | 1139 | 14.96 | 41 | 41.13
2157.484 | 0.599 | 5233.785 | 1484 | 4840 | 13299 | 30.96 | 0.411 | 1119 | 14.88 | 40.87 | 41.01
2157.626 | 0.338 | 5236.236 | 1456 | 4841 | 12316 | 31.36 | 0.407 | 1119 | 14.93 | 40 | 40.13
2157.893 | 0.358 | 5238.63 | 1463 | 4842 | 10596 | 30.92 | 0.411 | 1110 | 14.89 | 40 | 40.09
2158.455 | 0.343 | 5238.877 | 1469 | 4843 | 9926 | 31.14 | 0.401 | 1079 | 14.71 | 40.42 | 40.76
2159.165 | 0.385 | 5239.399 | 1472 | 4844 | 11904 | 31.54 | 0.405 | 1125 | 14.76 | 41 | 41.21
2159.257 | 0.394 | 5239.616 | 1489 | 4845 | 13171 | 31.76 | 0.405 | 1129 | 14.61 | 41 | 40.9
2159.461 | 0.341 | 5241.18 | 1494 | 4846 | 14414 | 31.89 | 0.406 | 1149 | 14.56 | 41.78 | 41
2159.706 | 0.433 | 5245.519 | 1549 | 4847 | 13281 | 31.75 | 0.409 | 1158 | 14.22 | 42 | 41.89
2160.123 | 0.436 | 5248.286 | 1535 | 4848 | 13748 | 31.85 | 0.409 | 1157 | 14.2 | 42 | 42.31
2160.476 | 0.358 | 5248.636 | 1550 | 4849 | 14444 | 31.9 | 0.409 | 1162 | 14.3 | 42 | 42.15
2161.209 | 0.528 | 5249.291 | 1539 | 4850 | 14701 | 32.06 | 0.415 | 1163 | 14.43 | 41.48 | 42.07
2161.54 | 0.491 | 5249.533 | 1543 | 4851 | 14494 | 32.12 | 0.409 | 1165 | 14.42 | 41.38 | 41.08
2161.842 | 0.543 | 5252.511 | 1511 | 4852 | 14485 | 32.08 | 0.412 | 1176 | 14.31 | 42 | 41.99
2162.205 | 0.483 | 5252.769 | 1522 | 4853 | 13110 | 31.97 | 0.413 | 1181 | 14.19 | 42.84 | 41.95
2162.739 | 0.448 | 5252.875 | 1530 | 4854 | 13762 | 32.1 | 0.408 | 1187 | 14.13 | 43.27 | 43.01
2162.928 | 0.476 | 5253.561 | 1511 | 4855 | 13500 | 32.02 | 0.416 | 1191 | 14.16 | 43.35 | 44.07
2163.351 | 0.607 | 5253.883 | 1520 | 4856 | 11064 | 31.85 | 0.408 | 1142 | 14.12 | 42.1 | 42.94
2163.62 | 0.607 | 5254.297 | 1518 | 4857 | 13010 | 32.47 | 0.411 | 1154 | 14.12 | 42.62 | 42.27
2163.865 | 0.567 | 5254.514 | 1516 | 4858 | 12959 | 32.16 | 0.419 | 1160 | 14.19 | 43 | 43.17
2164.252 | 0.553 | 5258.27 | 1510 | 4859 | 11976 | 30.89 | 0.416 | 1151 | 14.29 | 42.45 | 43.09
2164.493 | 0.612 | 5258.564 | 1506 | 4860 | 12769 | 31.17 | 0.404 | 1154 | 14.86 | 42.22 | 42.02
2165.234 | 0.57 | 5258.776 | 1508 | 4861 | 13485 | 31.37 | 0.404 | 1165 | 15.09 | 43 | 42.99
2165.796 | 0.525 | 5262.745 | 1505 | 4862 | 13844 | 31.43 | 0.406 | 1148 | 15.12 | 43 | 42.77
2165.987 | 0.457 | 5263.1925 | 1534 | 4863 | 14429 | 31.5 | 0.403 | 1162 | 15.06 | 43 | 42.89
2166.426 | 0.451 | 5264.173 | 1526 | 4864 | 14755 | 31.45 | 0.408 | 1172 | 15.09 | 43 | 43.14
2167.214 | 0.517 | 5264.645 | 1532 | 4865 | 15008 | 31.53 | 0.408 | 1166 | 15.08 | 43 | 43.02
2167.664 | 0.565 | 5265.401 | 1520 | 4866 | 15005 | 31.47 | 0.408 | 1184 | 15.03 | 43.36 | 43.11
2167.82 | 0.589 | 5265.809 | 1521 | 4867 | 12915 | 31.15 | 0.409 | 1202 | 14.91 | 44 | 44.09
2169.194 | 0.526 | 5266.187 | 1532 | 4868 | 12098 | 31.26 | 0.406 | 1196 | 14.84 | 44 | 44.39
2169.243 | 0.537 | 5266.398 | 1528 | 4869 | 12332 | 31.23 | 0.41 | 1193 | 14.91 | 44 | 44.38
2169.687 | 0.506 | 5269.468 | 1480 | 4870 | 12638 | 31.24 | 0.409 | 1191 | 15 | 44 | 44.43
2169.735 | 0.427 | 5269.94 | 1500 | 4871 | 11789 | 31.05 | 0.415 | 1189 | 14.98 | 44 | 44.06
2170.035 | 0.48 | 5270.426 | 1498 | 4872 | 11622 | 31.02 | 0.409 | 1183 | 15.14 | 44 | 43.94
2171.346 | 0.523 | 5270.757 | 1497 | 4873 | 12961 | 31.2 | 0.408 | 1199 | 15.08 | 44 | 44
2171.634 | 0.542 | 5273.065 | 1487 | 4874 | 12435 | 31.13 | 0.407 | 1197 | 15.02 | 44.36 | 43.93
2172.266 | 0.488 | 5273.549 | 1503 | 4875 | 11010 | 30.95 | 0.414 | 1181 | 15.08 | 43.42 | 44.02
2172.664 | 0.473 | 5273.918 | 1505 | 4876 | 12119 | 31.04 | 0.412 | 1179 | 15 | 43.77 | 42.99
2172.704 | 0.513 | 5274.304 | 1507 | 4877 | 10959 | 30.98 | 0.411 | 1170 | 14.94 | 44 | 43.99
2173.058 | 0.696 | 5278.777 | 1513 | 4878 | 8729 | 30.79 | 0.405 | 1152 | 14.71 | 37.27 | 44.12
2173.634 | 0.674 | 5279.682 | 1431 | 4879 | 7409 | 30.53 | 0.399 | 1082 | 14.62 | 42.31 | 35.83
2174.272 | 0.773 | 5279.685 | 1490 | 4880 | 11474 | 30.79 | 0.4 | 1068 | 14.58 | 43 | 42.95
2174.912 | 0.696 | 5279.952 | 1505 | 4881 | 12669 | 31.09 | 0.398 | 1103 | 14.58 | 43 | 42.89
2175.064 | 0.577 | 5280.127 | 1505.109375 | 4882 | 13000 | 31.4 | 0.406 | 1104 | 14.62 | 43 | 42.98
2175.326 | 0.508 | 5280.129 | 1512 | 4883 | 12007 | 31.07 | 0.414 | 1107 | 14.79 | 42.24 | 42.83
2176.051 | 0.654 | 5280.602 | 1517 | 4884 | 11505 | 30.78 | 0.401 | 1103 | 14.85 | 42 | 42.15
2176.673 | 0.341 | 5281.06 | 1523 | 4887 | 0 | 22.96 | 0.336 | 1058 | 20.67 | 0
2177.035 | 0.323 | 5285.385 | 1476 | 4888 | 1514 | 29.07 | 0.367 | 1012 | 16.44 | 26.13 | 0
2178.14 | 0.478 | 5285.602 | 1502 | 4889 | 8658 | 31.05 | 0.396 | 1059 | 16.83 | 40 | 34.46
2178.271 | 0.504 | 5286.252 | 1505 | 4890 | 9127 | 30.99 | 0.401 | 1056 | 17.06 | 40 | 40.11
2178.437 | 0.45 | 5286.619 | 1513 | 4891 | 10880 | 31.18 | 0.405 | 1051 | 16.88 | 40 | 40.01
2178.926 | 0.413 | 5287.185 | 1528 | 4892 | 9755 | 31.36 | 0.411 | 1033 | 16.91 | 36.62 | 40
2179.016 | 0.42 | 5287.452 | 1540 | 4893 | 8152 | 31.04 | 0.408 | 1004 | 16.47 | 36.3 | 35.1
2180.1975 | 0.424 | 5287.7075 | 1533 | 4894 | 9369 | 31.31 | 0.405 | 1009 | 16.21 | 37.29 | 37.37
2180.257 | 0.437 | 5289.972 | 1501 | 4895 | 12093 | 31.59 | 0.408 | 1051 | 16.38 | 39.52 | 38.15
2181.071 | 0.414 | 5290.299 | 1485 | 4896 | 12692 | 31.73 | 0.405 | 1048 | 16.44 | 39.3 | 40.6
2181.365 | 0.402 | 5290.644 | 1507 | 4897 | 13347 | 32.05 | 0.411 | 1049 | 16.12 | 38.6 | 39.01
2182.128 | 0.356 | 5290.861 | 1508 | 4898 | 12283 | 31.97 | 0.411 | 1044 | 16.19 | 38 | 38.42
2182.173 | 0.287 | 5291.241 | 1509 | 4899 | 14643 | 32.4 | 0.408 | 1046 | 16.17 | 39.16 | 37.87
2182.601 | 0.272 | 5291.638 | 1510 | 4900 | 14283 | 32.18 | 0.411 | 1058 | 15.99 | 40 | 39.51
2182.987 | 0.568 | 5291.805 | 1500 | 4901 | 15030 | 32.24 | 0.406 | 1101 | 15.65 | 41.39 | 40.15
2183.516 | 0.405 | 5291.808 | 1512 | 4902 | 14125 | 32.06 | 0.412 | 1130 | 15.42 | 42.4 | 41.09
2183.976 | 0.456 | 5294.872 | 1456 | 4903 | 12253 | 31.85 | 0.409 | 1085 | 15.39 | 42 | 42.07
2184.334 | 0.81 | 5295.011 | 1452 | 4904 | 13948 | 32.08 | 0.407 | 1089 | 15.57 | 42 | 42.15
2184.6575 | 0.622 | 5295.133 | 1461 | 4905 | 13998 | 32.31 | 0.411 | 1101 | 15.68 | 42 | 42.08
2184.945 | 0.594 | 5295.333 | 1467 | 4906 | 13998 | 32.87 | 0.416 | 1097 | 15.79 | 42 | 41.98
2185.342 | 0.378 | 5295.786 | 1486 | 4907 | 13992 | 32.81 | 0.413 | 1106 | 16.07 | 42 | 42.39
2185.723 | 0.412 | 5297.816 | 1481 | 4908 | 14003 | 32.84 | 0.415 | 1126 | 16.15 | 42 | 41.83
2186.515 | 0.356 | 5298.072 | 1465 | 4909 | 13902 | 32.43 | 0.413 | 1122 | 16.47 | 42 | 42.07
2186.809 | 0.356 | 5298.43 | 1460 | 4910 | 13996 | 32.75 | 0.413 | 1120 | 16.76 | 42 | 42.1
2187.487 | 0.392 | 5299.6 | 1481 | 4911 | 13998 | 32.86 | 0.411 | 1124 | 16.93 | 42 | 42.03
2187.632 | 0.516 | 5300.197 | 1475 | 4912 | 14013 | 32.96 | 0.411 | 1125 | 16.5 | 42 | 42.07
2188.5475 | 0.768 | 5300.625 | 1496 | 4913 | 14010 | 32.96 | 0.412 | 1129 | 16.6 | 42 | 42.05
2188.987 | 0.773 | 5300.897 | 1492 | 4914 | 14007 | 32.75 | 0.414 | 1141 | 16.83 | 42.06 | 41.52
2189.307 | 0.747 | 5301.222 | 1505 | 4915 | 14008 | 32.59 | 0.407 | 1151 | 17.48 | 42.5 | 42.56
2189.565 | 0.788 | 5301.605 | 1511 | 4916 | 14001 | 32.56 | 0.413 | 1146 | 17.48 | 42.5 | 42.67
2189.875 | 0.461 | 5301.872 | 1512 | 4917 | 14010 | 32.39 | 0.412 | 1160 | 17.24 | 42.5 | 42.7
2190.24 | 0.41 | 5305 | 1507 | 4918 | 12897 | 31.93 | 0.414 | 1138 | 17.56 | 42.34 | 42.73
2190.818 | 0.405 | 5305.608 | 1502 | 4919 | 13015 | 31.95 | 0.414 | 1144 | 17.55 | 42.1 | 42.77
2191.182 | 0.484 | 5305.819 | 1515 | 4920 | 12740 | 31.81 | 0.405 | 1141 | 17.19 | 42 | 42.14
2191.646 | 0.48 | 5306.175 | 1479 | 4921 | 12064 | 31.58 | 0.41 | 1139 | 16.92 | 42 | 41.85
2192.143 | 0.501 | 5309.1 | 1484 | 4922 | 12739 | 31.7 | 0.408 | 1153 | 16.64 | 42.43 | 42.23
2192.562 | 0.517 | 5309.436 | 1530 | 4923 | 13261 | 31.97 | 0.406 | 1165 | 16.36 | 42.5 | 42.5
2192.629 | 0.538 | 5309.686 | 1511 | 4924 | 13997 | 32.18 | 0.405 | 1177 | 16.4 | 42.96 | 42.57
2193.336 | 0.542 | 5317.426 | 1461 | 4925 | 14007 | 32.23 | 0.408 | 1182 | 16.04 | 43 | 43.1
2193.665 | 0.469 | 5318.134 | 1475 | 4926 | 14019 | 32.22 | 0.411 | 1186 | 15.77 | 43.04 | 43.07
2194.114 | 0.492 | 5318.673 | 1493 | 4927 | 13853 | 32.32 | 0.411 | 1199 | 15.34 | 44 | 44.13
2194.947 | 0.492 | 5318.973 | 1498 | 4928 | 12781 | 32.24 | 0.414 | 1197 | 15.21 | 44 | 44.26
2195.476 | 0.623 | 5319.748 | 1497.929 | 4929 | 13272 | 32.37 | 0.414 | 1198 | 15.21 | 43.06 | 43.95
2195.515 | 0.748 | 5319.754 | 1488 | 4930 | 13997 | 32.37 | 0.415 | 1193 | 15.12 | 44.14 | 42.84
2195.905 | 0.547 | 5320.045 | 1503 | 4931 | 14016 | 32.45 | 0.412 | 1171 | 14.86 | 44.36 | 45.2
2196.275 | 0.569 | 5320.651 | 1515 | 4932 | 13983 | 32.4 | 0.412 | 1162 | 14.69 | 45.63 | 44.08
2196.659 | 0.586 | 5321.129 | 1520 | 4933 | 14011 | 32.33 | 0.415 | 1175 | 14.81 | 45 | 45.01
2197.299 | 0.453 | 5321.584 | 1522 | 4934 | 11536 | 32.1 | 0.414 | 1178 | 14.76 | 44.81 | 45
2197.657 | 0.644 | 5322.034 | 1525 | 4935 | 12143 | 32.23 | 0.412 | 1135 | 14.46 | 43.17 | 44.02
2197.893 | 0.584 | 5323.701 | 1506 | 4936 | 13576 | 32.34 | 0.417 | 1155 | 14.57 | 43 | 42.82
2198.348 | 0.646 | 5324.14 | 1533 | 4937 | 13997 | 32.38 | 0.415 | 1172 | 14.75 | 43.63 | 43.19
2199.122 | 0.621 | 5324.351 | 1528 | 4938 | 14003 | 32.44 | 0.414 | 1178 | 14.83 | 44 | 44.04
2199.414 | 0.63 | 5324.873 | 1513 | 4939 | 13243 | 32.28 | 0.419 | 1153 | 14.89 | 43.47 | 44.15
2199.73 | 0.526 | 5331.615 | 1531 | 4940 | 13938 | 32.45 | 0.414 | 1140 | 14.9 | 43 | 43.2
2200.121 | 0.545 | 5331.876 | 1551 | 4941 | 14004 | 32.48 | 0.415 | 1176 | 14.92 | 43 | 43.18
2200.7925 | 0.347 | 5332.16 | 1550 | 4942 | 14010 | 32.43 | 0.419 | 1154 | 14.96 | 43 | 42.9
2201.106 | 0.353 | 5335.832 | 1514 | 4943 | 14004 | 32.47 | 0.415 | 1160 | 14.76 | 43 | 43.25
2201.207 | 0.386 | 5336.699 | 1512 | 4944 | 14009 | 32.49 | 0.415 | 1154 | 14.73 | 43 | 43.12
2201.72 | 0.4 | 5340.071 | 1492 | 4945 | 13565 | 32.47 | 0.414 | 1148 | 14.69 | 43 | 43.31
2202.204 | 0.418 | 5340.485 | 1507 | 4946 | 14006 | 32.52 | 0.413 | 1157 | 14.73 | 43 | 43.1
2202.601 | 0.607 | 5340.9575 | 1490 | 4947 | 13999 | 32.51 | 0.415 | 1161 | 14.66 | 43.41 | 43.12
2202.698 | 0.581 | 5341.48 | 1508 | 4948 | 13985 | 32.51 | 0.415 | 1163 | 14.41 | 44 | 43.87
2203.676 | 0.404 | 5341.796 | 1521 | 4949 | 13033 | 32.36 | 0.414 | 1153 | 14.07 | 43.33 | 43.98
2203.862 | 0.459 | 5344.319 | 1442 | 4950 | 7275 | 29.24 | 0.375 | 1133 | 13.56 | 40.9
2205.193 | 0.457 | 5344.783 | 1484 | 4951 | 11529 | 31.96 | 0.401 | 1099 | 13.5 | 41.84 | 39.53
2205.195 | 0.598 | 5345.119 | 1525 | 4952 | 9004 | 30.63 | 0.394 | 1112 | 13.46 | 42 | 42.04
2205.221 | 0.474 | 5345.672 | 1526 | 4953 | 11548 | 31.71 | 0.407 | 1142 | 13.57 | 42.19 | 42.3
2205.7 | 0.485 | 5348.494 | 1512 | 4954 | 13707 | 32.04 | 0.415 | 1148 | 13.7 | 43.63 | 43.05
2206.387 | 0.448 | 5348.872 | 1513 | 4955 | 12023 | 31.66 | 0.417 | 1115 | 13.75 | 42.66 | 43.13
2206.69 | 0.672 | 5349.236 | 1511 | 4956 | 12637 | 31.92 | 0.415 | 1105 | 13.87 | 42 | 42.62
2206.819 | 0.612 | 5349.533 | 1535 | 4957 | 13986 | 32.42 | 0.409 | 1155 | 13.93 | 43.65 | 42.13
2207.108 | 0.45 | 5353.394 | 1512 | 4958 | 14003 | 32.34 | 0.417 | 1173 | 14.03 | 44 | 44.17
2207.357 | 0.599 | 5353.7275 | 1523 | 4959 | 13258 | 32.1 | 0.416 | 1146 | 14.64 | 44 | 44.12
2207.681 | 0.523 | 5354.544 | 1515 | 4960 | 14002 | 32.11 | 0.412 | 1160 | 14.66 | 44 | 44.05
2208.07 | 0.626 | 5354.783 | 1505 | 4961 | 13998 | 32.08 | 0.415 | 1160 | 14.64 | 44 | 44.09
2208.857 | 0.796 | 5355.189 | 1519 | 4962 | 13982 | 32.1 | 0.415 | 1157 | 14.63 | 44 | 44.01
2209.198 | 0.787 | 5355.514 | 1532 | 4963 | 13748 | 32.11 | 0.417 | 1142 | 14.54 | 44 | 43.85
2209.529 | 0.839 | 5355.889 | 1527 | 4964 | 14009 | 32.18 | 0.414 | 1165 | 14.52 | 44 | 44.01
2209.857 | 0.829 | 5356.247 | 1520 | 4965 | 14006 | 32.24 | 0.414 | 1169 | 14.53 | 44 | 44.01
2210.251 | 0.468 | 5359.642 | 1505 | 4966 | 13636 | 32.22 | 0.417 | 1167 | 14.48 | 43.73 | 44.02
2211.123 | 0.511 | 5359.989 | 1527 | 4967 | 13528 | 32.25 | 0.415 | 1161 | 14.45 | 43.5 | 43.51
2211.471 | 0.512 | 5360.114 | 1529 | 4968 | 14002 | 32.3 | 0.41 | 1166 | 14.45 | 43.64 | 43.87
2211.887 | 0.262 | 5360.659 | 1538 | 4969 | 14003 | 32.26 | 0.414 | 1177 | 14.32 | 44 | 44.14
2212.253 | 0.512 | 5364.042 | 1537.975 | 4970 | 14016 | 32.26 | 0.416 | 1170 | 14.38 | 43.73 | 44.1
2212.971 | 0.461 | 5364.045 | 1507 | 4971 | 13173 | 32.13 | 0.418 | 1163 | 14.34 | 43.5 | 43.62
2213.215 | 0.307 | 5364.764 | 1520 | 4972 | 12994 | 32.14 | 0.42 | 1159 | 14.24 | 43.5 | 43.37
2213.456 | 0.31 | 5365.287 | 1529 | 4973 | 13915 | 32.21 | 0.417 | 1155 | 14.33 | 43.5 | 43.63
2213.943 | 0.426 | 5365.645 | 1530 | 4974 | 13989 | 32.26 | 0.416 | 1159 | 14.29 | 43.55 | 43.6
2214.204 | 0.39 | 5369.684 | 1505 | 4975 | 14013 | 32.28 | 0.415 | 1163 | 14.33 | 43.5 | 43.71
2214.708 | 0.444 | 5370.07 | 1514 | 4976 | 14758 | 32.32 | 0.417 | 1170 | 14.4 | 43.89 | 43.59
2215.118 | 0.475 | 5370.409 | 1515 | 4977 | 14475 | 32.36 | 0.418 | 1168 | 14.35 | 44 | 44.15
2215.437 | 0.465 | 5370.815 | 1518 | 4978 | 14702 | 32.6 | 0.417 | 1171 | 14.69 | 44 | 44.04
2215.764 | 0.508 | 5374.6425 | 1497 | 4979 | 14751 | 32.5 | 0.415 | 1188 | 14.92 | 44.47 | 44.27
2216.104 | 0.416 | 5375.0175 | 1475 | 4980 | 14704 | 32.3 | 0.413 | 1188 | 15.72 | 44.79 | 44.56
2216.4875 | 0.379 | 5375.495 | 1500 | 4981 | 14706 | 32.25 | 0.409 | 1181 | 16.13 | 45.35 | 45.16
2217.14 | 0.465 | 5375.851 | 1514 | 4982 | 14511 | 32.13 | 0.407 | 1183 | 16.71 | 45.66 | 45.56
2217.554 | 0.434 | 5379.573 | 1497 | 4983 | 14886 | 32 | 0.416 | 1182 | 17.49 | 45.63 | 45.77
2217.801 | 0.436 | 5379.965 | 1519 | 4984 | 14769 | 31.85 | 0.415 | 1158 | 17.08 | 44.75 | 45.53
2218.719 | 0.543 | 5380.321 | 1525 | 4985 | 14626 | 31.8 | 0.417 | 1167 | 17.33 | 44.31 | 44.51
2218.844 | 0.502 | 5384.065 | 1524.862 | 4986 | 13900 | 31.99 | 0.42 | 1183 | 17.55 | 44 | 44.14
2219.466 | 0.483 | 5384.074 | 1463 | 4987 | 12409 | 31.51 | 0.419 | 1144 | 18 | 43.61 | 44.14
2219.671 | 0.427 | 5384.585 | 1505 | 4988 | 13830 | 31.82 | 0.413 | 1137 | 18.03 | 43.25 | 43.62
2220.051 | 0.546 | 5390.621 | 1472 | 4989 | 15017 | 32.02 | 0.414 | 1179 | 17.99 | 44 | 44.14
2220.604 | 0.581 | 5390.871 | 1486 | 4990 | 14995 | 32 | 0.419 | 1190 | 17.45 | 44.3 | 43.93
2221.149 | 0.392 | 5391.138 | 1489 | 4991 | 14343 | 31.95 | 0.418 | 1194 | 17.66 | 44.52 | 44.17
2221.773 | 0.418 | 5391.3075 | 1491 | 4992 | 12649 | 31.85 | 0.412 | 1181 | 17.38 | 45 | 44.95
2221.912 | 0.386 | 5391.663 | 1506 | 4993 | 12155 | 31.16 | 0.419 | 1187 | 16.96 | 44.71 | 44.87
2222.474 | 0.39 | 5395.238 | 1449 | 4994 | 12500 | 31.6 | 0.417 | 1165 | 16.62 | 43.99 | 43.83
2222.572 | 0.389 | 5395.588 | 1469 | 4995 | 10426 | 31.33 | 0.417 | 1136 | 16.22 | 43 | 43.05
2222.954 | 0.422 | 5395.913 | 1482 | 4996 | 11560 | 31.67 | 0.415 | 1139 | 15.94 | 43 | 42.83
2223.402 | 0.43 | 5396.297 | 1473 | 4997 | 13291 | 32.12 | 0.414 | 1149 | 15.75 | 43.94 | 43.01
2223.724 | 0.418 | 5396.708 | 1483 | 4998 | 13431 | 32.06 | 0.416 | 1159 | 15.63 | 44.1 | 44.13
2224.052 | 0.395 | 5400.969 | 1469 | 4999 | 13632 | 32.07 | 0.417 | 1161 | 15.54 | 44.08 | 44.18
2224.571 | 0.366 | 5401.136 | 1480 | 5000 | 13999 | 32.15 | 0.414 | 1161 | 16.05 | 44 | 44.18
2225.007 | 0.282 | 5401.5025 | 1508 | 5001 | 13826 | 31.97 | 0.416 | 1169 | 16.38 | 44.32 | 44.24
2225.231 | 0.223 | 5401.919 | 1504 | 5002 | 13470 | 32 | 0.417 | 1157 | 16.53 | 44 | 44.1
2225.769 | 0.207 | 5402.319 | 1513 | 5003 | 13967 | 32.01 | 0.415 | 1149 | 16.68 | 44 | 44.11
2226.296 | 0.194 | 5402.705 | 1519 | 5004 | 13563 | 31.77 | 0.418 | 1137 | 16.73 | 43.97 | 44.02
2226.558 | 0.253 | 5403.058 | 1516 | 5005 | 13003 | 31.83 | 0.413 | 1119 | 17.07 | 43.5 | 43.62
2227.144 | 0.219 | 5403.391 | 1519 | 5006 | 13546 | 32.01 | 0.411 | 1120 | 17.59 | 43.5 | 43.32
2227.823 | 0.371 | 5406.753 | 1500 | 5007 | 13892 | 32.27 | 0.411 | 1146 | 18.12 | 43.81 | 43.63
2227.869 | 0.395 | 5407.175 | 1524 | 5008 | 13798 | 32.27 | 0.416 | 1164 | 17.89 | 44 | 43.71
2228.227 | 0.428 | 5407.458 | 1514 | 5009 | 12496 | 31.92 | 0.422 | 1165 | 17.76 | 43.84 | 44.12
2228.721 | 0.396 | 5407.922 | 1525 | 5010 | 12606 | 31.98 | 0.419 | 1160 | 17.83 | 43.5 | 42.75
2228.802 | 0.398 | 5408.161 | 1530 | 5011 | 12968 | 31.85 | 0.418 | 1158 | 17.98 | 43.28 | 43.71
2229.846 | 0.41 | 5411.633 | 1489 | 5012 | 13530 | 31.99 | 0.415 | 1144 | 18 | 42.75 | 43.11
2230.022 | 0.43 | 5412.0475 | 1488 | 5013 | 13943 | 32.25 | 0.414 | 1126 | 18.09 | 42.04 | 42.15
2230.5075 | 0.468 | 5412.406 | 1505 | 5014 | 13163 | 32.06 | 0.416 | 1152 | 17.86 | 43.58 | 42.3
2230.769 | 0.421 | 5412.967 | 1518 | 5015 | 13429 | 32.02 | 0.413 | 1167 | 17.71 | 44 | 43.87
2231.152 | 0.455 | 5413.359 | 1516 | 5016 | 13995 | 32.24 | 0.413 | 1157 | 17.87 | 44 | 44.12
2231.771 | 0.398 | 5413.756 | 1508 | 5017 | 12674 | 31.79 | 0.42 | 1100 | 18.17 | 43.66 | 44.07
2231.891 | 0.387 | 5414.0475 | 1532 | 5018 | 13026 | 31.86 | 0.414 | 1106 | 17.56 | 43 | 43.05
2232.788 | 0.524 | 5417.45 | 1511 | 5019 | 13983 | 32.17 | 0.415 | 1117 | 17.26 | 43 | 43.18
2233.288 | 0.546 | 5417.845 | 1515 | 5020 | 13985 | 32.19 | 0.415 | 1113 | 17.15 | 43 | 43.05
2233.558 | 0.699 | 5418.031 | 1521 | 5021 | 13992 | 32.2 | 0.413 | 1146 | 17.29 | 43 | 43.1
2233.614 | 0.675 | 5418.339 | 1517 | 5022 | 14026 | 32.17 | 0.418 | 1143 | 17.11 | 43 | 43.05
2234.309 | 0.522 | 5418.976 | 1511 | 5023 | 12682 | 32 | 0.42 | 1148 | 17.14 | 43 | 43.05
2234.671 | 0.463 | 5419.198 | 1503 | 5024 | 13031 | 32.09 | 0.417 | 1154 | 17.4 | 43.31 | 43.04
2234.679 | 0.379 | 5419.717 | 1500 | 5025 | 13295 | 32.25 | 0.418 | 1165 | 17.77 | 43.64 | 44.2
2235.644 | 0.49 | 5424.0675 | 1503 | 5026 | 13311 | 32.21 | 0.415 | 1175 | 17.89 | 43.73 | 43.1
2235.83 | 0.47 | 5424.326 | 1516 | 5027 | 13335 | 32.14 | 0.417 | 1200 | 17.86 | 44 | 44.11
2236.624 | 0.563 | 5424.637 | 1508 | 5028 | 13300 | 32.04 | 0.416 | 1189 | 18 | 44.24 | 44.13
2236.637 | 0.506 | 5424.801 | 1507 | 5029 | 13028 | 32.03 | 0.418 | 1179 | 18.25 | 45 | 45.61
2237.16 | 0.556 | 5427.898 | 1490 | 5030 | 12615 | 31.68 | 0.417 | 1193 | 18.31 | 45 | 45.05
2237.616 | 0.413 | 5428.307 | 1509 | 5031 | 12878 | 31.29 | 0.42 | 1183 | 18.3 | 44.06 | 45.04
2238.28 | 0.51 | 5428.512 | 1517 | 5032 | 11655 | 31.03 | 0.418 | 1143 | 18.51 | 43.44 | 43.75
2238.328 | 0.522 | 5428.626 | 1502 | 5033 | 13316 | 31.96 | 0.411 | 1129 | 18.55 | 43 | 42.99
2238.974 | 0.479 | 5428.809 | 1518 | 5034 | 13904 | 32.09 | 0.414 | 1126 | 18.58 | 43 | 43.02
2239.1075 | 0.482 | 5429.198 | 1517.887 | 5035 | 13890 | 32.11 | 0.418 | 1120 | 18.42 | 43 | 43.05
2239.896 | 0.521 | 5429.204 | 1510 | 5036 | 13222 | 32.01 | 0.42 | 1108 | 18.01 | 43 | 42.79
2240.156 | 0.508 | 5429.557 | 1507 | 5037 | 11090 | 31.73 | 0.418 | 1097 | 17.4 | 42.71 | 42.91
2240.551 | 0.419 | 5429.893 | 1511 | 5038 | 12749 | 32 | 0.412 | 1120 | 17.31 | 42.18 | 42.12
2240.718 | 0.435 | 5433.274 | 1520 | 5039 | 13792 | 32.12 | 0.413 | 1158 | 17.26 | 42.88 | 42.18
2241.387 | 0.438 | 5433.746 | 1532 | 5040 | 13108 | 32.05 | 0.419 | 1151 | 17.3 | 43 | 43.5
2241.721 | 0.353 | 5434.151 | 1524 | 5041 | 13007 | 32.08 | 0.417 | 1149 | 17.34 | 43 | 43.21
2242.168 | 0.402 | 5434.41 | 1521 | 5042 | 13015 | 32.08 | 0.415 | 1150 | 17.39 | 43 | 43.18
2242.524 | 0.443 | 5434.679 | 1525 | 5043 | 12326 | 31.54 | 0.42 | 1107 | 17.24 | 42.9 | 42.87
2242.9325 | 0.445 | 5434.991 | 1516 | 5044 | 12284 | 31.65 | 0.413 | 1120 | 17.53 | 42.2 | 41.81
2243.405 | 0.475 | 5438.435 | 1503 | 5045 | 13737 | 32.21 | 0.415 | 1153 | 17.51 | 43 | 43.11
2243.815 | 0.449 | 5438.86 | 1520 | 5046 | 13997 | 32.42 | 0.417 | 1146 | 17.32 | 43 | 43.09
2244.1075 | 0.481 | 5439.118 | 1514 | 5047 | 14271 | 32.47 | 0.416 | 1145 | 17.37 | 43 | 43.23
2244.553 | 0.476 | 5439.46 | 1511 | 5048 | 14375 | 32.45 | 0.42 | 1158 | 17.49 | 43.22 | 42.94
2244.923 | 0.306 | 5439.816 | 1515 | 5049 | 13915 | 31.97 | 0.423 | 1159 | 17.43 | 43.48 | 43.51
2245.516 | 0.429 | 5440.127 | 1511 | 5050 | 12915 | 31.33 | 0.421 | 1148 | 17.44 | 43 | 42.82
2245.8075 | 0.352 | 5440.366 | 1502 | 5051 | 13191 | 31.42 | 0.411 | 1159 | 17.58 | 43.28 | 43.03
2246.238 | 0.315 | 5444.146 | 1480 | 5052 | 14423 | 31.63 | 0.413 | 1157 | 17.7 | 43.5 | 43.97
2246.552 | 0.319 | 5444.149 | 1487 | 5053 | 13439 | 31.43 | 0.413 | 1160 | 18.12 | 43.5 | 43.31
2247.0075 | 0.289 | 5444.488 | 1498 | 5054 | 12139 | 30.9 | 0.417 | 1155 | 18.26 | 43.5 | 43.6
2247.613 | 0.397 | 5444.61 | 1485 | 5055 | 13629 | 31.03 | 0.413 | 1152 | 18.9 | 43.13 | 43.55
2248.024 | 0.367 | 5444.91 | 1487 | 5056 | 15483 | 31.2 | 0.412 | 1169 | 18.91 | 43.5 | 43.5
2248.455 | 0.461 | 5445.402 | 1507 | 5057 | 15769 | 31.26 | 0.415 | 1175 | 19.07 | 43.87 | 43.52
2248.749 | 0.496 | 5449.155 | 1495 | 5058 | 12798 | 30.89 | 0.415 | 1181 | 18.87 | 44.37 | 44.16
2249.16 | 0.383 | 5449.624 | 1503 | 5059 | 12509 | 30.86 | 0.415 | 1164 | 18.99 | 44.23 | 44.61
2249.949 | 0.362 | 5449.958 | 1508 | 5060 | 13606 | 31.14 | 0.418 | 1151 | 19.23 | 44 | 44.09
2250.085 | 0.675 | 5450.372 | 1514 | 5061 | 13003 | 31.07 | 0.421 | 1145 | 19.13 | 44 | 43.92
2250.591 | 0.678 | 5450.855 | 1534 | 5062 | 12063 | 30.81 | 0.419 | 1112 | 19.01 | 43.24 | 44.07
2251.266 | 0.756 | 5451.224 | 1528 | 5063 | 14569 | 31.41 | 0.415 | 1139 | 18.89 | 43.3 | 42.93
2251.31 | 0.602 | 5455.039 | 1481 | 5064 | 13583 | 31.15 | 0.423 | 1147 | 18.89 | 43.5 | 43.58
2251.699 | 0.605 | 5455.372 | 1487 | 5065 | 11289 | 30.91 | 0.419 | 1127 | 18.78 | 43.35 | 42.84
2252.085 | 0.625 | 5455.825 | 1499 | 5066 | 10924 | 30.99 | 0.415 | 1130 | 18.49 | 43.29 | 42.22
2252.627 | 0.515 | 5456.136 | 1508 | 5067 | 10260 | 30.86 | 0.419 | 1129 | 18.4 | 42.49 | 43.74
2253.0825 | 0.35 | 5456.616 | 1511 | 5068 | 9493 | 30.87 | 0.411 | 1098 | 18.55 | 41 | 41.37
2253.384 | 0.334 | 5456.744 | 1509 | 5069 | 10296 | 30.95 | 0.412 | 1118 | 18.46 | 41 | 41.35
2253.577 | 0.378 | 5456.958 | 1507 | 5070 | 10348 | 31.11 | 0.407 | 1075 | 18.36 | 41 | 41.4
2254.214 | 0.339 | 5457.069 | 1516 | 5071 | 10776 | 31.23 | 0.408 | 1091 | 18.19 | 41 | 41.27
2254.48 | 0.406 | 5460.208 | 1499 | 5072 | 12832 | 31.53 | 0.412 | 1095 | 17.56 | 41 | 41.09
2254.876 | 0.41 | 5460.553 | 1511 | 5073 | 13095 | 31.76 | 0.416 | 1100 | 17.56 | 41.93 | 41.17
2255.396 | 0.704 | 5460.997 | 1509 | 5074 | 14005 | 31.52 | 0.411 | 1115 | 17.89 | 42 | 42.09
2255.6575 | 0.646 | 5461.397 | 1518 | 5075 | 14513 | 31.51 | 0.41 | 1140 | 18.19 | 42.4 | 42.06
2257.819 | 0.542 | 5464.567 | 1514 | 5076 | 15437 | 31.57 | 0.411 | 1159 | 18.52 | 43 | 42.69
2257.885 | 0.546 | 5464.881 | 1524 | 5077 | 14917 | 31.5 | 0.417 | 1163 | 18.56 | 43 | 43.25
2258.192 | 0.53 | 5465.2475 | 1570 | 5078 | 13909 | 31.38 | 0.416 | 1152 | 18.59 | 43 | 43.25
2258.293 | 0.488 | 5465.356 | 1532 | 5079 | 14607 | 31.53 | 0.419 | 1151 | 18.99 | 42.29 | 43.03
2258.335 | 0.531 | 5469.817 | 1499 | 5080 | 13550 | 31.36 | 0.421 | 1136 | 19.07 | 42 | 42.12
2259.748 | 0.64 | 5470.006 | 1510 | 5081 | 12882 | 31.22 | 0.421 | 1141 | 18.81 | 42.13 | 42.16
2259.891 | 0.651 | 5470.192 | 1513 | 5082 | 13162 | 31.27 | 0.419 | 1111 | 18.07 | 42 | 41.96
2259.974 | 0.519 | 5470.706 | 1507 | 5083 | 12668 | 31.22 | 0.422 | 1092 | 18.02 | 40.65 | 42.34
2260.405 | 0.588 | 5470.884 | 1519 | 5084 | 12177 | 31.21 | 0.408 | 1103 | 17.56 | 40.93 | 40.06
2260.584 | 0.817 | 5471.212 | 1510 | 5085 | 13104 | 31.68 | 0.415 | 1110 | 17.38 | 42 | 42.14
2261.06 | 0.643 | 5471.637 | 1497 | 5086 | 12111 | 31.24 | 0.416 | 1118 | 17.53 | 42 | 42.14
2261.3325 | 0.558 | 5473.178 | 1476 | 5087 | 11347 | 31 | 0.409 | 1113 | 17.59 | 40.83 | 42.18
2261.471 | 0.595 | 5473.628 | 1488 | 5088 | 12092 | 31.2 | 0.409 | 1101 | 17.63 | 41 | 41.18
2261.999 | 0.584 | 5473.945 | 1507 | 5089 | 12776 | 31.42 | 0.41 | 1094 | 17.75 | 41 | 41.06
2262.841 | 0.653 | 5474.376 | 1516 | 5090 | 13200 | 31.48 | 0.414 | 1097 | 17.42 | 40.93 | 40.68
2262.932 | 0.336 | 5476.459 | 1473 | 5091 | 13967 | 31.55 | 0.416 | 1094 | 17.32 | 40.65 | 40.62
2263.338 | 0.34 | 5476.898 | 1474 | 5092 | 13984 | 31.54 | 0.418 | 1109 | 17.2 | 41.28 | 41.1
2263.424 | 0.355 | 5477.39 | 1476 | 5093 | 11843 | 31.12 | 0.419 | 1112 | 17.25 | 41.5 | 41.78
2263.624 | 0.291 | 5477.89 | 1475 | 5094 | 13112 | 31.27 | 0.416 | 1105 | 17.19 | 41 | 41.05
2264.223 | 0.282 | 5478.159 | 1477 | 5095 | 13970 | 31.53 | 0.412 | 1112 | 17.03 | 41 | 41.14
2264.393 | 0.357 | 5478.537 | 1475 | 5096 | 14010 | 31.47 | 0.415 | 1121 | 17.42 | 41 | 41.17
2264.927 | 0.368 | 5481.776 | 1486 | 5097 | 10689 | 31.28 | 0.418 | 1080 | 17.67 | 41 | 41.39
2265.099 | 0.413 | 5482.104 | 1503 | 5098 | 11082 | 31.76 | 0.413 | 1077 | 18.12 | 41 | 40.85
2265.424 | 0.41 | 5482.468 | 1501 | 5099 | 12002 | 32 | 0.416 | 1081 | 18.52 | 41 | 41.1
2266.304 | 0.238 | 5486.543 | 1490 | 5100 | 11603 | 31.62 | 0.416 | 1082 | 18 | 41 | 41.04
2266.644 | 0.245 | 5486.909 | 1493 | 5101 | 11326 | 31.7 | 0.417 | 1079 | 18.15 | 41 | 41.08
2266.999 | 0.271 | 5487.351 | 1503 | 5102 | 9993 | 31.6 | 0.417 | 1064 | 18.1 | 41 | 41.16
2267.346 | 0.262 | 5487.701 | 1501 | 5103 | 10494 | 31.43 | 0.418 | 1079 | 18.52 | 41 | 41.13
2267.951 | 0.315 | 5491.024 | 1507 | 5104 | 10841 | 31.18 | 0.413 | 1082 | 18.81 | 41 | 41.03
2268.382 | 0.352 | 5491.466 | 1505 | 5105 | 12043 | 31.47 | 0.411 | 1082 | 17.95 | 41 | 41.1
2268.8825 | 0.286 | 5491.688 | 1499 | 5106 | 12354 | 31.46 | 0.414 | 1087 | 18.18 | 41 | 41.06
2269.278 | 0.319 | 5492.063 | 1497 | 5107 | 11725 | 31.27 | 0.415 | 1081 | 18.05 | 41 | 41.24
2269.686 | 0.458 | 5495.546 | 1495 | 5108 | 10537 | 30.66 | 0.417 | 1066 | 18.45 | 40.68 | 41.33
2270.095 | 0.459 | 5495.955 | 1510 | 5109 | 8884 | 30.47 | 0.414 | 1064 | 18.67 | 40 | 39.91
2270.56 | 0.491 | 5496.144 | 1522 | 5110 | 9482 | 31.03 | 0.41 | 1058 | 18.69 | 40 | 39.98
2270.794 | 0.45 | 5500.102 | 1512 | 5111 | 9669 | 31.08 | 0.412 | 1078 | 18.45 | 40 | 40.25
2271.158 | 0.483 | 5500.702 | 1520 | 5112 | 10400 | 31.3 | 0.413 | 1081 | 18.54 | 40 | 40.1
2271.6325 | 0.583 | 5503.733 | 1502 | 5113 | 10568 | 31.09 | 0.417 | 1083 | 18.16 | 40.36 | 40.12
2271.994 | 0.555 | 5503.927 | 1512 | 5114 | 0 | 26.96 | 0.384 | 1037 | 17.65 | 33.24 | 40.34
2272.874 | 0.53 | 5504.18 | 1516 | 5119 | 0 | 28.38 | 0.343 | 952 | 17.4 | 18.11 | 10.05
2273.427 | 0.59 | 5504.73 | 1514 | 5120 | 5412 | 31.94 | 0.397 | 930 | 17.73 | 20 | 20.1
2273.477 | 0.557 | 5507.886 | 1495 | 5121 | 9557 | 32.22 | 0.41 | 900 | 17.76 | 29.55 | 20.06
2273.894 | 0.441 | 5508.225 | 1515 | 5122 | 8064 | 31.24 | 0.405 | 873 | 17.64 | 30 | 30.14
2274.466 | 0.581 | 5508.616 | 1519 | 5123 | 9977 | 31.93 | 0.404 | 851 | 17.58 | 32.52 | 30.07
2274.626 | 0.547 | 5509.016 | 1515 | 5124 | 10019 | 31.86 | 0.402 | 850 | 18.22 | 34.91 | 33.05
2275.239 | 0.503 | 5512.6525 | 1485 | 5125 | 9200 | 31.52 | 0.395 | 838 | 18.31 | 36 | 36.13
2275.573 | 0.605 | 5513.075 | 1502 | 5126 | 6494 | 29.75 | 0.38 | 852 | 18.15 | 36 | 36.1
2276.097 | 0.473 | 5513.408 | 1510 | 5127 | 6005 | 30.09 | 0.383 | 852 | 18.18 | 36.82 | 36.3
2277.146 | 0.496 | 5513.844 | 1513 | 5128 | 7202 | 30.89 | 0.391 | 867 | 18.46 | 36.46 | 38.22
2277.237 | 0.601 | 5514.022 | 1514 | 5129 | 10587 | 31.44 | 0.396 | 889 | 17.89 | 36 | 36.42
2277.524 | 0.468 | 5518.064 | 1462 | 5130 | 11889 | 31.45 | 0.402 | 891 | 18.06 | 36 | 36.07
2277.968 | 0.604 | 5518.489 | 1479 | 5131 | 12558 | 31.63 | 0.406 | 929 | 17.43 | 36 | 35.92
2278.316 | 0.459 | 5518.847 | 1481 | 5132 | 13020 | 32.09 | 0.396 | 953 | 17.4 | 36.46 | 36.4
2278.824 | 0.437 | 5519.283 | 1470 | 5133 | 13515 | 32.52 | 0.406 | 948 | 17.45 | 38.9 | 37.02
2279.074 | 0.598 | 5519.547 | 1483 | 5134 | 13196 | 32.15 | 0.409 | 951 | 17.42 | 39 | 39.17
2279.369 | 0.441 | 5519.708 | 1487 | 5135 | 13004 | 32.02 | 0.411 | 975 | 17.27 | 39.82 | 39.21
2279.79 | 0.599 | 5519.933 | 1483 | 5136 | 13252 | 31.93 | 0.413 | 944 | 17.14 | 40 | 40.14
2280.127 | 0.432 | 5520.028 | 1489 | 5137 | 13148 | 31.53 | 0.413 | 945 | 16.86 | 40 | 40.1
2280.705 | 0.659 | 5520.106 | 1485 | 5138 | 13699 | 31.58 | 0.407 | 937 | 16.62 | 40 | 40.12
2281.593 | 0.502 | 5520.375 | 1473 | 5139 | 13707 | 31.57 | 0.406 | 958 | 16.57 | 40.81 | 40.1
2281.955 | 0.579 | 5520.386 | 1488 | 5140 | 13560 | 31.51 | 0.413 | 964 | 16.3 | 41 | 41.04
2282.035 | 0.612 | 5524.556 | 1465 | 5141 | 13087 | 31.36 | 0.409 | 936 | 16.35 | 41 | 41.16
2282.522 | 0.545 | 5524.986 | 1471 | 5142 | 13289 | 31.63 | 0.405 | 973 | 16.16 | 41.33 | 41.06
2283.001 | 0.452 | 5525.186 | 1472 | 5143 | 14397 | 31.73 | 0.412 | 1020 | 16.11 | 42.92 | 42.09
2283.677 | 0.562 | 5525.653 | 1457 | 5144 | 13649 | 31.96 | 0.412 | 1020 | 16.44 | 42 | 42.06
2283.8825 | 0.567 | 5525.839 | 1453 | 5145 | 14396 | 32.03 | 0.414 | 1058 | 16.84 | 41.01 | 41.15
2284.204 | 0.549 | 5526.362 | 1467 | 5146 | 13999 | 31.88 | 0.414 | 1079 | 17.01 | 41.95 | 41.14
2284.4825 | 0.445 | 5529.377 | 1467 | 5147 | 14202 | 31.71 | 0.408 | 1074 | 17.31 | 42 | 42.17
2285.067 | 0.486 | 5530.373 | 1477 | 5148 | 14993 | 31.74 | 0.41 | 1090 | 17.24 | 42 | 42.11
2285.638 | 0.454 | 5530.776 | 1476.966 | 5149 | 14790 | 31.61 | 0.41 | 1113 | 17.47 | 42 | 41.97
2285.7575 | 0.457 | 5530.779 | 1472 | 5150 | 15456 | 31.66 | 0.411 | 1109 | 17.54 | 42 | 42.3
2285.994 | 0.457 | 5530.987 | 1489 | 5151 | 16023 | 31.66 | 0.412 | 1136 | 17.47 | 42 | 42.1
2286.452 | 0.422 | 5539.859 | 1511 | 5152 | 15664 | 31.41 | 0.413 | 1122 | 17.43 | 41.33 | 42.2
2286.694 | 0.439 | 5541.153 | 1488 | 5153 | 14882 | 31.25 | 0.415 | 1091 | 17.32 | 40.91 | 41.05
2287.399 | 0.458 | 5541.309 | 1495 | 5154 | 14124 | 31.25 | 0.41 | 1040 | 17.59 | 40 | 39.97
2287.765 | 0.505 | 5543.88 | 1468 | 5155 | 14681 | 31.68 | 0.416 | 1070 | 17.6 | 40.55 | 40.26
2288.141 | 0.5 | 5544.121 | 1483 | 5156 | 14895 | 31.55 | 0.411 | 1070 | 17.51 | 41 | 41.1
2288.613 | 0.522 | 5544.502 | 1511 | 5157 | 15003 | 31.6 | 0.413 | 1104 | 17.36 | 41 | 41.1
2289.5075 | 0.465 | 5545.724 | 1504 | 5158 | 15004 | 31.65 | 0.411 | 1123 | 17.38 | 41 | 41.12
2289.852 | 0.391 | 5546.041 | 1503 | 5159 | 15001 | 31.61 | 0.411 | 1172 | 17.62 | 41.95 | 41.06
2290.224 | 0.41 | 5546.413 | 1518 | 5160 | 15438 | 31.65 | 0.408 | 1170 | 17.67 | 42 | 42.02
2290.349 | 0.393 | 5550.263 | 1503 | 5161 | 14866 | 31.56 | 0.409 | 1180 | 17.52 | 42 | 41.81
2290.794 | 0.446 | 5550.691 | 1534 | 5162 | 11535 | 30.86 | 0.411 | 1182 | 17.62 | 42 | 42.21
2291.06 | 0.525 | 5551.158 | 1533 | 5163 | 14148 | 31.14 | 0.407 | 1187 | 17.53 | 43.11 | 41.81
2291.671 | 0.467 | 5551.461 | 1541 | 5164 | 14583 | 31.24 | 0.41 | 1187 | 17.52 | 43 | 43.05
2291.999 | 0.478 | 5551.683 | 1546 | 5165 | 14357 | 31.29 | 0.408 | 1176 | 17.46 | 43.27 | 43.2
2292.4325 | 0.54 | 5555.197 | 1492 | 5166 | 15614 | 31.61 | 0.406 | 1172 | 17.35 | 44 | 44.18
2293.562 | 0.575 | 5555.605 | 1538 | 5167 | 15991 | 32.1 | 0.407 | 1179 | 17.33 | 44 | 44.07
2293.605 | 0.536 | 5558.867 | 1512 | 5168 | 16013 | 32.24 | 0.413 | 1181 | 17.41 | 44.79 | 44.42
2293.744 | 0.381 | 5559.167 | 1525 | 5169 | 15029 | 31.93 | 0.416 | 1167 | 17.67 | 45 | 45.03
2294.019 | 0.391 | 5559.458 | 1529 | 5170 | 15005 | 31.87 | 0.413 | 1169 | 17.61 | 42.48 | 44.92
2294.281 | 0.495 | 5559.664 | 1526 | 5171 | 14991 | 31.9 | 0.412 | 1196 | 17.43 | 44.46 | 44.2
2294.7075 | 0.444 | 5559.842 | 1523 | 5172 | 14802 | 31.68 | 0.412 | 1170 | 17.72 | 44.6 | 44.71
2295.01 | 0.348 | 5559.981 | 1520 | 5173 | 14995 | 31.73 | 0.409 | 1179 | 17.7 | 45 | 44.9
2295.363 | 0.361 | 5560.328 | 1523 | 5174 | 15014 | 31.6 | 0.413 | 1199 | 17.74 | 45 | 44.95
2296.78 | 0.564 | 5563.258 | 1519 | 5175 | 14998 | 31.63 | 0.412 | 1206 | 17.89 | 45 | 45.45
2296.905 | 0.703 | 5563.936 | 1525 | 5176 | 14469 | 31.35 | 0.415 | 1182 | 17.75 | 45 | 44.87
2297.168 | 0.666 | 5567.273 | 1491 | 5177 | 14500 | 31.4 | 0.417 | 1177 | 18.32 | 44.92 | 45.07
2297.36 | 0.677 | 5567.589 | 1500 | 5178 | 12479 | 31 | 0.412 | 1088 | 19.11 | 43.66 | 43.78
2297.519 | 0.656 | 5567.906 | 1501 | 5179 | 12994 | 31.16 | 0.406 | 1073 | 19.17 | 43 | 43.02
2298.471 | 0.507 | 5570.084 | 1485 | 5180 | 14492 | 31.42 | 0.402 | 1098 | 19.12 | 43.2 | 42.97
2298.6825 | 0.47 | 5570.3925 | 1512 | 5181 | 14932 | 31.7 | 0.403 | 1130 | 18.78 | 44 | 44.26
2299.077 | 0.514 | 5570.72 | 1526 | 5182 | 14983 | 31.81 | 0.403 | 1166 | 18.54 | 44.74 | 44.38
2299.435 | 0.487 | 5571.17 | 1522 | 5183 | 14704 | 31.78 | 0.409 | 1196 | 18.38 | 45 | 44.86
2299.681 | 0.466 | 5571.526 | 1541 | 5184 | 14020 | 31.7 | 0.408 | 1191 | 18.15 | 45 | 44.95
2300.034 | 0.493 | 5571.956 | 1540 | 5185 | 12527 | 30.3 | 0.401 | 1197 | 18.3 | 45 | 44.95
2300.724 | 0.415 | 5574.848 | 1526 | 5186 | 13285 | 30.86 | 0.408 | 1196 | 18.21 | 45 | 45.01
2301.179 | 0.458 | 5575.293 | 1532 | 5187 | 13316 | 31.26 | 0.413 | 1198 | 18.29 | 44.78 | 44.92
2301.413 | 0.443 | 5575.779 | 1538 | 5188 | 12237 | 31.25 | 0.419 | 1185 | 18.25 | 44 | 43.92
2301.806 | 0.465 | 5576.118 | 1532 | 5189 | 14634 | 31.59 | 0.411 | 1182 | 18.15 | 44 | 44.17
2302.1625 | 0.396 | 5579.037 | 1505 | 5190 | 14996 | 31.56 | 0.414 | 1193 | 18.06 | 44.95 | 43.8
2302.505 | 0.447 | 5579.348 | 1521 | 5191 | 15001 | 31.62 | 0.415 | 1199 | 17.78 | 45 | 45.23
2303.313 | 0.501 | 5580.032 | 1530 | 5192 | 14163 | 31.33 | 0.415 | 1191 | 17.77 | 44.69 | 45.05
2303.529 | 0.67 | 5580.632 | 1529 | 5193 | 14010 | 31.37 | 0.413 | 1178 | 17.61 | 44.43 | 44.13
2304.038 | 0.636 | 5583.543 | 1460 | 5194 | 13150 | 31.1 | 0.417 | 1204 | 17.42 | 45 | 45.13
2304.789 | 0.467 | 5583.729 | 1463 | 5195 | 11377 | 30.64 | 0.418 | 1168 | 16.85 | 45 | 45.23
2304.87 | 0.401 | 5584.071 | 1478 | 5196 | 11704 | 31.08 | 0.411 | 1107 | 16.4 | 43.25 | 45.03
2305.899 | 0.493 | 5584.479 | 1489 | 5197 | 13944 | 31.85 | 0.41 | 1105 | 16.44 | 43 | 43.96
2305.946 | 0.441 | 5587.229 | 1467 | 5198 | 13671 | 31.89 | 0.414 | 1118 | 15.99 | 43.58 | 43.61
2306.532 | 0.434 | 5587.59 | 1469 | 5199 | 13432 | 31.6 | 0.421 | 1106 | 15.48 | 44 | 44.06
2306.573 | 0.303 | 5587.907 | 1474 | 5200 | 11821 | 30.84 | 0.418 | 1049 | 15.24 | 43.72 | 44.24
2307.135 | 0.508 | 5588.302 | 1489 | 5201 | 11627 | 31 | 0.406 | 1049 | 15.07 | 42 | 42.11
2307.505 | 0.455 | 5588.743 | 1479 | 5202 | 13813 | 31.5 | 0.41 | 1053 | 15.04 | 42 | 42.16
2308.091 | 0.435 | 5591.046 | 1489 | 5203 | 14610 | 31.69 | 0.406 | 1054 | 14.69 | 42 | 42.14
2308.352 | 0.515 | 5592.163 | 1506 | 5204 | 14996 | 31.78 | 0.411 | 1077 | 14.46 | 42.68 | 42.13
2308.527 | 0.55 | 5592.538 | 1518 | 5205 | 13716 | 31.47 | 0.409 | 1057 | 14.51 | 43 | 43.01
2309.029 | 0.479 | 5592.835 | 1529 | 5206 | 14008 | 31.47 | 0.414 | 1048 | 14.46 | 42.12 | 43.12
2309.6275 | 0.496 | 5592.991 | 1524 | 5207 | 13525 | 31.49 | 0.408 | 1011 | 14.44 | 41 | 41.26
2310.159 | 0.413 | 5595.01 | 1514 | 5208 | 14989 | 32.01 | 0.407 | 1020 | 14.4 | 41 | 41.06
2310.379 | 0.427 | 5595.544 | 1543 | 5209 | 13255 | 32.22 | 0.417 | 1021 | 14.29 | 40.74 | 41.11
2311.052 | 0.435 | 5595.874 | 1522 | 5210 | 13869 | 32.36 | 0.41 | 1011 | 14.25 | 40.89 | 41.2
2311.484 | 0.507 | 5596.341 | 1535 | 5211 | 14442 | 32.36 | 0.412 | 1005 | 14.35 | 40 | 40.19
2311.673 | 0.528 | 5599.13 | 1521 | 5212 | 13993 | 32.29 | 0.416 | 1000 | 14.31 | 40 | 40.26
2312.116 | 0.418 | 5599.488 | 1515 | 5213 | 13822 | 32.29 | 0.413 | 1007 | 14.35 | 39.83 | 40.21
2312.596 | 0.271 | 5599.988 | 1528 | 5214 | 12972 | 32.21 | 0.417 | 990 | 14.21 | 39 | 39.29
2312.802 | 0.325 | 5603.094 | 1509 | 5215 | 14434 | 32.41 | 0.41 | 1020 | 14.2 | 39.5 | 39.11
2313.107 | 0.355 | 5603.43 | 1529 | 5216 | 14713 | 32.3 | 0.414 | 1103 | 14.32 | 41.87 | 40.51
2314.035 | 0.38 | 5603.694 | 1530 | 5217 | 13348 | 31.91 | 0.416 | 1139 | 14.31 | 42.9 | 42.29
2314.096 | 0.202 | 5603.997 | 1533 | 5218 | 10886 | 31.12 | 0.418 | 1128 | 14.26 | 43 | 43
2314.473 | 0.289 | 5606.83 | 1504 | 5219 | 9620 | 30.58 | 0.411 | 1085 | 14.27 | 41.86 | 43.23
2314.902 | 0.343 | 5607.175 | 1529 | 5220 | 10004 | 30.59 | 0.412 | 1054 | 14.25 | 41 | 40.96
2315.421 | 0.407 | 5607.517 | 1528 | 5221 | 10919 | 30.88 | 0.412 | 1054 | 14.23 | 41 | 41.16
2315.757 | 0.352 | 5607.889 | 1536 | 5222 | 9899 | 30.56 | 0.416 | 1035 | 14.24 | 41 | 41.11
2316.152 | 0.249 | 5608.075 | 1531 | 5223 | 9566 | 30.49 | 0.413 | 1030 | 13.77 | 40.58 | 41.22
2316.558 | 0.497 | 5608.186 | 1533 | 5224 | 8493 | 30.49 | 0.413 | 1017 | 13.62 | 40 | 40.18
2317.071 | 0.539 | 5611.006 | 1497 | 5225 | 7204 | 31.05 | 0.41 | 1002 | 13.71 | 40 | 40
2317.218 | 0.536 | 5611.1 | 1506 | 5226 | 7088 | 30.87 | 0.413 | 1003 | 13.73 | 40 | 40
2317.543 | 0.611 | 5611.292 | 1498 | 5227 | 5330 | 29 | 0.395 | 1002 | 13.61 | 38.49 | 40.06
2317.969 | 0.616 | 5611.758 | 1513 | 5228 | 5337 | 30.21 | 0.409 | 1002 | 13.8 | 36.39 | 34.83
2318.7825 | 0.484 | 5615.814 | 1497 | 5229 | 5308 | 30.27 | 0.405 | 1016 | 13.74 | 37 | 37.09
2318.941 | 0.429 | 5615.981 | 1503 | 5230 | 6495 | 30.34 | 0.411 | 1011 | 13.78 | 37 | 37.16
2319.364 | 0.264 | 5616.1725 | 1507 | 5231 | 1383 | 26.94 | 0.378 | 1013 | 13.63 | 35.62 | 37.52
2319.543 | 0.417 | 5619.464 | 1482 | 5232 | 2987 | 26.07 | 0.362 | 959 | 13.42 | 33.15 | 34.5
2319.871 | 0.299 | 5619.67 | 1494 | 5233 | 3213 | 28.71 | 0.38 | 930 | 13.67 | 32 | 32.43
2320.752 | 0.243 | 5619.959 | 1500 | 5234 | 5226 | 30.17 | 0.393 | 936 | 13.78 | 31.54 | 32.36
2321.139 | 0.287 | 5620.076 | 1505 | 5235 | 1413 | 29.09 | 0.386 | 921 | 13.78 | 31.82 | 29.92
2321.463 | 0.245 | 5620.381 | 1517 | 5236 | 438 | 28.52 | 0.384 | 968 | 13.74 | 33.63 | 31.65
2321.877 | 0.246 | 5620.551 | 1517.046875 | 5237 | 681 | 28.6 | 0.385 | 931 | 13.76 | 32.87 | 34.11
2322.202 | 0.325 | 5620.559 | 1518 | 5238 | 342 | 28.23 | 0.384 | 887 | 13.76 | 26.89 | 30.09
2322.782 | 0.255 | 5624.095 | 1497 | 5239 | 4269 | 29.93 | 0.395 | 841 | 13.82 | 25 | 24.86
2323.291 | 0.231 | 5624.409 | 1503 | 5240 | 3301 | 29.71 | 0.393 | 846 | 13.87 | 25 | 25.22
2323.66 | 0.229 | 5627.951 | 1492 | 5241 | 5388 | 30.34 | 0.387 | 858 | 14.06 | 25 | 25.01
2324.256 | 0.232 | 5628.34 | 1511 | 5242 | 8366 | 31.08 | 0.392 | 854 | 14.58 | 25 | 25.01
2324.612 | 0.226 | 5631.19 | 1491 | 5243 | 9863 | 31.41 | 0.39 | 851 | 14.64 | 26.4 | 25.13
2324.961 | 0.228 | 5631.734 | 1513 | 5244 | 11110 | 31.45 | 0.391 | 883 | 14.72 | 28.79 | 27.28
2325.263 | 0.283 | 5634.5375 | 1500 | 5245 | 11701 | 31.4 | 0.397 | 913 | 14.69 | 31.62 | 29.05
2325.668 | 0.259 | 5634.81 | 1511 | 5246 | 12273 | 31.35 | 0.395 | 904 | 15.01 | 32.72 | 32.06
2326.069 | 0.188 | 5634.9125 | 1514 | 5247 | 11813 | 31.16 | 0.397 | 904 | 15.43 | 33 | 32.8
2326.429 | 0.281 | 5635.232 | 1517 | 5248 | 12295 | 31.24 | 0.393 | 905 | 15.35 | 33 | 33.14
2326.98 | 0.197 | 5635.426 | 1521 | 5249 | 12994 | 31.3 | 0.396 | 933 | 15.34 | 33.52 | 33.2
2327.349 | 0.275 | 5635.8125 | 1516 | 5250 | 12997 | 31.27 | 0.395 | 956 | 15.54 | 34.59 | 34.16
2327.735 | 0.323 | 5639.235 | 1500 | 5251 | 13006 | 31.21 | 0.4 | 973 | 15.76 | 35 | 35.15
2328.049 | 0.299 | 5639.396 | 1505 | 5252 | 13006 | 31.01 | 0.397 | 979 | 16.2 | 35.43 | 35.28
2329.124 | 0.689 | 5643.704 | 1497 | 5253 | 13013 | 31.21 | 0.398 | 994 | 16.27 | 36.74 | 36.04
2329.59 | 0.595 | 5644.163 | 1516 | 5254 | 12991 | 31.22 | 0.4 | 1037 | 16.27 | 38 | 38.1
2330.069 | 0.618 | 5644.396 | 1520 | 5255 | 13009 | 31.18 | 0.402 | 1096 | 16.3 | 38.93 | 38.54
2330.379 | 0.567 | 5647.4075 | 1517 | 5256 | 12996 | 31.12 | 0.405 | 1126 | 16.35 | 39 | 39.08
2330.748 | 0.436 | 5647.846 | 1526 | 5257 | 12220 | 31.07 | 0.404 | 1131 | 16.31 | 39.44 | 39.1
2331.302 | 0.382 | 5648.244 | 1479 | 5258 | 12255 | 31.06 | 0.406 | 1125 | 16.34 | 39.16 | 39.16
2331.632 | 0.376 | 5648.246 | 1533 | 5259 | 12245 | 31.08 | 0.403 | 1109 | 16.31 | 38 | 38.15
2332.3325 | 0.571 | 5650.597 | 1510 | 5260 | 11383 | 30.88 | 0.406 | 1096 | 16.32 | 38.75 | 38.02
2332.671 | 0.556 | 5650.902 | 1532 | 5261 | 11812 | 30.84 | 0.406 | 1106 | 16.29 | 38.27 | 39.5
2333.063 | 0.662 | 5651.233 | 1535 | 5262 | 10682 | 31.06 | 0.404 | 1078 | 16.19 | 37.06 | 38.09
2333.62 | 0.51 | 5651.602 | 1525 | 5263 | 12223 | 31.53 | 0.401 | 1066 | 16.09 | 37 | 36.7
2333.852 | 0.522 | 5652.044 | 1535 | 5264 | 12261 | 31.65 | 0.398 | 1087 | 15.74 | 37.72 | 37.06
2334.079 | 0.478 | 5652.388 | 1525 | 5265 | 11998 | 31.55 | 0.407 | 1112 | 15.87 | 38.42 | 38.08
2335.161 | 0.416 | 5655.736 | 1522 | 5266 | 12386 | 31.58 | 0.402 | 1130 | 16.09 | 39 | 39.21
2335.316 | 0.44 | 5655.911 | 1517 | 5267 | 13007 | 31.69 | 0.398 | 1141 | 16.03 | 39.23 | 39.04
2335.732 | 0.479 | 5656.155 | 1522 | 5268 | 12572 | 31.56 | 0.404 | 1174 | 16.31 | 40.72 | 39.77
2336.081 | 0.462 | 5656.43 | 1519 | 5269 | 12485 | 31.41 | 0.405 | 1152 | 17.03 | 41 | 41.08
2337.121 | 0.477 | 5660.069 | 1518.974 | 5270 | 12031 | 31.29 | 0.407 | 1149 | 17.36 | 41 | 41.07
2337.235 | 0.496 | 5660.072 | 1485 | 5271 | 12014 | 31.28 | 0.405 | 1158 | 17.45 | 41 | 41.14
2337.844 | 0.386 | 5660.441 | 1500 | 5272 | 12007 | 31.21 | 0.405 | 1168 | 17.58 | 41 | 40.85
2338.1 | 0.553 | 5660.814 | 1493 | 5273 | 11997 | 31.23 | 0.404 | 1160 | 17.51 | 41 | 41.03
2338.301 | 0.399 | 5661.083 | 1503 | 5274 | 11728 | 31.19 | 0.405 | 1161 | 17.52 | 41 | 40.93
2338.7225 | 0.78 | 5661.325 | 1504 | 5275 | 11538 | 30.86 | 0.406 | 1155 | 17.74 | 40.75 | 41.09
2339.535 | 0.556 | 5661.65 | 1506 | 5276 | 11074 | 30.75 | 0.406 | 1152 | 17.82 | 40.6 | 41.21
2339.635 | 0.536 | 5665.386 | 1489 | 5277 | 10941 | 31.13 | 0.404 | 1153 | 17.95 | 40.5 | 40.13
2340.091 | 0.438 | 5665.767 | 1498 | 5278 | 11007 | 31.21 | 0.4 | 1157 | 18.1 | 41 | 41.07
2340.391 | 0.401 | 5666.139 | 1501 | 5279 | 11346 | 31.28 | 0.412 | 1159 | 18.52 | 40.5 | 40.55
2341.429 | 0.413 | 5669.914 | 1518 | 5280 | 11445 | 31.4 | 0.409 | 1156 | 18.32 | 40.5 | 40.58
2341.665 | 0.629 | 5670.256 | 1529 | 5281 | 12004 | 31.46 | 0.405 | 1165 | 18.46 | 40.97 | 40.73
2341.952 | 0.644 | 5670.803 | 1527 | 5282 | 11992 | 31.4 | 0.409 | 1161 | 18.37 | 41 | 41.1
2342.339 | 0.648 | 5676.201 | 1461 | 5283 | 11108 | 31.32 | 0.41 | 1171 | 18.21 | 41 | 41.2
2342.883 | 0.513 | 5676.806 | 1486 | 5284 | 10712 | 31.1 | 0.408 | 1158 | 17.95 | 41 | 41
2343.851 | 0.31 | 5677.098 | 1475 | 5285 | 9781 | 30.93 | 0.41 | 1139 | 17.83 | 40.62 | 41.16
2344.136 | 0.71 | 5679.978 | 1514 | 5286 | 11059 | 31.44 | 0.403 | 1115 | 17.92 | 40.11 | 39.89
2344.679 | 0.886 | 5680.278 | 1518 | 5287 | 11994 | 31.57 | 0.4 | 1148 | 17.99 | 40 | 40.27
2345.188 | 0.805 | 5680.709 | 1566 | 5288 | 11435 | 31.74 | 0.399 | 1165 | 18.07 | 40.83 | 40.23
2345.643 | 0.62 | 5681.384 | 1508 | 5289 | 10516 | 31.36 | 0.397 | 1159 | 18.39 | 41.09 | 41.2
2345.735 | 0.685 | 5681.84 | 1521 | 5290 | 10010 | 30.81 | 0.399 | 1178 | 18.67 | 42 | 41.53
2345.782 | 0.723 | 5682.156 | 1503 | 5291 | 10006 | 30.77 | 0.404 | 1163 | 18.66 | 42 | 42.4
2346.296 | 0.728 | 5682.651 | 1510 | 5292 | 10000 | 31.14 | 0.406 | 1153 | 18.8 | 42 | 42.2
2346.307 | 0.517 | 5685.095 | 1489 | 5293 | 10002 | 30.64 | 0.401 | 1161 | 18.62 | 42 | 42.2
2346.841 | 0.492 | 5685.39 | 1496 | 5294 | 9988 | 30.02 | 0.396 | 1180 | 18.55 | 42 | 42.08
2347.741 | 0.52 | 5685.834 | 1500 | 5295 | 10011 | 28.82 | 0.389 | 1192 | 17.66 | 42 | 42.12
2348.238 | 0.486 | 5686.304 | 1515 | 5296 | 10455 | 29.61 | 0.399 | 1185 | 17.95 | 40.37 | 42.1
2348.536 | 0.515 | 5686.737 | 1520 | 5297 | 9370 | 29.48 | 0.406 | 1178 | 18.17 | 39.72 | 40.01
2349.11 | 0.402 | 5689.776 | 1493 | 5298 | 7996 | 30.11 | 0.401 | 1150 | 18.22 | 38 | 37.95
2349.529 | 0.408 | 5690.234 | 1508 | 5299 | 8452 | 30.52 | 0.406 | 1094 | 18.59 | 36.19 | 38.37
2350.121 | 0.359 | 5690.479 | 1515 | 5300 | 8595 | 30.64 | 0.402 | 1057 | 18.77 | 35 | 35.05
2350.229 | 0.315 | 5690.754 | 1523 | 5301 | 9235 | 31.09 | 0.402 | 1052 | 18.77 | 35 | 35.06
2350.549 | 0.334 | 5691.185 | 1517 | 5302 | 9669 | 31.47 | 0.402 | 1053 | 18.74 | 35 | 34.69
2351.018 | 0.383 | 5693.951 | 1507 | 5303 | 9019 | 31.39 | 0.406 | 1058 | 18.88 | 35 | 35.11
2351.11 | 0.36 | 5694.254 | 1521 | 5304 | 9005 | 31.35 | 0.404 | 1068 | 18.86 | 35.23 | 35.15
2351.771 | 0.35 | 5694.779 | 1520 | 5305 | 8471 | 30.96 | 0.405 | 1080 | 18.84 | 36 | 35.94
2352.099 | 0.344 | 5695.035 | 1523 | 5306 | 7998 | 30.87 | 0.399 | 1091 | 18.74 | 36 | 36.09
2352.541 | 0.386 | 5695.41 | 1522 | 5307 | 8001 | 30.88 | 0.4 | 1118 | 18.61 | 36.19 | 35.92
2352.874 | 0.536 | 5697.9375 | 1507 | 5308 | 7981 | 30.63 | 0.402 | 1145 | 18.53 | 37 | 37.14
2353.48 | 0.508 | 5698.299 | 1506 | 5309 | 8020 | 30.62 | 0.403 | 1104 | 18.55 | 36.75 | 37.16
2353.924 | 0.471 | 5698.699 | 1518 | 5310 | 8065 | 31.24 | 0.405 | 1051 | 18.24 | 35.05 | 36.21
2354.354 | 0.57 | 5699.338 | 1520 | 5311 | 4043 | 29.86 | 0.378 | 1049 | 17.63 | 32.11
2354.618 | 0.581 | 5702.388 | 1489 | 5315 | 0 | 28.07 | 0.346 | 990 | 19.35 | 6
2355.157 | 0.56 | 5702.782 | 1510 | 5316 | 2691 | 29.89 | 0.377 | 1029 | 17.82 | 29.58 | 4.85
2355.485 | 0.543 | 5703.057 | 1512 | 5317 | 8389 | 30.85 | 0.401 | 1072 | 18.01 | 32 | 32.37
2355.869 | 0.357 | 5703.466 | 1519 | 5318 | 8167 | 30.54 | 0.396 | 1023 | 18.3 | 32 | 32.26
2356.26 | 0.361 | 5703.721 | 1518 | 5319 | 7316 | 30.92 | 0.4 | 1005 | 17.89 | 33.82 | 32.25
2356.631 | 0.36 | 5706.0325 | 1494 | 5320 | 8750 | 31.3 | 0.403 | 999 | 17.96 | 33.14 | 34.18
2356.966 | 0.634 | 5706.1825 | 1505 | 5321 | 9382 | 31.44 | 0.403 | 999 | 18.22 | 32.12 | 32.2
2357.288 | 0.642 | 5706.452 | 1506 | 5322 | 8958 | 31.24 | 0.41 | 1015 | 18.72 | 34.46 | 33.65
2358.039 | 0.373 | 5707.005 | 1518 | 5323 | 8481 | 31.23 | 0.41 | 994 | 18.36 | 35.21 | 36.07
2358.594 | 0.458 | 5707.341 | 1523 | 5324 | 9003 | 31.31 | 0.409 | 1012 | 18.85 | 34.68 | 34.59
2358.955 | 0.439 | 5707.5075 | 1521 | 5325 | 8991 | 31.37 | 0.411 | 1004 | 18.54 | 36 | 36.15
2359.694 | 0.501 | 5710.799 | 1496 | 5326 | 8997 | 31.41 | 0.412 | 996 | 18.48 | 36 | 36.03
2360.019 | 0.507 | 5711.136 | 1505 | 5327 | 8995 | 31.46 | 0.405 | 1017 | 18.45 | 36 | 36.15
2360.509 | 0.671 | 5711.463 | 1512 | 5328 | 9398 | 31.52 | 0.407 | 1048 | 18.21 | 36 | 36.21
2361.395 | 0.505 | 5711.911 | 1514 | 5329 | 9250 | 31.26 | 0.41 | 1027 | 18 | 36 | 36.07
2361.436 | 0.532 | 5715.219 | 1496 | 5330 | 8269 | 30.98 | 0.413 | 991 | 17.8 | 35.13 | 36.24
2361.73 | 0.509 | 5715.452 | 1505 | 5331 | 7605 | 30.92 | 0.417 | 997 | 17.66 | 35 | 35.08
2362.114 | 0.525 | 5715.741 | 1508 | 5332 | 8084 | 31.52 | 0.412 | 990 | 17.79 | 35 | 35.03
2362.256 | 0.507 | 5716.119 | 1524 | 5333 | 8222 | 31.47 | 0.416 | 991 | 17.91 | 34.75 | 35.02
2363.3325 | 0.775 | 5716.5525 | 1529 | 5334 | 8051 | 31.62 | 0.406 | 947 | 17.95 | 34 | 33.86
2363.8 | 0.676 | 5720.2525 | 1510 | 5335 | 9812 | 31.85 | 0.404 | 969 | 18.07 | 35.66 | 34.01
2364.575 | 0.478 | 5720.594 | 1519 | 5336 | 10474 | 31.91 | 0.404 | 1014 | 18.22 | 37.65 | 37.05
2364.916 | 0.652 | 5721.083 | 1526 | 5337 | 11616 | 32.03 | 0.408 | 1071 | 18.44 | 38 | 38.14
2364.951 | 0.711 | 5724.022 | 1490 | 5338 | 12813 | 32.15 | 0.41 | 1113 | 18.41 | 39.2 | 38.07
2365.476 | 0.696 | 5724.375 | 1514 | 5339 | 12079 | 32.06 | 0.417 | 1118 | 18.26 | 40 | 40.03
2365.711 | 0.672 | 5724.756 | 1466 | 5340 | 12453 | 32.06 | 0.413 | 1119 | 18.26 | 40 | 40.23
2366.069 | 0.723 | 5724.758 | 1517 | 5341 | 11227 | 31.56 | 0.41 | 1079 | 18.5 | 39.4 | 40.32
2366.385 | 0.925 | 5725.286 | 1519 | 5342 | 13346 | 31.63 | 0.409 | 1117 | 18.67 | 40.31 | 39.31
2366.954 | 0.919 | 5728.114 | 1509 | 5343 | 13991 | 31.68 | 0.417 | 1134 | 18.44 | 40.38 | 41.1
2367.209 | 0.729 | 5728.364 | 1521 | 5344 | 14011 | 31.81 | 0.412 | 1134 | 18.81 | 40.65 | 40.07
2367.686 | 0.499 | 5728.5225 | 1526 | 5345 | 14410 | 31.89 | 0.416 | 1137 | 18.29 | 42 | 41.93
2367.891 | 0.535 | 5731.017 | 1509 | 5346 | 15001 | 31.94 | 0.418 | 1118 | 18.17 | 41.55 | 41.82
2369.08 | 0.512 | 5731.345 | 1518 | 5347 | 15014 | 31.98 | 0.414 | 1128 | 18.38 | 41.3 | 41.16
2369.13 | 0.554 | 5731.6 | 1523 | 5348 | 15007 | 31.97 | 0.415 | 1155 | 18.87 | 42.12 | 42.04
2369.723 | 0.525 | 5731.917 | 1528 | 5349 | 15003 | 31.94 | 0.419 | 1140 | 18.94 | 42.9 | 43.18
2369.765 | 0.492 | 5734.906 | 1499 | 5350 | 15599 | 32.09 | 0.415 | 1117 | 18.69 | 41.52 | 42.1
2370.182 | 0.496 | 5735.334 | 1511 | 5351 | 16023 | 32.17 | 0.414 | 1146 | 18.8 | 41.94 | 41.11
2371.066 | 0.26 | 5735.731 | 1519 | 5352 | 15242 | 31.69 | 0.419 | 1148 | 18.59 | 42 | 42.08
2371.4 | 0.269 | 5736.226 | 1521 | 5353 | 15309 | 31.59 | 0.411 | 1138 | 18.46 | 42 | 42
2371.933 | 0.434 | 5739.995 | 1484 | 5354 | 16412 | 31.77 | 0.415 | 1146 | 18.51 | 42 | 42.37
2372.055 | 0.711 | 5740.4925 | 1490 | 5355 | 16537 | 31.87 | 0.415 | 1147 | 18.22 | 42.22 | 42.02
2372.797 | 0.691 | 5740.665 | 1495 | 5356 | 16675 | 31.81 | 0.419 | 1154 | 18.32 | 42.71 | 43.14
2373.441 | 0.727 | 5741.104 | 1500 | 5357 | 16429 | 31.81 | 0.418 | 1150 | 18.23 | 42 | 42.02
2373.661 | 0.538 | 5741.42 | 1512 | 5358 | 16701 | 31.89 | 0.415 | 1171 | 17.99 | 42.77 | 42.12
2373.769 | 0.562 | 5741.521 | 1509 | 5359 | 16683 | 31.92 | 0.415 | 1170 | 18.03 | 43 | 43.32
2374.408 | 0.507 | 5744.218 | 1489 | 5360 | 16349 | 31.8 | 0.419 | 1151 | 18.14 | 42.27 | 42.97
2375.497 | 0.403 | 5744.862 | 1512 | 5361 | 16146 | 31.84 | 0.416 | 1152 | 18.45 | 42.21 | 42.08
2375.563 | 0.303 | 5745.265 | 1520 | 5362 | 16369 | 31.84 | 0.413 | 1158 | 18.57 | 43.35 | 42.41
2375.799 | 0.287 | 5748.346 | 1456 | 5363 | 16497 | 31.79 | 0.415 | 1170 | 18.55 | 44.13 | 44.15
2376.019 | 0.339 | 5748.626 | 1481 | 5364 | 16534 | 31.69 | 0.414 | 1174 | 18.7 | 44.95 | 44.99
2376.736 | 0.461 | 5748.968 | 1490 | 5365 | 16484 | 31.65 | 0.411 | 1182 | 18.87 | 44.55 | 44.56
2377.014 | 0.868 | 5749.132 | 1501 | 5366 | 16554 | 31.59 | 0.411 | 1175 | 19.06 | 45 | 45.17
2377.125 | 0.871 | 5749.446 | 1506 | 5367 | 16809 | 31.63 | 0.41 | 1173 | 19.2 | 45.11 | 44.5
2377.518 | 0.887 | 5749.876 | 1515 | 5368 | 17034 | 31.59 | 0.411 | 1174 | 19.12 | 45 | 44.52
2377.908 | 0.945 | 5750.232 | 1520 | 5369 | 17001 | 31.66 | 0.409 | 1174 | 18.97 | 45 | 45.41
2378.319 | 0.941 | 5752.821 | 1496 | 5370 | 17021 | 31.77 | 0.408 | 1183 | 19.16 | 45 | 45.03
2378.786 | 0.981 | 5753.157 | 1507 | 5371 | 16656 | 31.68 | 0.41 | 1181 | 19.4 | 45 | 45.43
2379.135 | 0.804 | 5753.824 | 1508 | 5372 | 16972 | 31.81 | 0.411 | 1181 | 19.35 | 45 | 44.77
2379.781 | 0.477 | 5754.327 | 1515 | 5373 | 17000 | 31.9 | 0.415 | 1191 | 19.03 | 45 | 45.3
2380.126 | 0.482 | 5756.982 | 1479 | 5374 | 17007 | 31.97 | 0.414 | 1194 | 18.57 | 45 | 45.31
2380.611 | 0.425 | 5757.488 | 1496 | 5375 | 16666 | 31.93 | 0.415 | 1191 | 18.77 | 45.92 | 45.62
2380.89 | 0.406 | 5757.849 | 1499 | 5376 | 16908 | 31.96 | 0.415 | 1190 | 18.44 | 46 | 46.05
2381.491 | 0.468 | 5758.374 | 1504 | 5377 | 16994 | 32.02 | 0.416 | 1190 | 18.11 | 46 | 45.94
2381.914 | 0.792 | 5760.849 | 1489 | 5378 | 16967 | 31.92 | 0.419 | 1170 | 18.21 | 46 | 45.71
2382.676 | 0.422 | 5761.105 | 1500 | 5379 | 17024 | 31.95 | 0.417 | 1189 | 18.32 | 45.75 | 46.17
2383.006 | 0.42 | 5761.463 | 1519 | 5380 | 16998 | 31.95 | 0.415 | 1184 | 18.29 | 45 | 45.01
2383.112 | 0.433 | 5761.916 | 1528 | 5381 | 17015 | 32.01 | 0.414 | 1186 | 18.5 | 45.89 | 45.1
2383.212 | 0.431 | 5762.266 | 1521 | 5382 | 16998 | 32.03 | 0.415 | 1186 | 18.33 | 46 | 45.92
2383.862 | 0.459 | 5762.338 | 1524 | 5383 | 16661 | 32 | 0.414 | 1192 | 18.31 | 46 | 46.05
2384.313 | 0.449 | 5765.308 | 1499 | 5384 | 16993 | 32.01 | 0.416 | 1188 | 18.63 | 46 | 46.11
2384.471 | 0.489 | 5765.719 | 1527 | 5385 | 16998 | 32.02 | 0.417 | 1192 | 18.78 | 46 | 45.7
2384.8575 | 0.413 | 5765.816 | 1532 | 5386 | 16373 | 31.75 | 0.417 | 1171 | 18.92 | 46 | 45.96
2385.274 | 0.442 | 5768.994 | 1482 | 5387 | 16670 | 31.93 | 0.417 | 1180 | 19.07 | 46 | 46.35
2386.334 | 0.352 | 5769.233 | 1489 | 5388 | 14642 | 31.1 | 0.422 | 1165 | 19.14 | 46 | 46.15
2386.565 | 0.433 | 5769.511 | 1501 | 5389 | 14008 | 30.95 | 0.415 | 1120 | 18.68 | 46 | 46.08
2387.198 | 0.36 | 5769.816 | 1516 | 5390 | 16296 | 31.49 | 0.41 | 1141 | 18.85 | 46 | 46.24
2387.318 | 0.391 | 5770.286 | 1515 | 5391 | 17003 | 31.57 | 0.412 | 1181 | 18.84 | 46 | 46.33
2387.701 | 0.347 | 5770.7 | 1533 | 5392 | 16991 | 31.6 | 0.412 | 1168 | 18.8 | 46 | 46.21
2388.265 | 0.375 | 5771.016 | 1525 | 5393 | 17019 | 31.72 | 0.413 | 1188 | 18.79 | 46 | 45.51
2388.523 | 0.476 | 5774.505 | 1493 | 5394 | 17012 | 31.71 | 0.414 | 1195 | 18.7 | 46 | 46.06
2389.073 | 0.413 | 5774.856 | 1519 | 5395 | 14447 | 31.01 | 0.412 | 1200 | 18.87 | 46.5 | 45.66
2389.232 | 0.389 | 5775.122 | 1522 | 5396 | 15460 | 31.24 | 0.414 | 1197 | 19.16 | 46 | 45.93
2389.584 | 0.396 | 5775.4 | 1518 | 5397 | 15852 | 31.28 | 0.413 | 1212 | 19.26 | 46 | 46.14
2389.916 | 0.386 | 5775.689 | 1517 | 5398 | 16479 | 31.59 | 0.417 | 1191 | 19.62 | 46 | 45.86
2390.668 | 0.363 | 5779.189 | 1488 | 5399 | 15669 | 31.52 | 0.421 | 1162 | 19.47 | 45.26 | 46.18
2391.593 | 0.402 | 5779.556 | 1508 | 5400 | 15573 | 31.56 | 0.414 | 1152 | 19.19 | 45 | 45.19
2391.6375 | 0.473 | 5780.189 | 1528 | 5401 | 15954 | 31.83 | 0.415 | 1151 | 18.47 | 45 | 45.36
2391.679 | 0.28 | 5783.528 | 1511 | 5402 | 16488 | 31.92 | 0.417 | 1155 | 18.05 | 45 | 45.25
2391.882 | 0.228 | 5783.809 | 1400 | 5403 | 16437 | 32.04 | 0.416 | 1144 | 17.1 | 44.64 | 44.98
2393.294 | 0.23 | 5783.812 | 1515 | 5404 | 15404 | 31.9 | 0.416 | 1121 | 17.24 | 44 | 44.32
2393.842 | 0.187 | 5784.198 | 1524 | 5405 | 15860 | 32.07 | 0.417 | 1148 | 16.52 | 44 | 43.93
2394.246 | 0.218 | 5787.6425 | 1515 | 5406 | 16033 | 32.12 | 0.417 | 1152 | 15.97 | 44.86 | 44.04
2394.403 | 0.22 | 5787.948 | 1523 | 5407 | 15497 | 32 | 0.419 | 1144 | 15.77 | 45 | 45.2
2394.45 | 0.278 | 5811.085 | 1475 | 5408 | 15830 | 31.77 | 0.419 | 1146 | 15.82 | 44.5 | 45.18
2394.85 | 0.324 | 5812.077 | 1501 | 5409 | 16490 | 31.9 | 0.421 | 1142 | 16.24 | 44 | 44.04
2395.212 | 0.39 | 5812.327 | 1520 | 5410 | 16679 | 31.89 | 0.416 | 1152 | 16.67 | 44 | 44.19
2395.936 | 0.315 | 5812.533 | 1507 | 5411 | 17015 | 31.9 | 0.418 | 1156 | 16.84 | 44.63 | 44.13
2396.435 | 0.426 | 5812.872 | 1510 | 5412 | 16999 | 31.96 | 0.415 | 1163 | 17.02 | 45 | 45.02
2396.479 | 0.327 | 5815.688 | 1546 | 5413 | 17014 | 31.91 | 0.412 | 1172 | 17.19 | 45 | 45.02
2396.731 | 0.393 | 5815.847 | 1550 | 5414 | 16995 | 32 | 0.414 | 1183 | 18.25 | 45 | 45.39
2397.648 | 0.386 | 5816.133 | 1538 | 5415 | 16924 | 31.84 | 0.421 | 1181 | 18.49 | 45.28 | 45.27
2397.698 | 0.356 | 5819 | 1514 | 5416 | 16332 | 31.39 | 0.417 | 1161 | 18.54 | 45 | 44.92
2397.88 | 0.339 | 5819.533 | 1510 | 5417 | 16300 | 31.67 | 0.416 | 1185 | 19.07 | 45.16 | 45.29
2398.851 | 0.425 | 5819.741 | 1512 | 5418 | 16207 | 31.73 | 0.419 | 1184 | 19.33 | 45.62 | 45.48
2399.221 | 0.348 | 5822.947 | 1543 | 5419 | 16009 | 31.79 | 0.413 | 1188 | 19.36 | 46.02 | 46.06
2399.528 | 0.344 | 5823.336 | 1554 | 5420 | 16072 | 31.74 | 0.416 | 1189 | 18.78 | 46.83 | 46.55
2399.948 | 0.446 | 5823.642 | 1560 | 5421 | 16044 | 31.68 | 0.419 | 1181 | 18.62 | 46.84 | 46.94
2400.503 | 0.35 | 5824.103 | 1550 | 5422 | 15935 | 31.69 | 0.419 | 1169 | 18.11 | 46.45 | 45.87
2400.624 | 0.344 | 5824.278 | 1546 | 5423 | 15347 | 31.6 | 0.414 | 1184 | 17.68 | 46.5 | 46.38
2400.843 | 0.302 | 5824.636 | 1537 | 5424 | 15997 | 31.73 | 0.416 | 1186 | 17.46 | 46.46 | 46.46
2401.196 | 0.289 | 5824.919 | 1535 | 5425 | 16185 | 31.76 | 0.416 | 1187 | 17.19 | 46 | 46
2401.587 | 0.4 | 5825.108 | 1536 | 5426 | 15994 | 31.82 | 0.418 | 1186 | 16.58 | 46 | 46.06
2402.262 | 0.449 | 5828.339 | 1500 | 5427 | 15766 | 31.85 | 0.419 | 1167 | 15.97 | 45.69 | 48.28
2402.704 | 0.334 | 5828.561 | 1509 | 5428 | 15742 | 31.88 | 0.415 | 1157 | 15.91 | 45.84 | 45.11
2403.023 | 0.358 | 5828.8475 | 1511 | 5429 | 16305 | 31.96 | 0.414 | 1153 | 15.96 | 46 | 46.47
2403.358 | 0.495 | 5828.939 | 1519 | 5430 | 16284 | 31.95 | 0.417 | 1160 | 15.78 | 46 | 46.25
2403.709 | 0.5 | 5829.225 | 1525 | 5431 | 15865 | 31.72 | 0.42 | 1157 | 15.24 | 46 | 46.15
2404.462 | 0.35 | 5829.5225 | 1528 | 5432 | 16032 | 31.5 | 0.417 | 1160 | 15.39 | 45.62 | 45.95
2404.762 | 0.336 | 5829.739 | 1557 | 5433 | 15877 | 31.6 | 0.417 | 1147 | 15.68 | 44.31 | 45.12
2405.107 | 0.332 | 5829.967 | 1537 | 5434 | 16735 | 31.85 | 0.411 | 1163 | 16.3 | 44.84 | 44.13
2405.518 | 0.303 | 5832.867 | 1489 | 5435 | 16639 | 31.72 | 0.417 | 1157 | 17.39 | 45 | 45.16
2405.908 | 0.301 | 5833.095 | 1494 | 5436 | 16637 | 31.68 | 0.416 | 1151 | 17.8 | 44.89 | 45.38
2406.423 | 0.346 | 5833.598 | 1513 | 5437 | 16175 | 31.48 | 0.41 | 1146 | 18.22 | 44.29 | 44.29
2406.808 | 0.514 | 5836.74 | 1480 | 5438 | 16800 | 31.79 | 0.415 | 1147 | 18.08 | 44.5 | 44.73
2407.204 | 0.493 | 5837.051 | 1508 | 5439 | 16999 | 31.76 | 0.416 | 1156 | 18.08 | 45.22 | 44.57
2407.609 | 0.506 | 5837.473 | 1498 | 5440 | 17015 | 31.76 | 0.42 | 1175 | 18.39 | 45.47 | 44.98
2408.654 | 0.634 | 5837.476 | 1520 | 5441 | 16056 | 31.66 | 0.422 | 1156 | 18.29 | 45.08 | 45.51
2409.043 | 0.573 | 5837.484 | 1521 | 5442 | 16019 | 31.45 | 0.418 | 1158 | 18.48 | 44.63 | 44.28
2409.327 | 0.866 | 5837.995 | 1519 | 5443 | 16002 | 31.52 | 0.417 | 1181 | 18.48 | 45.15 | 45.04
2410.021 | 0.566 | 5837.998 | 1520 | 5444 | 16344 | 31.71 | 0.414 | 1182 | 18.25 | 45.5 | 45.59
2410.115 | 0.644 | 5838.359 | 1522 | 5445 | 15821 | 31.34 | 0.417 | 1180 | 18.09 | 45.5 | 45.6
2410.476 | 0.434 | 5840.748 | 1499 | 5446 | 15333 | 31.22 | 0.417 | 1178 | 18.06 | 45.5 | 45.56
2410.808 | 0.464 | 5841.137 | 1416 | 5447 | 14713 | 30.98 | 0.423 | 1140 | 18.13 | 45.24 | 45.66
2411.216 | 0.404 | 5841.148 | 1512 | 5448 | 13964 | 31.05 | 0.414 | 1129 | 18.05 | 44.5 | 44.53
2411.871 | 0.435 | 5841.498 | 1523 | 5449 | 15342 | 31.42 | 0.416 | 1147 | 18.09 | 44.5 | 44.66
2412.39 | 0.746 | 5841.882 | 1516 | 5450 | 16230 | 31.64 | 0.416 | 1163 | 18.07 | 44.6 | 44.61
2412.609 | 0.792 | 5846.879 | 1506 | 5451 | 15653 | 31.54 | 0.418 | 1162 | 18.16 | 44.92 | 44.61
2412.95 | 0.689 | 5847.265 | 1501 | 5452 | 15093 | 31.46 | 0.417 | 1167 | 18.2 | 44.15 | 45.12
2413.547 | 0.82 | 5847.61 | 1511 | 5453 | 16459 | 31.65 | 0.414 | 1159 | 18.19 | 44.72 | 44.22
2413.74 | 0.721 | 5851.213 | 1485 | 5454 | 16515 | 31.65 | 0.416 | 1160 | 18.12 | 45 | 44.69
2414.659 | 0.586 | 5851.471 | 1488 | 5455 | 13742 | 31.27 | 0.421 | 1132 | 18.05 | 45 | 45.36
2414.773 | 0.576 | 5851.768 | 1496 | 5456 | 14962 | 31.47 | 0.419 | 1106 | 18.13 | 45 | 45.18
2415.146 | 0.619 | 5852.102 | 1501 | 5457 | 15736 | 31.56 | 0.414 | 1122 | 18.33 | 45 | 45.05
2415.7575 | 0.519 | 5854.955 | 1494 | 5458 | 16069 | 31.62 | 0.41 | 1154 | 18.59 | 45 | 45.04
2416.476 | 0.499 | 5855.371 | 1504 | 5459 | 16371 | 31.6 | 0.41 | 1180 | 18.94 | 45 | 45.06
2416.601 | 0.634 | 5855.78 | 1526 | 5460 | 16486 | 31.57 | 0.41 | 1169 | 19.17 | 45 | 45.45
2417.257 | 0.881 | 5856.141 | 1523 | 5471 | 16006 | 31.79 | 0.409 | 1151 | 18.8 | 44.83 | 44.22
2417.725 | 0.776 | 5856.402 | 1528 | 5472 | 15804 | 31.57 | 0.417 | 1154 | 18.79 | 45 | 44.79
2417.89 | 0.762 | 5858.747 | 1508 | 5473 | 15135 | 31.36 | 0.415 | 1131 | 18.8 | 45 | 44.84
2418.976 | 0.839 | 5859.247 | 1508.742 | 5474 | 16435 | 31.75 | 0.412 | 1154 | 18.69 | 45 | 45.33
2419.059 | 0.654 | 5859.263 | 1531 | 5475 | 16516 | 31.79 | 0.413 | 1167 | 18.34 | 45 | 44.82
2419.7675 | 0.42 | 5859.677 | 1522 | 5476 | 16521 | 31.8 | 0.416 | 1173 | 18.36 | 45 | 45.03
2419.811 | 0.437 | 5860.33 | 1518 | 5477 | 15904 | 31.68 | 0.414 | 1183 | 18.05 | 45.22 | 44.77
2420.123 | 0.425 | 5863.4 | 1496 | 5478 | 15000 | 31.39 | 0.41 | 1200 | 18.02 | 45.82 | 45.54
2421.087 | 0.447 | 5863.644 | 1519 | 5479 | 14757 | 31.36 | 0.417 | 1197 | 17.77 | 45.37 | 46.08
2421.135 | 0.477 | 5864.047 | 1531 | 5480 | 14451 | 31.26 | 0.414 | 1172 | 17.66 | 45 | 45.03
2421.966 | 0.434 | 5864.394 | 1523 | 5481 | 14993 | 32.02 | 0.418 | 1158 | 18.27 | 45 | 45.4
2422.012 | 0.33 | 5867.625 | 1490 | 5482 | 15006 | 32.43 | 0.416 | 1155 | 18.35 | 45 | 45.24
2422.6225 | 0.335 | 5868.044 | 1517 | 5483 | 15040 | 31.75 | 0.421 | 1154 | 18.39 | 45 | 45.37
2423.069 | 0.38 | 5868.503 | 1530 | 5484 | 15589 | 31.55 | 0.413 | 1156 | 18.33 | 45 | 45.03
2423.239 | 0.411 | 5868.625 | 1537 | 5485 | 16495 | 31.82 | 0.414 | 1148 | 18.3 | 44.11 | 45.11
2423.989 | 0.431 | 5868.836 | 1529 | 5486 | 16763 | 31.79 | 0.418 | 1164 | 18.05 | 44 | 44.69
2425.09 | 0.544 | 5869.57 | 1535 | 5487 | 17018 | 31.78 | 0.418 | 1166 | 18.31 | 44.94 | 44.05
2425.2875 | 0.548 | 5872.364 | 1512 | 5488 | 16220 | 31.46 | 0.424 | 1159 | 17.83 | 44.51 | 44.66
2425.817 | 0.407 | 5872.728 | 1521 | 5489 | 16347 | 31.29 | 0.419 | 1148 | 17.57 | 43.32 | 44.06
2425.94 | 0.421 | 5872.978 | 1535 | 5490 | 17013 | 31.89 | 0.416 | 1151 | 18.08 | 43.72 | 43.38
2426.365 | 0.576 | 5873.456 | 1539 | 5491 | 17207 | 31.98 | 0.414 | 1161 | 18.39 | 44.94 | 44.41
2427.704 | 0.474 | 5875.637 | 1480 | 5492 | 16503 | 31.66 | 0.423 | 1148 | 18.16 | 44.47 | 44.98
2427.756 | 0.552 | 5876.059 | 1493 | 5493 | 16991 | 31.84 | 0.42 | 1145 | 18.03 | 44 | 44.34
2428.293 | 0.62 | 5876.384 | 1495 | 5494 | 17068 | 32.17 | 0.421 | 1143 | 17.78 | 43.83 | 44.15
2428.96 | 0.684 | 5876.695 | 1500 | 5495 | 17278 | 32.19 | 0.422 | 1139 | 17.74 | 43 | 43
2429.431 | 0.611 | 5876.987 | 1507 | 5496 | 17516 | 32.27 | 0.417 | 1134 | 17.88 | 43 | 43.05
2429.931 | 0.482 | 5877.239 | 1517 | 5497 | 17509 | 32.25 | 0.421 | 1133 | 17.61 | 43 | 43.16
2430.239 | 0.493 | 5879.92 | 1509 | 5498 | 16979 | 32.22 | 0.421 | 1143 | 17.31 | 43.86 | 43.2
2430.668 | 0.569 | 5880.209 | 1522 | 5499 | 16728 | 32.27 | 0.415 | 1162 | 17.15 | 44 | 44.11
2431.054 | 0.635 | 5880.631 | 1525 | 5500 | 17002 | 32.27 | 0.416 | 1188 | 17.1 | 44.43 | 43.92
2431.434 | 0.445 | 5883.565 | 1497 | 5501 | 16695 | 32.11 | 0.416 | 1177 | 17.02 | 44.5 | 44.55
2432.081 | 0.504 | 5883.851 | 1500 | 5502 | 17267 | 32.2 | 0.414 | 1163 | 16.8 | 44.84 | 44.51
2432.423 | 0.541 | 5884.204 | 1511 | 5503 | 17009 | 32.14 | 0.421 | 1179 | 16.53 | 44.67 | 45.55
2432.911 | 0.569 | 5885.309 | 1465 | 5504 | 17383 | 32.29 | 0.418 | 1171 | 16.51 | 44.5 | 44.52
2433.251 | 0.339 | 5887.768 | 1510 | 5505 | 17710 | 32.52 | 0.417 | 1175 | 16.79 | 44.5 | 44.61
2433.739 | 0.336 | 5888.159 | 1517 | 5506 | 17706 | 32.5 | 0.416 | 1171 | 17.24 | 44.5 | 44.59
2434.084 | 0.243 | 5888.759 | 1523 | 5507 | 17706 | 32.19 | 0.419 | 1180 | 17.5 | 44.5 | 44.63
2434.492 | 0.244 | 5891.449 | 1487 | 5508 | 17706 | 32.22 | 0.415 | 1193 | 18.07 | 44.5 | 44.58
2434.928 | 0.287 | 5891.779 | 1473 | 5509 | 17707 | 32.2 | 0.415 | 1191 | 17.99 | 44.5 | 44.65
2435.301 | 0.263 | 5891.782 | 1507 | 5510 | 17694 | 32.27 | 0.416 | 1181 | 17.86 | 44.5 | 44.68
2435.686 | 0.362 | 5892.446 | 1516 | 5511 | 17714 | 32.35 | 0.41 | 1201 | 17.84 | 44.53 | 44.35
2436.553 | 0.534 | 5892.815 | 1521 | 5512 | 17691 | 32.44 | 0.413 | 1192 | 17.97 | 45 | 45.32
2436.862 | 0.254 | 5893.7125 | 1485 | 5513 | 17685 | 32.5 | 0.417 | 1185 | 17.74 | 45 | 45.23
2437.276 | 0.318 | 5894.107 | 1495 | 5514 | 17370 | 32.17 | 0.412 | 1185 | 17.91 | 45 | 45.38
2437.539 | 0.352 | 5894.66 | 1515 | 5515 | 15620 | 31.34 | 0.413 | 1200 | 18.08 | 45.03 | 44.99
2438.034 | 0.364 | 5895.4625 | 1516 | 5516 | 15013 | 31.23 | 0.412 | 1199 | 18.22 | 46 | 45.57
2438.316 | 0.356 | 5898.302 | 1487 | 5517 | 15000 | 31.28 | 0.412 | 1203 | 17.99 | 46 | 46.42
2438.895 | 0.374 | 5898.641 | 1501 | 5518 | 15007 | 31.34 | 0.41 | 1206 | 17.86 | 46 | 46.22
2439.375 | 0.347 | 5899.016 | 1514 | 5519 | 14993 | 31.41 | 0.415 | 1206 | 17.65 | 46 | 46.31
2439.739 | 0.443 | 5899.407 | 1522 | 5520 | 14989 | 31.33 | 0.411 | 1189 | 17.6 | 46 | 46.03
2440.545 | 0.338 | 5899.777 | 1525 | 5521 | 15011 | 31.32 | 0.409 | 1190 | 17.34 | 46 | 46.03
2440.734 | 0.359 | 5900.093 | 1511 | 5522 | 14997 | 31.37 | 0.415 | 1193 | 17.03 | 46 | 45.98
2441.474 | 0.459 | 5903.041 | 1467 | 5523 | 15017 | 31.67 | 0.417 | 1195 | 16.99 | 46 | 45.88
2441.531 | 0.42 | 5903.216 | 1487 | 5524 | 15000 | 31.72 | 0.416 | 1189 | 16.84 | 46 | 46.16
2442.154 | 0.455 | 5903.538 | 1500 | 5525 | 13964 | 31.39 | 0.412 | 1185 | 16.7 | 46 | 46.25
2442.656 | 0.408 | 5903.791 | 1506 | 5526 | 12088 | 30.58 | 0.416 | 1184 | 16.65 | 45.88 | 46.14
2443.03 | 0.375 | 5904.163 | 1509 | 5527 | 11013 | 30.29 | 0.414 | 1135 | 16.79 | 45 | 45.38
2443.637 | 0.329 | 5906.933 | 1485 | 5528 | 10840 | 30.04 | 0.409 | 1155 | 16.65 | 45.41 | 45.25
2443.881 | 0.405 | 5907.13 | 1486 | 5529 | 9979 | 29.11 | 0.402 | 1149 | 16.87 | 45.08 | 46.04
2444.181 | 0.414 | 5907.508 | 1502 | 5530 | 10752 | 29.95 | 0.412 | 1149 | 17.43 | 43.21 | 45.25
2444.626 | 0.393 | 5907.763 | 1505 | 5531 | 11007 | 30.65 | 0.414 | 1121 | 17.69 | 42
2445.156 | 0.335 | 5908.158 | 1512 | 5539 | 0 | 28.34 | 0.376 | 967 | 18.59 | 0
2445.314 | 0.359 | 5911.294 | 1495 | 5540 | 3247 | 30.89 | 0.388 | 958 | 18.4 | 26.47 | 0
2445.617 | 0.343 | 5911.605 | 1507 | 5541 | 7245 | 31.42 | 0.402 | 953 | 18.44 | 35 | 30.71
2446.207 | 0.282 | 5912.205 | 1505 | 5542 | 10009 | 31.6 | 0.412 | 948 | 18.16 | 35 | 35.11
2446.405 | 0.338 | 5912.441 | 1512 | 5543 | 10030 | 31.55 | 0.419 | 937 | 18.26 | 35.73 | 35.13
2446.965 | 0.331 | 5915.13 | 1479 | 5544 | 10624 | 31.6 | 0.418 | 958 | 18.13 | 36.93 | 36.1
2447.653 | 0.321 | 5915.397 | 1496 | 5545 | 12221 | 31.84 | 0.411 | 1004 | 17.82 | 37.74 | 36.91
2447.819 | 0.288 | 5915.791 | 1500 | 5546 | 13748 | 31.94 | 0.42 | 1018 | 17.39 | 38.9 | 38.17
2448.681 | 0.461 | 5916.319 | 1520 | 5547 | 14074 | 32.02 | 0.419 | 978 | 17.04 | 39 | 39.09
2448.831 | 0.482 | 5916.63 | 1510 | 5548 | 14771 | 32.08 | 0.423 | 983 | 16.79 | 39.2 | 39.19
2449.739 | 0.603 | 5917.191 | 1483 | 5549 | 14584 | 32.14 | 0.419 | 997 | 16.44 | 39.83 | 39
2449.809 | 0.572 | 5919.453 | 1491 | 5550 | 15780 | 32.27 | 0.416 | 1026 | 16.34 | 40 | 39.92
2450.4 | 0.524 | 5920.053 | 1506 | 5551 | 16002 | 32.22 | 0.413 | 1040 | 16.27 | 40.84 | 40.01
2450.798 | 0.478 | 5923.356 | 1479 | 5552 | 16313 | 32.25 | 0.421 | 1032 | 16.46 | 40.8 | 41.09
2450.979 | 0.569 | 5923.719 | 1476 | 5553 | 15711 | 31.89 | 0.419 | 1010 | 16.83 | 40 | 40.06
2451.439 | 0.465 | 5923.725 | 1477 | 5554 | 15815 | 32.05 | 0.419 | 1017 | 17.34 | 40 | 40.08
2451.642 | 0.461 | 5924.05 | 1498 | 5555 | 15003 | 31.94 | 0.42 | 1038 | 17.56 | 40.78 | 40.1
2452.376 | 0.517 | 5924.289 | 1500 | 5556 | 15000 | 31.63 | 0.415 | 1049 | 18.01 | 41 | 41.49
2452.592 | 0.305 | 5924.653 | 1506 | 5557 | 15337 | 31.77 | 0.414 | 1060 | 18.38 | 41 | 41.07
2453.204 | 0.323 | 5925.017 | 1504 | 5558 | 15635 | 31.7 | 0.418 | 1073 | 18.6 | 41 | 41.03
2453.459 | 0.517 | 5925.292 | 1513 | 5559 | 15996 | 31.75 | 0.416 | 1116 | 18.54 | 41.72 | 41.06
2453.651 | 0.605 | 5928.6725 | 1496 | 5560 | 15985 | 31.98 | 0.419 | 1115 | 16.62 | 42.76 | 41.19
2454.594 | 0.344 | 5928.961 | 1509 | 5561 | 14100 | 31.39 | 0.424 | 1105 | 15.96 | 41.39 | 43.02
2454.789 | 0.305 | 5929.375 | 1511 | 5562 | 13035 | 31.46 | 0.417 | 1097 | 15.9 | 40.05 | 41.21
2455.126 | 0.398 | 5929.759 | 1522 | 5563 | 15568 | 31.91 | 0.42 | 1103 | 15.71 | 40 | 39.64
2455.267 | 0.43 | 5930.125 | 1531 | 5564 | 15645 | 31.76 | 0.419 | 1097 | 15.89 | 40.3 | 40.23
2455.595 | 0.423 | 5933.448 | 1494 | 5565 | 15997 | 31.74 | 0.419 | 1109 | 15.88 | 40.3 | 40.02
2456.049 | 0.37 | 5933.948 | 1511 | 5566 | 16000 | 31.68 | 0.417 | 1126 | 16.02 | 41.12 | 41.12
2456.668 | 0.351 | 5934.334 | 1519 | 5567 | 14219 | 31.38 | 0.417 | 1135 | 15.85 | 42.59 | 42.31
2457.434 | 0.393 | 5934.676 | 1529 | 5568 | 12848 | 31.41 | 0.422 | 1115 | 16.01 | 42.7 | 43.27
2457.656 | 0.382 | 5937.023 | 1507 | 5569 | 12713 | 31.3 | 0.42 | 1086 | 16.07 | 41.51 | 41.82
2457.761 | 0.352 | 5937.362 | 1518 | 5570 | 13417 | 31.24 | 0.419 | 1082 | 16.09 | 41.6 | 41.51
2458.14 | 0.445 | 5937.612 | 1520 | 5571 | 13017 | 31.11 | 0.416 | 1072 | 16.09 | 41.47 | 41.28
2458.441 | 0.5 | 5938.02 | 1512 | 5572 | 12513 | 31.12 | 0.416 | 1065 | 15.98 | 40.74 | 40.92
2459.242 | 0.706 | 5938.417 | 1521 | 5573 | 11995 | 31.28 | 0.412 | 1049 | 15.87 | 40.37 | 40.3
2459.556 | 0.69 | 5938.662 | 1524 | 5574 | 11067 | 30.91 | 0.414 | 1031 | 15.91 | 40.05 | 41.08
2459.854 | 0.579 | 5942.44 | 1475 | 5575 | 11564 | 31.01 | 0.405 | 1027 | 15.84 | 40 | 40.06
2460.281 | 0.414 | 5942.673 | 1476 | 5576 | 12695 | 31.29 | 0.407 | 1032 | 16.16 | 40 | 40.24
2460.837 | 0.409 | 5943.026 | 1492 | 5577 | 14787 | 31.64 | 0.41 | 1054 | 16.99 | 40.25 | 40.02
2460.962 | 0.419 | 5943.429 | 1487 | 5578 | 12817 | 30.63 | 0.411 | 1079 | 17.88 | 41 | 41.29
2461.639 | 0.223 | 5943.948 | 1498 | 5579 | 12716 | 31.13 | 0.41 | 1079 | 18.02 | 41 | 41.06
2461.986 | 0.196 | 5947.245 | 1480 | 5580 | 13459 | 31.1 | 0.414 | 1069 | 18.35 | 40.62 | 41.12
2462.419 | 0.235 | 5947.5675 | 1485 | 5581 | 14213 | 31.36 | 0.41 | 1049 | 18.4 | 40.91 | 40.11
2463.081 | 0.236 | 5947.981 | 1481 | 5582 | 14433 | 31.46 | 0.407 | 1078 | 18.16 | 41.19 | 41.14
2463.384 | 0.202 | 5948.329 | 1495 | 5583 | 14685 | 31.38 | 0.412 | 1116 | 18.24 | 42.43 | 41.6
2463.645 | 0.336 | 5948.848 | 1504 | 5584 | 14702 | 31.33 | 0.41 | 1128 | 18.69 | 43 | 43.42
2464.123 | 0.325 | 5949.337 | 1512 | 5585 | 14096 | 31.26 | 0.41 | 1138 | 18.86 | 43 | 43.24
2464.47 | 0.353 | 5952.734 | 1481 | 5586 | 13804 | 31.24 | 0.412 | 1156 | 18.23 | 43 | 43.03
2464.807 | 0.322 | 5953.121 | 1507 | 5587 | 14397 | 31.38 | 0.409 | 1160 | 17.73 | 43 | 42.97
2465.251 | 0.323 | 5953.409 | 1513 | 5588 | 14497 | 31.37 | 0.413 | 1178 | 18.14 | 43 | 42.65
2465.686 | 0.287 | 5956.215 | 1495 | 5589 | 14506 | 31.3 | 0.413 | 1179 | 18.53 | 43 | 42.97
2466.172 | 0.416 | 5956.607 | 1496 | 5590 | 13072 | 31.25 | 0.414 | 1098 | 18.71 | 41.66 | 43.06
2466.506 | 0.405 | 5957.04 | 1512 | 5591 | 13989 | 31.42 | 0.415 | 1111 | 18.76 | 42 | 41.87
2466.898 | 0.382 | 5957.3375 | 1514 | 5592 | 13841 | 31.39 | 0.417 | 1112 | 18.75 | 42 | 42.03
2467.299 | 0.249 | 5960.804 | 1501 | 5593 | 13754 | 31.39 | 0.414 | 1104 | 18.98 | 42 | 42.01
2467.7925 | 0.34 | 5960.993 | 1505 | 5594 | 11995 | 31.23 | 0.418 | 1112 | 19.02 | 41.48 | 42.15
2468.0175 | 0.361 | 5961.424 | 1504 | 5595 | 13972 | 31.27 | 0.413 | 1088 | 18.94 | 41.48 | 40.16
2468.334 | 0.29 | 5961.985 | 1522 | 5596 | 14525 | 31.5 | 0.412 | 1116 | 18.83 | 42 | 42.08
2468.801 | 0.225 | 5962.257 | 1528 | 5597 | 15007 | 31.67 | 0.411 | 1120 | 18.74 | 42 | 42.26
2469.652 | 0.413 | 5964.5125 | 1525 | 5598 | 14586 | 31.61 | 0.417 | 1111 | 18.43 | 42 | 42.03
2470.04 | 0.29 | 5964.907 | 1534 | 5599 | 14583 | 31.67 | 0.416 | 1105 | 18.3 | 42 | 42.25
2470.204 | 0.283 | 5965.082 | 1536 | 5600 | 14995 | 31.63 | 0.416 | 1100 | 18.58 | 42 | 42.09
2471.061 | 0.308 | 5965.271 | 1531 | 5601 | 15232 | 31.68 | 0.414 | 1090 | 18.76 | 41.06 | 41.81
2471.366 | 0.36 | 5965.754 | 1514 | 5602 | 15991 | 31.7 | 0.414 | 1094 | 19.02 | 41.17 | 40.97
2471.719 | 0.377 | 5968.963 | 1496 | 5603 | 16025 | 31.72 | 0.415 | 1095 | 19.2 | 42 | 41.81
2472.036 | 0.348 | 5969.31 | 1521 | 5604 | 16006 | 31.68 | 0.414 | 1089 | 18.87 | 41.13 | 42.06
2472.6175 | 0.438 | 5969.699 | 1520 | 5605 | 16395 | 31.69 | 0.413 | 1117 | 18.76 | 42.02 | 41.08
2473.301 | 0.354 | 5969.979 | 1517 | 5606 | 16507 | 31.73 | 0.414 | 1116 | 18.34 | 42.29 | 42.57
2473.622 | 0.325 | 5970.268 | 1513 | 5607 | 16446 | 31.6 | 0.418 | 1123 | 18.53 | 42 | 42.18
2474.28 | 0.336 | 5972.135 | 1517 | 5608 | 16008 | 31.57 | 0.417 | 1122 | 18.7 | 42.2 | 41.88
2474.797 | 0.313 | 5972.891 | 1504 | 5609 | 16004 | 31.61 | 0.412 | 1140 | 18.63 | 42.93 | 42.62
2475.633 | 0.492 | 5973.077 | 1516 | 5610 | 15998 | 31.58 | 0.413 | 1159 | 18.61 | 43.78 | 43.11
2475.688 | 0.616 | 5973.274 | 1517 | 5611 | 14971 | 31.49 | 0.42 | 1158 | 18.32 | 43.92 | 44.1
2476.022 | 0.518 | 5974.116 | 1491 | 5612 | 14729 | 31.52 | 0.411 | 1152 | 18.8 | 43 | 43.1
2476.116 | 0.505 | 5974.33 | 1497 | 5613 | 14305 | 31.19 | 0.415 | 1159 | 18.98 | 43 | 42.79
2476.63 | 0.518 | 5974.513 | 1494 | 5614 | 14696 | 31.38 | 0.417 | 1140 | 18.61 | 43 | 43.35
2478.169 | 0.526 | 5974.819 | 1507 | 5615 | 14759 | 31.41 | 0.411 | 1133 | 19.01 | 43 | 43.12
2478.216 | 0.634 | 5975.0575 | 1511 | 5616 | 14998 | 31.4 | 0.41 | 1167 | 19.11 | 43 | 43.19
2478.484 | 0.57 | 5977.066 | 1497 | 5617 | 14999 | 31.32 | 0.415 | 1166 | 19.35 | 43 | 43.44
2478.53 | 0.629 | 5977.261 | 1499 | 5618 | 15005 | 31.33 | 0.412 | 1163 | 19.25 | 43 | 43.37
2479.086 | 0.546 | 5977.516 | 1503 | 5619 | 15245 | 31.42 | 0.408 | 1167 | 18.84 | 43 | 42.83
2479.591 | 0.532 | 5977.933 | 1516 | 5620 | 14785 | 31.33 | 0.417 | 1160 | 18.76 | 42.77 | 43.1
2480.669 | 0.727 | 5981.016 | 1505 | 5621 | 15008 | 31.86 | 0.413 | 1152 | 18.44 | 42 | 42.14
2480.746 | 0.584 | 5981.477 | 1511 | 5622 | 15008 | 31.93 | 0.415 | 1160 | 17.99 | 42.94 | 42.1
2481.122 | 0.59 | 5982.252 | 1509 | 5623 | 15002 | 31.98 | 0.417 | 1161 | 17.68 | 43.5 | 43.5
2482.496 | 0.499 | 5984.933 | 1487 | 5624 | 15017 | 31.83 | 0.421 | 1157 | 17.73 | 43.14 | 43.52
2482.496 | 0.461 | 5985.18 | 1492 | 5625 | 15003 | 31.7 | 0.413 | 1157 | 17.58 | 42.51 | 42.5
2482.536 | 0.515 | 5985.625 | 1493 | 5626 | 15947 | 31.82 | 0.415 | 1157 | 17.05 | 42.88 | 42.96
2482.577 | 0.512 | 5985.866 | 1496 | 5627 | 15785 | 31.79 | 0.412 | 1143 | 17.44 | 42.5 | 42.76
2483.763 | 0.569 | 5986.0525 | 1502 | 5628 | 15767 | 31.69 | 0.413 | 1145 | 18.18 | 42.5 | 42.56
2483.805 | 0.41 | 5986.319 | 1500 | 5629 | 15990 | 31.56 | 0.414 | 1159 | 18.5 | 42.5 | 42.59
2484.46 | 0.479 | 5989.139 | 1495 | 5630 | 16005 | 31.6 | 0.414 | 1155 | 18.57 | 42.5 | 42.87
2484.913 | 0.469 | 5989.4025 | 1512 | 5631 | 15992 | 31.6 | 0.412 | 1162 | 18.76 | 42.51 | 42.65
2485.174 | 0.458 | 5989.675 | 1506 | 5632 | 15579 | 31.44 | 0.416 | 1139 | 18.52 | 43 | 42.99
2485.844 | 0.491 | 5990.311 | 1510 | 5633 | 15359 | 31.34 | 0.41 | 1146 | 18.59 | 43.48 | 42.84
2486.138 | 0.536 | 5993.2 | 1497 | 5634 | 15962 | 31.3 | 0.415 | 1156 | 19.02 | 43.5 | 43.59
2486.314 | 0.521 | 5993.489 | 1517 | 5635 | 16007 | 31.36 | 0.409 | 1155 | 19.09 | 43.5 | 43.46
2487.079 | 0.491 | 5993.839 | 1512 | 5636 | 16005 | 31.37 | 0.413 | 1157 | 19.22 | 43.5 | 43.59
2487.163 | 0.495 | 5994.025 | 1506 | 5637 | 16011 | 31.57 | 0.409 | 1171 | 19.3 | 43.5 | 43.53
2487.549 | 0.49 | 5997.586 | 1468 | 5638 | 16014 | 31.59 | 0.41 | 1169 | 19.2 | 43.5 | 43.58
2488.152 | 0.401 | 5998.022 | 1493 | 5639 | 16011 | 31.6 | 0.414 | 1176 | 19.14 | 43.5 | 43.64
2488.206 | 0.415 | 5998.589 | 1508 | 5640 | 15998 | 31.6 | 0.411 | 1184 | 19.2 | 43.5 | 43.6
2488.516 | 0.287 | 5998.886 | 1514 | 5641 | 16003 | 31.6 | 0.414 | 1190 | 18.97 | 43.5 | 43.27
2488.846 | 0.277 | 5999.217 | 1509 | 5642 | 16003 | 31.63 | 0.414 | 1185 | 18.51 | 43 | 43.28
2489.489 | 0.307 | 6002.067 | 1507 | 5643 | 15551 | 31.59 | 0.416 | 1184 | 18.62 | 43 | 43.02
2489.867 | 0.261 | 6002.239 | 1514 | 5644 | 15710 | 31.58 | 0.416 | 1188 | 18.46 | 43 | 43.16
2490.254 | 0.318 | 6002.459 | 1519 | 5645 | 15814 | 31.63 | 0.42 | 1173 | 18.04 | 42.12 | 42.7
2490.686 | 0.383 | 6002.831 | 1516 | 5646 | 15211 | 31.65 | 0.415 | 1162 | 17.86 | 42 | 42.46
2491.161 | 0.389 | 6003.236 | 1513 | 5647 | 16011 | 31.74 | 0.416 | 1169 | 17.96 | 42.94 | 42.38
2491.585 | 0.394 | 6003.586 | 1507 | 5648 | 15832 | 31.8 | 0.416 | 1191 | 18.03 | 42.45 | 42.99
2492.427 | 0.657 | 6006.714 | 1495 | 5649 | 15965 | 31.98 | 0.417 | 1187 | 18.15 | 42 | 42.54
2492.81 | 0.683 | 6007.12 | 1524 | 5650 | 15054 | 31.78 | 0.417 | 1163 | 18.23 | 42 | 42.15
2493.163 | 0.677 | 6007.545 | 1527 | 5651 | 15683 | 31.79 | 0.417 | 1177 | 18.24 | 42.81 | 42.25
2493.574 | 0.503 | 6008.131 | 1526 | 5652 | 14997 | 31.69 | 0.412 | 1178 | 18.64 | 43 | 43.13
2494.008 | 0.486 | 6008.453 | 1523 | 5653 | 15456 | 31.55 | 0.413 | 1192 | 19.11 | 43 | 43.17
2494.646 | 0.536 | 6008.456 | 1524 | 5654 | 15987 | 31.6 | 0.411 | 1188 | 19.28 | 43 | 43.31
2495.669 | 0.392 | 6011.637 | 1495 | 5655 | 15371 | 31.54 | 0.412 | 1189 | 19.07 | 43 | 43.12
2495.705 | 0.406 | 6011.987 | 1509 | 5656 | 15042 | 31.6 | 0.407 | 1170 | 19.55 | 43 | 43.11
2495.8025 | 0.402 | 6012.476 | 1515 | 5657 | 15517 | 31.73 | 0.409 | 1175 | 19.82 | 43 | 43.32
2496.033 | 0.403 | 6012.764 | 1513 | 5658 | 15980 | 31.77 | 0.407 | 1174 | 19.69 | 43.3 | 43.23
2496.744 | 0.309 | 6013.159 | 1518 | 5659 | 15992 | 31.81 | 0.408 | 1174 | 19.37 | 43.37 | 43.79
2497.119 | 0.319 | 6016.856 | 1483 | 5660 | 16000 | 31.77 | 0.41 | 1180 | 19.53 | 43.5 | 43.51
2498.136 | 0.267 | 6017.151 | 1499 | 5661 | 16003 | 31.88 | 0.407 | 1178 | 19.23 | 43.5 | 43.32
2498.47 | 0.25 | 6017.359 | 1495 | 5662 | 16031 | 31.91 | 0.413 | 1186 | 18.84 | 43.5 | 43.73
2498.591 | 0.3 | 6017.729 | 1504 | 5663 | 16008 | 31.94 | 0.415 | 1184 | 18.75 | 43.25 | 43.38
2499.358 | 0.286 | 6018.1425 | 1511 | 5664 | 15842 | 31.88 | 0.415 | 1196 | 19.12 | 43.29 | 43.38
2499.475 | 0.22 | 6018.676 | 1515 | 5665 | 13778 | 31.38 | 0.414 | 1160 | 18.94 | 43 | 43.32
2500.938 | 0.239 | 6021.851 | 1484 | 5666 | 16010 | 31.91 | 0.413 | 1190 | 18.68 | 43 | 42.93
2501.699 | 0.168 | 6022.043 | 1485 | 5667 | 15359 | 31.7 | 0.422 | 1164 | 18.67 | 42.65 | 42.82
2501.866 | 0.132 | 6022.404 | 1488 | 5668 | 15846 | 31.76 | 0.414 | 1168 | 18.73 | 42 | 41.94
2502.449 | 0.179 | 6022.657 | 1493 | 5669 | 16014 | 31.75 | 0.416 | 1175 | 18.67 | 42 | 42.07
2503.477 | 0.146 | 6022.948 | 1495 | 5670 | 15991 | 31.76 | 0.412 | 1175 | 18.27 | 42.32 | 41.83
2504.102 | 0.135 | 6025.61 | 1511 | 5671 | 13214 | 31.05 | 0.406 | 1160 | 18.03 | 35.83 | 43.15
2504.147 | 0.213 | 6026.004 | 1519 | 5674 | 0 | 26.79 | 0.356 | 952 | 18.71 | 6.99 | 0
2504.258 | 0.106 | 6026.715 | 1522 | 5675 | 7187 | 29.48 | 0.377 | 1048 | 18.47 | 39.63 | 6.71
2504.327 | 0.151 | 6028.776 | 1515 | 5676 | 11130 | 30.84 | 0.405 | 1140 | 18.6 | 40 | 40.09
2505.019 | 0.203 | 6029.543 | 1523 | 5677 | 13237 | 31.72 | 0.414 | 1147 | 18.55 | 41.72 | 40.04
2505.233 | 0.218 | 6032.263 | 1504 | 5678 | 13895 | 31.76 | 0.417 | 1159 | 18.52 | 40.57 | 42.09
2505.716 | 0.224 | 6032.691 | 1500 | 5679 | 12864 | 31.66 | 0.417 | 1073 | 18.6 | 39 | 39.11
2506.045 | 0.178 | 6033.013 | 1509 | 5680 | 15003 | 31.77 | 0.417 | 1147 | 18.7 | 39 | 39.03
2506.993 | 0.45 | 6036.332 | 1477 | 5681 | 15008 | 31.89 | 0.414 | 1143 | 18.18 | 39.37 | 39.13
2507.055 | 0.461 | 6036.649 | 1492 | 5682 | 14991 | 31.85 | 0.417 | 1171 | 18.24 | 40.7 | 39.91
2508.126 | 0.528 | 6037.079 | 1502 | 5683 | 15229 | 31.84 | 0.416 | 1161 | 18.46 | 41 | 40.92
2509.169 | 0.537 | 6037.463 | 1507 | 5684 | 15899 | 31.93 | 0.414 | 1172 | 18.75 | 41.36 | 40.97
2509.525 | 0.449 | 6037.66 | 1515 | 5685 | 15990 | 31.9 | 0.416 | 1174 | 18.77 | 42 | 42.18
2510.294 | 0.359 | 6038.063 | 1520 | 5686 | 16005 | 31.96 | 0.414 | 1175 | 18.78 | 41.92 | 41.73
2510.3375 | 0.389 | 6040.824 | 1473 | 5687 | 16006 | 31.92 | 0.417 | 1174 | 19.12 | 41.63 | 41.72
2510.693 | 0.361 | 6041.144 | 1477 | 5688 | 15998 | 31.9 | 0.417 | 1171 | 19.17 | 41.39 | 41.08
2511.623 | 0.399 | 6041.1575 | 1479 | 5689 | 16003 | 31.9 | 0.417 | 1170 | 19.05 | 42.08 | 41.79
2511.897 | 0.381 | 6041.566 | 1486 | 5690 | 16012 | 31.93 | 0.415 | 1179 | 18.91 | 42.5 | 42.71
2512.327 | 0.328 | 6041.877 | 1479 | 5691 | 16001 | 32.01 | 0.413 | 1186 | 18.7 | 42.52 | 42.57
2512.571 | 0.301 | 6042.116 | 1492 | 5692 | 16022 | 32.02 | 0.415 | 1178 | 18.75 | 42.78 | 43.09
2513.2125 | 0.307 | 6042.349 | 1504 | 5693 | 16009 | 32.06 | 0.413 | 1173 | 18.63 | 42.5 | 42.4
2514.898 | 0.388 | 6045.227 | 1481 | 5694 | 15975 | 31.96 | 0.411 | 1171 | 18.34 | 42.5 | 42.67
2515.344 | 0.302 | 6045.546 | 1483 | 5695 | 16017 | 31.95 | 0.408 | 1177 | 18.46 | 42.5 | 42.6
2516.098 | 0.3 | 6045.9075 | 1471 | 5696 | 15996 | 31.87 | 0.41 | 1184 | 18.33 | 42.5 | 41.99
2516.797 | 0.288 | 6046.121 | 1482 | 5697 | 16009 | 31.94 | 0.408 | 1192 | 18.82 | 42.08 | 42.79
2516.911 | 0.29 | 6046.402 | 1488 | 5698 | 16043 | 31.91 | 0.408 | 1194 | 19.08 | 42 | 41.66
2517.313 | 0.303 | 6048.691 | 1475 | 5699 | 16484 | 32 | 0.412 | 1203 | 19.17 | 42 | 42.32
2517.6275 | 0.316 | 6049.005 | 1500 | 5700 | 16067 | 31.86 | 0.413 | 1203 | 19.18 | 42 | 42.16
2518.147 | 0.283 | 6049.497 | 1507 | 5701 | 15987 | 31.85 | 0.41 | 1200 | 18.9 | 42 | 42.77
2518.402 | 0.291 | 6049.819 | 1512 | 5702 | 16006 | 31.81 | 0.412 | 1192 | 18.8 | 42.76 | 42.8
2519.119 | 0.289 | 6050.249 | 1507 | 5703 | 16003 | 31.75 | 0.414 | 1202 | 18.95 | 43 | 43.24
2519.137 | 0.421 | 6050.416 | 1503 | 5704 | 16004 | 31.83 | 0.411 | 1203 | 18.71 | 43 | 43.23
2519.234 | 0.45 | 6051.222 | 1489 | 5705 | 16021 | 31.87 | 0.41 | 1206 | 18.7 | 43 | 43.16
2519.345 | 0.398 | 6051.48 | 1495 | 5706 | 16010 | 31.9 | 0.413 | 1197 | 18.46 | 43 | 43.17
2519.813 | 0.255 | 6051.983 | 1486 | 5707 | 15998 | 31.92 | 0.411 | 1210 | 18.38 | 43 | 43.13
2520.92 | 0.226 | 6052.211 | 1482 | 5708 | 16002 | 31.92 | 0.412 | 1201 | 18.61 | 43.09 | 43.01
2521.669 | 0.476 | 6052.78 | 1486 | 5709 | 16004 | 31.92 | 0.409 | 1211 | 19.05 | 43.5 | 43.8
2521.791 | 0.461 | 6055.002 | 1499 | 5710 | 16003 | 31.97 | 0.411 | 1207 | 18.84 | 43.5 | 43.85
2522.371 | 0.508 | 6055.111 | 1504 | 5711 | 16004 | 32.01 | 0.414 | 1203 | 18.26 | 43.5 | 43.63
2522.758 | 0.498 | 6055.469 | 1515 | 5712 | 16002 | 31.95 | 0.416 | 1186 | 17.56 | 43.5 | 43.54
2523.336 | 0.34 | 6055.897 | 1516 | 5713 | 15992 | 32.18 | 0.414 | 1180 | 16.55 | 43.5 | 43.62
2525.129 | 0.2 | 6058.694 | 1481 | 5714 | 15983 | 32.3 | 0.41 | 1169 | 16.09 | 43.5 | 43.57
2525.339 | 0.358 | 6059.122 | 1486 | 5715 | 16024 | 32.3 | 0.411 | 1182 | 15.19 | 43.5 | 43.54
2525.653 | 0.396 | 6059.475 | 1474 | 5716 | 15995 | 32.22 | 0.411 | 1165 | 15.02 | 43.5 | 43.34
2527.383 | 1.253 | 6059.675 | 1487 | 5717 | 15983 | 32.25 | 0.416 | 1178 | 14.84 | 43.5 | 43.63
2527.818 | 1.55 | 6060.178 | 1490 | 5718 | 14955 | 31.96 | 0.406 | 1179 | 14.65 | 43.5 | 43.46
2528.733 | 1.56 | 6060.433 | 1492 | 5719 | 13579 | 31.61 | 0.41 | 1179 | 14.67 | 43.5 | 43.73
2529.258 | 1.082 | 6063.769 | 1438 | 5720 | 15222 | 31.75 | 0.411 | 1172 | 14.78 | 43.3 | 43.26
2530.072 | 0.873 | 6064.033 | 1441 | 5721 | 15984 | 31.71 | 0.412 | 1178 | 14.99 | 43 | 43
2530.138 | 0.907 | 6064.314 | 1444 | 5722 | 16021 | 31.73 | 0.405 | 1174 | 15.16 | 43.46 | 43.12
2530.705 | 0.999 | 6064.617 | 1450 | 5723 | 16061 | 31.61 | 0.408 | 1188 | 15.34 | 43.5 | 43.52
2532.027 | 0.784 | 6064.861 | 1452 | 5724 | 16014 | 31.65 | 0.41 | 1191 | 15.49 | 43.5 | 43.49
2532.199 | 1.21 | 6065.075 | 1460 | 5725 | 15155 | 31.4 | 0.411 | 1183 | 15.61 | 43.19 | 43.76
2532.861 | 1.338 | 6068.133 | 1459 | 5726 | 14358 | 31.46 | 0.41 | 1140 | 15.54 | 42 | 42.01
2533.744 | 1.066 | 6068.153 | 1455 | 5727 | 15925 | 31.89 | 0.412 | 1175 | 15.62 | 42 | 42.13
2533.828 | 1.293 | 6068.411 | 1474 | 5728 | 16000 | 31.96 | 0.419 | 1186 | 15.35 | 42.44 | 42.26
2533.95 | 1.031 | 6068.542 | 1477 | 5729 | 16007 | 32.03 | 0.418 | 1193 | 15.25 | 43 | 42.71
2534.511 | 0.865 | 6068.892 | 1489 | 5730 | 14928 | 31.9 | 0.42 | 1194 | 15.15 | 43 | 43.51
2535.757 | 0.883 | 6069.186 | 1502 | 5731 | 15789 | 32.08 | 0.421 | 1199 | 15.05 | 43 | 43.46
2536.669 | 0.931 | 6069.447 | 1496 | 5732 | 15184 | 32.05 | 0.42 | 1187 | 15.02 | 43 | 43.37
2537.002 | 0.839 | 6069.758 | 1501 | 5733 | 15004 | 32.11 | 0.416 | 1199 | 14.86 | 43 | 43.14
2537.201 | 0.817 | 6070.011 | 1505 | 5734 | 14935 | 31.97 | 0.416 | 1190 | 14.42 | 43 | 43.07
2538.077 | 0.848 | 6073.064 | 1497 | 5735 | 14995 | 32.06 | 0.415 | 1188 | 14.01 | 43 | 42.86
2538.257 | 0.86 | 6073.439 | 1511 | 5736 | 15032 | 32.13 | 0.41 | 1184 | 13.83 | 43 | 43.23
2539.0625 | 0.822 | 6073.553 | 1517 | 5737 | 15631 | 32.18 | 0.412 | 1179 | 13.75 | 43 | 43.39
2540.072 | 0.533 | 6074.059 | 1533 | 5738 | 15995 | 32.27 | 0.41 | 1181 | 13.47 | 43.1 | 43.13
2540.116 | 0.53 | 6074.581 | 1540 | 5739 | 16023 | 32.33 | 0.411 | 1184 | 13.29 | 43.5 | 43.7
2540.444 | 0.559 | 6077.184 | 1533 | 5740 | 15987 | 32.3 | 0.413 | 1190 | 13.13 | 43.5 | 43.69
2541.31 | 0.832 | 6077.573 | 1531 | 5741 | 15995 | 32.34 | 0.419 | 1192 | 13.02 | 43.5 | 43.43
2541.349 | 0.412 | 6078.092 | 1528 | 5742 | 15747 | 32.42 | 0.409 | 1183 | 12.92 | 43.5 | 43.56
2542.022 | 0.519 | 6078.098 | 1535 | 5743 | 15380 | 32.35 | 0.416 | 1186 | 13.01 | 43.5 | 43.52
2542.351 | 0.478 | 6078.312 | 1537 | 5744 | 15074 | 32.23 | 0.412 | 1174 | 13.15 | 43.5 | 43.54
2543.18 | 0.565 | 6078.512 | 1532 | 5745 | 15583 | 31.87 | 0.41 | 1182 | 13.29 | 43.5 | 43.54
2543.23 | 0.472 | 6088.304 | 1493 | 5746 | 15991 | 31.97 | 0.408 | 1183 | 13.44 | 43.81 | 43.51
2543.551 | 0.507 | 6090.384 | 1490 | 5747 | 16004 | 31.83 | 0.408 | 1184 | 13.99 | 44 | 44.1
2544.146 | 0.628 | 6090.746 | 1510 | 5748 | 15457 | 31.45 | 0.408 | 1177 | 14.39 | 44 | 44.04
2544.563 | 0.772 | 6091.262 | 1530 | 5749 | 15158 | 31.43 | 0.41 | 1180 | 14.46 | 43.65 | 44.08
2545.896 | 0.798 | 6091.759 | 1542 | 5750 | 15990 | 31.76 | 0.407 | 1182 | 14.64 | 43.52 | 43.58
2546.036 | 0.733 | 6092.246 | 1533 | 5751 | 16009 | 31.82 | 0.408 | 1184 | 14.73 | 44 | 43.58
2546.338 | 0.773 | 6095.412 | 1510 | 5752 | 15992 | 31.71 | 0.417 | 1190 | 14.82 | 44 | 43.87
2546.677 | 0.617 | 6095.901 | 1533 | 5753 | 15425 | 31.66 | 0.414 | 1174 | 14.55 | 43.14 | 44.21
2547.146 | 0.781 | 6096.1125 | 1541 | 5754 | 15997 | 31.79 | 0.413 | 1177 | 14.18 | 43.95 | 43.11
2547.663 | 0.748 | 6096.5875 | 1535 | 5755 | 15998 | 32.02 | 0.416 | 1184 | 13.49 | 44 | 44.09
2548.718 | 0.703 | 6099.374 | 1533 | 5756 | 14632 | 31.72 | 0.415 | 1196 | 13.22 | 44 | 44.11
2548.986 | 0.649 | 6099.579 | 1547 | 5757 | 15498 | 31.87 | 0.413 | 1193 | 12.99 | 44 | 44.18
2549.247 | 0.657 | 6099.893 | 1539 | 5758 | 15998 | 31.88 | 0.414 | 1196 | 13.2 | 44 | 43.58
2550.111 | 0.478 | 6100.518 | 1551 | 5759 | 15997 | 31.84 | 0.412 | 1188 | 13.25 | 44 | 44.41
2550.533 | 0.48 | 6100.985 | 1538 | 5760 | 16002 | 31.82 | 0.415 | 1190 | 13.11 | 43.6 | 43.84
2550.645 | 0.449 | 6103.141 | 1515 | 5761 | 15986 | 31.85 | 0.413 | 1186 | 13.08 | 43.97 | 43.54
2551.186 | 0.544 | 6103.332 | 1523 | 5762 | 16014 | 31.84 | 0.414 | 1185 | 13.05 | 43.31 | 44.31
2551.461 | 0.686 | 6103.718 | 1532 | 5763 | 15248 | 31.57 | 0.421 | 1172 | 13.01 | 43 | 43.01
2551.689 | 0.452 | 6104.21 | 1544 | 5764 | 15985 | 31.73 | 0.416 | 1170 | 13 | 43 | 43.08
2552.944 | 0.567 | 6104.868 | 1540 | 5765 | 15563 | 31.67 | 0.418 | 1182 | 12.98 | 43.2 | 43.17
2553.327 | 0.482 | 6106.777 | 1528 | 5766 | 15028 | 31.69 | 0.414 | 1186 | 12.82 | 43.41 | 43.04
2554.003 | 0.458 | 6107.121 | 1539 | 5767 | 15485 | 31.81 | 0.414 | 1185 | 12.71 | 43.5 | 43.66
2554.073 | 0.482 | 6107.591 | 1536 | 5768 | 15127 | 31.67 | 0.419 | 1191 | 12.56 | 43.5 | 43.57
2554.458 | 0.502 | 6108.035 | 1532 | 5769 | 14451 | 31.44 | 0.418 | 1173 | 12.47 | 43.5 | 43.74
2555.188 | 0.652 | 6117.68 | 1493 | 5770 | 14843 | 31.97 | 0.413 | 1167 | 12.45 | 43.5 | 43.6
2555.244 | 0.557 | 6118.091 | 1516 | 5771 | 14627 | 31.81 | 0.414 | 1166 | 12.36 | 43.5 | 43.51
2555.693 | 0.44 | 6118.438 | 1511 | 5772 | 14974 | 31.67 | 0.41 | 1156 | 12.51 | 43.5 | 43.09
2556.631 | 0.434 | 6118.577 | 1519 | 5773 | 15006 | 31.6 | 0.413 | 1161 | 12.55 | 43.5 | 43.78
2556.766 | 0.614 | 6118.947 | 1525 | 5774 | 15007 | 31.52 | 0.412 | 1166 | 12.6 | 43.5 | 43.63
2557.888 | 0.481 | 6123.2525 | 1530 | 5775 | 14817 | 31.46 | 0.417 | 1176 | 12.58 | 43.5 | 43.58
2557.936 | 0.525 | 6123.63 | 1551 | 5776 | 14990 | 31.68 | 0.41 | 1166 | 12.44 | 43.5 | 43.65
2558.152 | 0.46 | 6124.18 | 1556 | 5777 | 14997 | 31.71 | 0.415 | 1198 | 12.36 | 43.5 | 43.41
2559.101 | 0.634 | 6124.6775 | 1564 | 5778 | 14999 | 31.76 | 0.41 | 1200 | 12.28 | 43.8 | 43.45
2559.497 | 0.352 | 6230.104 | 1511 | 5779 | 14201 | 31.55 | 0.417 | 1180 | 12.07 | 44 | 44.35
2559.634 | 0.365 | 6230.418 | 1520 | 5780 | 14367 | 31.69 | 0.42 | 1178 | 11.96 | 44 | 44.13
2560.011 | 0.341 | 6230.449 | 1526 | 5781 | 13475 | 31.46 | 0.42 | 1179 | 11.75 | 43.81 | 44.11
2561.164 | 0.352 | 6231.0375 | 1538 | 5782 | 14277 | 31.77 | 0.415 | 1182 | 11.18 | 43 | 43.12
2562.369 | 0.514 | 6231.535 | 1537 | 5783 | 14132 | 31.72 | 0.419 | 1172 | 10.58 | 43 | 43.17
2562.465 | 0.51 | 6233.804 | 1503 | 5784 | 14332 | 31.8 | 0.419 | 1190 | 10.61 | 43 | 42.94
2563.026 | 0.24 | 6234.146 | 1520 | 5785 | 14987 | 31.78 | 0.419 | 1205 | 11.35 | 43 | 43.17
2563.115 | 0.239 | 6234.449 | 1522 | 5786 | 14901 | 31.66 | 0.421 | 1203 | 11.81 | 43 | 43
2563.712 | 0.401 | 6234.8125 | 1534 | 5787 | 15005 | 31.56 | 0.419 | 1201 | 11.84 | 43 | 42.92
2564.058 | 0.395 | 6235.143 | 1531 | 5788 | 14754 | 31.4 | 0.423 | 1188 | 11.6 | 42.72 | 43.12
2564.902 | 0.485 | 6235.4875 | 1524 | 5789 | 12702 | 31.36 | 0.414 | 1149 | 11.19 | 41.97 | 42.71
2564.989 | 0.329 | 6238.579 | 1505 | 5790 | 12907 | 31.46 | 0.409 | 1163 | 11.12 | 41 | 41.19
2565.763 | 0.374 | 6238.968 | 1507 | 5791 | 9591 | 30.79 | 0.404 | 1123 | 11.56 | 37.5 | 40.91
2565.827 | 0.323 | 6239.321 | 1509 | 5808 | 0 | 26.25 | 0.336 | 998 | 12.54 | 0
2566.808 | 0.433 | 6239.713 | 1513 | 5809 | 0 | 29.29 | 0.373 | 934 | 12.33 | 9.69 | 0
2567.327 | 0.7 | 6240.116 | 1514 | 5810 | 1048 | 30.57 | 0.367 | 983 | 12.38 | 28.35 | 11.14
2567.427 | 0.734 | 6243.032 | 1528 | 5811 | 7895 | 31.51 | 0.393 | 1016 | 12.25 | 32.92 | 30.11
2567.729 | 0.487 | 6243.607 | 1526 | 5812 | 11720 | 31.94 | 0.403 | 1012 | 12.45 | 35 | 35.41
2568.124 | 0.46 | 6243.946 | 1518 | 5813 | 11984 | 31.93 | 0.409 | 1000 | 12.57 | 35 | 35.14
2568.916 | 0.263 | 6244.418 | 1505 | 5814 | 4619 | 31.36 | 0.399 | 937 | 12.31 | 21.28 | 35.12
2569.211 | 0.48 | 6244.785 | 1531 | 5815 | 3331 | 31.36 | 0.383 | 941 | 12.37 | 36.03 | 21.12
2569.441 | 0.465 | 6247.613 | 1526 | 5816 | 7040 | 31.62 | 0.394 | 948 | 12.34 | 37.1 | 37.82
2570.066 | 0.49 | 6247.844 | 1541 | 5817 | 9795 | 31.88 | 0.394 | 973 | 12.39 | 37.07 | 36.05
2570.372 | 0.38 | 6248.36 | 1553 | 5818 | 8750 | 30.26 | 0.395 | 976 | 12.52 | 37.53 | 37.92
2570.804 | 0.407 | 6248.566 | 1554 | 5819 | 12356 | 31.38 | 0.399 | 965 | 12.52 | 37 | 37.16
2571.172 | 0.383 | 6251.127 | 1553.935 | 5820 | 12998 | 31.41 | 0.402 | 967 | 12.55 | 37.43 | 37.02
2571.488 | 0.343 | 6251.141 | 1542 | 5821 | 13014 | 31.46 | 0.401 | 971 | 12.62 | 38.53 | 38.22
2572.129 | 0.365 | 6251.319 | 1528 | 5822 | 13143 | 31.5 | 0.408 | 955 | 12.42 | 37.94 | 38.08
2572.579 | 0.288 | 6253.874 | 1535 | 5823 | 12988 | 31.62 | 0.402 | 951 | 12.72 | 37.18 | 37.5
2572.93 | 0.304 | 6254.3575 | 1525 | 5824 | 13936 | 31.78 | 0.4 | 976 | 12.99 | 38.64 | 38.09
2573.531 | 0.467 | 6254.794 | 1550 | 5825 | 14784 | 31.78 | 0.402 | 1012 | 13.08 | 39.92 | 39.03
2574.041 | 0.542 | 6255.124 | 1557 | 5826 | 14993 | 31.81 | 0.403 | 1036 | 12.98 | 40.65 | 40.62
2574.4075 | 0.513 | 6257.922 | 1538 | 5827 | 15071 | 31.94 | 0.399 | 1032 | 12.84 | 40.72 | 40.62
2574.927 | 0.443 | 6258.422 | 1549 | 5828 | 15495 | 31.96 | 0.406 | 1050 | 12.78 | 41 | 41.13
2575.269 | 0.477 | 6258.783 | 1545 | 5829 | 15680 | 32.02 | 0.407 | 1050 | 12.65 | 41.14 | 41.07
2575.596 | 0.463 | 6259.113 | 1544 | 5830 | 15991 | 32.06 | 0.408 | 1060 | 12.63 | 41.13 | 41.63
2576.427 | 0.28 | 6259.283 | 1551 | 5831 | 16014 | 32.08 | 0.407 | 1084 | 12.63 | 42.07 | 41.73
2577.002 | 0.414 | 6259.483 | 1549 | 5832 | 15996 | 32.13 | 0.409 | 1104 | 12.53 | 42.53 | 42.46
2577.394 | 0.414 | 6262.438 | 1484 | 5833 | 16001 | 32.18 | 0.412 | 1109 | 12.63 | 43 | 43.14
2577.911 | 0.668 | 6262.797 | 1510 | 5834 | 14227 | 31.89 | 0.416 | 1110 | 12.71 | 43 | 43.12
2578.277 | 0.619 | 6263.061 | 1514 | 5835 | 15106 | 31.96 | 0.408 | 1128 | 12.83 | 43 | 43.07
2579.244 | 0.469 | 6263.416 | 1511 | 5836 | 16006 | 31.97 | 0.406 | 1140 | 12.83 | 43 | 43.24
2579.714 | 0.502 | 6263.747 | 1515 | 5837 | 16006 | 32.03 | 0.408 | 1154 | 13.02 | 43 | 42.87
2580.246 | 0.51 | 6264.122 | 1527 | 5838 | 15991 | 32.25 | 0.405 | 1168 | 13.16 | 43.53 | 43.68
2580.308 | 0.508 | 6266.878 | 1505 | 5839 | 15994 | 32.36 | 0.41 | 1168 | 13.36 | 44 | 43.83
2580.716 | 0.455 | 6267.269 | 1510 | 5840 | 15391 | 31.76 | 0.412 | 1176 | 13.58 | 43.55 | 44.01
2581.154 | 0.65 | 6267.589 | 1517 | 5841 | 14992 | 32.49 | 0.413 | 1187 | 11.66 | 43 | 43.05
2581.633 | 0.435 | 6270.833 | 1453 | 5842 | 14615 | 32.22 | 0.413 | 1172 | 11.6 | 43 | 42.92
2582.061 | 0.311 | 6271.056 | 1460 | 5843 | 14086 | 31.8 | 0.412 | 1177 | 11.49 | 43 | 43.07
2582.468 | 0.328 | 6273.786 | 1453 | 5844 | 15001 | 31.82 | 0.407 | 1173 | 11.53 | 43 | 43.04
2582.979 | 0.358 | 6274.0475 | 1460 | 5845 | 14999 | 31.93 | 0.41 | 1182 | 11.57 | 43 | 43.1
2583.532 | 0.349 | 6274.336 | 1465 | 5846 | 15150 | 31.97 | 0.408 | 1180 | 11.52 | 43 | 43.01
2584.143 | 0.445 | 6274.528 | 1466 | 5847 | 16113 | 32.01 | 0.412 | 1170 | 11.58 | 42.87 | 43.79
2584.674 | 0.647 | 6274.85 | 1475 | 5848 | 16510 | 32.1 | 0.409 | 1167 | 11.64 | 43.09 | 42.58
2585.041 | 0.318 | 6277.209 | 1506 | 5849 | 15058 | 31.94 | 0.403 | 1172 | 11.56 | 43.97 | 43.62
2586.23 | 0.4 | 6277.586 | 1515 | 5850 | 15475 | 32.01 | 0.411 | 1167 | 11.55 | 43.87 | 44.15
2586.274 | 0.437 | 6277.939 | 1528 | 5851 | 15128 | 31.19 | 0.405 | 1165 | 11.32 | 44 | 44.13
2586.463 | 0.163 | 6280.559 | 1533 | 5852 | 15469 | 31.25 | 0.411 | 1177 | 11.23 | 43.7 | 44.01
2586.812 | 0.203 | 6281.948 | 1561 | 5853 | 15535 | 31.26 | 0.411 | 1172 | 11.22 | 43.46 | 43.06
2587.641 | 0.412 | 6282.159 | 1548 | 5854 | 16010 | 31.35 | 0.414 | 1169 | 11.19 | 43.28 | 44.08
2588.269 | 0.46 | 6284.834 | 1536 | 5855 | 15471 | 31.41 | 0.416 | 1145 | 11.14 | 43.08 | 43.32
2589.001 | 0.437 | 6285.123 | 1538 | 5856 | 15999 | 31.52 | 0.411 | 1175 | 11.13 | 43.19 | 43.03
2589.0425 | 0.361 | 6285.476 | 1539 | 5857 | 15995 | 31.56 | 0.409 | 1170 | 11.05 | 43.71 | 43.53
2589.699 | 0.323 | 6288.129 | 1532 | 5858 | 15742 | 31.54 | 0.41 | 1169 | 10.99 | 43.69 | 44.06
2589.941 | 0.41 | 6288.595 | 1537 | 5859 | 16363 | 31.56 | 0.412 | 1180 | 10.93 | 43 | 42.97
2590.56 | 0.382 | 6289.059 | 1546 | 5860 | 16996 | 31.63 | 0.413 | 1176 | 10.82 | 43.66 | 43.15
2590.989 | 0.352 | 6289.165 | 1544 | 5861 | 17009 | 31.7 | 0.412 | 1172 | 10.83 | 44 | 44.14
2591.802 | 0.388 | 6291.776 | 1538 | 5862 | 16999 | 31.69 | 0.413 | 1175 | 10.8 | 44 | 44.09
2592.044 | 0.39 | 6292.206 | 1532 | 5863 | 16998 | 31.73 | 0.412 | 1173 | 10.93 | 44 | 44.08
2592.863 | 0.276 | 6292.893 | 1541 | 5864 | 16992 | 31.7 | 0.41 | 1186 | 10.91 | 44 | 44.02
2593.341 | 0.278 | 6293.315 | 1554 | 5865 | 16996 | 31.82 | 0.411 | 1171 | 10.98 | 44 | 44.11
2593.73 | 0.282 | 6296.168 | 1561 | 5866 | 17003 | 31.84 | 0.414 | 1176 | 10.99 | 44.85 | 44.07
2594.16 | 0.278 | 6296.609 | 1547 | 5867 | 16997 | 31.84 | 0.413 | 1188 | 10.93 | 45 | 45.34
2594.859 | 0.324 | 6296.862 | 1548 | 5868 | 16994 | 31.79 | 0.414 | 1170 | 10.98 | 45 | 45.07
2595.249 | 0.315 | 6301.354 | 1532 | 5869 | 16779 | 31.77 | 0.407 | 1173 | 11.07 | 45 | 45.17
2595.691 | 0.277 | 6301.801 | 1537 | 5870 | 16710 | 31.65 | 0.412 | 1185 | 11.13 | 45 | 45.1
2596.7925 | 0.295 | 6302.204 | 1538 | 5871 | 17002 | 31.49 | 0.414 | 1187 | 11.15 | 44.75 | 45.09
2597.338 | 0.332 | 6302.699 | 1551 | 5872 | 17011 | 31.52 | 0.413 | 1186 | 11.1 | 44.5 | 44.77
2598.006 | 0.3 | 6303.015 | 1544 | 5873 | 17002 | 31.57 | 0.414 | 1188 | 11.1 | 44.5 | 44.52
2598.54 | 0.357 | 6304.6375 | 1502 | 5874 | 16999 | 31.59 | 0.409 | 1182 | 11.05 | 44.63 | 44.57
2599.054 | 0.634 | 6305.004 | 1527 | 5875 | 15982 | 31.36 | 0.406 | 1202 | 11.03 | 45.04 | 45.26
2599.9475 | 0.654 | 6305.7875 | 1524 | 5876 | 15804 | 30.95 | 0.406 | 1187 | 11.04 | 45.5 | 45.3
2605.535 | 0.641 | 6306.174 | 1539 | 5877 | 16343 | 31.22 | 0.405 | 1182 | 11.01 | 44.77 | 45.64
2605.621 | 1.086 | 6306.593 | 1538 | 5878 | 16997 | 31.27 | 0.405 | 1183 | 11.03 | 44.71 | 44.32
2605.813 | 0.985 | 6308.574 | 1512 | 5879 | 16790 | 31.46 | 0.406 | 1188 | 11.03 | 44.97 | 44.8
2605.943 | 1.023 | 6308.879 | 1526 | 5880 | 17007 | 31.58 | 0.413 | 1175 | 11.02 | 45 | 45.16
2606.311 | 1.048 | 6309.174 | 1529 | 5881 | 16998 | 31.57 | 0.411 | 1175 | 11.09 | 45 | 45.05
2607.078 | 0.945 | 6309.31 | 1538 | 5882 | 16999 | 31.54 | 0.411 | 1176 | 11.1 | 45 | 45
2607.362 | 0.518 | 6309.832 | 1537 | 5883 | 16280 | 31.36 | 0.406 | 1184 | 11.01 | 45.46 | 45.07
2607.687 | 0.525 | 6310.171 | 1526 | 5884 | 15225 | 31.17 | 0.403 | 1176 | 11.05 | 45.5 | 45.53
2609.721 | 1.213 | 6312.982 | 1522 | 5885 | 15792 | 31.25 | 0.406 | 1167 | 11.1 | 45.44 | 45.79
2609.724 | 1.383 | 6313.282 | 1532 | 5886 | 16927 | 31.55 | 0.408 | 1151 | 11.09 | 45 | 45.3
2611.498 | 1.976 | 6313.555 | 1530 | 5887 | 17001 | 31.61 | 0.406 | 1172 | 11.06 | 45 | 44.97
2612.056 | 1.166 | 6313.905 | 1524 | 5888 | 16989 | 31.61 | 0.408 | 1168 | 11.03 | 45 | 45.2
2612.467 | 0.904 | 6317.852 | 1551 | 5889 | 16991 | 31.81 | 0.41 | 1169 | 11.17 | 45 | 45.11
2612.659 | 1.115 | 6318.152 | 1571 | 5890 | 17027 | 31.67 | 0.411 | 1171 | 11.24 | 45 | 45.2
2613.169 | 0.451 | 6318.324 | 1575 | 5891 | 17017 | 31.52 | 0.408 | 1175 | 11.31 | 45 | 45.03
2613.998 | 0.483 | 6318.496 | 1567 | 5892 | 17001 | 31.46 | 0.408 | 1186 | 11.46 | 45.3 | 45.16
2614.623 | 0.457 | 6318.8325 | 1561 | 5893 | 16948 | 31.36 | 0.411 | 1179 | 11.6 | 45.5 | 45.18
2615.056 | 0.718 | 6320.199 | 1541 | 5894 | 16681 | 31.31 | 0.408 | 1161 | 11.68 | 45.86 | 45.39
2615.373 | 0.84 | 6320.369 | 1554 | 5895 | 16987 | 31.41 | 0.405 | 1161 | 11.68 | 46 | 46.34
2615.437 | 0.667 | 6320.727 | 1542 | 5896 | 16999 | 31.26 | 0.405 | 1182 | 12.08 | 46 | 46.21
2616.112 | 0.757 | 6321.191 | 1550 | 5897 | 16995 | 31.21 | 0.408 | 1182 | 12.34 | 46 | 45.97
2617.095 | 0.489 | 6321.399 | 1543 | 5898 | 16986 | 31.18 | 0.407 | 1182 | 12.41 | 46 | 45.92
2617.7 | 0.538 | 6324.824 | 1527 | 5899 | 16599 | 31.19 | 0.412 | 1182 | 12.32 | 46 | 45.99
2617.904 | 0.439 | 6325.28 | 1549 | 5900 | 16755 | 31.31 | 0.405 | 1185 | 12.26 | 46 | 46.12
2618.166 | 0.44 | 6328.2525 | 1541 | 5901 | 17004 | 31.3 | 0.408 | 1186 | 12.27 | 46.33 | 45.83
2619.351 | 0.399 | 6328.561 | 1551 | 5902 | 16998 | 31.33 | 0.408 | 1189 | 12.26 | 46.5 | 46.82
2619.406 | 0.394 | 6328.9275 | 1545 | 5903 | 17005 | 31.32 | 0.407 | 1191 | 12.33 | 46.5 | 46.21
2619.92 | 0.622 | 6331.955 | 1528 | 5904 | 16990 | 31.43 | 0.41 | 1155 | 12.31 | 46.5 | 46.49
2620.531 | 0.612 | 6332.244 | 1537 | 5905 | 17007 | 31.52 | 0.407 | 1148 | 12.29 | 46.5 | 46.68
2620.577 | 0.476 | 6332.633 | 1549 | 5906 | 17023 | 31.55 | 0.404 | 1157 | 12.23 | 46.5 | 46.84
2621.834 | 0.463 | 6333.208 | 1536 | 5907 | 17026 | 31.53 | 0.405 | 1180 | 12.26 | 46.5 | 46.52
2621.892 | 0.381 | 6336.056 | 1529 | 5908 | 17004 | 31.56 | 0.405 | 1177 | 12.12 | 46.5 | 46.69
2622.578 | 0.381 | 6336.111 | 1526 | 5909 | 17024 | 31.59 | 0.404 | 1181 | 12.14 | 46.5 | 46.72
2623.348 | 0.366 | 6336.803 | 1524 | 5910 | 17033 | 31.53 | 0.407 | 1163 | 12.06 | 46.5 | 46.56
2623.592 | 0.409 | 6337.119 | 1526 | 5911 | 16996 | 31.67 | 0.408 | 1171 | 12.02 | 46.5 | 46.7
2624.031 | 0.436 | 6337.456 | 1530 | 5912 | 17011 | 31.76 | 0.406 | 1164 | 12.05 | 46.5 | 46.62
2624.515 | 0.316 | 6337.722 | 1523 | 5913 | 16997 | 31.8 | 0.411 | 1162 | 12.07 | 46.5 | 46.58
2624.916 | 0.557 | 6338.011 | 1540 | 5914 | 17009 | 31.75 | 0.41 | 1154 | 12.03 | 46.5 | 46.63
2625.27 | 0.529 | 6340.703 | 1546 | 5915 | 16992 | 31.73 | 0.408 | 1156 | 12.09 | 46.5 | 46.64
2625.712 | 0.522 | 6341.081 | 1568 | 5916 | 17015 | 31.61 | 0.41 | 1159 | 12.31 | 46.5 | 46.29
2626.4 | 0.313 | 6341.3 | 1563 | 5917 | 17004 | 31.61 | 0.411 | 1156 | 12.33 | 46.5 | 46.28
2626.859 | 0.298 | 6341.517 | 1559 | 5918 | 17000 | 31.6 | 0.408 | 1158 | 12.36 | 46.5 | 46.29
2627.236 | 0.446 | 6341.792 | 1554 | 5919 | 17012 | 31.52 | 0.409 | 1146 | 12.33 | 46.5 | 46.43
2627.631 | 0.448 | 6342.17 | 1543 | 5920 | 16987 | 31.51 | 0.408 | 1171 | 12.28 | 46.5 | 46.77
2628.299 | 0.494 | 6345.2725 | 1542 | 5921 | 16107 | 31.47 | 0.407 | 1172 | 12.13 | 46.5 | 46.8
2629.189 | 0.458 | 6345.642 | 1540 | 5922 | 15396 | 31.38 | 0.412 | 1172 | 12.09 | 46.5 | 46.73
2629.349 | 0.42 | 6345.886 | 1546 | 5923 | 15307 | 31.42 | 0.414 | 1185 | 11.97 | 46.5 | 46.66
2629.63 | 0.454 | 6346.2725 | 1540 | 5924 | 15653 | 31.55 | 0.408 | 1184 | 11.93 | 46.5 | 46.49
2630.127 | 0.345 | 6346.464 | 1545 | 5925 | 16504 | 31.64 | 0.406 | 1181 | 11.84 | 46.5 | 46.7
2630.413 | 0.339 | 6346.62 | 1538 | 5926 | 16968 | 31.67 | 0.408 | 1194 | 11.79 | 46.5 | 47.06
2630.854 | 0.27 | 6349.489 | 1530 | 5927 | 17020 | 31.64 | 0.412 | 1195 | 11.68 | 46.5 | 46.52
2631.414 | 0.358 | 6349.612 | 1520 | 5928 | 17002 | 31.73 | 0.409 | 1169 | 11.6 | 46.5 | 46.54
2631.957 | 0.594 | 6349.934 | 1518 | 5929 | 16985 | 31.74 | 0.411 | 1182 | 11.22 | 46.43 | 46.6
2632.459 | 0.575 | 6350.178 | 1520 | 5930 | 17016 | 31.78 | 0.408 | 1179 | 11.12 | 46.5 | 46.63
2633.152 | 0.638 | 6351.337 | 1526 | 5931 | 16994 | 31.61 | 0.406 | 1190 | 11.01 | 46.5 | 46.6
2633.676 | 0.501 | 6351.578 | 1520 | 5932 | 16995 | 31.54 | 0.412 | 1183 | 11.04 | 46.5 | 46.2
2634.5375 | 0.535 | 6351.792 | 1523 | 5933 | 16987 | 31.19 | 0.408 | 1188 | 10.99 | 46.5 | 46.61
2634.894 | 0.522 | 6352.148 | 1514 | 5934 | 17010 | 31.28 | 0.406 | 1183 | 10.86 | 46.5 | 46.56
2635.295 | 0.379 | 6355.648 | 1473 | 5935 | 17012 | 31.33 | 0.41 | 1192 | 10.92 | 46.5 | 46.59
2635.734 | 0.388 | 6355.94 | 1483 | 5936 | 17006 | 31.15 | 0.411 | 1175 | 11.04 | 46.5 | 46.56
2636.184 | 0.358 | 6356.4675 | 1491 | 5937 | 16982 | 31.34 | 0.412 | 1174 | 11.01 | 46.5 | 46.41
2637.081 | 0.557 | 6359.365 | 1507 | 5938 | 16999 | 31.49 | 0.406 | 1173 | 11.09 | 46.5 | 46.63
2637.412 | 0.469 | 6359.8175 | 1516 | 5939 | 17009 | 31.43 | 0.408 | 1173 | 11.21 | 46.5 | 46.4
2637.659 | 0.472 | 6360.037 | 1513 | 5940 | 16991 | 31.41 | 0.402 | 1173 | 11.3 | 46.5 | 46.43
2638.337 | 0.422 | 6360.456 | 1531 | 5941 | 17014 | 31.49 | 0.401 | 1182 | 11.37 | 46.5 | 46.63
2639.148 | 0.419 | 6363.812 | 1525 | 5942 | 16983 | 31.26 | 0.402 | 1181 | 11.45 | 46.5 | 46.5
2639.37 | 0.61 | 6364.309 | 1529 | 5943 | 16554 | 31.34 | 0.4 | 1181 | 11.41 | 46.5 | 46.52
2639.731 | 0.661 | 6364.712 | 1536 | 5944 | 16470 | 31.31 | 0.404 | 1177 | 11.44 | 46.5 | 46.54
2639.784 | 0.622 | 6367.515 | 1525 | 5945 | 16990 | 31.44 | 0.405 | 1184 | 11.56 | 46.5 | 46.02
2640.545 | 0.502 | 6367.682 | 1523 | 5946 | 16994 | 31.43 | 0.405 | 1179 | 11.52 | 46.5 | 46.65
2641.487 | 0.444 | 6367.882 | 1527 | 5947 | 17015 | 31.39 | 0.412 | 1186 | 11.45 | 46.5 | 46.57
2641.59 | 0.387 | 6368.096 | 1517 | 5948 | 17021 | 31.51 | 0.411 | 1190 | 11.41 | 46.5 | 46.67
2642.237 | 0.461 | 6369.471 | 1522 | 5949 | 16981 | 31.52 | 0.409 | 1193 | 11.37 | 46.5 | 46.66
2643.02 | 0.439 | 6369.626 | 1530 | 5950 | 16381 | 31.51 | 0.405 | 1192 | 11.31 | 46.5 | 46.39
2643.1925 | 0.374 | 6372.615 | 1511 | 5951 | 17017 | 31.57 | 0.405 | 1194 | 11.31 | 46.5 | 46.69
2643.934 | 0.337 | 6372.946 | 1519 | 5952 | 16985 | 31.55 | 0.406 | 1184 | 11.28 | 46.5 | 46.22
2644.273 | 0.404 | 6373.318 | 1509 | 5953 | 16968 | 31.51 | 0.413 | 1177 | 11.28 | 46.5 | 46.6
2644.424 | 0.366 | 6373.754 | 1518 | 5954 | 17008 | 31.56 | 0.407 | 1182 | 11.21 | 46.5 | 46.57
2645.412 | 0.375 | 6376.263 | 1525 | 5955 | 17012 | 31.4 | 0.406 | 1191 | 11.19 | 46.5 | 46.67
2645.581 | 0.388 | 6376.693 | 1528 | 5956 | 17000 | 31.26 | 0.405 | 1185 | 11.13 | 46.5 | 46.6
2645.751 | 0.361 | 6376.904 | 1517 | 5957 | 17003 | 31.22 | 0.408 | 1193 | 11.16 | 46.5 | 46.69
2646.331 | 0.425 | 6379.604 | 1528 | 5958 | 16998 | 31.23 | 0.407 | 1188 | 11.09 | 46.5 | 46.42
2646.804 | 0.361 | 6379.854 | 1531 | 5959 | 17002 | 31.36 | 0.406 | 1182 | 11.09 | 46.5 | 46.67
2647.6425 | 0.598 | 6380.318 | 1519 | 5960 | 16990 | 31.46 | 0.407 | 1169 | 11.24 | 46.5 | 46.18
2648.0775 | 0.576 | 6383.954 | 1495 | 5961 | 17000 | 31.5 | 0.409 | 1189 | 11.34 | 46.5 | 46.68
2648.625 | 0.486 | 6384.385 | 1489 | 5962 | 16998 | 31.54 | 0.409 | 1180 | 11.3 | 46.5 | 46.61
2648.912 | 0.478 | 6387.449 | 1502 | 5963 | 17005 | 31.52 | 0.41 | 1187 | 11.25 | 46.5 | 46.29
2649.724 | 0.468 | 6387.88 | 1505 | 5964 | 17021 | 31.55 | 0.408 | 1177 | 11.05 | 46.5 | 46.52
2649.971 | 0.404 | 6388.1825 | 1509 | 5965 | 16788 | 31.43 | 0.411 | 1177 | 10.4 | 46.5 | 46.72
2650.523 | 0.349 | 6390.8325 | 1511 | 5966 | 16710 | 31.35 | 0.407 | 1180 | 9.76 | 46.5 | 46.62
2650.781 | 0.355 | 6391.191 | 1528 | 5967 | 16474 | 31.38 | 0.411 | 1164 | 9.25 | 46.39 | 46.65
2651.541 | 0.322 | 6391.346 | 1531 | 5968 | 17025 | 31.42 | 0.413 | 1180 | 8.74 | 46.5 | 46.56
2651.8925 | 0.35 | 6391.61 | 1529 | 5969 | 16989 | 31.48 | 0.41 | 1185 | 9.05 | 46.5 | 46.55
2652.37 | 0.39 | 6391.9075 | 1533 | 5970 | 17012 | 31.51 | 0.411 | 1181 | 9.56 | 46.5 | 46.58
2652.9175 | 0.606 | 6394.436 | 1509 | 5971 | 16376 | 31.62 | 0.412 | 1174 | 10.71 | 46.32 | 46.49
2653.306 | 0.616 | 6394.911 | 1532 | 5972 | 16648 | 31.67 | 0.408 | 1181 | 11.3 | 46 | 46.11
2653.669 | 0.413 | 6395.213 | 1544 | 5973 | 17000 | 31.71 | 0.408 | 1184 | 11.38 | 46 | 46.04
2654.1075 | 0.227 | 6395.452 | 1549 | 5974 | 15577 | 31.57 | 0.409 | 1186 | 11.41 | 46.14 | 45.86
2654.7425 | 0.388 | 6396.08 | 1537 | 5975 | 16979 | 31.65 | 0.412 | 1185 | 11.55 | 46.5 | 46.6
2655.2525 | 0.45 | 6399.283 | 1528 | 5976 | 17009 | 31.65 | 0.413 | 1189 | 11.28 | 46.5 | 46.37
2655.726 | 0.432 | 6399.658 | 1538 | 5977 | 16998 | 31.66 | 0.411 | 1194 | 11.09 | 46.5 | 46.76
2656.081 | 0.414 | 6400.258 | 1542 | 5978 | 16988 | 31.66 | 0.411 | 1193 | 11.01 | 46.5 | 46.71
2656.59 | 0.453 | 6403.494 | 1513 | 5979 | 17009 | 31.65 | 0.414 | 1200 | 11.02 | 46.5 | 46.61
2656.936 | 0.444 | 6403.741 | 1509 | 5980 | 16987 | 31.63 | 0.411 | 1189 | 11.13 | 46.5 | 46.46
2657.701 | 0.603 | 6404.414 | 1512 | 5981 | 17014 | 31.69 | 0.409 | 1195 | 10.96 | 46.5 | 46.86
2658.1925 | 0.369 | 6404.664 | 1518 | 5982 | 17002 | 31.69 | 0.408 | 1180 | 10.88 | 46.5 | 46.44
2658.561 | 0.376 | 6408.081 | 1500 | 5983 | 16079 | 31.6 | 0.413 | 1198 | 10.87 | 46.5 | 46.73
2659.274 | 0.412 | 6411.308 | 1478 | 5984 | 15998 | 31.71 | 0.415 | 1181 | 10.93 | 46.5 | 46.3
2659.6275 | 0.398 | 6411.794 | 1496 | 5985 | 16749 | 31.75 | 0.409 | 1180 | 10.97 | 46.5 | 46.52
2660.14 | 0.331 | 6413.633 | 1533 | 5986 | 16996 | 31.5 | 0.409 | 1184 | 11.01 | 46.5 | 46.8
2660.441 | 0.443 | 6414.011 | 1539 | 5987 | 17020 | 31.49 | 0.411 | 1183 | 10.86 | 46.5 | 46.63
2661.383 | 0.533 | 6414.528 | 1551 | 5988 | 17051 | 31.63 | 0.415 | 1186 | 10.83 | 46.5 | 47.1
2661.824 | 0.514 | 6415.053 | 1545 | 5989 | 17497 | 31.78 | 0.413 | 1190 | 10.81 | 46.5 | 46.58
2662.402 | 0.433 | 6415.414 | 1549 | 5990 | 17126 | 31.6 | 0.413 | 1192 | 9.29 | 46.5 | 46.58
2662.515 | 0.424 | 6417.548 | 1523 | 5991 | 16988 | 31.48 | 0.413 | 1183 | 9.18 | 46.5 | 46.62
2663.306 | 0.298 | 6418.045 | 1531 | 5992 | 16959 | 31.56 | 0.411 | 1183 | 9.46 | 46.5 | 46.7
2663.876 | 0.347 | 6418.434 | 1547 | 5993 | 16995 | 31.6 | 0.41 | 1184 | 9.9 | 46.5 | 46.62
2664.0925 | 0.307 | 6418.826 | 1541 | 5994 | 17002 | 31.65 | 0.408 | 1178 | 10.18 | 46.5 | 46.81
2664.715 | 0.265 | 6421.251 | 1510 | 5995 | 16995 | 31.71 | 0.406 | 1186 | 11.05 | 46.5 | 46.49
2665.2175 | 0.428 | 6421.62 | 1520 | 5996 | 17000 | 31.65 | 0.41 | 1185 | 11.4 | 46.5 | 46.28
2665.979 | 0.334 | 6423.623 | 1526 | 5997 | 16636 | 31.63 | 0.411 | 1181 | 11.24 | 46.5 | 46.63
2666.315 | 0.348 | 6428.923 | 1503 | 5998 | 17013 | 31.69 | 0.408 | 1172 | 11.31 | 46.5 | 46.32
2667.29 | 0.346 | 6429.151 | 1513 | 5999 | 17024 | 31.65 | 0.413 | 1167 | 11.25 | 46.5 | 46.68
2667.631 | 0.425 | 6429.834 | 1478 | 6000 | 17014 | 31.53 | 0.412 | 1198 | 11.24 | 46.5 | 47.03
2668.157 | 0.505 | 6430.026 | 1489 | 6001 | 16988 | 31.5 | 0.418 | 1191 | 11.09 | 46.5 | 46.81
2668.91 | 0.522 | 6430.309 | 1496 | 6002 | 16991 | 31.62 | 0.409 | 1185 | 11 | 46.5 | 46.24
2669.016 | 0.576 | 6432.804 | 1507 | 6003 | 17001 | 31.56 | 0.411 | 1187 | 10.9 | 46.5 | 46.26
2669.299 | 0.596 | 6432.982 | 1520 | 6004 | 16981 | 31.56 | 0.409 | 1198 | 10.99 | 46.5 | 46.54
2670.254 | 0.78 | 6433.243 | 1532 | 6005 | 17005 | 31.52 | 0.409 | 1190 | 11.07 | 46.5 | 46.48
2670.476 | 0.68 | 6435.646 | 1515 | 6006 | 16918 | 31.46 | 0.415 | 1189 | 10.96 | 46.5 | 46.53
2671.431 | 0.627 | 6435.962 | 1532 | 6007 | 17015 | 31.52 | 0.413 | 1188 | 11.06 | 46.5 | 46.93
2671.71 | 0.646 | 6436.248 | 1528 | 6008 | 17018 | 31.7 | 0.41 | 1185 | 11.12 | 46.5 | 46.61
2671.921 | 0.636 | 6436.618 | 1535 | 6009 | 17017 | 31.81 | 0.41 | 1182 | 11.02 | 46.5 | 46.69
2672.554 | 0.589 | 6440.134 | 1557 | 6010 | 16988 | 31.74 | 0.411 | 1180 | 11.16 | 46.5 | 46.58
2673.235 | 0.607 | 6440.479 | 1552 | 6011 | 17003 | 31.75 | 0.413 | 1184 | 11.15 | 46.5 | 46.58
2673.996 | 0.497 | 6440.882 | 1547 | 6012 | 16986 | 31.68 | 0.413 | 1189 | 11.33 | 46.5 | 46.39
2674.076 | 0.415 | 6441.259 | 1542 | 6013 | 17024 | 31.59 | 0.409 | 1184 | 11.46 | 46.5 | 46.5
2675.622 | 0.402 | 6444.096 | 1532 | 6014 | 17002 | 31.42 | 0.416 | 1185 | 11.59 | 46.5 | 46.52
2675.732 | 0.407 | 6444.304 | 1529 | 6015 | 17005 | 31.46 | 0.408 | 1185 | 12.05 | 46.5 | 46.62
2676.196 | 0.686 | 6447.107 | 1516 | 6016 | 17010 | 31.48 | 0.412 | 1174 | 11.94 | 46.5 | 46.7
2676.37 | 0.547 | 6447.304 | 1537 | 6017 | 17007 | 31.47 | 0.415 | 1170 | 11.33 | 46.5 | 46.58
2676.935 | 0.439 | 6447.69 | 1548 | 6018 | 16401 | 31.41 | 0.414 | 1163 | 11.98 | 46.5 | 46.31
2677.4125 | 0.425 | 6447.86 | 1549 | 6019 | 16987 | 31.52 | 0.412 | 1157 | 12.25 | 46.5 | 46.74
2677.629 | 0.334 | 6450.224 | 1513 | 6020 | 17008 | 31.49 | 0.411 | 1163 | 12.44 | 46.5 | 46.68
2678.224 | 0.365 | 6450.704 | 1510 | 6021 | 16992 | 31.51 | 0.412 | 1163 | 12.49 | 46.5 | 46.51
2678.878 | 0.278 | 6451.118 | 1528 | 6022 | 17013 | 31.49 | 0.411 | 1165 | 12.48 | 46.5 | 46.39
2679.34 | 0.362 | 6451.315 | 1527 | 6023 | 16927 | 31.39 | 0.416 | 1176 | 12.62 | 46.5 | 46.55
2679.865 | 0.354 | 6453.624 | 1501 | 6024 | 16508 | 31.29 | 0.412 | 1160 | 12.59 | 46.5 | 46.79
2680.3625 | 0.513 | 6453.849 | 1504 | 6025 | 17014 | 31.44 | 0.414 | 1157 | 12.61 | 46.5 | 46.44
2680.621 | 0.483 | 6454.218 | 1500 | 6026 | 16619 | 31.35 | 0.416 | 1166 | 12.51 | 46.13 | 46.64
2681.493 | 0.501 | 6454.518 | 1501 | 6027 | 16799 | 31.47 | 0.409 | 1159 | 12.34 | 45.87 | 45.29
2681.982 | 0.501 | 6457.185 | 1512 | 6028 | 17019 | 31.47 | 0.409 | 1173 | 12.32 | 46.12 | 46.05
2682.398 | 0.446 | 6457.568 | 1514 | 6029 | 17019 | 31.46 | 0.411 | 1164 | 12.27 | 46.5 | 46.86
2682.803 | 0.461 | 6458.002 | 1507 | 6030 | 16999 | 31.43 | 0.411 | 1170 | 12.25 | 46.06 | 46.84
2683.208 | 0.443 | 6458.402 | 1503 | 6031 | 16995 | 31.42 | 0.411 | 1175 | 12.17 | 46 | 46.27
2683.751 | 0.414 | 6461.452 | 1522 | 6032 | 17005 | 31.5 | 0.41 | 1199 | 12.16 | 46.24 | 46.05
2684.055 | 0.447 | 6461.846 | 1530 | 6033 | 16998 | 31.36 | 0.411 | 1182 | 12.24 | 46.5 | 46.21
2685.0375 | 0.465 | 6462.035 | 1540 | 6034 | 17001 | 31.61 | 0.41 | 1190 | 12.53 | 46.5 | 46.2
2685.381 | 0.421 | 6463.396 | 1515 | 6035 | 17006 | 31.44 | 0.413 | 1184 | 12.73 | 46.5 | 46.67
2685.841 | 0.435 | 6463.813 | 1514 | 6036 | 17002 | 31.5 | 0.416 | 1200 | 12.98 | 46.5 | 46.54
2686.272 | 0.497 | 6464.666 | 1527 | 6037 | 16993 | 31.5 | 0.413 | 1177 | 13.16 | 46.5 | 46.26
2686.7825 | 0.467 | 6467.146 | 1494 | 6038 | 16987 | 31.52 | 0.413 | 1180 | 13.4 | 46.5 | 46.73
2687.449 | 0.478 | 6467.4325 | 1515 | 6039 | 17005 | 31.28 | 0.41 | 1176 | 5.79 | 46.5 | 46.7
2687.685 | 0.366 | 6467.7075 | 1529 | 6040 | 16998 | 31.37 | 0.411 | 1174 | 13.87 | 46.5 | 46.43
2689.173 | 0.484 | 6468.505 | 1524 | 6041 | 16883 | 31.28 | 0.416 | 1174 | 14.6 | 46.5 | 46.56
2689.335 | 0.162 | 6468.711 | 1523 | 6042 | 16569 | 30.92 | 0.412 | 1183 | 14.64 | 46.5 | 46.44
2689.944 | 0.441 | 6469.074 | 1537 | 6043 | 17008 | 31.39 | 0.417 | 1184 | 14.63 | 46.5 | 46.52
2689.997 | 0.359 | 6469.405 | 1525 | 6044 | 17007 | 31.45 | 0.415 | 1196 | 14.77 | 46.5 | 46.7
2691.192 | 0.33 | 6469.708 | 1509 | 6045 | 16939 | 31.4 | 0.415 | 1193 | 14.78 | 46.5 | 46.83
2691.273 | 0.376 | 6472.013 | 1528 | 6046 | 16008 | 30.96 | 0.412 | 1196 | 14.74 | 46.5 | 46.63
2691.68 | 0.384 | 6472.341 | 1533 | 6047 | 16122 | 30.93 | 0.418 | 1185 | 14.77 | 46.32 | 46.59
2692.199 | 0.456 | 6472.647 | 1537 | 6048 | 15963 | 31.2 | 0.413 | 1164 | 14.77 | 45.57 | 45.46
2692.8525 | 0.413 | 6474.997 | 1539 | 6049 | 16990 | 31.63 | 0.411 | 1201 | 14.83 | 46 | 46.18
2693.286 | 0.353 | 6474.999 | 1540 | 6050 | 16994 | 31.55 | 0.413 | 1191 | 14.73 | 46.46 | 46
2693.738 | 0.456 | 6475.419 | 1530 | 6051 | 17022 | 31.54 | 0.413 | 1200 | 14.73 | 46.5 | 46.62
2694.1325 | 0.435 | 6475.78 | 1542 | 6052 | 16653 | 31.47 | 0.413 | 1200 | 14.71 | 46.5 | 46.45
2694.599 | 0.485 | 6476.099 | 1543 | 6053 | 15403 | 31.14 | 0.415 | 1185 | 14.63 | 46.5 | 46.64
2695.333 | 0.401 | 6478.861 | 1505 | 6054 | 15971 | 31.22 | 0.416 | 1190 | 14.55 | 46.05 | 46.3
2695.466 | 0.459 | 6479.094 | 1523 | 6055 | 16010 | 31.41 | 0.41 | 1193 | 14.38 | 45.5 | 45.25
2695.834 | 0.422 | 6479.464 | 1533 | 6056 | 16345 | 31.59 | 0.413 | 1210 | 14.4 | 46.34 | 45.31
2696.624 | 0.363 | 6479.811 | 1526 | 6057 | 15781 | 31.34 | 0.418 | 1214 | 14.48 | 46.21 | 46.49
2698.945 | 0.327 | 6479.922 | 1525 | 6058 | 15999 | 31.24 | 0.416 | 1214 | 14.6 | 46 | 45.78
2698.949 | 0.477 | 6482.5525 | 1507 | 6059 | 16006 | 31.21 | 0.414 | 1214 | 14.68 | 46 | 45.97
2698.95 | 0.334 | 6482.786 | 1518 | 6060 | 16013 | 31.2 | 0.416 | 1212 | 14.76 | 46 | 46.16
2698.965 | 0.492 | 6485.672 | 1516 | 6061 | 16003 | 30.97 | 0.416 | 1218 | 14.75 | 46.94 | 44.29
2699.434 | 0.405 | 6486.408 | 1526 | 6062 | 15720 | 30.81 | 0.417 | 1212 | 14.97 | 46.64 | 46.94
2699.9175 | 0.635 | 6488.856 | 1541 | 6063 | 14197 | 30.48 | 0.413 | 1218 | 15.33 | 46.5 | 46.61
2700.679 | 0.444 | 6489.269 | 1545 | 6064 | 11042 | 29.76 | 0.397 | 1197 | 15.35 | 46.5 | 46.67
2700.726 | 0.432 | 6489.542 | 1538 | 6065 | 11040 | 29.74 | 0.397 | 1197 | 15.43 | 45.63 | 46.74
2701.217 | 0.705 | 6489.947 | 1534 | 6066 | 9341 | 28.55 | 0.392 | 1185 | 15.87 | 44.81 | 45.11
2702.034 | 0.417 | 6492.7 | 1492 | 6067 | 8957 | 28.91 | 0.391 | 1158 | 15.99 | 41.46 | 44.16
2702.085 | 0.47 | 6497.517 | 1506 | 6068 | 11363 | 30.42 | 0.391 | 1130 | 16.12 | 40 | 40.11
2702.703 | 0.441 | 6498.039 | 1520 | 6069 | 12005 | 30.64 | 0.395 | 1092 | 16.19 | 40.74 | 40.3
2702.9425 | 0.422 | 6498.434 | 1510 | 6070 | 12286 | 30.65 | 0.403 | 1105 | 16.11 | 40.46 | 41.56
2703.867 | 0.345 | 6498.698 | 1495 | 6071 | 12455 | 30.93 | 0.407 | 1087 | 16.12 | 40 | 40.17
2704.206 | 0.333 | 6500.914 | 1497 | 6072 | 12000 | 30.99 | 0.403 | 1104 | 15.99 | 40 | 40.02
2704.599 | 0.435 | 6501.306 | 1512 | 6073 | 12372 | 31.01 | 0.408 | 1086 | 15.88 | 40 | 40.13
2704.959 | 0.437 | 6501.548 | 1525 | 6074 | 12982 | 31.08 | 0.407 | 1080 | 16.01 | 40 | 40.24
2705.6175 | 0.406 | 6501.992 | 1519 | 6075 | 13435 | 31.16 | 0.403 | 1092 | 15.88 | 40 | 40.24
2705.905 | 0.312 | 6502.214 | 1518 | 6076 | 13943 | 31.3 | 0.409 | 1107 | 14.89 | 40 | 40.1
2706.711 | 0.302 | 6504.715 | 1502 | 6077 | 14249 | 31.5 | 0.404 | 1106 | 14.47 | 40 | 40.08
2707.076 | 0.323 | 6505.0175 | 1521 | 6078 | 14105 | 31.59 | 0.41 | 1110 | 13.55 | 39.89 | 40.16
2707.279 | 0.303 | 6505.306 | 1535 | 6079 | 9575 | 30.36 | 0.395 | 1069 | 12.54 | 29.31 | 39.04
2708.065 | 0.239 | 6505.7675 | 1532 | 6086 | 0 | 29.43 | 0.38 | 899 | 12.62 | 12.88 | 0
2708.561 | 0.225 | 6509.134 | 1526 | 6087 | 3960 | 30.74 | 0.397 | 903 | 11.65 | 35.48 | 25.31
2708.947 | 0.323 | 6511.626 | 1484 | 6088 | 8088 | 31.07 | 0.399 | 919 | 11.15 | 38 | 38.25
2709.248 | 0.323 | 6511.8675 | 1505 | 6089 | 9997 | 31.24 | 0.406 | 1019 | 10.82 | 39.4 | 38.21
2711.448 | 0.228 | 6515.232 | 1528 | 6090 | 11984 | 31.68 | 0.409 | 1005 | 10.73 | 40 | 40.01
2712.59 | 0.402 | 6515.754 | 1549 | 6091 | 13470 | 31.88 | 0.416 | 1017 | 10.76 | 40.42 | 40.18
2712.644 | 0.429 | 6515.912 | 1557 | 6092 | 13374 | 31.72 | 0.416 | 1028 | 10.8 | 41 | 41.03
2713.028 | 0.383 | 6516.34 | 1542 | 6093 | 12856 | 31.6 | 0.411 | 1080 | 10.68 | 41.84 | 41.06
2713.462 | 0.249 | 6518.823 | 1515 | 6094 | 13122 | 31.74 | 0.41 | 1104 | 10.36 | 43 | 43
2713.729 | 0.249 | 6519.043 | 1511 | 6095 | 13713 | 31.81 | 0.413 | 1133 | 10.16 | 43 | 42.86
2714.248 | 0.254 | 6519.443 | 1521 | 6096 | 13608 | 31.67 | 0.417 | 1117 | 10.01 | 43 | 43.05
2714.523 | 0.256 | 6519.804 | 1528 | 6097 | 12579 | 31.28 | 0.413 | 1082 | 9.82 | 42.51 | 43.16
2715.57 | 0.345 | 6522.215 | 1523 | 6098 | 13863 | 31.54 | 0.409 | 1054 | 9.71 | 42.62 | 42.14
2715.707 | 0.343 | 6522.579 | 1528 | 6099 | 14436 | 31.64 | 0.412 | 1055 | 9.46 | 43.21 | 43.08
2716.337 | 0.509 | 6522.932 | 1516 | 6100 | 14807 | 31.68 | 0.409 | 1055 | 9.34 | 43.8 | 43.49
2716.6425 | 0.515 | 6525.34 | 1520 | 6101 | 15009 | 31.67 | 0.409 | 1092 | 9.47 | 44 | 44.01
2717.57 | 0.569 | 6525.676 | 1531 | 6102 | 15163 | 31.64 | 0.415 | 1102 | 9.79 | 44 | 43.71
2717.929 | 0.907 | 6526.051 | 1529 | 6103 | 15000 | 31.64 | 0.413 | 1099 | 9.74 | 43.9 | 44.15
2718.034 | 0.916 | 6526.335 | 1536 | 6104 | 14729 | 31.6 | 0.418 | 1083 | 9.82 | 42.28 | 43.26
2718.534 | 0.698 | 6527.379 | 1503 | 6105 | 14697 | 31.77 | 0.417 | 1085 | 9.73 | 42 | 42.13
2718.992 | 0.656 | 6527.9375 | 1531 | 6106 | 5843 | 30.59 | 0.412 | 1021 | 9.51 | 42 | 42.12
2720.15 | 0.509 | 6528.126 | 1532 | 6107 | 10541 | 31.12 | 0.405 | 987 | 9.33 | 42 | 42.25
2720.606 | 0.478 | 6530.985 | 1493 | 6108 | 12665 | 31.33 | 0.404 | 1040 | 9.46 | 42 | 42.09
2721.009 | 0.59 | 6533.971 | 1508 | 6109 | 12588 | 31.09 | 0.413 | 1066 | 9.64 | 42 | 42.03
2721.79 | 0.529 | 6534.524 | 1534 | 6110 | 10017 | 30.6 | 0.409 | 1064 | 9.71 | 42 | 42.01
2722.112 | 0.447 | 6534.918 | 1531 | 6111 | 11421 | 30.83 | 0.405 | 1044 | 9.79 | 40.46 | 42.12
2722.52 | 0.573 | 6537.788 | 1499 | 6112 | 9998 | 30.25 | 0.397 | 1065 | 9.76 | 40 | 40.39
2722.757 | 0.553 | 6537.932 | 1514 | 6113 | 10001 | 30.22 | 0.401 | 1076 | 9.8 | 40 | 40.25
2723.609 | 0.514 | 6538.505 | 1532 | 6114 | 10703 | 30.64 | 0.403 | 1076 | 9.75 | 40 | 40.18
2723.9425 | 0.545 | 6541.849 | 1523 | 6115 | 11015 | 31.3 | 0.41 | 1066 | 9.92 | 40.14 | 39.29
2724.415 | 0.599 | 6542.38 | 1538 | 6116 | 10994 | 30.99 | 0.412 | 1035 | 10 | 41 | 41.07
2724.5975 | 0.695 | 6550.027 | 1495 | 6117 | 11621 | 31.48 | 0.416 | 1047 | 10.05 | 41 | 41.07
2725.526 | 0.645 | 6550.374 | 1506 | 6118 | 11894 | 31.48 | 0.42 | 1024 | 10.09 | 40.04 | 41.08
2725.925 | 0.543 | 6550.744 | 1418 | 6119 | 11978 | 31.27 | 0.417 | 1036 | 9.96 | 40 | 40.19
2726.271 | 0.544 | 6550.766 | 1518 | 6120 | 11045 | 31.07 | 0.416 | 990 | 9.56 | 40 | 39.75
2727.373 | 0.71 | 6557.105 | 1460 | 6121 | 9946 | 30.88 | 0.42 | 1001 | 9.31 | 39.02 | 39.74
2727.462 | 0.331 | 6558.939 | 1535 | 6122 | 9590 | 31.01 | 0.415 | 996 | 9.19 | 37.51 | 39.1
2727.761 | 0.274 | 6559.197 | 1543 | 6123 | 10010 | 31.2 | 0.416 | 1001 | 9.15 | 37.42 | 37.29
2728.126 | 0.279 | 6559.322 | 1544 | 6124 | 8584 | 30.7 | 0.416 | 985 | 9.21 | 37 | 36.98
2728.882 | 0.4 | 6559.703 | 1546 | 6125 | 8212 | 30.77 | 0.417 | 978 | 9.27 | 37 | 36.72
2729.07 | 0.421 | 6562.442 | 1511 | 6126 | 8624 | 31.07 | 0.414 | 992 | 9.38 | 37.75 | 37.03
2730.05 | 0.453 | 6562.914 | 1519 | 6127 | 8999 | 31.53 | 0.411 | 1033 | 9.85 | 39.61 | 38.01
2730.856 | 0.346 | 6563.258 | 1530 | 6128 | 9000 | 31.52 | 0.417 | 1028 | 9.75 | 40 | 39.95
2730.897 | 0.351 | 6563.614 | 1533 | 6129 | 9078 | 32.07 | 0.415 | 1020 | 9.67 | 40 | 40.13
2731.676 | 0.506 | 6566.375 | 1485 | 6130 | 9960 | 31.57 | 0.419 | 1031 | 9.78 | 40.52 | 40.04
2731.71 | 0.463 | 6566.736 | 1492 | 6131 | 8891 | 31.1 | 0.418 | 986 | 9.73 | 40.71 | 40.78
2732.64 | 0.482 | 6567.158 | 1490 | 6132 | 2953 | 29.03 | 0.389 | 1027 | 9.59 | 38.1 | 39.12
2732.729 | 0.461 | 6567.481 | 1502 | 6133 | 0 | 29.24 | 0.374 | 1010 | 9.64 | 35.18 | 37.06
2733.437 | 0.57 | 6567.833 | 1510 | 6134 | 162 | 30.95 | 0.394 | 1009 | 9.76 | 34.92 | 35.1
2733.5875 | 0.535 | 6570.653 | 1481 | 6135 | 2220 | 31.56 | 0.407 | 984 | 10.03 | 32.66 | 33.07
2734.1875 | 0.475 | 6570.9725 | 1502 | 6136 | 3333 | 31.46 | 0.41 | 1008 | 10.1 | 31 | 31.1
2734.419 | 0.442 | 6571.27 | 1511 | 6137 | 3470 | 31.34 | 0.415 | 976 | 9.86 | 31.32 | 31.21
2735.054 | 0.446 | 6571.6975 | 1514 | 6138 | 3678 | 31.36 | 0.41 | 901 | 9.9 | 33 | 33.17
2735.562 | 0.439 | 6574.478 | 1495 | 6139 | 7567 | 31.67 | 0.415 | 912 | 10.17 | 34.52 | 33.1
2735.727 | 0.562 | 6574.909 | 1506 | 6140 | 8386 | 31.8 | 0.408 | 913 | 10.22 | 35 | 35.12
2736.0675 | 0.59 | 6575.411 | 1519 | 6141 | 8798 | 31.73 | 0.414 | 922 | 10.34 | 36.36 | 35.17
2737.176 | 0.46 | 6577.826 | 1531 | 6142 | 8303 | 31.54 | 0.41 | 901 | 10.53 | 37 | 36.51
2737.5925 | 0.642 | 6578.239 | 1520 | 6143 | 8711 | 31.68 | 0.406 | 919 | 10.57 | 37 | 36.73
2738.005 | 0.568 | 6578.559 | 1525 | 6144 | 9165 | 31.77 | 0.402 | 930 | 10.57 | 37 | 37.17
2738.482 | 0.593 | 6581.356 | 1486 | 6145 | 9264 | 31.59 | 0.413 | 931 | 10.59 | 37.52 | 37.23
2739.251 | 0.539 | 6581.728 | 1514 | 6146 | 6661 | 31.01 | 0.408 | 891 | 10.52 | 37 | 37.12
2739.876 | 0.46 | 6582.142 | 1507 | 6147 | 6762 | 31.16 | 0.407 | 900 | 10.39 | 37 | 37.11
2740.051 | 0.44 | 6582.303 | 1514 | 6148 | 7978 | 31.33 | 0.408 | 896 | 10.37 | 37 | 37.33
2740.465 | 0.541 | 6582.467 | 1519 | 6149 | 7419 | 31.32 | 0.412 | 893 | 10.09 | 36.27 | 37.09
2740.612 | 0.588 | 6585.056 | 1472 | 6150 | 7097 | 31.43 | 0.408 | 880 | 9.9 | 36 | 35.94
2741.023 | 0.438 | 6585.315 | 1495 | 6151 | 8370 | 31.63 | 0.406 | 897 | 9.84 | 36 | 36.05
2741.498 | 0.451 | 6585.706 | 1510 | 6152 | 9000 | 31.7 | 0.409 | 900 | 10 | 35.14 | 36.09
2741.954 | 0.516 | 6586.101 | 1512 | 6153 | 9059 | 31.76 | 0.404 | 894 | 10.03 | 33 | 33.3
2742.615 | 0.619 | 6588.47 | 1510 | 6154 | 9706 | 31.85 | 0.408 | 895 | 10.24 | 33 | 33.04
2743.128 | 0.609 | 6588.887 | 1505 | 6155 | 9514 | 31.88 | 0.411 | 904 | 10.27 | 34.34 | 33.17
2743.479 | 0.458 | 6589.195 | 1514 | 6156 | 8086 | 31.74 | 0.41 | 899 | 10.46 | 34 | 34.05
2744.446 | 0.603 | 6589.609 | 1515 | 6157 | 9225 | 31.89 | 0.413 | 889 | 10.92 | 34.71 | 34.01
2745.001 | 0.446 | 6591.579 | 1515 | 6158 | 10230 | 31.94 | 0.414 | 892 | 11.8 | 35 | 35.13
2745.193 | 0.274 | 6591.582 | 1515 | 6159 | 11183 | 31.97 | 0.412 | 924 | 12.31 | 36.76 | 34.8
2745.835 | 0.419 | 6591.598 | 1515 | 6160 | 11558 | 32.07 | 0.411 | 957 | 12.45 | 38 | 38.03
2746.265 | 0.426 | 6591.607 | 1515 | 6161 | 12000 | 32.1 | 0.418 | 980 | 12.43 | 38 | 38.01
2746.446 | 0.486 | 6591.609 | 1515 | 6162 | 11174 | 32.04 | 0.417 | 917 | 12.56 | 37.18 | 38.03
2746.951 | 0.497 | 6591.612 | 1515 | 6163 | 11530 | 32.14 | 0.411 | 960 | 12.54 | 38.58 | 37.08
2747.574 | 0.568 | 6591.665 | 1515 | 6164 | 10977 | 31.77 | 0.417 | 976 | 12.78 | 39.65 | 39.05
2748.181 | 0.569 | 6591.69 | 1515 | 6165 | 8838 | 30.42 | 0.413 | 982 | 12.81 | 39.49 | 40.26
2748.824 | 0.558 | 6591.796 | 1515 | 6166 | 8436 | 31.12 | 0.405 | 969 | 12.9 | 39 | 38.99
2748.871 | 0.729 | 6591.807 | 1515 | 6167 | 9494 | 31.62 | 0.406 | 974 | 12.76 | 39 | 39.03
2749.307 | 0.706 | 6591.882 | 1515 | 6168 | 9770 | 31.61 | 0.409 | 1002 | 12.78 | 39 | 38.86
2749.935 | 0.531 | 6591.884 | 1515 | 6169 | 8766 | 30.93 | 0.404 | 992 | 12.87 | 39 | 39.2
2750.631 | 0.489 | 6591.976 | 1515 | 6170 | 9349 | 31.61 | 0.413 | 1001 | 13.24 | 39 | 38.9
2750.791 | 0.479 | 6591.979 | 1515 | 6171 | 10650 | 31.72 | 0.414 | 1016 | 13.45 | 39.13 | 39.15
2751.635 | 0.487 | 6592.015 | 1515 | 6172 | 11459 | 31.84 | 0.41 | 1055 | 13.42 | 40 | 40.07
2751.986 | 0.569 | 6592.018 | 1515 | 6173 | 12373 | 31.92 | 0.415 | 1053 | 13.41 | 40 | 40.28
2752.71 | 0.379 | 6592.084 | 1491 | 6174 | 11848 | 31.85 | 0.419 | 1050 | 13.34 | 39.08 | 40.13
2752.904 | 0.403 | 6592.126 | 1491 | 6175 | 11999 | 31.94 | 0.412 | 1026 | 13.3 | 38 | 38.13
2753.668 | 0.308 | 6592.143 | 1491 | 6176 | 12461 | 32.06 | 0.411 | 1021 | 13.38 | 38 | 38.09
2753.854 | 0.302 | 6592.146 | 1491 | 6177 | 12991 | 32.1 | 0.415 | 1029 | 13.4 | 38 | 37.93
2754.301 | 0.3 | 6592.162 | 1491 | 6178 | 13010 | 32.05 | 0.415 | 1030 | 13.6 | 38.86 | 38.27
2754.579 | 0.418 | 6592.309 | 1491 | 6179 | 12342 | 31.52 | 0.418 | 1034 | 14.13 | 39.95 | 38.83
2755.026 | 0.384 | 6592.312 | 1491 | 6180 | 6353 | 30.69 | 0.41 | 998 | 14.91 | 38.02 | 40
2755.817 | 0.499 | 6592.537 | 1509 | 6181 | 11034 | 31.28 | 0.407 | 1003 | 14.82 | 38.33 | 37.12
2755.919 | 0.479 | 6592.704 | 1509 | 6182 | 11271 | 31.32 | 0.409 | 1013 | 14.8 | 39 | 39.19
2756.729 | 0.539 | 6592.707 | 1509 | 6183 | 10944 | 31.33 | 0.402 | 1020 | 14.85 | 39.71 | 39.05
2757.615 | 0.468 | 6592.857 | 1508 | 6184 | 12214 | 31.49 | 0.399 | 1041 | 14.72 | 40.05 | 40.21
2758.019 | 0.463 | 6593.209 | 1504 | 6185 | 13015 | 31.58 | 0.406 | 1061 | 14.8 | 41.63 | 41.07
2758.512 | 0.411 | 6596.407 | 1482 | 6186 | 12994 | 31.56 | 0.411 | 1070 | 14.84 | 42 | 42.06
2758.797 | 0.482 | 6596.579 | 1491 | 6187 | 13547 | 31.75 | 0.402 | 1086 | 14.86 | 42 | 42.03
2759.454 | 0.432 | 6596.854 | 1475 | 6188 | 13727 | 31.62 | 0.414 | 1105 | 14.92 | 42 | 42.32
2759.785 | 0.472 | 6596.94 | 1491 | 6189 | 13711 | 31.69 | 0.411 | 1057 | 14.96 | 42 | 42.32
2760.141 | 0.506 | 6597.1625 | 1495 | 6190 | 13983 | 31.69 | 0.409 | 1064 | 15.01 | 42 | 41.95
2760.4875 | 0.449 | 6597.346 | 1504 | 6191 | 12789 | 31.46 | 0.412 | 1049 | 15.04 | 42 | 42.08
2760.926 | 0.474 | 6597.557 | 1513 | 6192 | 13996 | 31.64 | 0.408 | 1065 | 14.94 | 42 | 42.4
2761.307 | 0.422 | 6600.346 | 1495 | 6193 | 14017 | 31.59 | 0.415 | 1100 | 14.61 | 42 | 42.26
2761.718 | 0.359 | 6600.591 | 1504 | 6194 | 13982 | 31.64 | 0.412 | 1101 | 14.49 | 41.22 | 42.25
2762.2275 | 0.336 | 6602.71 | 1476 | 6195 | 13725 | 31.55 | 0.417 | 1112 | 14.45 | 41 | 41.49
2763.026 | 0.433 | 6602.993 | 1474 | 6196 | 13999 | 31.64 | 0.41 | 1150 | 14.37 | 41.11 | 41.28
2763.6125 | 0.282 | 6603.154 | 1481 | 6197 | 13976 | 31.63 | 0.416 | 1142 | 14.28 | 41.22 | 41.91
2763.921 | 0.367 | 6603.427 | 1487 | 6198 | 13831 | 31.65 | 0.415 | 1146 | 14.2 | 41 | 41.14
2764.382 | 0.394 | 6603.749 | 1490 | 6199 | 13605 | 31.63 | 0.415 | 1156 | 14.11 | 41 | 40.76
2764.823 | 0.453 | 6606.143 | 1516 | 6200 | 14005 | 31.71 | 0.413 | 1157 | 14.2 | 40.89 | 41.26
2765.232 | 0.398 | 6606.518 | 1530 | 6201 | 14017 | 31.71 | 0.415 | 1138 | 14.39 | 40 | 39.93
2765.676 | 0.378 | 6607.252 | 1533 | 6202 | 14006 | 31.68 | 0.417 | 1151 | 14.75 | 40 | 40.11
2766.0625 | 0.485 | 6609.113 | 1510 | 6203 | 13995 | 31.6 | 0.412 | 1155 | 14.93 | 40 | 40.15
2766.633 | 0.44 | 6609.124 | 1511 | 6204 | 13380 | 31.46 | 0.41 | 1118 | 15.49 | 40.71 | 40.49
2766.965 | 0.379 | 6609.519 | 1539 | 6205 | 13552 | 31.42 | 0.409 | 1143 | 15.38 | 40.99 | 40.13
2767.557 | 0.36 | 6609.902 | 1540 | 6206 | 13999 | 31.44 | 0.408 | 1144 | 15.28 | 42 | 41.91
2767.81 | 0.397 | 6610.274 | 1541 | 6207 | 14478 | 31.44 | 0.412 | 1151 | 15.14 | 42 | 42.36
2768.7775 | 0.442 | 6612.905 | 1530 | 6208 | 14997 | 31.53 | 0.412 | 1121 | 15.14 | 42.08 | 42.19
2769.151 | 0.446 | 6613.2825 | 1544 | 6209 | 14998 | 31.52 | 0.414 | 1138 | 15.15 | 43 | 43.14
2769.332 | 0.372 | 6613.674 | 1543 | 6210 | 14364 | 31.43 | 0.417 | 1144 | 15.32 | 42.23 | 43.36
2769.9125 | 0.44 | 6616.677 | 1536 | 6211 | 15035 | 31.61 | 0.414 | 1150 | 15.38 | 42.24 | 42.21
2770.779 | 0.54 | 6617.036 | 1538 | 6212 | 15007 | 31.61 | 0.414 | 1169 | 15.54 | 42.86 | 42.57
2771.1225 | 0.55 | 6617.413 | 1545 | 6213 | 14651 | 31.56 | 0.416 | 1160 | 15.54 | 43 | 43.13
2771.9875 | 0.577 | 6617.661 | 1548 | 6214 | 14752 | 31.51 | 0.419 | 1151 | 15.63 | 43 | 43.04
2772.107 | 0.268 | 6620.43 | 1512 | 6215 | 13910 | 31.45 | 0.412 | 1096 | 15.43 | 42.35 | 43.06
2772.49 | 0.401 | 6620.83 | 1522 | 6216 | 14997 | 31.62 | 0.414 | 1117 | 15.5 | 42.58 | 42.11
2773.099 | 0.484 | 6621.213 | 1528 | 6217 | 14997 | 31.61 | 0.413 | 1119 | 15.64 | 42 | 42.1
2773.443 | 0.492 | 6621.605 | 1533 | 6218 | 13238 | 31.38 | 0.414 | 1122 | 15.44 | 42.59 | 42.21
2774.026 | 0.548 | 6621.994 | 1539 | 6219 | 13278 | 31.38 | 0.415 | 1127 | 15.35 | 43 | 43.14
2774.521 | 0.496 | 6624.661 | 1521 | 6220 | 13486 | 31.48 | 0.407 | 1129 | 15.25 | 43.16 | 43.2
2774.828 | 0.504 | 6625.022 | 1532 | 6221 | 11999 | 31.3 | 0.402 | 1129 | 15.31 | 44 | 43.97
2775.324 | 0.502 | 6625.4525 | 1536 | 6222 | 12487 | 31.31 | 0.41 | 1104 | 15.33 | 43.64 | 44.18
2775.682 | 0.479 | 6625.794 | 1533 | 6223 | 13253 | 31.4 | 0.413 | 1119 | 14.93 | 42.58 | 43.29
2776.093 | 0.4 | 6628.866 | 1516 | 6224 | 13820 | 31.54 | 0.412 | 1094 | 14.84 | 42 | 42.23
2776.84 | 0.408 | 6629.044 | 1530 | 6225 | 13991 | 31.42 | 0.412 | 1133 | 15.06 | 42.4 | 42.37
2777.253 | 0.369 | 6629.3775 | 1523 | 6226 | 14001 | 31.36 | 0.414 | 1141 | 15.49 | 43 | 43.18
2777.679 | 0.661 | 6629.608 | 1533 | 6227 | 14007 | 31.72 | 0.408 | 1157 | 15.5 | 43 | 43.28
2778.249 | 0.452 | 6632.433 | 1523 | 6228 | 14001 | 31.84 | 0.41 | 1149 | 14.96 | 43 | 43.24
2778.317 | 0.398 | 6632.803 | 1533 | 6229 | 13993 | 31.81 | 0.416 | 1120 | 14.59 | 43 | 43
2779.226 | 0.364 | 6634.908 | 1513 | 6230 | 13745 | 31.7 | 0.416 | 1107 | 14.73 | 42.24 | 43.07
2779.609 | 0.34 | 6635.125 | 1524 | 6231 | 13994 | 31.67 | 0.415 | 1095 | 14.98 | 42 | 42.03
2780.231 | 0.316 | 6635.294 | 1526 | 6232 | 14378 | 31.63 | 0.414 | 1152 | 15.51 | 42 | 42.02
2780.4125 | 0.484 | 6635.625 | 1525 | 6233 | 14998 | 31.78 | 0.416 | 1160 | 15.11 | 42 | 41.7
2781.254 | 0.409 | 6635.95 | 1530 | 6234 | 14732 | 31.75 | 0.415 | 1163 | 15.68 | 42 | 42.43
2781.469 | 0.425 | 6636.275 | 1535 | 6235 | 14565 | 31.71 | 0.409 | 1162 | 16.68 | 42.3 | 42.04
2781.998 | 0.416 | 6638.775 | 1514 | 6236 | 14963 | 31.81 | 0.412 | 1162 | 16.33 | 42.5 | 42.69
2782.345 | 0.327 | 6639.189 | 1518 | 6237 | 15021 | 31.94 | 0.413 | 1154 | 15.38 | 42.5 | 42.6
2783.218 | 0.316 | 6639.561 | 1530 | 6238 | 14935 | 31.99 | 0.416 | 1172 | 15.08 | 43.23 | 42.54
2783.6625 | 0.362 | 6639.939 | 1529 | 6239 | 14224 | 31.82 | 0.414 | 1161 | 15 | 44 | 44.11
2783.881 | 0.366 | 6642.6225 | 1514 | 6240 | 13450 | 31.43 | 0.413 | 1170 | 14.63 | 44 | 44.02
2784.386 | 0.578 | 6642.978 | 1515 | 6241 | 14133 | 31.73 | 0.416 | 1155 | 14.52 | 44 | 44.19
2785.239 | 0.384 | 6643.331 | 1524 | 6242 | 13496 | 31.83 | 0.415 | 1129 | 14.37 | 44 | 43.77
2785.659 | 0.426 | 6643.736 | 1530 | 6243 | 14219 | 32.14 | 0.414 | 1128 | 13.81 | 43.14 | 43.98
2785.824 | 0.475 | 6646.403 | 1513 | 6244 | 13012 | 31.78 | 0.418 | 1145 | 13.34 | 43.21 | 43.12
2786.176 | 0.587 | 6646.806 | 1510 | 6245 | 12194 | 31.72 | 0.417 | 1136 | 13.35 | 43.38 | 42.96
2786.655 | 0.383 | 6647.131 | 1520 | 6246 | 13674 | 32 | 0.41 | 1128 | 13.34 | 43 | 42.91
2787.093 | 0.411 | 6647.536 | 1527 | 6247 | 14023 | 32.03 | 0.407 | 1122 | 13.24 | 43.22 | 43.01
2787.576 | 0.475 | 6647.892 | 1531 | 6248 | 13998 | 31.87 | 0.415 | 1131 | 13.28 | 42.55 | 43.72
2788.315 | 0.435 | 6650.726 | 1530 | 6249 | 14002 | 31.88 | 0.41 | 1096 | 13.33 | 42 | 42.14
2788.703 | 0.44 | 6651.073 | 1526 | 6250 | 14001 | 31.85 | 0.412 | 1098 | 13.38 | 42 | 42.79
2789.504 | 0.448 | 6651.284 | 1530 | 6251 | 13985 | 31.81 | 0.408 | 1111 | 13.41 | 42 | 42.57
2789.854 | 0.567 | 6651.539 | 1523 | 6252 | 13990 | 31.76 | 0.412 | 1128 | 13.39 | 42 | 42.21
2790.49 | 0.307 | 6651.773 | 1534 | 6253 | 14002 | 31.72 | 0.411 | 1117 | 13.31 | 42 | 42.14
2790.666 | 0.302 | 6652.112 | 1529 | 6254 | 14010 | 31.71 | 0.411 | 1122 | 13.31 | 42 | 41.59
2791.085 | 0.373 | 6652.212 | 1526 | 6255 | 14008 | 31.68 | 0.412 | 1129 | 13.22 | 42 | 42.31
2791.657 | 0.426 | 6654.481 | 1496 | 6256 | 14000 | 31.95 | 0.414 | 1142 | 13.06 | 42.91 | 41.91
2792.0875 | 0.353 | 6654.754 | 1510 | 6257 | 13990 | 31.91 | 0.416 | 1132 | 12.98 | 43 | 43.07
2792.496 | 0.421 | 6655.137 | 1525 | 6258 | 13986 | 31.84 | 0.411 | 1129 | 12.78 | 42.95 | 42.99
2793.036 | 0.52 | 6655.6925 | 1522 | 6259 | 14024 | 32 | 0.411 | 1127 | 12.2 | 42.94 | 42.57
2793.536 | 0.422 | 6659.048 | 1515 | 6260 | 13996 | 32.03 | 0.411 | 1130 | 12.1 | 42.58 | 42.85
2793.979 | 0.305 | 6659.326 | 1524 | 6261 | 13998 | 32.01 | 0.412 | 1128 | 12.12 | 43.21 | 42.55
2794.456 | 0.352 | 6659.901 | 1536 | 6262 | 14004 | 32.03 | 0.416 | 1156 | 11.98 | 43.37 | 43.53
2794.774 | 0.193 | 6660.262 | 1532 | 6263 | 14007 | 32.15 | 0.413 | 1138 | 11.31 | 43.63 | 43.66
2795.5625 | 0.541 | 6663.007 | 1521 | 6264 | 13996 | 32.15 | 0.415 | 1139 | 11.15 | 43.79 | 44
2795.971 | 0.263 | 6663.179 | 1524 | 6265 | 13307 | 31.98 | 0.412 | 1144 | 11.05 | 44 | 44
2796.515 | 0.292 | 6663.729 | 1527 | 6266 | 13484 | 31.96 | 0.416 | 1134 | 11.09 | 44 | 44.13
2796.704 | 0.28 | 6666.726 | 1499 | 6267 | 13048 | 31.85 | 0.414 | 1141 | 11.03 | 44 | 44.22
2797.131 | 0.307 | 6667.084 | 1526 | 6268 | 12366 | 31.39 | 0.416 | 1129 | 11.03 | 44 | 44.05
2798.226 | 0.326 | 6667.462 | 1516 | 6269 | 491 | 27.37 | 0.362 | 1015 | 10.87 | 19.02
2798.632 | 0.496 | 6667.773 | 1513 | 6270 | 4262 | 29.9 | 0.358 | 943 | 10.89 | 35.67 | 22.56
2798.996 | 0.418 | 6667.987 | 1522 | 6271 | 7006 | 29 | 0.371 | 1083 | 10.87 | 38 | 38.04
2799.351 | 0.297 | 6670.0375 | 1510 | 6272 | 7000 | 28.36 | 0.364 | 1090 | 10.92 | 38 | 38.09
2799.458 | 0.315 | 6670.482 | 1524 | 6273 | 7000 | 28.48 | 0.37 | 1098 | 11.11 | 37.81 | 38.13
2800.533 | 0.486 | 6670.896 | 1538 | 6274 | 7941 | 29.86 | 0.388 | 1007 | 11.37 | 36 | 36.18
2801.242 | 0.494 | 6671.235 | 1550 | 6275 | 8004 | 30.64 | 0.388 | 949 | 11.53 | 36 | 36.03
2801.354 | 0.43 | 6671.535 | 1538 | 6276 | 9104 | 31.3 | 0.392 | 961 | 11.64 | 36 | 36.07
2801.74 | 0.348 | 6674.471 | 1515 | 6277 | 9696 | 31.3 | 0.398 | 952 | 11.8 | 36 | 35.75
2802.426 | 0.302 | 6674.646 | 1517 | 6278 | 10080 | 31.52 | 0.392 | 954 | 11.88 | 36 | 35.67
2803.115 | 0.261 | 6674.854 | 1518 | 6279 | 11376 | 31.8 | 0.395 | 994 | 12.13 | 37.67 | 36.23
2803.461 | 0.228 | 6674.968 | 1524 | 6280 | 11512 | 31.71 | 0.402 | 1013 | 12.37 | 38 | 38.19
2803.807 | 0.356 | 6675.376 | 1531 | 6281 | 10160 | 31.61 | 0.399 | 984 | 12.28 | 37.26 | 38.08
2804.235 | 0.348 | 6675.604 | 1532 | 6282 | 11722 | 31.76 | 0.399 | 988 | 12.29 | 37 | 36.99
2804.876 | 0.402 | 6678.829 | 1509 | 6283 | 11995 | 31.84 | 0.399 | 981 | 12.21 | 37.23 | 37.12
2805.223 | 0.721 | 6679.221 | 1526 | 6284 | 12104 | 31.81 | 0.402 | 1015 | 12.26 | 38.16 | 38.27
2805.484 | 0.482 | 6679.607 | 1536 | 6285 | 12310 | 31.87 | 0.402 | 1033 | 12.17 | 39 | 39.33
2806.26 | 0.456 | 6682.738 | 1509 | 6286 | 12616 | 31.93 | 0.405 | 1033 | 12.07 | 39 | 39.02
2807.531 | 0.392 | 6683.132 | 1515 | 6287 | 12900 | 32.08 | 0.407 | 1058 | 11.53 | 39.93 | 39.04
2807.635 | 0.466 | 6683.474 | 1510 | 6288 | 12363 | 31.96 | 0.412 | 1037 | 11.43 | 40 | 40.1
2807.735 | 0.383 | 6683.746 | 1517 | 6289 | 12963 | 32.02 | 0.406 | 1024 | 11.56 | 40.57 | 40.14
2807.996 | 0.431 | 6686.4075 | 1497 | 6290 | 13290 | 32.02 | 0.407 | 1049 | 11.66 | 41.73 | 41.06
2808.757 | 0.392 | 6686.663 | 1516 | 6291 | 13455 | 32.05 | 0.412 | 1049 | 11.34 | 42 | 42.05
2809.276 | 0.409 | 6687.1575 | 1513 | 6292 | 13689 | 32.07 | 0.41 | 1052 | 11.17 | 42 | 42.02
2809.615 | 0.369 | 6687.469 | 1510 | 6293 | 13701 | 32.05 | 0.409 | 1053 | 11.12 | 42 | 42.06
2810.3375 | 0.466 | 6689.741 | 1522 | 6294 | 13978 | 32.12 | 0.405 | 1064 | 11.15 | 42 | 41.98
2810.416 | 0.463 | 6690.113 | 1521 | 6295 | 14000 | 32.01 | 0.409 | 1093 | 11.27 | 42 | 42.01
2810.814 | 0.437 | 6690.471 | 1513 | 6296 | 14016 | 32.06 | 0.407 | 1095 | 11.31 | 42 | 41.59
2811.67 | 0.517 | 6693.391 | 1518 | 6297 | 14001 | 32.09 | 0.408 | 1078 | 11.22 | 42 | 42.19
2812.224 | 0.316 | 6693.752 | 1517 | 6298 | 13989 | 32.1 | 0.405 | 1116 | 11.25 | 42.02 | 42.01
2812.296 | 0.274 | 6694.119 | 1521 | 6299 | 13991 | 32.04 | 0.411 | 1119 | 11.27 | 42.5 | 42.51
2813.001 | 0.284 | 6694.477 | 1519 | 6300 | 13475 | 31.91 | 0.411 | 1127 | 11.35 | 42.95 | 41.99
2813.211 | 0.374 | 6697.497 | 1525 | 6301 | 12914 | 31.64 | 0.414 | 1120 | 11.42 | 42.36 | 43.64
2813.629 | 0.516 | 6700.538 | 1501 | 6302 | 10423 | 30.86 | 0.404 | 1118 | 11.37 | 42.43 | 41.89
2814.424 | 0.51 | 6700.922 | 1507 | 6303 | 7474 | 30.16 | 0.388 | 1101 | 11.42 | 43 | 43.01
2814.962 | 0.502 | 6701.297 | 1526 | 6304 | 10706 | 31.27 | 0.405 | 1108 | 11.44 | 42.21 | 44.23
2815.361 | 0.477 | 6701.697 | 1538 | 6305 | 12567 | 32.04 | 0.407 | 1103 | 11.49 | 41.15 | 42.23
2815.76 | 0.421 | 6704.5775 | 1512 | 6306 | 12927 | 32.11 | 0.412 | 1079 | 11.51 | 40.59 | 41.44
2816.376 | 0.413 | 6704.889 | 1503 | 6307 | 11020 | 31.94 | 0.41 | 957 | 11.54 | 40.09 | 40.25
2816.647 | 0.399 | 6705.269 | 1508 | 6308 | 11082 | 31.96 | 0.409 | 965 | 11.6 | 40.83 | 41.03
2817.092 | 0.405 | 6707.039 | 1508 | 6309 | 12001 | 32.01 | 0.41 | 1014 | 11.67 | 41.82 | 41.13
2817.404 | 0.395 | 6707.041 | 1508 | 6310 | 12286 | 32.04 | 0.414 | 1076 | 11.66 | 42 | 42.1
2818.442 | 0.684 | 6707.541 | 1508 | 6311 | 12186 | 31.76 | 0.414 | 1078 | 11.69 | 42 | 42.08
2818.946 | 0.661 | 6707.547 | 1508 | 6312 | 13422 | 31.84 | 0.413 | 1095 | 11.66 | 42 | 42.14
2819.292 | 0.634 | 6707.6 | 1508 | 6313 | 13501 | 31.88 | 0.411 | 1109 | 11.57 | 41.67 | 41.66
2820.285 | 0.579 | 6707.772 | 1508 | 6314 | 10776 | 30.88 | 0.414 | 1113 | 11.57 | 42.14 | 42.84
2820.393 | 0.574 | 6708.2275 | 1496 | 6315 | 10267 | 31.2 | 0.41 | 1099 | 11.49 | 41 | 41.14
2820.564 | 0.576 | 6708.375 | 1503 | 6316 | 11202 | 31.43 | 0.412 | 1097 | 11.44 | 40.84 | 41.05
2820.933 | 0.458 | 6708.858 | 1483 | 6317 | 11635 | 31.55 | 0.408 | 1078 | 11.35 | 40 | 40
2821.49 | 0.435 | 6709.161 | 1512 | 6318 | 12835 | 31.8 | 0.405 | 1086 | 11.25 | 40.73 | 40.11
2821.801 | 0.448 | 6709.38 | 1508 | 6319 | 12430 | 31.85 | 0.41 | 1072 | 11.24 | 40.52 | 41.03
2822.636 | 0.64 | 6711.736 | 1492 | 6320 | 12932 | 31.86 | 0.41 | 1089 | 11.33 | 40.45 | 40.17
2822.834 | 0.491 | 6717.144 | 1519 | 6321 | 12701 | 31.81 | 0.41 | 1085 | 11.36 | 40.2 | 41.1
2823.279 | 0.483 | 6717.503 | 1512 | 6322 | 13996 | 32.52 | 0.411 | 1107 | 11.52 | 40.49 | 40.05
2823.6675 | 0.65 | 6717.75 | 1525 | 6323 | 14015 | 32.44 | 0.41 | 1144 | 11.7 | 42.53 | 41.13
2824.3 | 0.52 | 6718.144 | 1537 | 6324 | 13996 | 32.4 | 0.414 | 1157 | 11.85 | 43.06 | 43.13
2824.654 | 0.388 | 6720.6725 | 1523 | 6325 | 13346 | 32.19 | 0.415 | 1154 | 12.03 | 43 | 43.1
2825.056 | 0.374 | 6721.178 | 1518 | 6326 | 12915 | 32.06 | 0.415 | 1139 | 11.96 | 42.69 | 43.09
2825.461 | 0.381 | 6721.556 | 1526 | 6327 | 11993 | 32.01 | 0.41 | 1143 | 12.3 | 43 | 42.49
2826.619 | 0.367 | 6721.842 | 1525 | 6328 | 12653 | 32.13 | 0.415 | 1142 | 12.33 | 42.56 | 43.1
2826.8025 | 0.388 | 6724.314 | 1493 | 6329 | 11527 | 31.91 | 0.414 | 1129 | 12.46 | 42 | 42.09
2827.165 | 0.369 | 6724.695 | 1502 | 6330 | 12684 | 32.19 | 0.41 | 1127 | 12.51 | 42.4 | 42.17
2827.688 | 0.389 | 6724.989 | 1505 | 6331 | 12705 | 32.05 | 0.414 | 1121 | 12.46 | 42.94 | 43.11
2828.045 | 0.264 | 6725.192 | 1510 | 6332 | 12701 | 31.98 | 0.414 | 1122 | 12.49 | 42.37 | 42.61
2828.845 | 0.341 | 6725.486 | 1515 | 6333 | 12959 | 32.26 | 0.413 | 1123 | 12.62 | 42 | 41.76
2829.321 | 0.353 | 6725.867 | 1517 | 6334 | 13004 | 32.34 | 0.412 | 1104 | 12.5 | 42.57 | 41.82
2829.586 | 0.292 | 6726.109 | 1521 | 6335 | 13009 | 32.37 | 0.41 | 1128 | 12.41 | 43 | 42.88
2830.003 | 0.387 | 6729.114 | 1508 | 6336 | 12927 | 32.19 | 0.408 | 1120 | 12.4 | 42.66 | 43.11
2831.2425 | 0.382 | 6729.442 | 1510 | 6337 | 12980 | 32.02 | 0.408 | 1134 | 12.3 | 43 | 43.15
2831.32 | 0.349 | 6729.798 | 1515 | 6338 | 13270 | 32.05 | 0.41 | 1134 | 12.25 | 42.87 | 43.04
2831.812 | 0.358 | 6730.162 | 1523 | 6339 | 13246 | 31.98 | 0.414 | 1128 | 12.12 | 42 | 42.19
2833.612 | 0.371 | 6730.603 | 1526 | 6340 | 13388 | 32.02 | 0.413 | 1104 | 12.03 | 42 | 41.76
2833.775 | 0.413 | 6732.795 | 1492 | 6341 | 13584 | 32.14 | 0.406 | 1108 | 11.96 | 42 | 41.96
2833.822 | 0.37 | 6733.056 | 1485 | 6342 | 13503 | 32.17 | 0.408 | 1118 | 11.83 | 42.22 | 42.43
2834.518 | 0.418 | 6733.431 | 1477 | 6343 | 13593 | 32.23 | 0.407 | 1128 | 11.56 | 42.4 | 42.5
2834.609 | 0.449 | 6733.676 | 1474 | 6344 | 13676 | 32.11 | 0.411 | 1131 | 11.41 | 43 | 43.15
2835.336 | 0.453 | 6734.028 | 1477 | 6345 | 14575 | 32.36 | 0.411 | 1151 | 11.45 | 43 | 43.4
2835.379 | 0.472 | 6740.0675 | 1511 | 6346 | 15003 | 32.12 | 0.41 | 1152 | 11.61 | 43.09 | 43.11
2836.427 | 0.328 | 6740.215 | 1524 | 6347 | 15037 | 32.12 | 0.406 | 1147 | 11.59 | 43.07 | 43.17
2836.7675 | 0.299 | 6740.545 | 1512 | 6348 | 14994 | 32.15 | 0.411 | 1134 | 11.36 | 43.94 | 43.65
2837.333 | 0.276 | 6740.756 | 1516 | 6349 | 15158 | 32.11 | 0.411 | 1155 | 11.14 | 44.1 | 43.94
2837.734 | 0.354 | 6744.27 | 1505 | 6350 | 15310 | 32.13 | 0.414 | 1156 | 10.82 | 44.97 | 44.55
2838.4 | 0.388 | 6744.623 | 1532 | 6351 | 15324 | 32.17 | 0.414 | 1156 | 10.57 | 44.47 | 44.94
2838.501 | 0.475 | 6744.957 | 1530 | 6352 | 15324 | 32.03 | 0.411 | 1148 | 10.67 | 44.4 | 44.02
2866.081 | 0.636 | 6748.084 | 1496 | 6353 | 15279 | 31.96 | 0.412 | 1157 | 10.52 | 45 | 44.93
2866.446 | 0.644 | 6748.504 | 1502 | 6354 | 15290 | 32.03 | 0.408 | 1150 | 10.59 | 45 | 45.07
2867.24 | 0.508 | 6748.918 | 1524 | 6355 | 14453 | 31.75 | 0.405 | 1128 | 11.18 | 45 | 45.02
2867.615 | 0.554 | 6749.318 | 1526 | 6356 | 14009 | 30.93 | 0.4 | 1168 | 11.38 | 45 | 44.81
2869.137 | 0.581 | 6749.626 | 1535 | 6357 | 14142 | 31.05 | 0.405 | 1116 | 11.33 | 44.26 | 44.84
2869.325 | 0.597 | 6752.348 | 1528 | 6358 | 14178 | 31.82 | 0.408 | 1129 | 11.21 | 43 | 43.02
2869.598 | 0.533 | 6752.626 | 1532 | 6359 | 14342 | 31.94 | 0.405 | 1147 | 11.23 | 43 | 43.02
2870.089 | 0.651 | 6752.89 | 1539 | 6360 | 14497 | 31.99 | 0.411 | 1146 | 11.24 | 43 | 43.01
2870.576 | 0.55 | 6755.774 | 1523 | 6361 | 14291 | 31.98 | 0.413 | 1143 | 11.28 | 43 | 43.47
2871.5675 | 0.461 | 6756.082 | 1530 | 6362 | 14503 | 32.04 | 0.41 | 1145 | 11.27 | 43 | 42.47
2871.62 | 0.568 | 6756.468 | 1540 | 6363 | 14520 | 32.02 | 0.414 | 1151 | 11.07 | 43 | 43.48
2872.143 | 0.608 | 6756.851 | 1543 | 6364 | 14500 | 32.01 | 0.411 | 1150 | 10.99 | 43.65 | 43.1
2872.451 | 0.524 | 6762.221 | 1518 | 6365 | 14508 | 32.06 | 0.41 | 1155 | 10.89 | 44 | 44.11
2872.984 | 0.725 | 6762.404 | 1527 | 6366 | 14499 | 32.11 | 0.414 | 1153 | 10.68 | 44 | 43.94
2873.912 | 0.618 | 6762.907 | 1534 | 6367 | 14490 | 32.14 | 0.41 | 1133 | 10.74 | 44 | 44.38
2874.09 | 0.762 | 6763.1125 | 1530 | 6368 | 14318 | 31.91 | 0.418 | 1143 | 10.96 | 44 | 43.92
2874.276 | 0.591 | 6763.324 | 1532 | 6369 | 14269 | 31.73 | 0.408 | 1130 | 11.08 | 44 | 43.75
2874.895 | 0.59 | 6766.743 | 1497 | 6370 | 14990 | 32.05 | 0.409 | 1159 | 11.3 | 43.51 | 44.02
2875.065 | 0.535 | 6766.988 | 1506 | 6371 | 14898 | 32.13 | 0.415 | 1155 | 11.15 | 44 | 43.96
2875.779 | 0.648 | 6767.221 | 1516 | 6372 | 14250 | 32.07 | 0.407 | 1143 | 11.47 | 44 | 43.86
2876.288 | 0.525 | 6767.613 | 1520 | 6373 | 14761 | 32 | 0.41 | 1163 | 11.43 | 44 | 44.39
2876.756 | 0.567 | 6767.616 | 1521 | 6374 | 12190 | 31.32 | 0.412 | 1124 | 11.39 | 43.5 | 44.06
2877.256 | 0.607 | 6767.813 | 1518 | 6375 | 10104 | 31.28 | 0.407 | 1089 | 11.2 | 43 | 43.15
2878.031 | 0.59 | 6770.877 | 1525 | 6376 | 13484 | 31.78 | 0.411 | 1074 | 11.2 | 42.82 | 43.27
2878.5675 | 0.457 | 6771.246 | 1535 | 6377 | 11956 | 31.62 | 0.402 | 1065 | 11.19 | 41 | 41.28
2878.87 | 0.495 | 6771.56 | 1530 | 6378 | 13350 | 32.05 | 0.405 | 1099 | 11.34 | 41.67 | 41.09
2879.212 | 0.385 | 6771.863 | 1534 | 6379 | 13511 | 32.01 | 0.411 | 1111 | 11.48 | 42.46 | 42.05
2879.498 | 0.361 | 6774.613 | 1522 | 6380 | 13444 | 31.95 | 0.413 | 1109 | 11.46 | 42.61 | 42.64
2879.881 | 0.458 | 6774.988 | 1544 | 6381 | 12035 | 31.77 | 0.413 | 1122 | 11.52 | 43 | 42.8
2880.81 | 0.436 | 6775.313 | 1538 | 6382 | 10740 | 30.62 | 0.396 | 1132 | 11.68 | 43 | 43.39
2881.2925 | 0.42 | 6775.669 | 1544 | 6383 | 10347 | 30.05 | 0.391 | 1137 | 11.6 | 43 | 43.2
2881.762 | 0.52 | 6778.763 | 1521 | 6384 | 11050 | 31.03 | 0.406 | 1101 | 11.57 | 42.9 | 43.33
2882.0275 | 0.511 | 6779.046 | 1536 | 6385 | 11995 | 31.63 | 0.408 | 1115 | 11.4 | 41.4 | 42.22
2882.573 | 0.524 | 6779.438 | 1540 | 6386 | 10996 | 31.55 | 0.415 | 1117 | 11.36 | 41 | 41.38
2883.309 | 0.614 | 6779.68 | 1549 | 6387 | 10387 | 31.46 | 0.412 | 1094 | 11.39 | 41.94 | 40.75
2883.795 | 0.634 | 6779.877 | 1544 | 6388 | 11602 | 31.63 | 0.416 | 1082 | 11.36 | 43 | 42.53
2884.029 | 0.368 | 6782.866 | 1510 | 6389 | 11726 | 31.92 | 0.417 | 1076 | 11.23 | 42.74 | 43.37
2884.676 | 0.487 | 6783.077 | 1525 | 6390 | 11337 | 31.96 | 0.415 | 1015 | 11.13 | 41.46 | 42.07
2885.345 | 0.231 | 6783.43 | 1532 | 6391 | 12052 | 32.11 | 0.411 | 1053 | 11.08 | 41.18 | 40.84
2885.988 | 0.358 | 6783.763 | 1535 | 6392 | 12627 | 32.1 | 0.412 | 1093 | 11.15 | 42 | 42.06
2886.5375 | 0.347 | 6784.111 | 1537 | 6393 | 12507 | 31.69 | 0.417 | 1105 | 11.38 | 41.17 | 42.06
2886.688 | 0.536 | 6786.674 | 1528 | 6394 | 9122 | 31.27 | 0.413 | 1061 | 11.68 | 38.81 | 41.06
2887.252 | 0.475 | 6786.916 | 1527 | 6395 | 9939 | 31.48 | 0.405 | 1027 | 11.7 | 38 | 37.77
2887.339 | 0.341 | 6787.23 | 1525 | 6396 | 11273 | 31.59 | 0.407 | 1029 | 11.63 | 39.63 | 38.52
2887.942 | 0.292 | 6787.608 | 1531 | 6397 | 13022 | 31.7 | 0.405 | 1001 | 11.64 | 38 | 38.02
2888.701 | 0.299 | 6787.808 | 1535 | 6398 | 13701 | 31.92 | 0.399 | 1045 | 11.63 | 39.33 | 38.03
2888.948 | 0.41 | 6790.805 | 1524 | 6399 | 14121 | 31.92 | 0.403 | 1081 | 12.05 | 40 | 40.15
2890.0725 | 0.346 | 6791.097 | 1521 | 6400 | 14506 | 32.1 | 0.405 | 1084 | 12.2 | 40 | 40.21
2890.129 | 0.333 | 6791.397 | 1519 | 6401 | 13057 | 31.7 | 0.406 | 1099 | 12.2 | 40.24 | 40.38
2890.623 | 0.282 | 6791.73 | 1534 | 6402 | 10169 | 31.07 | 0.403 | 1095 | 12.37 | 41.23 | 41.69
2891.0925 | 0.37 | 6794.722 | 1525 | 6403 | 12935 | 31.86 | 0.404 | 1117 | 12.42 | 40.23 | 40.11
2891.831 | 0.38 | 6794.969 | 1529 | 6404 | 13906 | 31.94 | 0.409 | 1148 | 12.55 | 41 | 41.17
2892.434 | 0.49 | 6795.322 | 1521 | 6405 | 14238 | 31.92 | 0.413 | 1139 | 12.6 | 41.47 | 40.69
2892.584 | 0.483 | 6795.847 | 1530 | 6406 | 12384 | 31.7 | 0.407 | 1143 | 12.59 | 42.87 | 42.03
2893.062 | 0.503 | 6796.1775 | 1543 | 6407 | 13428 | 31.71 | 0.411 | 1152 | 12.63 | 42.59 | 43.08
2893.1525 | 0.471 | 6796.416 | 1546 | 6408 | 11838 | 31.58 | 0.409 | 1128 | 12.53 | 42 | 42.13
2894.2675 | 0.331 | 6799.036 | 1526 | 6409 | 13006 | 31.73 | 0.408 | 1136 | 12.37 | 42 | 41.9
2894.426 | 0.306 | 6799.48 | 1534 | 6410 | 13494 | 31.82 | 0.408 | 1145 | 12.03 | 42 | 42.19
2894.87 | 0.346 | 6799.705 | 1536 | 6411 | 10563 | 31.05 | 0.413 | 1148 | 11.81 | 41.78 | 42.1
2895.306 | 0.447 | 6800.475 | 1550 | 6412 | 9624 | 31.2 | 0.411 | 1083 | 11.84 | 40.58 | 41.07
2895.954 | 0.427 | 6803.225 | 1549.906 | 6413 | 11446 | 31.54 | 0.409 | 1094 | 11.81 | 40 | 40.26
2896.19 | 0.405 | 6803.233 | 1519 | 6414 | 12424 | 31.83 | 0.409 | 1107 | 11.94 | 39.43 | 40.71
2896.509 | 0.36 | 6803.65 | 1528 | 6415 | 12987 | 31.98 | 0.407 | 1082 | 11.64 | 39.81 | 39.3
2897.373 | 0.509 | 6804.0025 | 1538 | 6416 | 13017 | 32.03 | 0.405 | 1066 | 11.67 | 40.25 | 39.81
2897.756 | 0.475 | 6804.322 | 1539 | 6417 | 13054 | 31.96 | 0.412 | 1099 | 11.84 | 41 | 39.85
2898.312 | 0.54 | 6804.8025 | 1536 | 6418 | 13810 | 31.78 | 0.411 | 1103 | 12.45 | 41 | 41.5
2899.1675 | 0.566 | 6807.642 | 1548 | 6419 | 14007 | 31.62 | 0.407 | 1138 | 13.34 | 41.67 | 41.14
2899.424 | 0.422 | 6808.083 | 1542 | 6420 | 12534 | 31.25 | 0.416 | 1125 | 14.13 | 41.53 | 42.5
2899.637 | 0.45 | 6808.436 | 1546 | 6421 | 10994 | 31.01 | 0.405 | 1092 | 14.56 | 41 | 41
2899.987 | 0.451 | 6808.767 | 1550 | 6422 | 11894 | 31.07 | 0.403 | 1097 | 14.65 | 40.8 | 41.04
2900.354 | 0.302 | 6811.472 | 1506 | 6423 | 10378 | 30.66 | 0.395 | 1099 | 14.64 | 38.73 | 40.17
2901.329 | 0.26 | 6812.042 | 1523 | 6427 | 0 | 25.76 | 0.353 | 925 | 17.04 | 0
2901.858 | 0.288 | 6812.481 | 1536 | 6428 | 1850 | 30.48 | 0.384 | 987 | 14.84 | 32.93 | 0
2902.19 | 0.427 | 6812.75 | 1529 | 6429 | 6175 | 30.91 | 0.399 | 1002 | 15.02 | 38.72 | 38.89
2902.531 | 0.426 | 6813.056 | 1539 | 6430 | 7810 | 31.04 | 0.4 | 998 | 14.94 | 38 | 38.35
2903.162 | 0.406 | 6816.159 | 1531 | 6431 | 8883 | 31.18 | 0.396 | 1041 | 14.93 | 39.8 | 38.22
2903.601 | 0.378 | 6816.595 | 1539 | 6432 | 10282 | 31.28 | 0.404 | 1066 | 14.92 | 40 | 40.33
2904.076 | 0.368 | 6816.931 | 1540 | 6433 | 11249 | 31.23 | 0.403 | 1072 | 14.9 | 40 | 40.04
2904.53 | 0.381 | 6819.761 | 1498 | 6434 | 10984 | 30.86 | 0.402 | 1073 | 14.9 | 40 | 40.21
2904.99 | 0.389 | 6819.842 | 1501 | 6435 | 11917 | 31.06 | 0.403 | 1089 | 14.92 | 40 | 40.17
2905.603 | 0.468 | 6820.064 | 1515 | 6436 | 12275 | 31.06 | 0.403 | 1102 | 14.9 | 40 | 40.34
2906.131 | 0.475 | 6820.584 | 1533 | 6437 | 12777 | 31.15 | 0.402 | 1103 | 14.89 | 40 | 40.18
2906.458 | 0.438 | 6820.756 | 1537 | 6438 | 12346 | 31.03 | 0.406 | 1117 | 14.84 | 40.03 | 40.42
2907.195 | 0.43 | 6823.611 | 1529 | 6439 | 9275 | 30.48 | 0.405 | 1079 | 14.73 | 39.64 | 40.19
2907.379 | 0.432 | 6823.9475 | 1532 | 6440 | 11764 | 31 | 0.397 | 1067 | 14.73 | 39.24 | 40.31
2907.901 | 0.29 | 6824.311 | 1539 | 6441 | 13526 | 30.99 | 0.4 | 1063 | 14.78 | 39 | 39.1
2908.326 | 0.4 | 6825.75 | 1548 | 6442 | 13521 | 30.57 | 0.402 | 1058 | 14.77 | 38.44 | 39.67
2908.866 | 0.529 | 6826.092 | 1554 | 6443 | 13879 | 30.7 | 0.398 | 1075 | 14.79 | 38.96 | 37.69
2909.137 | 0.531 | 6826.4475 | 1555 | 6444 | 13254 | 30.55 | 0.4 | 1040 | 14.78 | 39 | 39.65
2909.5525 | 0.541 | 6829.098 | 1503 | 6445 | 13922 | 30.6 | 0.4 | 1013 | 14.77 | 38.05 | 39.3
2910.004 | 0.528 | 6829.506 | 1517 | 6446 | 14339 | 30.6 | 0.4 | 1047 | 14.86 | 38 | 38.07
2910.87 | 0.308 | 6829.873 | 1539 | 6447 | 14000 | 30.49 | 0.398 | 1023 | 14.87 | 38 | 38.09
2911.189 | 0.456 | 6830.203 | 1549 | 6448 | 13999 | 30.56 | 0.395 | 1022 | 15.06 | 38 | 38.47
2912.045 | 0.643 | 6830.506 | 1547 | 6449 | 14003 | 30.54 | 0.397 | 1037 | 15.23 | 38 | 38.14
2912.687 | 0.605 | 6833.031 | 1525 | 6450 | 14228 | 30.58 | 0.4 | 1060 | 15.25 | 38 | 38.35
2912.825 | 0.621 | 6833.284 | 1528 | 6451 | 14405 | 30.56 | 0.402 | 1052 | 15.41 | 38 | 38.01
2913.829 | 0.6 | 6833.648 | 1537 | 6452 | 13916 | 30.46 | 0.399 | 1042 | 15.45 | 38 | 38.03
2914.543 | 0.354 | 6834.076 | 1545 | 6453 | 14653 | 30.7 | 0.387 | 1079 | 15.4 | 38.19 | 38.15
2915.809 | 0.35 | 6834.37 | 1556 | 6454 | 14075 | 30.45 | 0.397 | 1111 | 15.35 | 39.16 | 39.18
2915.856 | 0.365 | 6837.159 | 1531 | 6455 | 14009 | 30.56 | 0.4 | 1146 | 15.17 | 39.21 | 39.08
2915.981 | 0.45 | 6837.476 | 1522 | 6456 | 14248 | 30.64 | 0.398 | 1134 | 15.1 | 40 | 40.11
2917.273 | 0.355 | 6837.762 | 1534 | 6457 | 14812 | 30.61 | 0.4 | 1147 | 15.11 | 40 | 40.33
2917.326 | 0.385 | 6838.087 | 1533 | 6458 | 14993 | 30.67 | 0.397 | 1145 | 15.11 | 40.7 | 40.22
2917.487 | 0.385 | 6838.423 | 1536 | 6459 | 14908 | 30.58 | 0.401 | 1142 | 15.08 | 41 | 41.05
2918.024 | 0.583 | 6843.956 | 1513 | 6460 | 15019 | 30.67 | 0.4 | 1146 | 15.08 | 41 | 41.13
2918.625 | 0.424 | 6844.245 | 1519 | 6461 | 14988 | 30.69 | 0.401 | 1158 | 15.04 | 41 | 41.06
2918.673 | 0.464 | 6844.523 | 1529 | 6462 | 15009 | 30.64 | 0.402 | 1151 | 15 | 41 | 41.15
2918.951 | 0.321 | 6844.926 | 1531 | 6463 | 14871 | 30.55 | 0.408 | 1103 | 14.82 | 40.77 | 41.12
2920.006 | 0.299 | 6845.309 | 1530 | 6464 | 14808 | 30.53 | 0.407 | 1143 | 14.77 | 40 | 40.12
2921.076 | 0.319 | 6848.157 | 1521 | 6465 | 14513 | 30.5 | 0.401 | 1145 | 14.78 | 40.17 | 40.15
2921.125 | 0.441 | 6848.473 | 1530 | 6466 | 14674 | 30.49 | 0.404 | 1136 | 14.84 | 40.5 | 40.58
2921.679 | 0.408 | 6848.901 | 1528 | 6467 | 14197 | 30.22 | 0.405 | 1084 | 14.93 | 40.18 | 40.39
2921.815 | 0.399 | 6849.093 | 1526 | 6468 | 14996 | 30.3 | 0.401 | 1132 | 15.08 | 40.57 | 40.51
2922.029 | 0.559 | 6852.009 | 1522 | 6469 | 14986 | 30.34 | 0.394 | 1124 | 15.02 | 41 | 41.02
2922.8 | 0.555 | 6852.212 | 1519 | 6470 | 14996 | 30.29 | 0.397 | 1167 | 15.05 | 41.66 | 40.73
2923.382 | 0.466 | 6852.729 | 1520 | 6471 | 14763 | 30.19 | 0.398 | 1134 | 15.08 | 41.41 | 42.44
2923.431 | 0.458 | 6852.982 | 1518 | 6472 | 15003 | 30.28 | 0.396 | 1140 | 15.1 | 41 | 40.96
2924.426 | 0.475 | 6853.384 | 1525 | 6473 | 14989 | 30.54 | 0.396 | 1153 | 15.1 | 41 | 41.03
2924.79 | 0.41 | 6856.301 | 1513 | 6474 | 15002 | 30.66 | 0.4 | 1152 | 15.1 | 40.49 | 41.14
2924.829 | 0.394 | 6856.704 | 1516 | 6475 | 14892 | 30.68 | 0.402 | 1146 | 15.15 | 40.43 | 40.1
2925.444 | 0.355 | 6857.051 | 1523 | 6476 | 14894 | 30.69 | 0.402 | 1150 | 15.2 | 41 | 41.29
2925.506 | 0.415 | 6857.632 | 1518 | 6477 | 15002 | 30.7 | 0.4 | 1152 | 15.22 | 41 | 41.3
2926.248 | 0.323 | 6860.751 | 1474 | 6478 | 14984 | 30.79 | 0.399 | 1151 | 15.15 | 41 | 41.1
2927.086 | 0.321 | 6860.9875 | 1481 | 6479 | 15000 | 30.8 | 0.404 | 1160 | 15.11 | 41.94 | 41.12
2927.14 | 0.381 | 6861.165 | 1479 | 6480 | 14999 | 30.87 | 0.398 | 1154 | 15.04 | 42 | 42.05
2927.74 | 0.354 | 6861.501 | 1486 | 6481 | 14472 | 30.77 | 0.404 | 1156 | 14.15 | 42.13 | 42.09
2928.075 | 0.387 | 6861.685 | 1495 | 6482 | 14469 | 30.87 | 0.405 | 1150 | 12.85 | 42 | 42.09
2929.231 | 0.211 | 6861.918 | 1501 | 6483 | 14218 | 31.02 | 0.402 | 1148 | 12.7 | 42 | 42.03
2929.326 | 0.216 | 6862.282 | 1509 | 6484 | 13523 | 30.87 | 0.406 | 1151 | 12.6 | 42 | 42.25
2929.614 | 0.307 | 6865.296 | 1514 | 6485 | 13019 | 30.91 | 0.406 | 1156 | 11.86 | 42 | 42.23
2930.2175 | 0.397 | 6865.685 | 1512 | 6486 | 13348 | 31 | 0.407 | 1114 | 11.05 | 41.33 | 42.1
2930.62 | 0.329 | 6866.021 | 1525 | 6487 | 14735 | 31.02 | 0.406 | 1096 | 10.73 | 41 | 41.01
2930.923 | 0.386 | 6866.21 | 1527 | 6488 | 13654 | 30.65 | 0.405 | 1097 | 10.01 | 41 | 41.21
2932.0425 | 0.379 | 6868.624 | 1508 | 6489 | 13869 | 30.68 | 0.401 | 1105 | 9.75 | 41 | 41.06
2932.52 | 0.295 | 6868.818 | 1515 | 6490 | 14665 | 30.66 | 0.405 | 1107 | 9.85 | 41 | 41.07
2933.115 | 0.252 | 6869.171 | 1513 | 6491 | 13395 | 30.34 | 0.402 | 1087 | 9.58 | 41 | 41.22
2933.327 | 0.33 | 6869.491 | 1517 | 6492 | 14181 | 30.76 | 0.403 | 1138 | 9.55 | 41.63 | 41.19
2933.8675 | 0.375 | 6872.363 | 1506 | 6493 | 12438 | 30.11 | 0.403 | 1121 | 9.51 | 42 | 42.29
2934.477 | 0.401 | 6872.893 | 1524 | 6494 | 13062 | 30.62 | 0.403 | 1120 | 9.51 | 42 | 42.17
2934.821 | 0.183 | 6873.254 | 1525 | 6495 | 12582 | 30.35 | 0.407 | 1113 | 9.48 | 42 | 42.05
2935.095 | 0.21 | 6873.529 | 1528 | 6496 | 13146 | 30.51 | 0.398 | 1137 | 9.55 | 42 | 41.81
2935.456 | 0.296 | 6876.369 | 1489 | 6497 | 14003 | 30.57 | 0.404 | 1143 | 9.56 | 42 | 41.78
2936.03 | 0.444 | 6876.538 | 1507 | 6498 | 13562 | 30.57 | 0.404 | 1123 | 9.48 | 41.39 | 42.21
2936.4325 | 0.556 | 6877.055 | 1510 | 6499 | 12084 | 30.75 | 0.406 | 1135 | 9.51 | 42 | 42.27
2937.554 | 0.704 | 6877.252 | 1520 | 6500 | 12010 | 30.57 | 0.405 | 1139 | 9.34 | 42 | 42.53
2937.959 | 0.566 | 6877.6825 | 1519 | 6501 | 13882 | 30.89 | 0.401 | 1132 | 9.22 | 42 | 42.16
2938.392 | 0.72 | 6881.1075 | 1514 | 6502 | 13313 | 30.75 | 0.409 | 1124 | 9.22 | 41.72 | 42.09
2938.645 | 0.483 | 6881.5825 | 1516 | 6503 | 11801 | 30.7 | 0.402 | 1106 | 9.14 | 40.42 | 41.2
2940.176 | 0.299 | 6881.93 | 1518 | 6504 | 10805 | 30.57 | 0.404 | 1091 | 9.12 | 39.63 | 39.87
2940.225 | 0.279 | 6884.6825 | 1491 | 6505 | 10313 | 31.31 | 0.402 | 1104 | 8.8 | 39.92 | 38.84
2940.462 | 0.316 | 6885.149 | 1531 | 6506 | 10609 | 31.23 | 0.404 | 1096 | 9 | 39.75 | 40.05
2941.12 | 0.363 | 6885.527 | 1530 | 6507 | 10990 | 31.3 | 0.402 | 1105 | 8.99 | 39.19 | 38.66
2941.3925 | 0.555 | 6885.58 | 1527 | 6508 | 11240 | 31.31 | 0.4 | 1121 | 9.08 | 40 | 40.14
2941.74 | 0.582 | 6885.905 | 1524 | 6509 | 11396 | 31.34 | 0.401 | 1145 | 9.03 | 40 | 40.14
2943.747 | 0.469 | 6888.149 | 1525 | 6510 | 11926 | 31.4 | 0.403 | 1134 | 9.05 | 40.36 | 40.18
2943.834 | 0.615 | 6888.205 | 1529 | 6511 | 11921 | 31.32 | 0.405 | 1135 | 8.98 | 40.43 | 39.99
2943.947 | 0.611 | 6888.788 | 1539 | 6512 | 13647 | 31.16 | 0.402 | 1102 | 8.92 | 40.5 | 40.6
2943.99 | 0.614 | 6888.966 | 1541 | 6513 | 15015 | 31.31 | 0.402 | 1127 | 9.07 | 40.5 | 40.67
2944.526 | 0.752 | 6891.919 | 1528 | 6514 | 15156 | 31.24 | 0.402 | 1136 | 9.18 | 40.5 | 40.54
2945.421 | 0.665 | 6892.252 | 1531 | 6515 | 14681 | 30.94 | 0.404 | 1123 | 9.2 | 40.05 | 40.37
2946.0675 | 0.727 | 6892.769 | 1543 | 6516 | 15433 | 31.01 | 0.397 | 1100 | 9.38 | 39.5 | 39.79
2946.411 | 0.782 | 6893.077 | 1531 | 6517 | 15512 | 30.95 | 0.395 | 1143 | 9.51 | 39.54 | 39.54
2946.89 | 0.746 | 6893.416 | 1540 | 6518 | 15501 | 30.81 | 0.399 | 1153 | 9.64 | 40.09 | 40.15
2947.245 | 0.69 | 6895.972 | 1521 | 6519 | 15500 | 30.79 | 0.4 | 1157 | 9.51 | 40.97 | 40.62
2947.65 | 0.681 | 6896.111 | 1528 | 6520 | 15485 | 30.82 | 0.406 | 1169 | 9.58 | 40.65 | 41.22
2948.09 | 0.627 | 6896.505 | 1533 | 6521 | 15508 | 31.01 | 0.406 | 1157 | 9.65 | 40.5 | 39.28
2949.404 | 0.565 | 6896.708 | 1534 | 6522 | 15405 | 30.95 | 0.406 | 1164 | 9.62 | 40.75 | 40.86
2949.481 | 0.57 | 6899.386 | 1525 | 6523 | 15498 | 31.01 | 0.401 | 1153 | 9.77 | 41 | 40.98
2950.0175 | 0.539 | 6899.808 | 1526 | 6524 | 14967 | 30.81 | 0.404 | 1142 | 9.79 | 41.07 | 41.16
2950.661 | 0.648 | 6900.18 | 1529 | 6525 | 15289 | 30.82 | 0.402 | 1154 | 9.78 | 41 | 41.35
2951.426 | 0.387 | 6900.294 | 1531 | 6526 | 15496 | 30.84 | 0.403 | 1157 | 9.81 | 41 | 41.38
2951.587 | 0.326 | 6902.816 | 1489 | 6527 | 15497 | 30.87 | 0.402 | 1161 | 9.84 | 41.27 | 41.44
2951.837 | 0.34 | 6903.086 | 1497 | 6528 | 15497 | 30.81 | 0.403 | 1137 | 9.81 | 41.5 | 41.5
2952.29 | 0.345 | 6908.255 | 1490 | 6529 | 15502 | 30.85 | 0.401 | 1170 | 9.77 | 41.5 | 41.44
2952.4425 | 0.294 | 6908.753 | 1489 | 6530 | 15492 | 30.84 | 0.403 | 1170 | 9.73 | 41.45 | 41.74
2953.07 | 0.444 | 6908.969 | 1495 | 6531 | 15514 | 30.78 | 0.406 | 1139 | 9.8 | 41.02 | 41.15
2953.798 | 0.423 | 6911.231 | 1507 | 6532 | 15494 | 30.77 | 0.405 | 1146 | 9.83 | 41.5 | 41.86
2954.124 | 0.406 | 6911.608 | 1512 | 6533 | 15494 | 30.83 | 0.399 | 1154 | 9.84 | 41.5 | 41.81
2954.689 | 0.425 | 6912.078 | 1522 | 6534 | 15492 | 30.85 | 0.4 | 1156 | 9.81 | 41.5 | 41.82
2954.93 | 0.379 | 6912.45 | 1536 | 6535 | 15505 | 30.91 | 0.402 | 1153 | 9.81 | 41.5 | 42.24
2955.3775 | 0.434 | 6915.489 | 1544 | 6536 | 15504 | 30.99 | 0.399 | 1153 | 9.77 | 40.64 | 41.79
2955.666 | 0.333 | 6915.822 | 1547 | 6537 | 15285 | 30.8 | 0.405 | 1137 | 9.86 | 40.5 | 40.64
2956.319 | 0.402 | 6916.325 | 1551 | 6538 | 15507 | 30.72 | 0.402 | 1147 | 9.97 | 40.7 | 40.61
2956.616 | 0.403 | 6916.639 | 1557 | 6539 | 15648 | 30.73 | 0.399 | 1159 | 10.31 | 41 | 41.15
2957.123 | 0.414 | 6919.095 | 1527 | 6540 | 15995 | 30.62 | 0.398 | 1149 | 10.44 | 41.37 | 41.09
2957.352 | 0.278 | 6919.3725 | 1530 | 6541 | 15850 | 30.51 | 0.401 | 1155 | 10.78 | 41.5 | 41.17
2957.735 | 0.288 | 6919.692 | 1533 | 6542 | 16002 | 30.46 | 0.398 | 1144 | 11.81 | 41.55 | 41.57
2958.4425 | 0.39 | 6920.125 | 1540 | 6543 | 15985 | 30.37 | 0.397 | 1151 | 12.38 | 41.5 | 41.58
2959.151 | 0.356 | 6920.4725 | 1539 | 6544 | 15995 | 30.42 | 0.398 | 1154 | 12.68 | 41.5 | 41.6
2959.469 | 0.361 | 6923.081 | 1533 | 6545 | 15987 | 30.5 | 0.399 | 1148 | 12.73 | 41.5 | 41.66
2959.825 | 0.357 | 6923.4225 | 1540 | 6546 | 15994 | 30.51 | 0.401 | 1154 | 12.67 | 41.5 | 41.62
2960.3775 | 0.403 | 6923.759 | 1541 | 6547 | 16000 | 30.63 | 0.404 | 1149 | 12.64 | 41.5 | 41.6
2960.796 | 0.461 | 6924.031 | 1539 | 6548 | 15241 | 30.61 | 0.411 | 1138 | 12.63 | 41.23 | 41.52
2961.519 | 0.351 | 6926.667 | 1506 | 6549 | 15246 | 30.71 | 0.402 | 1131 | 12.74 | 41.45 | 40.69
2961.886 | 0.321 | 6926.8475 | 1507 | 6550 | 16000 | 30.78 | 0.402 | 1153 | 12.77 | 42 | 41.73
2962.401 | 0.32 | 6928.42 | 1486 | 6551 | 15679 | 30.68 | 0.406 | 1152 | 12.74 | 42.13 | 42.09
2963.116 | 0.432 | 6928.642 | 1491 | 6552 | 15673 | 30.52 | 0.402 | 1117 | 12.69 | 41.29 | 42.15
2963.613 | 0.372 | 6928.95 | 1509 | 6553 | 15072 | 30.31 | 0.395 | 1147 | 12.69 | 41.76 | 40.56
2964.052 | 0.332 | 6932.498 | 1487 | 6554 | 13972 | 29.97 | 0.396 | 1147 | 12.66 | 42 | 42.42
2964.1275 | 0.36 | 6932.873 | 1501 | 6555 | 14993 | 30.34 | 0.397 | 1153 | 12.66 | 42 | 42.08
2965.13 | 0.416 | 6933.12 | 1516 | 6556 | 15004 | 30.32 | 0.396 | 1160 | 12.76 | 42 | 42.04
2965.8025 | 0.427 | 6935.57 | 1498 | 6557 | 15225 | 30.47 | 0.403 | 1161 | 12.82 | 41.49 | 42.29
2966.036 | 0.402 | 6935.937 | 1507 | 6558 | 15742 | 30.65 | 0.405 | 1122 | 12.86 | 41 | 41.14
2966.369 | 0.337 | 6936.384 | 1517 | 6559 | 15999 | 30.79 | 0.402 | 1134 | 12.71 | 41 | 40.75
2966.814 | 0.349 | 6938.939 | 1493 | 6560 | 15998 | 30.71 | 0.401 | 1145 | 13.34 | 41.94 | 40.93
2967.083 | 0.334 | 6939.287 | 1512 | 6561 | 15999 | 30.62 | 0.403 | 1149 | 13.83 | 42 | 41.78
2968.139 | 0.707 | 6939.601 | 1515 | 6562 | 15659 | 30.33 | 0.403 | 1149 | 14.5 | 42 | 42.02
2968.7 | 0.867 | 6939.956 | 1523 | 6563 | 15996 | 30.42 | 0.402 | 1150 | 14.78 | 41.91 | 41.99
2969.394 | 0.85 | 6942.798 | 1490 | 6564 | 16004 | 30.28 | 0.4 | 1156 | 15.48 | 41.8 | 41.75
2970.641 | 0.442 | 6943.1425 | 1503 | 6565 | 15757 | 30.32 | 0.402 | 1154 | 15.65 | 42.12 | 42.08
2970.722 | 0.723 | 6943.481 | 1521 | 6566 | 16003 | 30.44 | 0.404 | 1161 | 15.71 | 42.53 | 42.56
2971.144 | 0.323 | 6943.787 | 1516 | 6567 | 15999 | 30.31 | 0.402 | 1163 | 15.74 | 43.29 | 42.66
2971.5 | 0.321 | 6944.087 | 1519 | 6568 | 15690 | 30.4 | 0.401 | 1155 | 15.83 | 43.12 | 43.52
2972.478 | 0.387 | 6946.934 | 1494 | 6569 | 15987 | 30.68 | 0.401 | 1158 | 15.78 | 43.5 | 43.14
2972.519 | 0.408 | 6947.356 | 1510 | 6570 | 15449 | 30.53 | 0.404 | 1159 | 15.86 | 43.5 | 43.25
2972.613 | 0.462 | 6947.709 | 1509 | 6571 | 16003 | 30.48 | 0.398 | 1154 | 15.8 | 43.37 | 43.27
2973.491 | 0.458 | 6947.987 | 1514 | 6572 | 16026 | 30.54 | 0.398 | 1158 | 15.78 | 43 | 42.73
2974.346 | 0.327 | 6948.273 | 1516 | 6573 | 16013 | 30.53 | 0.401 | 1153 | 15.72 | 43 | 43.37
2974.636 | 0.37 | 6951.093 | 1522 | 6574 | 15945 | 30.54 | 0.403 | 1158 | 15.73 | 43 | 43.17
2974.678 | 0.38 | 6951.457 | 1524 | 6575 | 15674 | 30.4 | 0.405 | 1148 | 15.73 | 42.78 | 43.05
2975.0525 | 0.376 | 6951.798 | 1529 | 6576 | 14130 | 30.04 | 0.402 | 1128 | 15.59 | 42 | 42.25
2975.464 | 0.421 | 6952.09 | 1534 | 6577 | 14452 | 30.11 | 0.402 | 1141 | 15.58 | 42 | 42.02
2975.583 | 0.464 | 6952.251 | 1530 | 6578 | 15473 | 30.58 | 0.404 | 1127 | 15.6 | 42 | 42.07
2977.089 | 0.44 | 6954.962 | 1509 | 6579 | 15026 | 30.65 | 0.404 | 1121 | 15.54 | 42 | 42.05
2977.147 | 0.733 | 6955.393 | 1519 | 6580 | 15016 | 30.89 | 0.401 | 1145 | 15.58 | 42 | 41.97
2977.4775 | 0.358 | 6955.607 | 1520 | 6581 | 15008 | 30.94 | 0.4 | 1155 | 15.49 | 42 | 42.14
2977.733 | 0.463 | 6956.021 | 1517 | 6582 | 14996 | 30.94 | 0.398 | 1162 | 15.44 | 42.9 | 41.69
2978.534 | 0.484 | 6956.407 | 1531 | 6583 | 15010 | 30.91 | 0.399 | 1165 | 15.41 | 43 | 43.35
2978.579 | 0.489 | 6959.546 | 1533 | 6584 | 14995 | 30.89 | 0.4 | 1162 | 15.38 | 43 | 43.29
2979.402 | 0.468 | 6959.893 | 1532 | 6585 | 14836 | 31.01 | 0.405 | 1163 | 15.33 | 43 | 43.05
2979.655 | 0.453 | 6962.451 | 1536 | 6586 | 15130 | 30.63 | 0.402 | 1155 | 15.15 | 42.03 | 42.29
2980.18 | 0.431 | 6962.826 | 1542 | 6587 | 15919 | 30.71 | 0.405 | 1153 | 15.06 | 41.41 | 42.21
2980.926 | 0.339 | 6963.527 | 1540 | 6588 | 15446 | 30.58 | 0.402 | 1121 | 15.09 | 41.11 | 41.09
2981.4525 | 0.507 | 6963.879 | 1547 | 6589 | 15997 | 30.6 | 0.398 | 1152 | 15.29 | 42 | 42.1
2982.175 | 0.421 | 6966.663 | 1510 | 6590 | 16020 | 30.56 | 0.398 | 1134 | 15.29 | 42.34 | 42.17
2982.255 | 0.355 | 6967.035 | 1527 | 6591 | 16030 | 30.69 | 0.401 | 1138 | 15.37 | 42.5 | 42.54
2982.698 | 0.592 | 6967.402 | 1522 | 6592 | 15999 | 30.46 | 0.398 | 1152 | 15.2 | 42.5 | 42.55
2983.371 | 0.362 | 6967.777 | 1532 | 6593 | 15886 | 30.81 | 0.405 | 1172 | 14.57 | 42.5 | 42.62
2983.512 | 0.445 | 6968.163 | 1530 | 6594 | 15480 | 30.62 | 0.404 | 1140 | 13.42 | 42.5 | 42.53
2984.041 | 0.553 | 6968.518 | 1526 | 6595 | 16016 | 30.81 | 0.4 | 1162 | 13.08 | 42.96 | 42.63
2984.523 | 0.483 | 6968.832 | 1534 | 6596 | 16003 | 30.47 | 0.401 | 1161 | 12.75 | 43.43 | 43.01
2985.596 | 0.361 | 6971.61 | 1498 | 6597 | 16008 | 30.25 | 0.397 | 1169 | 12.53 | 43.5 | 43.56
2985.682 | 0.35 | 6971.974 | 1515 | 6598 | 15807 | 30.58 | 0.398 | 1173 | 12.58 | 43.12 | 43.33
2985.877 | 0.445 | 6972.227 | 1520 | 6599 | 15575 | 30.33 | 0.397 | 1177 | 11.84 | 43.42 | 43.55
2986.6325 | 0.439 | 6972.602 | 1507 | 6600 | 15639 | 30.37 | 0.4 | 1177 | 11.54 | 43 | 42.63
2987.086 | 0.437 | 6972.86 | 1514 | 6601 | 15809 | 30.53 | 0.398 | 1183 | 11.56 | 43 | 43.52
2987.419 | 0.354 | 6973.1825 | 1523 | 6602 | 15893 | 30.58 | 0.4 | 1164 | 11.48 | 43 | 43.07
2987.931 | 0.372 | 6976.224 | 1525 | 6603 | 13098 | 29.67 | 0.397 | 1172 | 11.33 | 42.92 | 43.14
2988.725 | 0.411 | 6976.494 | 1529 | 6604 | 13944 | 29.81 | 0.399 | 1165 | 11.29 | 42 | 42.4
2989.011 | 0.39 | 6976.958 | 1529.14 | 6605 | 14086 | 30.24 | 0.404 | 1178 | 11.29 | 41.99 | 41.87
2989.339 | 0.396 | 6976.969 | 1535 | 6606 | 15577 | 30.55 | 0.401 | 1155 | 11.24 | 41 | 41.41
2989.899 | 0.43 | 6977.247 | 1533 | 6607 | 16002 | 30.6 | 0.403 | 1171 | 11.2 | 41 | 40.99
2990.346 | 0.575 | 6980.102 | 1500 | 6608 | 15622 | 30.6 | 0.405 | 1163 | 11.26 | 40.94 | 41.3
2990.6375 | 0.579 | 6980.519 | 1518 | 6609 | 14997 | 30.84 | 0.406 | 1126 | 11.28 | 40.53 | 39.91
2991.314 | 0.43 | 6980.911 | 1507 | 6610 | 15008 | 30.96 | 0.405 | 1152 | 11.25 | 41 | 41.34
2991.7 | 0.426 | 6981.147 | 1519 | 6611 | 15141 | 30.81 | 0.405 | 1135 | 11.36 | 40.41 | 41.06
2991.979 | 0.402 | 6981.602 | 1510 | 6612 | 14781 | 30.58 | 0.406 | 1118 | 11.37 | 40.12 | 40.09
2992.538 | 0.319 | 6984.966 | 1494 | 6613 | 14982 | 30.6 | 0.406 | 1148 | 11.44 | 41 | 41.13
2993.291 | 0.308 | 6985.216 | 1500 | 6614 | 15004 | 30.62 | 0.404 | 1152 | 11.42 | 41 | 41.24
2993.881 | 0.365 | 6985.466 | 1502 | 6615 | 15004 | 30.66 | 0.4 | 1166 | 11.31 | 41.7 | 41.18
2994.018 | 0.388 | 6985.769 | 1512 | 6616 | 15015 | 30.72 | 0.403 | 1169 | 11.25 | 42 | 42.04
2994.734 | 0.552 | 6986.114 | 1518 | 6617 | 14998 | 30.74 | 0.403 | 1167 | 11.13 | 41.42 | 42.01
2995.111 | 0.354 | 6986.45 | 1519 | 6618 | 15011 | 30.83 | 0.402 | 1167 | 11.04 | 41.56 | 41.03
2995.795 | 0.373 | 6986.775 | 1522 | 6619 | 14995 | 30.89 | 0.403 | 1168 | 10.96 | 41.83 | 42.07
2996.26 | 0.366 | 6989.5 | 1519 | 6620 | 15004 | 30.98 | 0.402 | 1162 | 10.9 | 41.58 | 41.57
2996.3775 | 0.305 | 6989.859 | 1528 | 6621 | 14996 | 30.97 | 0.402 | 1184 | 10.94 | 42.42 | 42.19
2996.733 | 0.293 | 6990.245 | 1526 | 6622 | 14905 | 30.94 | 0.405 | 1167 | 10.85 | 42.7 | 42.77
2998.322 | 0.354 | 6990.553 | 1528 | 6623 | 14784 | 30.86 | 0.403 | 1158 | 10.81 | 42.12 | 42.04
2998.661 | 0.502 | 6990.8975 | 1521 | 6624 | 14996 | 30.92 | 0.402 | 1169 | 10.59 | 42 | 42.16
2998.704 | 0.496 | 6993.434 | 1509 | 6625 | 14868 | 30.95 | 0.405 | 1169 | 10.34 | 42 | 42.24
2998.764 | 0.52 | 6993.806 | 1506 | 6626 | 14193 | 30.76 | 0.405 | 1158 | 9.58 | 42 | 42.11
2999.344 | 0.458 | 6994.159 | 1511 | 6627 | 14707 | 30.85 | 0.401 | 1161 | 9.42 | 42 | 42.13
2999.389 | 0.437 | 6994.503 | 1519 | 6628 | 15007 | 30.93 | 0.396 | 1174 | 9.29 | 42 | 41.91
3000.051 | 0.44 | 6997.867 | 1487 | 6629 | 14991 | 30.92 | 0.404 | 1183 | 9.08 | 42 | 41.85
3000.779 | 0.562 | 6998.167 | 1490 | 6630 | 15014 | 30.94 | 0.405 | 1169 | 8.99 | 42.05 | 41.61
3000.841 | 0.549 | 6998.42 | 1503 | 6631 | 14994 | 30.97 | 0.408 | 1188 | 8.94 | 42.5 | 42.81
3001.547 | 0.558 | 6998.989 | 1510 | 6632 | 14996 | 30.69 | 0.407 | 1179 | 8.77 | 41.73 | 42.18
3003.155 | 0.47 | 7001.131 | 1496 | 6633 | 15000 | 30.63 | 0.407 | 1193 | 8.85 | 41.98 | 42.23
3003.244 | 0.41 | 7001.373 | 1515 | 6634 | 14992 | 30.65 | 0.404 | 1191 | 8.95 | 42 | 42.07
3003.333 | 0.568 | 7001.748 | 1522 | 6635 | 15008 | 30.69 | 0.401 | 1190 | 8.88 | 42.47 | 42.09
3003.932 | 0.438 | 7002.09 | 1533 | 6636 | 14996 | 30.68 | 0.401 | 1195 | 8.81 | 42.49 | 42.61
3003.983 | 0.448 | 7002.479 | 1522 | 6637 | 14998 | 30.69 | 0.401 | 1204 | 8.73 | 42 | 42.35
3004.385 | 0.451 | 7005.587 | 1500 | 6638 | 15003 | 30.72 | 0.402 | 1192 | 8.54 | 42 | 42.08
3004.941 | 0.453 | 7005.801 | 1499 | 6639 | 15001 | 30.78 | 0.399 | 1183 | 8.44 | 42 | 42.02
3005.724 | 0.47 | 7005.995 | 1515 | 6640 | 14988 | 30.91 | 0.396 | 1180 | 8.37 | 42.31 | 42.23
3005.774 | 0.463 | 7006.334 | 1519 | 6641 | 14985 | 31.02 | 0.399 | 1199 | 8.19 | 42.5 | 42.89
3007.127 | 0.493 | 7006.574 | 1516 | 6642 | 15005 | 31.07 | 0.402 | 1191 | 8.2 | 42.4 | 42.47
3007.183 | 0.459 | 7006.749 | 1512 | 6643 | 15009 | 31.05 | 0.405 | 1194 | 8.15 | 42.39 | 42.13
3007.475 | 0.458 | 7006.954 | 1510 | 6644 | 15004 | 30.98 | 0.401 | 1193 | 8.12 | 42.58 | 42.45
3007.971 | 0.454 | 7010.015 | 1478 | 6645 | 15002 | 31.02 | 0.401 | 1199 | 8.14 | 43.24 | 43.13
3008.592 | 0.406 | 7010.435 | 1485 | 6646 | 14995 | 31.05 | 0.399 | 1184 | 8.12 | 43.35 | 43.32
3009.244 | 0.412 | 7010.826 | 1490 | 6647 | 14996 | 31.04 | 0.402 | 1200 | 8.04 | 43.5 | 43.73
3009.382 | 0.39 | 7011.065 | 1499 | 6648 | 15008 | 31.02 | 0.403 | 1184 | 7.95 | 43.5 | 43.63
3009.622 | 0.351 | 7011.204 | 1501 | 6649 | 14992 | 30.78 | 0.402 | 1154 | 7.85 | 42.88 | 43.55
3009.919 | 0.343 | 7014.007 | 1497 | 6650 | 14998 | 30.8 | 0.399 | 1169 | 7.79 | 42.5 | 42.59
3010.694 | 0.458 | 7014.51 | 1508 | 6651 | 15003 | 30.88 | 0.402 | 1185 | 7.63 | 42.57 | 42.47
3011.336 | 0.351 | 7014.96 | 1517 | 6652 | 15003 | 30.93 | 0.4 | 1186 | 7.53 | 43 | 43.05
3011.6025 | 0.34 | 7015.313 | 1510 | 6653 | 15000 | 30.89 | 0.399 | 1189 | 7.55 | 43.18 | 42.67
3012.841 | 0.467 | 7015.716 | 1521 | 6654 | 15012 | 30.8 | 0.402 | 1201 | 7.6 | 43.28 | 43.7
3013.064 | 0.495 | 7018.168 | 1515 | 6655 | 14999 | 30.85 | 0.4 | 1158 | 7.52 | 42.5 | 42.63
3013.364 | 0.472 | 7018.616 | 1538 | 6656 | 14996 | 30.98 | 0.402 | 1174 | 7.51 | 42.5 | 42.53
3013.5275 | 0.418 | 7019.074 | 1537 | 6657 | 14996 | 31.01 | 0.398 | 1177 | 7.47 | 42.5 | 42.72
3013.675 | 0.388 | 7019.513 | 1539 | 6658 | 14683 | 30.78 | 0.401 | 1180 | 7.52 | 42.5 | 42.74
3014.0525 | 0.387 | 7020.207 | 1540 | 6659 | 14999 | 30.83 | 0.402 | 1177 | 7.55 | 42.5 | 41.87
3014.58 | 0.397 | 7020.966 | 1544 | 6660 | 14996 | 31.14 | 0.399 | 1175 | 7.5 | 42.5 | 42.8
3015.519 | 0.407 | 7021.369 | 1537 | 6661 | 15003 | 31.22 | 0.402 | 1184 | 7.49 | 42.5 | 42.66
3015.919 | 0.436 | 7024.1825 | 1516 | 6662 | 15005 | 31.2 | 0.403 | 1198 | 7.52 | 42.93 | 42.59
3016.844 | 0.389 | 7024.571 | 1519 | 6663 | 14850 | 31.1 | 0.405 | 1193 | 7.5 | 43 | 42.65
3017.387 | 0.298 | 7026.024 | 1519 | 6664 | 14993 | 31.02 | 0.403 | 1180 | 7.47 | 42.88 | 43.09
3017.483 | 0.301 | 7026.877 | 1519 | 6665 | 15004 | 30.84 | 0.399 | 1186 | 7.52 | 42.5 | 42.71
3018.08 | 0.206 | 7031.452 | 1509 | 6666 | 15003 | 30.87 | 0.4 | 1181 | 7.49 | 42.5 | 42.54
3018.226 | 0.192 | 7031.708 | 1510 | 6667 | 15004 | 30.68 | 0.402 | 1188 | 7.52 | 42.5 | 42.75
3018.93 | 0.297 | 7031.922 | 1506 | 6668 | 14995 | 30.79 | 0.402 | 1181 | 7.52 | 42.81 | 42.72
3019.359 | 0.331 | 7032.077 | 1515 | 6669 | 14997 | 30.8 | 0.407 | 1198 | 7.51 | 43 | 43.12
3019.647 | 0.314 | 7032.45 | 1514 | 6670 | 14902 | 30.8 | 0.406 | 1189 | 7.54 | 42.91 | 43.03
3020.136 | 0.457 | 7035.05 | 1505 | 6671 | 14994 | 30.8 | 0.402 | 1175 | 7.49 | 42.5 | 42.87
3020.43 | 0.44 | 7035.3525 | 1515 | 6672 | 15001 | 30.77 | 0.401 | 1175 | 7.51 | 42.5 | 42.59
3020.78 | 0.433 | 7035.705 | 1521 | 6673 | 15007 | 30.77 | 0.404 | 1182 | 7.51 | 42.66 | 42.64
3021.284 | 0.46 | 7036.108 | 1523 | 6674 | 15004 | 30.77 | 0.404 | 1174 | 7.48 | 43 | 43.2
3021.85 | 0.233 | 7036.519 | 1527 | 6675 | 14991 | 30.81 | 0.402 | 1178 | 7.4 | 42.9 | 43.09
3022.164 | 0.233 | 7039.083 | 1538 | 6676 | 15002 | 30.74 | 0.404 | 1185 | 7.44 | 42.5 | 42.5
3022.394 | 0.259 | 7039.291 | 1538 | 6677 | 14998 | 30.76 | 0.402 | 1183 | 7.4 | 42.85 | 42.54
3022.816 | 0.249 | 7039.294 | 1538 | 6678 | 15007 | 30.73 | 0.405 | 1178 | 7.4 | 42.59 | 43.07
3023.562 | 0.295 | 7039.4025 | 1539 | 6679 | 14999 | 30.76 | 0.405 | 1175 | 7.4 | 42.5 | 42.52
3023.994 | 0.388 | 7039.4275 | 1539 | 6680 | 14991 | 30.78 | 0.407 | 1167 | 7.43 | 42.17 | 42.51
3024.847 | 0.36 | 7039.43 | 1539 | 6681 | 14998 | 30.9 | 0.407 | 1156 | 7.44 | 42 | 42.05
3024.891 | 0.372 | 7039.433 | 1539 | 6682 | 15001 | 30.52 | 0.399 | 1161 | 7.5 | 42 | 42.26
3025.836 | 0.328 | 7039.436 | 1539 | 6683 | 14997 | 30.44 | 0.396 | 1151 | 7.54 | 42.36 | 42.1
3025.88 | 0.366 | 7039.5275 | 1539 | 6684 | 14992 | 30.38 | 0.399 | 1160 | 7.57 | 42.5 | 42.54
3026.849 | 0.363 | 7039.53 | 1539 | 6685 | 14995 | 30.29 | 0.403 | 1160 | 7.59 | 42.68 | 42.64
3026.9 | 0.605 | 7039.605 | 1539 | 6686 | 14999 | 30.39 | 0.404 | 1164 | 7.63 | 43 | 43.19
3027.493 | 0.541 | 7039.611 | 1539 | 6687 | 15002 | 30.25 | 0.402 | 1169 | 7.63 | 43.42 | 42.82
3028.455 | 0.4 | 7039.647 | 1539 | 6688 | 15004 | 30.3 | 0.402 | 1188 | 7.64 | 43.09 | 43.46
3028.808 | 0.383 | 7039.65 | 1539 | 6689 | 14991 | 30.25 | 0.403 | 1183 | 7.64 | 43 | 42.61
3028.852 | 0.392 | 7039.669 | 1539 | 6690 | 15000 | 30.43 | 0.404 | 1188 | 7.64 | 43 | 43.31
3029.487 | 0.484 | 7039.7 | 1539 | 6691 | 15008 | 30.42 | 0.406 | 1176 | 7.69 | 42.96 | 43.39
3030.194 | 0.568 | 7039.7025 | 1539 | 6692 | 15005 | 30.5 | 0.403 | 1170 | 7.75 | 42.5 | 42.58
3030.846 | 0.809 | 7039.725 | 1539 | 6693 | 14996 | 30.48 | 0.403 | 1183 | 7.79 | 42.57 | 42.61
3030.889 | 0.77 | 7039.775 | 1539 | 6694 | 14997 | 30.44 | 0.404 | 1209 | 7.78 | 43 | 43.27
3031.186 | 0.617 | 7039.7775 | 1539 | 6695 | 15000 | 30.46 | 0.403 | 1210 | 7.79 | 43.47 | 43.15
3031.691 | 0.573 | 7039.789 | 1539 | 6696 | 14972 | 30.48 | 0.401 | 1200 | 7.73 | 43.5 | 43.66
3032.175 | 0.445 | 7039.791 | 1539 | 6697 | 14499 | 30.32 | 0.407 | 1185 | 7.72 | 42.95 | 43.46
3032.582 | 0.557 | 7039.825 | 1539 | 6698 | 14111 | 30.36 | 0.405 | 1162 | 7.71 | 42.05 | 41.93
3033.0525 | 0.574 | 7039.8275 | 1539 | 6699 | 14990 | 30.55 | 0.402 | 1191 | 7.71 | 42.19 | 41.95
3033.475 | 0.547 | 7039.855 | 1539 | 6700 | 14516 | 30.38 | 0.406 | 1174 | 7.73 | 42.1 | 42.57
3034.311 | 0.763 | 7039.869 | 1539 | 6701 | 14579 | 30.51 | 0.402 | 1183 | 7.77 | 42.18 | 42.07
3034.596 | 0.808 | 7039.936 | 1539 | 6702 | 15000 | 30.71 | 0.402 | 1197 | 7.79 | 42.5 | 42.51
3034.981 | 0.713 | 7039.939 | 1539 | 6703 | 15002 | 30.84 | 0.403 | 1189 | 7.79 | 42.97 | 42.61
3035.406 | 0.736 | 7039.941 | 1539 | 6704 | 14988 | 30.88 | 0.403 | 1198 | 7.81 | 43.11 | 43.09
3036.25 | 0.506 | 7039.944 | 1539 | 6705 | 15023 | 30.25 | 0.401 | 1201 | 7.83 | 43.5 | 43.49
3036.583 | 0.508 | 7039.994 | 1539 | 6706 | 15018 | 30.36 | 0.405 | 1195 | 7.89 | 42.68 | 43.35
3036.994 | 0.303 | 7039.997 | 1539 | 6707 | 15013 | 30.71 | 0.407 | 1198 | 7.89 | 42.11 | 42.69
3037.335 | 0.295 | 7040.011 | 1539 | 6708 | 15008 | 30.91 | 0.406 | 1200 | 7.94 | 42.38 | 41.81
3037.772 | 0.41 | 7040.016 | 1539 | 6709 | 15010 | 30.9 | 0.404 | 1202 | 8 | 42.5 | 42.72
3038.272 | 0.42 | 7040.083 | 1536 | 6710 | 14989 | 30.89 | 0.402 | 1210 | 8.01 | 42.76 | 42.53
3038.67 | 0.427 | 7040.103 | 1536 | 6711 | 15001 | 30.65 | 0.401 | 1199 | 8.05 | 43.2 | 43.06
3039.404 | 0.524 | 7040.106 | 1536 | 6712 | 15015 | 30.51 | 0.399 | 1200 | 8.03 | 43.5 | 43.69
3039.744 | 0.514 | 7040.164 | 1536 | 6713 | 15102 | 30.62 | 0.398 | 1193 | 8.06 | 43.5 | 43.63
3040.105 | 0.494 | 7040.169 | 1536 | 6714 | 15496 | 30.67 | 0.4 | 1201 | 8.1 | 43.5 | 43.56
3041.33 | 0.306 | 7040.208 | 1536 | 6715 | 15485 | 30.73 | 0.401 | 1199 | 8.09 | 43.5 | 43.54
3041.505 | 0.285 | 7040.211 | 1536 | 6716 | 15229 | 30.56 | 0.404 | 1196 | 8.15 | 43.23 | 43.82
3041.841 | 0.317 | 7040.253 | 1536 | 6717 | 15143 | 30.38 | 0.405 | 1196 | 8.06 | 42.58 | 43.04
3042.43 | 0.464 | 7040.256 | 1536 | 6718 | 15327 | 30.59 | 0.403 | 1194 | 7.97 | 42 | 42.35
3043.069 | 0.398 | 7040.328 | 1536 | 6719 | 15497 | 30.67 | 0.404 | 1183 | 7.92 | 42 | 41.94
3043.411 | 0.312 | 7040.347 | 1536 | 6720 | 15496 | 30.75 | 0.401 | 1187 | 7.87 | 42.04 | 41.98
3043.466 | 0.302 | 7040.375 | 1536 | 6721 | 15514 | 30.72 | 0.402 | 1207 | 7.88 | 42.9 | 42.43
3043.791 | 0.33 | 7040.378 | 1536 | 6722 | 15504 | 30.76 | 0.4 | 1201 | 7.87 | 43 | 43.3
3044.646 | 0.335 | 7040.383 | 1536 | 6723 | 15501 | 30.76 | 0.398 | 1198 | 7.83 | 43 | 42.9
3044.697 | 0.35 | 7040.386 | 1536 | 6724 | 15277 | 30.73 | 0.402 | 1199 | 7.75 | 42.85 | 43.27
3045.644 | 0.27 | 7040.417 | 1536 | 6725 | 15504 | 30.78 | 0.4 | 1201 | 7.73 | 43 | 42.99
3046.325 | 0.255 | 7040.419 | 1536 | 6726 | 15491 | 30.81 | 0.398 | 1204 | 7.72 | 43 | 43.03
3046.372 | 0.287 | 7040.45 | 1536 | 6727 | 15505 | 30.9 | 0.399 | 1204 | 7.74 | 43 | 43.25
3046.536 | 0.303 | 7040.453 | 1536 | 6728 | 15487 | 30.95 | 0.4 | 1200 | 7.79 | 43 | 43.09
3046.966 | 0.471 | 7040.481 | 1536 | 6729 | 15501 | 30.94 | 0.404 | 1201 | 7.91 | 43 | 43.07
3047.511 | 0.425 | 7040.483 | 1536 | 6730 | 15514 | 30.87 | 0.401 | 1203 | 7.93 | 43 | 43.01
3047.884 | 0.441 | 7040.692 | 1536 | 6731 | 15499 | 30.84 | 0.396 | 1199 | 7.95 | 43 | 43.24
3049.105 | 0.461 | 7040.694 | 1536 | 6732 | 14537 | 30.46 | 0.408 | 1173 | 7.95 | 42.72 | 43.41
3049.1525 | 0.458 | 7040.728 | 1536 | 6733 | 15003 | 30.35 | 0.398 | 1185 | 7.91 | 42.94 | 42.36
3049.583 | 0.498 | 7040.731 | 1536 | 6734 | 14405 | 30.07 | 0.397 | 1188 | 7.93 | 43 | 43.16
3049.739 | 0.5 | 7041.089 | 1536 | 6735 | 13848 | 29.82 | 0.394 | 1190 | 7.96 | 43 | 43.41
3050.2025 | 0.462 | 7041.092 | 1536 | 6736 | 14143 | 29.72 | 0.392 | 1188 | 7.92 | 43 | 43.18
3050.791 | 0.474 | 7041.128 | 1536 | 6737 | 15159 | 30.37 | 0.398 | 1166 | 7.85 | 41.72 | 43.04
3051.158 | 0.413 | 7041.136 | 1536 | 6738 | 13003 | 28.8 | 0.383 | 1147 | 7.74 | 41.66 | 41.09
3051.647 | 0.408 | 7041.193 | 1536 | 6739 | 13483 | 30.36 | 0.397 | 1146 | 7.85 | 41.1 | 42.17
3052.022 | 0.408 | 7041.401 | 1536 | 6740 | 13767 | 30.46 | 0.397 | 1151 | 7.78 | 41 | 41.17
3052.886 | 0.496 | 7041.404 | 1536 | 6741 | 14925 | 30.61 | 0.398 | 1154 | 7.66 | 41.87 | 41.25
3053.272 | 0.35 | 7041.412 | 1536 | 6742 | 14998 | 30.61 | 0.401 | 1152 | 7.63 | 42 | 42.38
3053.959 | 0.406 | 7041.437 | 1536 | 6743 | 15003 | 30.62 | 0.402 | 1156 | 7.59 | 42.27 | 41.73
3054.375 | 0.368 | 7041.448 | 1536 | 6744 | 15138 | 30.68 | 0.401 | 1160 | 7.54 | 42.94 | 42.31
3054.55 | 0.357 | 7041.451 | 1536 | 6745 | 15446 | 30.73 | 0.404 | 1163 | 7.49 | 43 | 43.02
3054.906 | 0.299 | 7041.476 | 1536 | 6746 | 15501 | 30.69 | 0.407 | 1163 | 7.48 | 43 | 43.31
3055.514 | 0.268 | 7041.482 | 1536 | 6747 | 15491 | 30.71 | 0.404 | 1152 | 7.56 | 43 | 43.04
3055.761 | 0.383 | 7041.484 | 1536 | 6748 | 15500 | 30.73 | 0.402 | 1168 | 7.53 | 43 | 43.07
3057.383 | 0.56 | 7041.49 | 1536 | 6749 | 15494 | 30.77 | 0.4 | 1166 | 7.52 | 43 | 43.34
3057.427 | 0.528 | 7041.493 | 1536 | 6750 | 15499 | 30.75 | 0.401 | 1156 | 7.49 | 43 | 43.11
3058.064 | 0.522 | 7041.504 | 1536 | 6751 | 15672 | 30.77 | 0.402 | 1164 | 7.5 | 43 | 43.09
3058.119 | 0.498 | 7041.565 | 1536 | 6752 | 16676 | 30.96 | 0.405 | 1171 | 7.55 | 43.36 | 42.45
3058.893 | 0.61 | 7041.568 | 1536 | 6753 | 16950 | 30.87 | 0.404 | 1160 | 7.69 | 43.5 | 43.51
3059.969 | 0.284 | 7041.571 | 1536 | 6754 | 16996 | 30.66 | 0.404 | 1163 | 7.84 | 43.5 | 43.25
3060.022 | 0.588 | 7041.59 | 1536 | 6755 | 16989 | 30.77 | 0.402 | 1166 | 7.9 | 43.68 | 43.88
3060.489 | 0.573 | 7041.596 | 1536 | 6756 | 17007 | 30.69 | 0.4 | 1172 | 7.83 | 44.35 | 44.1
3060.739 | 0.577 | 7041.601 | 1536 | 6757 | 16998 | 30.62 | 0.399 | 1170 | 7.78 | 44 | 44.36
3060.822 | 0.519 | 7041.607 | 1536 | 6758 | 17007 | 30.91 | 0.405 | 1173 | 7.08 | 44 | 44.18
3061.575 | 0.497 | 7041.612 | 1536 | 6759 | 17006 | 31.21 | 0.402 | 1167 | 6.72 | 44 | 44.28
3061.753 | 0.582 | 7041.668 | 1536 | 6760 | 16993 | 31.22 | 0.401 | 1180 | 6.78 | 44 | 44.08
3062.347 | 0.441 | 7041.671 | 1536 | 6761 | 16990 | 31.27 | 0.402 | 1169 | 6.98 | 44 | 44.09
3062.35 | 0.474 | 7041.712 | 1536 | 6762 | 17009 | 31.26 | 0.405 | 1172 | 6.53 | 44.29 | 44.03
3062.774 | 0.442 | 7041.715 | 1536 | 6763 | 16997 | 31.26 | 0.407 | 1179 | 6.96 | 44.5 | 44.38
3063.146 | 0.374 | 7041.7875 | 1536 | 6764 | 17007 | 31.31 | 0.411 | 1184 | 7.18 | 44.09 | 44.51
3064.176 | 0.436 | 7041.79 | 1536 | 6765 | 16982 | 31.32 | 0.407 | 1174 | 7.7 | 44.33 | 44.08
3064.417 | 0.487 | 7041.799 | 1536 | 6766 | 16999 | 31.23 | 0.408 | 1180 | 7.97 | 44.5 | 44.34
3064.927 | 0.497 | 7041.801 | 1536 | 6767 | 17004 | 31.22 | 0.406 | 1181 | 7.94 | 44.98 | 45.13
3065.589 | 0.506 | 7041.818 | 1536 | 6768 | 16997 | 31.15 | 0.409 | 1168 | 7.89 | 45 | 45.17
3065.714 | 0.477 | 7041.821 | 1536 | 6769 | 17000 | 31.11 | 0.41 | 1156 | 7.83 | 45 | 46.4
3066.283 | 0.397 | 7041.871 | 1536 | 6770 | 16999 | 31.09 | 0.41 | 1174 | 7.85 | 45 | 45.01
3066.86 | 0.482 | 7041.874 | 1536 | 6771 | 17007 | 31.09 | 0.407 | 1186 | 7.82 | 45 | 44.7
3067.193 | 0.269 | 7041.885 | 1536 | 6772 | 16999 | 31.13 | 0.407 | 1195 | 7.76 | 45 | 45.2
3067.657 | 0.352 | 7041.8875 | 1536 | 6773 | 17007 | 31.12 | 0.408 | 1175 | 7.79 | 45 | 45.14
3067.852 | 0.321 | 7041.893 | 1536 | 6774 | 16698 | 31.06 | 0.41 | 1182 | 7.86 | 45 | 45.08
3068.39 | 0.495 | 7041.896 | 1536 | 6775 | 15059 | 30.54 | 0.402 | 1186 | 7.85 | 45 | 45.1
3068.729 | 0.43 | 7041.901 | 1536 | 6776 | 16992 | 30.73 | 0.408 | 1187 | 7.92 | 45 | 45.24
3069.157 | 0.346 | 7041.907 | 1536 | 6777 | 17063 | 31.03 | 0.406 | 1169 | 7.98 | 44.24 | 45.39
3069.594 | 0.332 | 7041.921 | 1536 | 6778 | 17296 | 31.25 | 0.406 | 1181 | 8.1 | 44.26 | 44.08
3070.079 | 0.448 | 7041.924 | 1536 | 6779 | 17295 | 31.31 | 0.411 | 1181 | 8.04 | 44.08 | 44.4
3070.43 | 0.449 | 7042.001 | 1536 | 6780 | 17299 | 31.23 | 0.405 | 1185 | 7.67 | 44.6 | 44.21
3071.04 | 0.536 | 7042.004 | 1536 | 6781 | 17247 | 31.08 | 0.411 | 1184 | 7.36 | 45 | 45.18
3071.441 | 0.519 | 7042.04 | 1536 | 6782 | 17194 | 31.21 | 0.411 | 1182 | 7.55 | 44.78 | 45.2
3071.819 | 0.507 | 7042.043 | 1536 | 6783 | 17233 | 31.13 | 0.411 | 1186 | 7.59 | 44.5 | 44.34
3072.789 | 0.496 | 7042.11 | 1536 | 6784 | 17304 | 31.27 | 0.409 | 1190 | 7.48 | 44.5 | 44.69
3073.626 | 0.538 | 7042.117 | 1536 | 6785 | 17292 | 31.27 | 0.411 | 1183 | 7.42 | 44.71 | 44.34
3073.756 | 0.523 | 7042.128 | 1536 | 6786 | 17283 | 31.18 | 0.409 | 1184 | 7.54 | 45 | 45.14
3073.945 | 0.525 | 7042.131 | 1536 | 6787 | 17326 | 31.19 | 0.406 | 1191 | 7.31 | 45 | 45.06
3074.605 | 0.489 | 7042.142 | 1536 | 6788 | 17116 | 31.14 | 0.411 | 1193 | 7.07 | 45 | 45.03
3074.794 | 0.4 | 7042.147 | 1536 | 6789 | 17311 | 31.2 | 0.409 | 1176 | 7.13 | 45 | 44.97
3075.708 | 0.386 | 7042.164 | 1536 | 6790 | 17299 | 31.24 | 0.408 | 1175 | 7.99 | 45 | 44.72
3076.391 | 0.566 | 7042.181 | 1536 | 6791 | 17296 | 31.24 | 0.407 | 1183 | 8.01 | 45 | 45.11
3076.469 | 0.466 | 7042.186 | 1536 | 6792 | 17307 | 31.23 | 0.409 | 1151 | 8.46 | 45 | 45.09
3077.0325 | 0.522 | 7042.228 | 1536 | 6793 | 17302 | 31.19 | 0.406 | 1173 | 8.77 | 45 | 45.17
3077.594 | 0.514 | 7042.256 | 1536 | 6794 | 17294 | 31.23 | 0.407 | 1164 | 8.8 | 45 | 44.95
3078.177 | 0.515 | 7042.261 | 1536 | 6795 | 17303 | 31.25 | 0.406 | 1158 | 8.77 | 45 | 45.38
3078.847 | 0.828 | 7042.314 | 1536 | 6796 | 17291 | 31.24 | 0.406 | 1168 | 8.77 | 45 | 45.11
3079.24 | 0.641 | 7042.317 | 1536 | 6797 | 17300 | 31.28 | 0.404 | 1180 | 8.76 | 45 | 44.88
3079.5825 | 0.497 | 7042.469 | 1536 | 6798 | 17315 | 31.25 | 0.403 | 1171 | 8.75 | 45 | 45.13
3079.745 | 0.5 | 7042.475 | 1536 | 6799 | 17314 | 31.23 | 0.404 | 1171 | 8.78 | 45 | 45.14
3080.898 | 0.531 | 7042.514 | 1536 | 6800 | 17320 | 31.22 | 0.403 | 1167 | 8.8 | 45 | 45.06
3081.0025 | 0.704 | 7042.519 | 1536 | 6801 | 17300 | 31.36 | 0.404 | 1190 | 8.75 | 45 | 45.26
3081.399 | 0.705 | 7042.595 | 1536 | 6802 | 17304 | 31.32 | 0.404 | 1184 | 8.57 | 45 | 45.21
3081.497 | 0.526 | 7042.5975 | 1536 | 6803 | 17303 | 31.26 | 0.403 | 1184 | 7.83 | 45 | 44.97
3082.071 | 0.553 | 7042.6 | 1536 | 6804 | 17302 | 31.15 | 0.403 | 1191 | 7.14 | 45 | 45.07
3083.019 | 0.405 | 7042.603 | 1536 | 6805 | 17312 | 31.05 | 0.405 | 1197 | 7.17 | 45 | 44.98
3083.072 | 0.425 | 7042.6475 | 1536 | 6806 | 17289 | 30.98 | 0.406 | 1178 | 6.41 | 45 | 45.04
3083.719 | 0.416 | 7042.65 | 1536 | 6807 | 17322 | 31.04 | 0.408 | 1184 | 6.67 | 45 | 45.07
3083.761 | 0.409 | 7042.656 | 1536 | 6808 | 17295 | 31.16 | 0.407 | 1172 | 6.32 | 45 | 45.26
3084.902 | 0.569 | 7042.695 | 1536 | 6809 | 17302 | 31.23 | 0.406 | 1182 | 6.03 | 45 | 45.06
3085.052 | 0.657 | 7042.845 | 1536 | 6810 | 17310 | 31.3 | 0.407 | 1175 | 6.43 | 45 | 44.75
3085.691 | 0.623 | 7042.8475 | 1536 | 6811 | 17284 | 31.35 | 0.406 | 1179 | 6.88 | 45 | 45.45
3085.75 | 0.621 | 7042.856 | 1536 | 6812 | 17306 | 31.37 | 0.408 | 1176 | 7.8 | 45 | 44.96
3086.513 | 0.54 | 7042.859 | 1536 | 6813 | 17319 | 31.41 | 0.406 | 1188 | 8.26 | 45 | 45.33
3087.258 | 0.466 | 7042.8725 | 1536 | 6814 | 17303 | 31.31 | 0.409 | 1178 | 8.56 | 45 | 44.78
3087.766 | 0.412 | 7042.878 | 1536 | 6815 | 17289 | 31.32 | 0.407 | 1175 | 8.96 | 45 | 44.88
3088.116 | 0.468 | 7042.925 | 1536 | 6816 | 17307 | 31.25 | 0.406 | 1158 | 9.05 | 45 | 44.76
3088.37 | 0.471 | 7042.928 | 1536 | 6817 | 17320 | 31.33 | 0.405 | 1177 | 8.84 | 45 | 45.29
3088.656 | 0.46 | 7042.936 | 1536 | 6818 | 17302 | 31.22 | 0.407 | 1188 | 8.52 | 45 | 45.1
3088.977 | 0.464 | 7042.939 | 1536 | 6819 | 17301 | 31.17 | 0.404 | 1186 | 8.54 | 45.14 | 44.9
3089.358 | 0.443 | 7042.964 | 1515 | 6820 | 16235 | 30.98 | 0.4 | 1193 | 8.5 | 45.47 | 45.53
3089.861 | 0.403 | 7043.209 | 1515 | 6821 | 16004 | 31.04 | 0.401 | 1201 | 8.46 | 45 | 45.29
3090.271 | 0.421 | 7043.211 | 1515 | 6822 | 16280 | 31.23 | 0.402 | 1195 | 8.47 | 45 | 45.19
3090.839 | 0.42 | 7043.286 | 1515 | 6823 | 16773 | 31.29 | 0.404 | 1190 | 8.48 | 45 | 45.15
3090.989 | 0.377 | 7043.289 | 1515 | 6824 | 17302 | 31.44 | 0.403 | 1163 | 8.56 | 45 | 45.16
3091.666 | 0.447 | 7043.334 | 1515 | 6825 | 17289 | 31.38 | 0.408 | 1157 | 8.67 | 45 | 45.49
3092.033 | 0.376 | 7043.336 | 1515 | 6826 | 17292 | 31.51 | 0.407 | 1178 | 8.77 | 45 | 44.96
3092.416 | 0.32 | 7043.35 | 1515 | 6827 | 17292 | 31.52 | 0.403 | 1174 | 8.93 | 45 | 45.53
3092.996 | 0.313 | 7043.359 | 1515 | 6828 | 16820 | 31.21 | 0.401 | 1159 | 9.51 | 45 | 44.48
3093.239 | 0.305 | 7043.3725 | 1515 | 6829 | 17294 | 31.16 | 0.407 | 1175 | 9.6 | 45 | 45.16
3094.105 | 0.529 | 7043.375 | 1515 | 6830 | 17317 | 31.12 | 0.407 | 1187 | 9.11 | 45 | 45.08
3094.783 | 0.429 | 7043.4225 | 1515 | 6831 | 17294 | 31.1 | 0.405 | 1178 | 8.21 | 45 | 45.15
3095.242 | 0.407 | 7043.445 | 1515 | 6832 | 17463 | 31.21 | 0.407 | 1170 | 8.18 | 45 | 45.14
3095.572 | 0.352 | 7043.459 | 1515 | 6833 | 17503 | 31.26 | 0.408 | 1181 | 7.39 | 45 | 44.96
3095.955 | 0.339 | 7043.461 | 1515 | 6834 | 17502 | 31.28 | 0.404 | 1169 | 8.04 | 45 | 45.32
3096.437 | 0.601 | 7043.481 | 1526 | 6835 | 17496 | 31.33 | 0.404 | 1175 | 8.58 | 45.06 | 44.87
3097.328 | 0.539 | 7043.5225 | 1526 | 6836 | 17504 | 31.35 | 0.407 | 1186 | 9.51 | 45.3 | 45.67
3097.849 | 0.525 | 7043.528 | 1526 | 6837 | 17496 | 31.38 | 0.406 | 1191 | 9.69 | 45.25 | 44.68
3098.144 | 0.528 | 7043.534 | 1526 | 6838 | 17517 | 31.37 | 0.403 | 1166 | 9.73 | 45.5 | 45.69
3098.544 | 0.533 | 7043.539 | 1526 | 6839 | 17506 | 31.34 | 0.404 | 1160 | 9.82 | 45.5 | 45.51
3099.38 | 0.46 | 7043.626 | 1526 | 6840 | 17510 | 31.36 | 0.403 | 1169 | 9.74 | 45.5 | 45.53
3099.68 | 0.473 | 7043.637 | 1526 | 6841 | 17491 | 31.34 | 0.403 | 1186 | 9.59 | 45.5 | 45.3
3100.01 | 0.487 | 7043.639 | 1526 | 6842 | 17505 | 31.37 | 0.405 | 1187 | 9.38 | 45.5 | 45.63
3100.857 | 0.432 | 7043.648 | 1526 | 6843 | 17493 | 31.37 | 0.408 | 1177 | 9.24 | 45.5 | 45.72
3100.941 | 0.324 | 7043.789 | 1526 | 6844 | 17502 | 31.44 | 0.407 | 1175 | 9.02 | 45.5 | 45.63
3101.244 | 0.515 | 7043.792 | 1526 | 6845 | 17502 | 31.44 | 0.408 | 1199 | 8.93 | 45.5 | 45.34
3101.713 | 0.483 | 7043.823 | 1526 | 6846 | 17502 | 31.52 | 0.407 | 1200 | 8.76 | 45.5 | 45.43
3102.375 | 0.665 | 7043.837 | 1526 | 6847 | 17508 | 31.51 | 0.408 | 1189 | 8.73 | 45.5 | 45.75
3102.452 | 0.548 | 7043.862 | 1539 | 6848 | 17514 | 31.53 | 0.406 | 1175 | 8.79 | 45.5 | 44.84
3102.963 | 0.666 | 7043.876 | 1539 | 6849 | 17493 | 31.49 | 0.407 | 1188 | 9.06 | 45.5 | 45.15
3103.135 | 0.575 | 7043.878 | 1539 | 6850 | 17479 | 31.33 | 0.406 | 1191 | 9.24 | 45.5 | 45.93
3103.895 | 0.337 | 7043.889 | 1539 | 6851 | 17512 | 31.32 | 0.406 | 1191 | 9.44 | 45.5 | 45.22
3104.709 | 0.368 | 7043.895 | 1539 | 6852 | 17503 | 31.16 | 0.404 | 1178 | 9.44 | 45.5 | 44.45
3104.808 | 0.321 | 7043.92 | 1539 | 6853 | 17494 | 31.08 | 0.404 | 1189 | 9.79 | 45.5 | 46.21
3105.824 | 0.334 | 7043.923 | 1539 | 6854 | 17497 | 31.09 | 0.404 | 1190 | 9.67 | 45.5 | 45.59
3105.877 | 0.278 | 7044.032 | 1539 | 6855 | 17493 | 31.06 | 0.402 | 1201 | 9.75 | 45.5 | 46.07
3106.794 | 0.228 | 7044.038 | 1539 | 6856 | 17501 | 31.03 | 0.403 | 1188 | 9.33 | 45.5 | 45.43
3106.863 | 0.245 | 7044.093 | 1539 | 6857 | 17507 | 31.03 | 0.404 | 1196 | 9.28 | 45.83 | 45.43
3107.224 | 0.404 | 7044.103 | 1539 | 6858 | 17499 | 31.03 | 0.406 | 1184 | 9.51 | 46 | 46.4
3108.407 | 0.277 | 7044.13 | 1539 | 6859 | 17517 | 31.07 | 0.405 | 1187 | 9.86 | 46 | 45.99
3108.969 | 0.359 | 7044.133 | 1539 | 6860 | 17065 | 31 | 0.403 | 1178 | 10.01 | 46 | 46.04
3109.047 | 0.314 | 7044.2 | 1539 | 6861 | 15626 | 30.16 | 0.398 | 1198 | 9.66 | 46 | 46.44
3109.263 | 0.337 | 7044.2025 | 1539 | 6862 | 16449 | 30.54 | 0.398 | 1173 | 8.95 | 46 | 46.09
3110.089 | 0.317 | 7044.261 | 1539.182 | 6863 | 17495 | 31.24 | 0.408 | 1184 | 9 | 45.43 | 46.05
3110.611 | 0.388 | 7044.264 | 1543 | 6864 | 17503 | 31.23 | 0.41 | 1175 | 8.98 | 43.95 | 45.02
3110.663 | 0.37 | 7044.447 | 1542.881 | 6865 | 16653 | 31 | 0.41 | 1141 | 9.02 | 44.17 | 43.88
3111.294 | 0.363 | 7044.45 | 1535 | 6866 | 15990 | 30.84 | 0.409 | 1151 | 8.92 | 45.11 | 44.78
3112.065 | 0.521 | 7044.466 | 1535 | 6867 | 16012 | 30.76 | 0.413 | 1164 | 8.88 | 45.3 | 45.56
3112.108 | 0.522 | 7044.472 | 1535 | 6868 | 16117 | 30.88 | 0.409 | 1152 | 8.83 | 45 | 45.05
3112.79 | 0.534 | 7044.547 | 1535 | 6869 | 15608 | 30.72 | 0.411 | 1150 | 8.83 | 45 | 45.2
3113.519 | 0.524 | 7044.55 | 1535 | 6870 | 14980 | 30.58 | 0.407 | 1173 | 8.8 | 45 | 45.1
3114.298 | 0.496 | 7044.575 | 1535 | 6871 | 15589 | 30.67 | 0.409 | 1179 | 8.79 | 45 | 45.28
3114.353 | 0.52 | 7044.586 | 1535 | 6872 | 16615 | 30.98 | 0.409 | 1166 | 8.83 | 45 | 45.04
3114.705 | 0.39 | 7044.833 | 1535 | 6873 | 17009 | 31.1 | 0.411 | 1175 | 8.87 | 45 | 45.38
3115.285 | 0.389 | 7044.839 | 1535 | 6874 | 16989 | 31.16 | 0.408 | 1175 | 9.06 | 45 | 45.25
3116.278 | 0.577 | 7044.989 | 1535 | 6875 | 17006 | 31.26 | 0.41 | 1177 | 9.31 | 45 | 45.69
3116.361 | 0.604 | 7044.992 | 1535 | 6876 | 16984 | 31.1 | 0.405 | 1169 | 10.3 | 45 | 45.46
3117.025 | 0.488 | 7045 | 1535 | 6877 | 17026 | 30.99 | 0.407 | 1181 | 11.08 | 45 | 44.95
3117.922 | 0.353 | 7045.003 | 1535 | 6878 | 17006 | 30.96 | 0.412 | 1190 | 11.14 | 45 | 44.77
3118.396 | 0.555 | 7045.117 | 1535 | 6879 | 17008 | 30.96 | 0.411 | 1182 | 11.4 | 45 | 45.42
3119.061 | 0.59 | 7045.119 | 1535 | 6880 | 17011 | 30.98 | 0.412 | 1175 | 11.34 | 45 | 44.5
3119.114 | 0.499 | 7045.186 | 1535 | 6881 | 17007 | 30.98 | 0.413 | 1172 | 11.41 | 45 | 44.03
3119.466 | 0.447 | 7045.189 | 1535 | 6882 | 16780 | 31 | 0.415 | 1171 | 11.45 | 44.85 | 45.73
3119.783 | 0.523 | 7045.225 | 1535 | 6883 | 16819 | 31.05 | 0.414 | 1185 | 11.48 | 44 | 44.05
3120.152 | 0.386 | 7045.236 | 1535 | 6884 | 17008 | 31.09 | 0.412 | 1181 | 11.51 | 44 | 44.4
3120.716 | 0.453 | 7045.303 | 1535 | 6885 | 16991 | 31.12 | 0.409 | 1183 | 11.55 | 44.85 | 44.08
3121.666 | 0.461 | 7045.306 | 1535 | 6886 | 17016 | 31.09 | 0.41 | 1179 | 11.58 | 45 | 44.89
3122.202 | 0.447 | 7045.444 | 1535 | 6887 | 15614 | 30.71 | 0.409 | 1155 | 11.48 | 44.29 | 45.06
3122.463 | 0.443 | 7045.453 | 1535 | 6888 | 16959 | 30.86 | 0.405 | 1147 | 11.46 | 44 | 44.14
3122.916 | 0.485 | 7045.492 | 1535 | 6889 | 16888 | 30.86 | 0.41 | 1165 | 11.48 | 44 | 44.16
3123.654 | 0.424 | 7045.494 | 1535 | 6890 | 15975 | 30.79 | 0.416 | 1140 | 11.48 | 43.35 | 44.08
3124.143 | 0.55 | 7045.503 | 1535 | 6891 | 15952 | 30.92 | 0.414 | 1142 | 11.5 | 43.22 | 43.09
3124.479 | 0.424 | 7045.506 | 1535 | 6892 | 15198 | 30.53 | 0.41 | 1119 | 11.44 | 43 | 43.04
3124.974 | 0.447 | 7045.519 | 1535 | 6893 | 15994 | 30.94 | 0.412 | 1133 | 11.37 | 43 | 43.16
3125.386 | 0.412 | 7045.539 | 1535 | 6894 | 15122 | 30.62 | 0.41 | 1115 | 11.31 | 43 | 42.92
3125.74 | 0.45 | 7045.542 | 1535 | 6895 | 15011 | 30.54 | 0.41 | 1126 | 11.34 | 43 | 43.09
3126.288 | 0.54 | 7045.547 | 1535 | 6896 | 14997 | 30.74 | 0.413 | 1158 | 11.4 | 43 | 43.09
3126.631 | 0.512 | 7045.553 | 1535 | 6897 | 15631 | 30.78 | 0.409 | 1171 | 12.7 | 43 | 43.46
3127.31 | 0.486 | 7045.556 | 1535 | 6898 | 16471 | 30.9 | 0.408 | 1182 | 14.92 | 43 | 43.36
3127.3575 | 0.447 | 7045.561 | 1535 | 6899 | 16034 | 30.7 | 0.404 | 1191 | 14.63 | 43.37 | 43.06
3127.844 | 0.311 | 7045.617 | 1535 | 6900 | 16010 | 30.86 | 0.406 | 1193 | 13.77 | 43 | 43.15
3128.253 | 0.317 | 7045.62 | 1535 | 6901 | 16022 | 30.86 | 0.407 | 1186 | 13.95 | 43 | 43.06
3129.666 | 0.334 | 7045.645 | 1535 | 6902 | 15999 | 30.82 | 0.406 | 1157 | 13.67 | 43 | 42.84
3129.898 | 0.308 | 7045.836 | 1535 | 6903 | 13447 | 29.93 | 0.403 | 1148 | 13.32 | 36.81 | 43.05
3129.952 | 0.341 | 7045.839 | 1535 | 6906 | 0 | 23.46 | 0.333 | 994 | 14.08 | 0
3130.2225 | 0.348 | 7046.0225 | 1535 | 6907 | 565 | 28.58 | 0.371 | 1020 | 14.05 | 20.93 | 0
3130.755 | 0.354 | 7046.025 | 1535 | 6908 | 8217 | 30.81 | 0.396 | 1065 | 14.48 | 37.77 | 36.77
3131.801 | 0.526 | 7046.045 | 1535 | 6909 | 13318 | 31.62 | 0.408 | 1070 | 14.48 | 40 | 40.71
3132.071 | 0.488 | 7046.0475 | 1535 | 6910 | 12377 | 31.21 | 0.41 | 1074 | 14.44 | 40.61 | 40.48
3132.6975 | 0.536 | 7046.053 | 1535 | 6911 | 12513 | 31.17 | 0.412 | 1098 | 14.54 | 40.53 | 40.8
3132.949 | 0.443 | 7046.056 | 1535 | 6912 | 11527 | 30.57 | 0.408 | 1039 | 14.43 | 39.07 | 40.36
3133.121 | 0.429 | 7046.1225 | 1535 | 6913 | 13998 | 30.83 | 0.404 | 1034 | 14.02 | 38.61 | 38.14
3133.743 | 0.434 | 7046.125 | 1535 | 6914 | 15889 | 31.07 | 0.406 | 1069 | 13.67 | 39 | 39.27
3133.916 | 0.494 | 7046.156 | 1535 | 6915 | 15999 | 31.18 | 0.406 | 1093 | 13.21 | 39.71 | 38.88
3134.614 | 0.502 | 7046.159 | 1535 | 6916 | 16066 | 31.22 | 0.405 | 1094 | 12.8 | 40.47 | 40.24
3134.821 | 0.47 | 7046.189 | 1535 | 6917 | 16007 | 31.23 | 0.408 | 1097 | 12.45 | 40.96 | 41.55
3135.257 | 0.415 | 7046.192 | 1535 | 6918 | 16004 | 31.32 | 0.405 | 1109 | 12.12 | 40.78 | 40.83
3136.038 | 0.427 | 7046.242 | 1535 | 6919 | 16008 | 31.36 | 0.406 | 1135 | 12.07 | 41.81 | 41.05
3136.969 | 0.354 | 7046.245 | 1535 | 6920 | 16002 | 31.35 | 0.406 | 1148 | 12.12 | 42 | 42.26
3137.541 | 0.375 | 7046.35 | 1535 | 6921 | 16010 | 31.29 | 0.403 | 1148 | 12.13 | 42 | 42.23
3137.574 | 0.378 | 7046.353 | 1535 | 6922 | 15996 | 31.09 | 0.406 | 1176 | 12.32 | 42 | 41.92
3138.028 | 0.426 | 7046.356 | 1535 | 6923 | 15991 | 31.18 | 0.397 | 1166 | 11.71 | 42 | 42.31
3138.4625 | 0.424 | 7046.381 | 1535 | 6924 | 16019 | 31.23 | 0.402 | 1189 | 11.91 | 42.9 | 42.71
3139.1575 | 0.441 | 7046.42 | 1504 | 6925 | 16855 | 31.15 | 0.405 | 1186 | 11.94 | 43.32 | 42.77
3139.215 | 0.311 | 7046.434 | 1514 | 6926 | 17003 | 30.97 | 0.409 | 1190 | 11.61 | 43.32 | 43.12
3140.113 | 0.342 | 7046.503 | 1514 | 6927 | 16198 | 30.85 | 0.406 | 1190 | 11.51 | 43.5 | 43.52
3141.074 | 0.279 | 7046.506 | 1514 | 6928 | 16013 | 30.89 | 0.401 | 1186 | 11.24 | 43.5 | 43.57
3141.22 | 0.296 | 7046.511 | 1536.939 | 6929 | 15997 | 30.9 | 0.404 | 1185 | 11.3 | 43.5 | 44.28
3141.619 | 0.271 | 7048.594 | 1537 | 6930 | 16010 | 30.91 | 0.407 | 1169 | 11.41 | 43.08 | 43.3
3141.81 | 0.218 | 7048.597 | 1537 | 6931 | 16264 | 31.19 | 0.409 | 1173 | 11.69 | 42 | 42.05
3142.384 | 0.317 | 7048.599 | 1537 | 6932 | 15652 | 31.28 | 0.41 | 1194 | 10.77 | 42 | 42.16
3142.788 | 0.364 | 7048.722 | 1537 | 6933 | 15400 | 31.02 | 0.41 | 1161 | 10.24 | 42.81 | 42.07
3143.649 | 0.377 | 7048.724 | 1537 | 6934 | 16436 | 31.21 | 0.408 | 1196 | 10.49 | 43.23 | 43.13
3143.763 | 0.384 | 7048.73 | 1537 | 6935 | 16514 | 31.31 | 0.404 | 1170 | 10.42 | 43.5 | 43.6
3144.849 | 0.273 | 7048.733 | 1537 | 6936 | 16488 | 31.33 | 0.405 | 1179 | 10.51 | 43.5 | 43.6
3144.866 | 0.424 | 7048.766 | 1537 | 6937 | 16502 | 31.34 | 0.408 | 1183 | 10.24 | 43.54 | 43.7
3145.1325 | 0.844 | 7048.769 | 1537 | 6938 | 16498 | 31.34 | 0.41 | 1192 | 9.87 | 44 | 43.95
3145.352 | 0.869 | 7048.789 | 1537 | 6939 | 16504 | 31.4 | 0.409 | 1199 | 9.68 | 44.15 | 44.24
3145.745 | 0.563 | 7048.791 | 1537 | 6940 | 16512 | 31.48 | 0.408 | 1200 | 9.43 | 44.97 | 44.69
3146.9825 | 0.405 | 7048.822 | 1537 | 6941 | 16499 | 31.52 | 0.408 | 1199 | 9.35 | 45 | 44.98
3147.289 | 0.393 | 7048.836 | 1537 | 6942 | 16523 | 31.54 | 0.412 | 1197 | 9.16 | 45 | 45.09
3148.04 | 0.387 | 7048.8525 | 1545 | 6943 | 16512 | 31.63 | 0.411 | 1201 | 9.49 | 45 | 44.95
3148.5375 | 0.728 | 7052.0275 | 1503 | 6944 | 16515 | 31.57 | 0.409 | 1191 | 9.49 | 45 | 45.33
3149.071 | 0.725 | 7052.533 | 1525 | 6945 | 16478 | 31.53 | 0.411 | 1190 | 9.23 | 45 | 45.04
3149.231 | 0.643 | 7052.8525 | 1538 | 6946 | 16512 | 31.66 | 0.414 | 1191 | 9.14 | 45 | 45.18
3149.799 | 0.604 | 7053.264 | 1533 | 6947 | 16490 | 31.45 | 0.412 | 1197 | 9.41 | 45 | 44.78
3150.184 | 0.338 | 7053.511 | 1538 | 6948 | 16494 | 31.32 | 0.408 | 1203 | 10.17 | 45 | 45.31
3150.882 | 0.355 | 7053.872 | 1529 | 6949 | 16508 | 31.16 | 0.41 | 1204 | 10.81 | 45 | 45.33
3150.99 | 0.303 | 7056.78 | 1499 | 6950 | 16873 | 31.39 | 0.41 | 1195 | 10.71 | 45 | 45.14
3151.724 | 0.405 | 7057.044 | 1507 | 6951 | 17023 | 31.36 | 0.412 | 1198 | 10.82 | 45 | 45.23
3152.24 | 0.277 | 7057.522 | 1533 | 6952 | 16957 | 30.92 | 0.413 | 1184 | 11.13 | 45 | 45.15
3152.69 | 0.278 | 7058.141 | 1537 | 6953 | 16996 | 31.12 | 0.41 | 1182 | 11.83 | 45 | 45.18
3153.4725 | 0.414 | 7060.794 | 1516 | 6954 | 16987 | 31.34 | 0.409 | 1182 | 12.18 | 45 | 45.14
3153.599 | 0.407 | 7061.125 | 1525 | 6955 | 16986 | 31.44 | 0.406 | 1192 | 12.21 | 45 | 45.15
3153.949 | 0.367 | 7061.5275 | 1531 | 6956 | 16999 | 31.49 | 0.411 | 1202 | 12.11 | 45 | 45.37
3154.408 | 0.337 | 7061.93 | 1538 | 6957 | 16718 | 31.18 | 0.414 | 1159 | 11.65 | 44.36 | 45.2
3154.751 | 0.339 | 7064.586 | 1495 | 6958 | 17018 | 31.46 | 0.409 | 1160 | 11.2 | 44 | 44.14
3155.582 | 0.33 | 7065.094 | 1504 | 6959 | 16995 | 31.51 | 0.408 | 1167 | 10.76 | 44 | 44.04
3155.848 | 0.314 | 7065.516 | 1507 | 6960 | 17024 | 31.51 | 0.409 | 1172 | 10.58 | 44 | 43.87
3156.2475 | 0.263 | 7065.958 | 1518 | 6961 | 17006 | 31.57 | 0.408 | 1184 | 10.49 | 44 | 44.06
3156.615 | 0.267 | 7066.314 | 1517 | 6962 | 16998 | 31.57 | 0.41 | 1202 | 11.53 | 44 | 44.3
3157.39 | 0.352 | 7068.922 | 1498 | 6963 | 16017 | 31.51 | 0.41 | 1200 | 11.53 | 44 | 44.22
3157.943 | 0.265 | 7069.186 | 1517 | 6964 | 16945 | 31.67 | 0.41 | 1204 | 11.81 | 44.34 | 43.53
3158.323 | 0.258 | 7069.194 | 1520 | 6965 | 17006 | 31.64 | 0.412 | 1202 | 11.96 | 45 | 45.26
3158.718 | 0.176 | 7069.481 | 1518 | 6966 | 17003 | 31.67 | 0.411 | 1206 | 11.83 | 45 | 45.02
3159.177 | 0.157 | 7069.914 | 1515 | 6967 | 17010 | 31.71 | 0.412 | 1202 | 12.08 | 45 | 45.36
3159.899 | 0.336 | 7070.261 | 1516 | 6968 | 16991 | 31.65 | 0.409 | 1188 | 12.22 | 45 | 44.93
3160.693 | 0.344 | 7070.628 | 1520 | 6969 | 17003 | 31.64 | 0.407 | 1202 | 12.29 | 45 | 45.13
3160.751 | 0.308 | 7073.111 | 1507 | 6970 | 17021 | 31.68 | 0.406 | 1199 | 12.5 | 45 | 45.13
3161.247 | 0.382 | 7073.592 | 1514 | 6971 | 17012 | 31.53 | 0.408 | 1201 | 12.32 | 45 | 45.04
3161.593 | 0.332 | 7074.103 | 1530 | 6972 | 17300 | 31.74 | 0.407 | 1204 | 12.15 | 45 | 45.14
3162.774 | 0.341 | 7074.45 | 1531 | 6973 | 17271 | 31.61 | 0.409 | 1203 | 12.32 | 45 | 45.08
3162.926 | 0.27 | 7077.964 | 1488 | 6974 | 16995 | 31.46 | 0.405 | 1203 | 12.32 | 45 | 45.45
3163.359 | 0.351 | 7078.342 | 1501 | 6975 | 17007 | 31.51 | 0.405 | 1202 | 12.35 | 45 | 45.06
3163.632 | 0.241 | 7078.778 | 1510 | 6976 | 17019 | 31.49 | 0.405 | 1202 | 12.6 | 45 | 45.25
3164.4375 | 0.264 | 7079.172 | 1515 | 6977 | 16991 | 31.68 | 0.406 | 1201 | 11.84 | 45 | 45.09
3164.709 | 0.274 | 7081.534 | 1508 | 6978 | 17014 | 31.87 | 0.406 | 1203 | 11.61 | 45.32 | 45.21
3165.854 | 0.225 | 7081.92 | 1509 | 6979 | 17008 | 31.95 | 0.406 | 1204 | 11.39 | 45.5 | 45.56
3166.382 | 0.241 | 7083.036 | 1518 | 6980 | 16997 | 31.88 | 0.406 | 1203 | 10.79 | 45.5 | 45.57
3166.454 | 0.238 | 7083.345 | 1520 | 6981 | 17006 | 31.46 | 0.404 | 1206 | 10.42 | 45.5 | 45.57
3166.878 | 0.277 | 7086.339 | 1492 | 6982 | 16383 | 30.81 | 0.401 | 1206 | 10.07 | 45.5 | 45.51
3166.971 | 0.236 | 7087.878 | 1472 | 6983 | 16010 | 30.64 | 0.398 | 1206 | 10.08 | 45.5 | 45.88
3167.6125 | 0.322 | 7088.303 | 1494 | 6984 | 15998 | 30.69 | 0.398 | 1210 | 9.91 | 45.5 | 45.56
3168.131 | 0.372 | 7088.77 | 1497 | 6985 | 15994 | 30.8 | 0.397 | 1209 | 9.43 | 45.5 | 45.38
3168.648 | 0.411 | 7089.156 | 1511 | 6986 | 16002 | 31.15 | 0.403 | 1214 | 9.54 | 45.12 | 45.56
3169.06 | 0.401 | 7089.567 | 1514 | 6987 | 16509 | 31.32 | 0.403 | 1199 | 9.82 | 44.97 | 44.86
3169.767 | 0.693 | 7089.884 | 1517 | 6988 | 16989 | 31.63 | 0.407 | 1205 | 9.74 | 44 | 44.42
3170.0625 | 0.704 | 7092.087 | 1530 | 6989 | 17004 | 31.66 | 0.406 | 1206 | 9.63 | 44 | 44.21
3170.518 | 0.68 | 7092.342 | 1538 | 6990 | 16994 | 31.69 | 0.406 | 1208 | 9.63 | 44.31 | 43.79
3171.529 | 0.661 | 7092.676 | 1543 | 6991 | 17024 | 31.84 | 0.403 | 1207 | 9.52 | 45 | 45.15
3171.887 | 0.477 | 7093.073 | 1546 | 6992 | 17008 | 31.8 | 0.403 | 1206 | 9.4 | 45 | 45.08
3172.515 | 0.495 | 7093.401 | 1539 | 6993 | 17019 | 31.9 | 0.404 | 1206 | 9.51 | 45 | 44.93
3172.987 | 0.592 | 7095.881 | 1522 | 6994 | 16992 | 29.27 | 0.402 | 1206 | 9.75 | 45 | 45.25
3173.414 | 0.528 | 7096.251 | 1533 | 6995 | 17018 | 22.08 | 0.398 | 1205 | 10.03 | 45 | 45.18
3173.853 | 0.559 | 7096.598 | 1532 | 6996 | 16981 | 31.6 | 0.399 | 1209 | 10.29 | 45 | 45.14
3174.685 | 0.464 | 7096.781 | 1531 | 6997 | 17005 | 31.75 | 0.399 | 1203 | 10.61 | 45 | 45.11
3174.986 | 0.492 | 7099.289 | 1535 | 6998 | 16998 | 30.52 | 0.392 | 1208 | 10.69 | 45 | 45.29
3175.298 | 0.478 | 7099.573 | 1518 | 6999 | 17012 | 30.24 | 0.39 | 1209 | 10.82 | 45 | 44.98
3175.746 | 0.491 | 7099.928 | 1528 | 7000 | 16994 | 30.72 | 0.395 | 1204 | 10.61 | 45 | 45.07
3176.542 | 0.488 | 7100.276 | 1524 | 7001 | 17020 | 31.03 | 0.397 | 1208 | 10.62 | 45 | 45.37
3177.184 | 0.547 | 7100.581 | 1526 | 7002 | 17008 | 31.25 | 0.399 | 1211 | 10.15 | 45 | 45.07
3177.664 | 0.586 | 7104.02 | 1520 | 7003 | 17004 | 31.37 | 0.399 | 1207 | 9.48 | 45 | 45.08
3178.34 | 0.412 | 7104.259 | 1532 | 7004 | 17027 | 31.53 | 0.405 | 1203 | 10.08 | 45 | 45.14
3178.623 | 0.413 | 7104.767 | 1523 | 7005 | 16996 | 31.59 | 0.401 | 1205 | 10.1 | 45 | 45.23
3179.644 | 0.525 | 7107.709 | 1510 | 7006 | 16112 | 30.88 | 0.397 | 1217 | 10.28 | 45 | 45.04
3179.967 | 0.585 | 7108.126 | 1532 | 7007 | 14462 | 30.25 | 0.394 | 1208 | 10.23 | 45 | 45.23
3180.364 | 0.476 | 7108.373 | 1531 | 7008 | 16005 | 30.81 | 0.397 | 1212 | 10.32 | 45 | 45.03
3180.897 | 0.443 | 7108.609 | 1532 | 7009 | 16004 | 30.92 | 0.397 | 1210 | 10.59 | 45 | 45.03
3180.971 | 0.447 | 7108.976 | 1528 | 7010 | 15844 | 30.84 | 0.398 | 1211 | 10.65 | 45 | 45.05
3181.763 | 0.352 | 7109.287 | 1536 | 7011 | 14225 | 30.29 | 0.395 | 1204 | 10.59 | 45 | 45.28
3182.35 | 0.382 | 7109.634 | 1540 | 7012 | 14064 | 30.28 | 0.392 | 1196 | 10.52 | 45 | 45
3182.624 | 0.367 | 7112.876 | 1518 | 7013 | 14902 | 30.62 | 0.397 | 1201 | 10.47 | 45 | 44.81
3183.081 | 0.313 | 7113.123 | 1521 | 7014 | 16706 | 31.3 | 0.404 | 1211 | 10.46 | 45 | 45.3
3183.794 | 0.491 | 7113.409 | 1528 | 7015 | 16995 | 31.55 | 0.401 | 1197 | 10.51 | 45 | 45.04
3184.125 | 0.405 | 7113.901 | 1529 | 7016 | 17015 | 31.58 | 0.403 | 1205 | 10.57 | 45 | 45.24
3185.16 | 0.392 | 7114.106 | 1531 | 7017 | 16992 | 31.45 | 0.408 | 1195 | 10.45 | 45 | 44.93
3185.461 | 0.384 | 7116.845 | 1495 | 7018 | 13938 | 30.5 | 0.402 | 1179 | 10.01 | 44.08 | 44.76
3185.603 | 0.322 | 7117.02 | 1509 | 7019 | 16956 | 30.95 | 0.404 | 1196 | 9.93 | 44 | 44.28
3186.067 | 0.4 | 7117.3675 | 1511 | 7020 | 16862 | 30.74 | 0.402 | 1177 | 9.43 | 44 | 44.12
3186.548 | 0.341 | 7117.726 | 1523 | 7021 | 16993 | 30.56 | 0.399 | 1178 | 9.42 | 44.23 | 44.16
3186.836 | 0.347 | 7117.976 | 1536 | 7022 | 17001 | 30.75 | 0.401 | 1178 | 9.17 | 44.5 | 44.87
3187.339 | 0.355 | 7120.8175 | 1502 | 7023 | 16996 | 30.87 | 0.401 | 1182 | 8.82 | 44 | 44.14
3187.689 | 0.258 | 7121.084 | 1518 | 7024 | 16999 | 31.03 | 0.397 | 1211 | 8.88 | 44.77 | 44.03
3188.283 | 0.366 | 7121.52 | 1533 | 7025 | 17003 | 30.9 | 0.399 | 1208 | 8.66 | 45 | 45.06
3189.039 | 0.381 | 7121.826 | 1527 | 7026 | 16955 | 30.42 | 0.399 | 1212 | 8.85 | 45
3189.378 | 0.406 | 7122.137 | 1530 | 7027 | 17005 | 30.64 | 0.396 | 1210 | 8.96 | 45 | 45.25
3189.684 | 0.375 | 7122.44 | 1520 | 7028 | 17001 | 30.69 | 0.396 | 1207 | 9.25 | 45 | 45.27
3190.064 | 0.217 | 7122.72 | 1525 | 7029 | 17001 | 30.8 | 0.397 | 1199 | 9.52 | 45 | 45.11
3191.319 | 0.476 | 7125.065 | 1492 | 7030 | 17001 | 30.94 | 0.398 | 1205 | 10.35 | 45 | 45.05
3191.372 | 0.362 | 7125.215 | 1499 | 7031 | 17008 | 31.13 | 0.401 | 1199 | 10.78 | 45 | 45.05
3191.703 | 0.439 | 7125.6425 | 1514 | 7032 | 16996 | 30.54 | 0.397 | 1205 | 10.87 | 45 | 45.07
3192.167 | 0.44 | 7126.012 | 1528 | 7033 | 17004 | 30.83 | 0.398 | 1203 | 11.01 | 45 | 45.23
3192.997 | 0.411 | 7129.19 | 1512 | 7034 | 16993 | 30.97 | 0.4 | 1203 | 10.78 | 45 | 45.2
3193.061 | 0.657 | 7129.521 | 1505 | 7035 | 16988 | 31.01 | 0.399 | 1198 | 10.97 | 45 | 45.19
3194.45 | 0.43 | 7129.943 | 1516 | 7036 | 17014 | 30.99 | 0.402 | 1207 | 11.01 | 45 | 45.11
3194.494 | 0.399 | 7130.304 | 1521 | 7037 | 17011 | 31.03 | 0.405 | 1204 | 11.09 | 45 | 45.29
3194.913 | 0.429 | 7130.651 | 1537 | 7038 | 17011 | 31.37 | 0.403 | 1207 | 11.04 | 44.59 | 45.12
3195.664 | 0.399 | 7130.996 | 1530 | 7039 | 16993 | 31.33 | 0.404 | 1195 | 10.83 | 44.05 | 44.19
3195.798 | 0.475 | 7134.398 | 1512 | 7040 | 14159 | 30.52 | 0.408 | 1142 | 10.71 | 43.06 | 43.92
3196.696 | 0.565 | 7134.773 | 1517 | 7041 | 15532 | 30.89 | 0.406 | 1147 | 10.61 | 42.45 | 43.08
3196.755 | 0.528 | 7135.132 | 1525 | 7042 | 16999 | 31.1 | 0.406 | 1199 | 10.83 | 42.28 | 43.16
3197.996 | 0.385 | 7135.434 | 1529 | 7043 | 17002 | 30.96 | 0.4 | 1189 | 11.22 | 39.06 | 43.08
3198.132 | 0.379 | 7135.934 | 1537 | 7044 | 16999 | 31.06 | 0.398 | 1186 | 11.42 | 44 | 43.66
3199.04 | 0.46 | 7138.759 | 1515 | 7045 | 17000 | 31.14 | 0.399 | 1199 | 11.13 | 44 | 44.46
3199.381 | 0.575 | 7139.04 | 1526 | 7046 | 16998 | 31.32 | 0.4 | 1182 | 11.27 | 44 | 44.11
3199.839 | 0.546 | 7139.437 | 1524 | 7047 | 16994 | 31.43 | 0.403 | 1193 | 11.52 | 42.88 | 44.18
3199.881 | 0.554 | 7139.804 | 1522 | 7048 | 17017 | 31.62 | 0.403 | 1201 | 11.66 | 44 | 44.14
3200.407 | 0.361 | 7140.09 | 1523 | 7049 | 17026 | 31.68 | 0.404 | 1205 | 11.91 | 44.28 | 44.22
3200.538 | 0.633 | 7140.432 | 1514 | 7050 | 17002 | 31.68 | 0.41 | 1206 | 11.82 | 45 | 45.46
3201.258 | 0.433 | 7143.543 | 1485 | 7051 | 16997 | 31.79 | 0.41 | 1196 | 12.65 | 45 | 45.08
3201.692 | 0.408 | 7143.829 | 1501 | 7052 | 17004 | 31.91 | 0.412 | 1187 | 12.8 | 45 | 45.23
3202.158 | 0.44 | 7144.171 | 1509 | 7053 | 16992 | 31.94 | 0.412 | 1206 | 12.46 | 45 | 45.04
3202.922 | 0.464 | 7144.643 | 1514 | 7054 | 16993 | 31.97 | 0.411 | 1203 | 12.65 | 45 | 45.06
3203.356 | 0.492 | 7147.448 | 1517 | 7055 | 17008 | 32.04 | 0.41 | 1167 | 12.59 | 45 | 44.74
3203.728 | 0.492 | 7147.707 | 1518 | 7056 | 17006 | 32.03 | 0.41 | 1187 | 12.59 | 45 | 44.88
3203.977 | 0.483 | 7148.098 | 1532 | 7057 | 16992 | 31.8 | 0.41 | 1191 | 12.48 | 45 | 44.82
3204.525 | 0.482 | 7148.757 | 1530 | 7058 | 16993 | 31.87 | 0.408 | 1184 | 12.89 | 45 | 44.89
3205.062 | 0.41 | 7149.223 | 1532 | 7059 | 16987 | 31.93 | 0.408 | 1202 | 12.9 | 45 | 45.08
3205.464 | 0.41 | 7151.74 | 1507 | 7060 | 16929 | 31.92 | 0.41 | 1188 | 12.48 | 45 | 44.92
3206.208 | 0.459 | 7152.1375 | 1523 | 7061 | 16884 | 31.38 | 0.409 | 1172 | 12.8 | 44.65 | 45.18
3206.589 | 0.424 | 7152.882 | 1526 | 7062 | 16917 | 31.32 | 0.41 | 1175 | 12.28 | 44.5 | 44.45
3207.019 | 0.398 | 7153.176 | 1527 | 7063 | 17023 | 31.48 | 0.408 | 1180 | 11.46 | 44.5 | 44.92
3207.498 | 0.399 | 7156.329 | 1513 | 7064 | 17002 | 31.55 | 0.407 | 1194 | 10.85 | 44.57 | 44.55
3207.684 | 0.549 | 7156.676 | 1511 | 7065 | 16991 | 31.63 | 0.404 | 1197 | 10.5 | 45 | 45.1
3208.994 | 0.712 | 7157.032 | 1520 | 7066 | 16985 | 31.71 | 0.405 | 1204 | 10.33 | 45 | 45.28
3209.206 | 0.686 | 7157.396 | 1508 | 7067 | 17010 | 31.68 | 0.403 | 1202 | 10.28 | 45 | 45.29
3209.595 | 0.509 | 7157.679 | 1524 | 7068 | 17008 | 31.54 | 0.407 | 1203 | 10.17 | 45 | 45.3
3209.838 | 0.534 | 7161.524 | 1499 | 7069 | 17009 | 31.38 | 0.404 | 1206 | 10 | 45 | 45.39
3210.309 | 0.532 | 7161.832 | 1523 | 7070 | 16995 | 31.41 | 0.405 | 1207 | 9.77 | 45 | 45
3211.009 | 0.228 | 7162.199 | 1528 | 7071 | 17015 | 31.52 | 0.406 | 1205 | 9.34 | 45 | 45.11
3211.164 | 0.22 | 7162.529 | 1533 | 7072 | 16979 | 31.54 | 0.402 | 1202 | 9.05 | 45 | 44.91
3211.584 | 0.453 | 7164.676 | 1524 | 7073 | 16981 | 31.57 | 0.405 | 1199 | 8.62 | 45 | 45.61
3212.485 | 0.482 | 7164.996 | 1528 | 7074 | 16793 | 31.43 | 0.406 | 1179 | 8.05 | 45 | 45.05
3212.826 | 0.318 | 7168.076 | 1496 | 7075 | 17004 | 31.55 | 0.406 | 1205 | 7.83 | 45 | 44.98
3212.976 | 0.324 | 7168.354 | 1520 | 7076 | 17006 | 31.66 | 0.404 | 1204 | 7.5 | 45 | 45.34
3213.399 | 0.6 | 7168.976 | 1538 | 7077 | 16991 | 31.72 | 0.401 | 1203 | 7.29 | 45 | 45.12
3213.745 | 0.578 | 7169.382 | 1537 | 7078 | 17007 | 31.72 | 0.407 | 1206 | 7 | 45 | 45.18
3214.828 | 0.336 | 7171.951 | 1496 | 7079 | 17018 | 31.76 | 0.408 | 1210 | 6.81 | 45 | 45.08
3214.973 | 0.396 | 7172.279 | 1508 | 7080 | 17010 | 31.68 | 0.407 | 1207 | 6.62 | 45 | 45.16
3215.669 | 0.51 | 7172.643 | 1513 | 7081 | 17004 | 31.66 | 0.405 | 1207 | 6.46 | 45 | 45.14
3216.055 | 0.311 | 7172.979 | 1521 | 7082 | 16998 | 31.58 | 0.406 | 1208 | 6.35 | 45 | 44.99
3217.314 | 0.445 | 7173.185 | 1517 | 7083 | 17000 | 31.62 | 0.404 | 1204 | 6.32 | 45 | 45.14
3217.376 | 0.479 | 7176.146 | 1501 | 7084 | 16998 | 31.69 | 0.405 | 1207 | 6.15 | 45 | 45.15
3218.017 | 0.421 | 7176.491 | 1510 | 7085 | 17010 | 31.72 | 0.4 | 1209 | 6.12 | 45 | 45.02
3218.07 | 0.428 | 7176.954 | 1519 | 7086 | 7795 | 30 | 0.385 | 1206 | 6.03 | 45 | 45.01
3218.982 | 0.486 | 7177.296 | 1520 | 7087 | 7742 | 30.98 | 0.377 | 1124 | 6.29 | 32.94 | 41.01
3219.389 | 0.719 | 7180.141 | 1530 | 7088 | 16562 | 32.2 | 0.404 | 1173 | 6.14 | 44.06 | 35.39
3219.804 | 0.588 | 7180.604 | 1528 | 7089 | 16663 | 31.77 | 0.407 | 1182 | 5.94 | 44.58 | 45.3
3220.314 | 0.59 | 7181.06 | 1536 | 7090 | 16979 | 31.43 | 0.407 | 1155 | 5.87 | 43.78 | 44.11
3221.276 | 0.491 | 7181.329 | 1533 | 7091 | 16533 | 31.3 | 0.41 | 1132 | 6.16 | 43 | 43.01
3221.439 | 0.44 | 7181.738 | 1536 | 7092 | 15371 | 31.06 | 0.406 | 1082 | 6.29 | 43.33 | 43.14
3222.089 | 0.446 | 7181.927 | 1543 | 7093 | 16496 | 31.34 | 0.408 | 1107 | 6.37 | 43 | 42.86
3222.934 | 0.528 | 7182.174 | 1538 | 7094 | 16869 | 31.25 | 0.407 | 1113 | 6.35 | 43 | 42.99
3223.055 | 0.729 | 7185.054 | 1541 | 7095 | 17000 | 31.09 | 0.408 | 1191 | 6.56 | 43.43 | 43.27
3223.388 | 0.334 | 7185.516 | 1525 | 7096 | 16995 | 31.15 | 0.411 | 1201 | 6.51 | 44 | 44.05
3223.687 | 0.39 | 7185.891 | 1531 | 7097 | 16692 | 31.29 | 0.413 | 1198 | 6.42 | 43.69 | 44.07
3224.0625 | 0.378 | 7186.31 | 1536 | 7098 | 16777 | 31.36 | 0.413 | 1183 | 6.68 | 43 | 43.12
3224.345 | 0.421 | 7189.116 | 1509 | 7099 | 17006 | 31.52 | 0.406 | 1199 | 6.84 | 43.8 | 43.19
3225.117 | 0.413 | 7189.549 | 1517 | 7100 | 14557 | 30.96 | 0.399 | 1204 | 6.95 | 44.42 | 45.15
3225.445 | 0.377 | 7189.946 | 1525 | 7101 | 16009 | 31.03 | 0.403 | 1204 | 6.82 | 44.92 | 45.06
3225.892 | 0.384 | 7190.368 | 1533 | 7102 | 16991 | 31.25 | 0.408 | 1207 | 6.84 | 44 | 44.37
3226.515 | 0.387 | 7193.413 | 1510 | 7103 | 16998 | 31.33 | 0.408 | 1200 | 6.68 | 44 | 44.35
3226.876 | 0.367 | 7193.604 | 1512 | 7104 | 17001 | 31.33 | 0.41 | 1204 | 6.62 | 44 | 43.9
3227.031 | 0.561 | 7193.796 | 1511 | 7105 | 17002 | 31.36 | 0.411 | 1208 | 6.66 | 44 | 44.1
3227.959 | 0.423 | 7193.941 | 1508 | 7106 | 16991 | 31.29 | 0.412 | 1207 | 6.75 | 44.24 | 44.61
3228.439 | 0.44 | 7194.232 | 1524 | 7107 | 17013 | 31.33 | 0.412 | 1199 | 6.85 | 44.46 | 44.28
3229.02 | 0.561 | 7194.571 | 1534 | 7108 | 16995 | 31.56 | 0.409 | 1202 | 6.88 | 44.5 | 44.38
3229.386 | 0.416 | 7198.06 | 1515 | 7109 | 16995 | 31.48 | 0.408 | 1207 | 7.35 | 44.5 | 44.73
3229.834 | 0.396 | 7198.285 | 1531 | 7110 | 17006 | 31.5 | 0.411 | 1210 | 7.9 | 44.5 | 44.64
3230.217 | 0.385 | 7198.705 | 1522 | 7111 | 17004 | 31.64 | 0.409 | 1205 | 8.09 | 44.5 | 44.42
3230.562 | 0.351 | 7199.016 | 1535 | 7112 | 16962 | 31.55 | 0.407 | 1202 | 8.16 | 44.61 | 44.55
3231.211 | 0.393 | 7199.374 | 1533 | 7113 | 17008 | 31.45 | 0.406 | 1201 | 8.14 | 44.5 | 44.7
3231.623 | 0.382 | 7199.794 | 1546 | 7114 | 16928 | 31.4 | 0.407 | 1206 | 8.21 | 44.5 | 44.58
3232.109 | 0.369 | 7202.549 | 1492 | 7115 | 15139 | 30.89 | 0.404 | 1121 | 8.04 | 43.64 | 44.52
3233.453 | 0.5 | 7203.094 | 1495 | 7116 | 17008 | 31.42 | 0.405 | 1177 | 8.2 | 43.77 | 43.68
3233.758 | 0.497 | 7203.466 | 1501 | 7117 | 17001 | 31.3 | 0.405 | 1196 | 8.11 | 44.46 | 44.09
3233.884 | 0.462 | 7203.666 | 1506 | 7118 | 16755 | 31.04 | 0.407 | 1185 | 7.94 | 44.5 | 44.56
3234.096 | 0.514 | 7204.155 | 1521 | 7119 | 16995 | 31.42 | 0.403 | 1186 | 7.93 | 44.5 | 44.59
3234.7175 | 0.593 | 7207.0575 | 1505 | 7120 | 17006 | 31.39 | 0.403 | 1183 | 8.18 | 44.5 | 44.49
3235.411 | 0.585 | 7207.413 | 1517 | 7121 | 17008 | 31.34 | 0.407 | 1202 | 8.16 | 44.5 | 44.05
3235.716 | 0.628 | 7207.813 | 1525 | 7122 | 16988 | 31.4 | 0.408 | 1204 | 8.08 | 44.61 | 44.52
3236.663 | 0.577 | 7208.163 | 1534 | 7123 | 17003 | 31.42 | 0.406 | 1202 | 8.04 | 45 | 45.21
3236.966 | 0.61 | 7208.5075 | 1531 | 7124 | 16918 | 31.34 | 0.409 | 1197 | 8.15 | 45 | 44.89
3237.488 | 0.576 | 7210.921 | 1511 | 7125 | 17000 | 31.43 | 0.406 | 1200 | 8.03 | 45 | 45.19
3237.833 | 0.69 | 7211.305 | 1532 | 7126 | 17004 | 31.45 | 0.407 | 1206 | 8.08 | 45 | 45.11
3238.291 | 0.507 | 7214.771 | 1514 | 7127 | 17008 | 31.5 | 0.409 | 1203 | 8.26 | 45 | 44.67
3238.733 | 0.475 | 7215.2075 | 1539 | 7128 | 16995 | 31.51 | 0.408 | 1202 | 8.47 | 45 | 45.27
3239.159 | 0.493 | 7215.596 | 1534 | 7129 | 17008 | 31.55 | 0.407 | 1198 | 8.86 | 45 | 44.96
3239.494 | 0.575 | 7216.096 | 1543 | 7130 | 17000 | 31.61 | 0.402 | 1205 | 9.16 | 45 | 45.2
3240.02 | 0.548 | 7218.727 | 1501 | 7131 | 17007 | 31.66 | 0.404 | 1202 | 8.94 | 45 | 45.13
3240.624 | 0.334 | 7219.016 | 1514 | 7132 | 16999 | 31.64 | 0.408 | 1198 | 8.91 | 45 | 45.01
3241.219 | 0.358 | 7219.374 | 1527 | 7133 | 16988 | 31.61 | 0.408 | 1199 | 8.98 | 45 | 45.15
3241.383 | 0.558 | 7219.81 | 1533 | 7134 | 16996 | 31.65 | 0.403 | 1206 | 9.06 | 45 | 44.65
3242.225 | 0.542 | 7220.088 | 1528 | 7135 | 17010 | 31.64 | 0.401 | 1207 | 9.27 | 45 | 45.3
3242.54 | 0.518 | 7223.038 | 1500 | 7136 | 16987 | 31.63 | 0.406 | 1204 | 9.26 | 45 | 44.82
3244.203 | 0.548 | 7223.249 | 1505 | 7137 | 17002 | 31.68 | 0.407 | 1209 | 9.4 | 45 | 45.4
3244.25 | 0.523 | 7223.497 | 1520 | 7138 | 16985 | 31.63 | 0.406 | 1212 | 9.52 | 45 | 45.15
3244.336 | 0.587 | 7223.805 | 1516 | 7139 | 17012 | 31.57 | 0.404 | 1211 | 9.45 | 45 | 45.06
3244.706 | 0.577 | 7224.136 | 1523 | 7140 | 16991 | 31.54 | 0.405 | 1209 | 9.33 | 45 | 45.03
3244.972 | 0.628 | 7224.452 | 1525 | 7141 | 17014 | 31.5 | 0.402 | 1205 | 9.4 | 45 | 45.15
3245.373 | 0.284 | 7224.755 | 1534 | 7142 | 17003 | 31.42 | 0.405 | 1210 | 9.66 | 45 | 45.07
3245.669 | 0.352 | 7226.73 | 1527 | 7143 | 17003 | 31.41 | 0.401 | 1210 | 9.74 | 45 | 45.03
3246.797 | 0.3 | 7227.113 | 1535 | 7144 | 17000 | 31.37 | 0.405 | 1208 | 9.62 | 45 | 45.03
3246.92 | 0.553 | 7227.408 | 1538 | 7145 | 17000 | 31.36 | 0.403 | 1205 | 9.49 | 45 | 45.19
3247.875 | 0.614 | 7227.711 | 1540 | 7146 | 17012 | 31.28 | 0.406 | 1204 | 9.33 | 45 | 44.91
3247.922 | 0.552 | 7230.877 | 1502 | 7147 | 17015 | 31.55 | 0.404 | 1199 | 9.25 | 45 | 45.32
3248.203 | 0.634 | 7231.111 | 1523 | 7148 | 16996 | 31.77 | 0.406 | 1181 | 9.16 | 45 | 45.05
3249.306 | 0.508 | 7231.847 | 1528 | 7149 | 17009 | 31.79 | 0.404 | 1205 | 9.19 | 45 | 45.06
3249.556 | 0.49 | 7231.849 | 1529 | 7150 | 17016 | 31.81 | 0.406 | 1207 | 9.27 | 45 | 45.22
3249.928 | 0.568 | 7232.155 | 1530 | 7151 | 16913 | 31.53 | 0.408 | 1205 | 9.36 | 45 | 44.88
3250.483 | 0.566 | 7235.027 | 1518 | 7152 | 17004 | 31.52 | 0.405 | 1200 | 9.4 | 45 | 44.79
3250.755 | 0.572 | 7235.372 | 1522 | 7153 | 16999 | 31.52 | 0.406 | 1204 | 9.23 | 45 | 45.7
3251.978 | 0.375 | 7235.727 | 1538 | 7154 | 16991 | 31.56 | 0.402 | 1202 | 9.09 | 45 | 44.92
3252.772 | 0.501 | 7235.819 | 1535 | 7155 | 17007 | 31.56 | 0.404 | 1188 | 9.12 | 45 | 44.95
3252.946 | 0.485 | 7236.158 | 1540 | 7156 | 17002 | 31.55 | 0.402 | 1205 | 9.15 | 45 | 45.13
3253.894 | 0.627 | 7236.352 | 1533 | 7157 | 17007 | 31.58 | 0.402 | 1207 | 9.12 | 45 | 45.09
3254.006 | 0.642 | 7239.313 | 1482 | 7158 | 16975 | 31.58 | 0.401 | 1204 | 9.06 | 45 | 45.07
3254.86 | 0.587 | 7239.616 | 1493 | 7159 | 17009 | 31.68 | 0.403 | 1209 | 9.02 | 45 | 45.13
3255.203 | 0.57 | 7239.877 | 1512 | 7160 | 16999 | 31.62 | 0.402 | 1207 | 9.01 | 45 | 45.03
3255.338 | 0.57 | 7240.041 | 1521 | 7161 | 17016 | 31.58 | 0.403 | 1210 | 8.85 | 45 | 46.22
3256.175 | 0.463 | 7243.447 | 1505 | 7162 | 17007 | 31.39 | 0.407 | 1203 | 9.1 | 45 | 45.16
3256.289 | 0.406 | 7243.822 | 1523 | 7163 | 16698 | 31.28 | 0.406 | 1206 | 8.94 | 45 | 45.2
3256.564 | 0.458 | 7244.141 | 1522 | 7164 | 16989 | 31.2 | 0.406 | 1207 | 8.89 | 45 | 45.14
3257.332 | 0.398 | 7244.5 | 1531 | 7165 | 17000 | 31.36 | 0.407 | 1205 | 9.07 | 45 | 45.46
3258.07 | 0.387 | 7247.486 | 1517 | 7166 | 16993 | 31.41 | 0.406 | 1207 | 9.15 | 45 | 45.09
3258.155 | 0.37 | 7248.125 | 1531 | 7167 | 16999 | 31.36 | 0.404 | 1206 | 9.04 | 45 | 44.82
3258.414 | 0.569 | 7248.397 | 1537 | 7168 | 17002 | 31.48 | 0.406 | 1205 | 9.09 | 45 | 44.99
3258.676 | 0.536 | 7248.683 | 1531 | 7169 | 16984 | 31.57 | 0.408 | 1202 | 9.45 | 45 | 44.83
3258.829 | 0.542 | 7251.622 | 1516 | 7170 | 17034 | 31.64 | 0.41 | 1197 | 9.63 | 45 | 45.14
3259.897 | 0.443 | 7251.833 | 1527 | 7171 | 17003 | 31.25 | 0.407 | 1205 | 9.87 | 45 | 45.24
3260.227 | 0.417 | 7252.055 | 1529 | 7172 | 17002 | 30.87 | 0.406 | 1209 | 9.84 | 45 | 44.92
3260.635 | 0.423 | 7252.389 | 1532 | 7173 | 16998 | 31.2 | 0.408 | 1210 | 9.72 | 45 | 45.14
3260.972 | 0.471 | 7255.419 | 1507 | 7174 | 16991 | 31.38 | 0.404 | 1213 | 9.75 | 45 | 45.09
3261.253 | 0.467 | 7255.633 | 1521 | 7175 | 17006 | 31.32 | 0.404 | 1206 | 9.83 | 45 | 45.01
3261.915 | 0.445 | 7255.833 | 1525 | 7176 | 17004 | 31.31 | 0.403 | 1207 | 9.86 | 45 | 45.1
3262.294 | 0.444 | 7256.286 | 1528 | 7177 | 16689 | 31.15 | 0.406 | 1203 | 9.94 | 45 | 45.24
3262.702 | 0.443 | 7258.597 | 1522 | 7178 | 16999 | 31.28 | 0.406 | 1211 | 9.52 | 45 | 45.07
3263.046 | 0.431 | 7258.939 | 1534 | 7179 | 16996 | 31.47 | 0.408 | 1200 | 9.64 | 44.28 | 44.9
3264.046 | 0.469 | 7259.239 | 1521 | 7180 | 17024 | 31.66 | 0.407 | 1209 | 9.4 | 44 | 44.06
3264.539 | 0.331 | 7259.4025 | 1532 | 7181 | 17003 | 31.64 | 0.406 | 1209 | 9.62 | 44 | 44.07
3264.63 | 0.357 | 7259.789 | 1541 | 7182 | 17013 | 31.66 | 0.406 | 1208 | 9.81 | 44 | 44.43
3265.109 | 0.331 | 7262.2775 | 1511 | 7183 | 17009 | 31.65 | 0.407 | 1202 | 9.8 | 44 | 44.3
3266.11 | 0.33 | 7262.411 | 1518 | 7184 | 17013 | 31.72 | 0.41 | 1204 | 9.52 | 44 | 44.7
3266.455 | 0.327 | 7262.8 | 1522 | 7185 | 17003 | 31.87 | 0.41 | 1209 | 9.59 | 44 | 43.98
3266.599 | 0.348 | 7263.164 | 1533 | 7186 | 17012 | 31.59 | 0.41 | 1209 | 9.79 | 44 | 44.03
3267.169 | 0.345 | 7263.6025 | 1534 | 7187 | 16988 | 31.44 | 0.411 | 1204 | 9.7 | 44.21 | 44.02
3267.646 | 0.317 | 7265.6275 | 1490 | 7188 | 16984 | 31.28 | 0.412 | 1207 | 9.57 | 45.07 | 45.25
3268.5325 | 0.321 | 7266.044 | 1513 | 7189 | 17000 | 31.44 | 0.41 | 1207 | 9.71 | 46.16 | 46.15
3268.576 | 0.348 | 7266.405 | 1528 | 7190 | 16999 | 31.3 | 0.41 | 1209 | 9.84 | 46.5 | 46.69
3269.461 | 0.385 | 7266.744 | 1530 | 7191 | 17020 | 31.3 | 0.406 | 1208 | 9.92 | 46.5 | 46.26
3269.519 | 0.357 | 7267.0775 | 1525 | 7192 | 17013 | 31.3 | 0.399 | 1206 | 10 | 46.5 | 46.62
3270.143 | 0.363 | 7270.794 | 1479 | 7193 | 17008 | 31.11 | 0.4 | 1201 | 10.07 | 46.97 | 46.64
3270.234 | 0.36 | 7271.141 | 1485 | 7194 | 17007 | 31.03 | 0.405 | 1210 | 10.01 | 47 | 47.2
3271.36 | 0.363 | 7271.403 | 1502 | 7195 | 16990 | 31.05 | 0.405 | 1208 | 10.27 | 47 | 47.09
3271.451 | 0.293 | 7271.869 | 1507 | 7196 | 17010 | 31.05 | 0.407 | 1207 | 10.44 | 47 | 47.03
3271.785 | 0.315 | 7272.211 | 1523 | 7197 | 16981 | 31.04 | 0.406 | 1209 | 10.41 | 47 | 47.65
3272.752 | 0.474 | 7275.178 | 1497 | 7198 | 16987 | 31.07 | 0.407 | 1208 | 10.45 | 47 | 46.41
3273.979 | 0.471 | 7275.444 | 1521 | 7199 | 17017 | 31.02 | 0.409 | 1209 | 10.54 | 47 | 47.3
3274.087 | 0.404 | 7275.814 | 1528 | 7200 | 17023 | 31.08 | 0.405 | 1209 | 10.68 | 47 | 47.04
3274.13 | 0.384 | 7276.083 | 1523 | 7201 | 16984 | 31.09 | 0.406 | 1209 | 10.75 | 47 | 46.82
3274.424 | 0.401 | 7276.403 | 1531 | 7202 | 16988 | 31.11 | 0.407 | 1206 | 10.83 | 47 | 47.14
3274.819 | 0.581 | 7279.322 | 1536 | 7203 | 17000 | 31.1 | 0.404 | 1213 | 10.66 | 47 | 47.06
3276.155 | 0.587 | 7279.544 | 1539 | 7204 | 17021 | 31.14 | 0.405 | 1208 | 10.69 | 46.08 | 47.19
3276.659 | 0.64 | 7279.822 | 1536 | 7205 | 17010 | 31.25 | 0.405 | 1202 | 10.66 | 46.26 | 45.95
3276.988 | 0.403 | 7280.106 | 1537 | 7206 | 16987 | 31.21 | 0.407 | 1207 | 10.68 | 46.5 | 46.64
3277.077 | 0.414 | 7280.469 | 1536 | 7207 | 16994 | 31.11 | 0.407 | 1210 | 10.59 | 46.5 | 46.62
3278.196 | 0.416 | 7283.331 | 1497 | 7208 | 17016 | 31.08 | 0.406 | 1208 | 10.71 | 46.5 | 46.66
3278.6175 | 0.548 | 7283.558 | 1508 | 7209 | 17488 | 31.11 | 0.408 | 1206 | 10.58 | 46.5 | 46.45
3279.36 | 0.523 | 7283.922 | 1519 | 7210 | 17500 | 30.9 | 0.409 | 1209 | 10.63 | 46.35 | 45.96
3279.586 | 0.407 | 7284.2 | 1516 | 7211 | 17512 | 30.75 | 0.412 | 1207 | 10.19 | 46 | 46.21
3279.913 | 0.419 | 7284.622 | 1519 | 7212 | 17639 | 30.64 | 0.408 | 1205 | 9.83 | 46 | 46.2
3280.174 | 0.398 | 7287.378 | 1493 | 7213 | 17918 | 30.79 | 0.408 | 1205 | 9.5 | 46 | 46.21
3280.521 | 0.614 | 7287.622 | 1501 | 7214 | 18013 | 30.77 | 0.408 | 1207 | 9.52 | 46 | 46.2
3280.7825 | 0.624 | 7288.128 | 1519 | 7215 | 17997 | 30.67 | 0.41 | 1199 | 9.51 | 46 | 46.67
3282.213 | 0.666 | 7290.55 | 1487 | 7216 | 18015 | 30.82 | 0.412 | 1201 | 9.62 | 46.16 | 46.12
3282.822 | 0.288 | 7290.919 | 1480 | 7217 | 18011 | 30.95 | 0.413 | 1202 | 9.58 | 46.86 | 46.57
3283.044 | 0.285 | 7291.133 | 1495 | 7218 | 18003 | 31.12 | 0.409 | 1209 | 9.95 | 47 | 47.11
3283.205 | 0.285 | 7291.578 | 1505 | 7219 | 18003 | 31.24 | 0.413 | 1209 | 9.54 | 46.98 | 46.97
3283.824 | 0.32 | 7291.842 | 1519 | 7220 | 17998 | 31.07 | 0.409 | 1207 | 9.68 | 46.97 | 46.46
3284.002 | 0.501 | 7292.153 | 1511 | 7221 | 18002 | 31.09 | 0.408 | 1210 | 9.88 | 47 | 47.08
3284.991 | 0.323 | 7292.367 | 1516 | 7222 | 18009 | 31.14 | 0.409 | 1211 | 9.81 | 47 | 47.28
3285.269 | 0.424 | 7295.108 | 1490 | 7223 | 17980 | 31.14 | 0.409 | 1210 | 9.42 | 47 | 47.22
3286.13 | 0.253 | 7295.414 | 1513 | 7224 | 17988 | 30.96 | 0.411 | 1208 | 8.95 | 47 | 46.6
3286.28 | 0.255 | 7295.792 | 1520 | 7225 | 17993 | 31.29 | 0.413 | 1201 | 9.16 | 47 | 47.22
3286.721 | 0.376 | 7296.089 | 1527 | 7226 | 17845 | 31.24 | 0.412 | 1193 | 9.22 | 46.86 | 47.09
3287.264 | 0.371 | 7296.436 | 1522 | 7227 | 17992 | 31.51 | 0.407 | 1204 | 9.49 | 46.82 | 46.2
3287.646 | 0.351 | 7296.7725 | 1523 | 7228 | 17998 | 31.56 | 0.409 | 1209 | 9.55 | 47 | 46.96
3288.08 | 0.47 | 7298.995 | 1508 | 7229 | 18025 | 31.57 | 0.408 | 1207 | 9.41 | 47 | 47.2
3288.438 | 0.412 | 7299.35 | 1521 | 7230 | 18018 | 31.59 | 0.413 | 1205 | 9.33 | 47 | 47.1
3288.73 | 0.381 | 7299.6975 | 1534 | 7231 | 17984 | 31.65 | 0.414 | 1185 | 9.11 | 47 | 47.29
3290.138 | 0.304 | 7300.075 | 1527 | 7232 | 18013 | 31.64 | 0.414 | 1198 | 9.27 | 47 | 47.08
3290.235 | 0.306 | 7300.359 | 1526 | 7233 | 17335 | 31.49 | 0.415 | 1201 | 9.29 | 47 | 46.89
3290.469 | 0.249 | 7303.089 | 1489 | 7234 | 18008 | 31.16 | 0.413 | 1205 | 9.1 | 47 | 47.46
3290.88 | 0.276 | 7303.364 | 1517 | 7235 | 18016 | 30.96 | 0.41 | 1211 | 9.14 | 47 | 47.3
3291.505 | 0.359 | 7303.689 | 1519 | 7236 | 18016 | 31.25 | 0.409 | 1210 | 8.67 | 47 | 46.45
3292.067 | 0.429 | 7306.331 | 1500 | 7237 | 17992 | 31.25 | 0.408 | 1210 | 7.94 | 47 | 47.48
3292.4175 | 0.42 | 7306.7225 | 1522 | 7238 | 18008 | 31.3 | 0.411 | 1211 | 7.6 | 47 | 47.01
3292.785 | 0.419 | 7307.05 | 1536 | 7239 | 17457 | 30.66 | 0.403 | 1212 | 7.35 | 47 | 47.33
3293.214 | 0.526 | 7307.892 | 1532 | 7240 | 16315 | 30.02 | 0.398 | 1211 | 6.89 | 47 | 47.2
3294.124 | 0.423 | 7310.736 | 1525 | 7241 | 17900 | 30.8 | 0.408 | 1207 | 6.01 | 47 | 46.93
3294.959 | 0.526 | 7311.131 | 1545 | 7242 | 18009 | 30.93 | 0.408 | 1208 | 5.84 | 46.15 | 47.29
3295.5375 | 0.47 | 7311.578 | 1535 | 7243 | 18018 | 31.02 | 0.409 | 1208 | 6.67 | 46.02 | 45.95
3295.584 | 0.435 | 7311.809 | 1533 | 7244 | 17986 | 31.13 | 0.412 | 1207 | 7.81 | 47 | 47.22
3295.969 | 0.611 | 7312.331 | 1540 | 7245 | 17887 | 31.19 | 0.414 | 1195 | 8.19 | 47 | 47.26
3296.616 | 0.669 | 7314.72 | 1493 | 7246 | 17990 | 31.35 | 0.411 | 1203 | 8.65 | 47 | 47.25
3298.409 | 0.672 | 7315.084 | 1510 | 7247 | 18026 | 31.58 | 0.411 | 1209 | 9.31 | 47 | 47.17
3298.903 | 0.362 | 7315.428 | 1514 | 7248 | 18003 | 31.64 | 0.409 | 1206 | 9.25 | 47 | 46.69
3299.141 | 0.364 | 7315.803 | 1513 | 7249 | 17844 | 31.61 | 0.414 | 1203 | 9.45 | 47 | 47.01
3299.274 | 0.334 | 7316.186 | 1524 | 7250 | 17992 | 31.78 | 0.412 | 1185 | 9.58 | 46.61 | 46.37
3299.419 | 0.347 | 7319.189 | 1501 | 7251 | 18008 | 31.81 | 0.412 | 1196 | 9.54 | 46.5 | 46.34
3300.731 | 0.422 | 7319.55 | 1518 | 7252 | 17982 | 31.78 | 0.414 | 1199 | 9.61 | 46.5 | 46.44
3300.869 | 0.476 | 7319.903 | 1522 | 7253 | 17997 | 31.8 | 0.415 | 1197 | 9.49 | 46.5 | 46.76
3300.909 | 0.477 | 7320.264 | 1520 | 7254 | 17994 | 31.85 | 0.415 | 1195 | 9.27 | 46.5 | 46.53
3301.03 | 0.495 | 7323.351 | 1528 | 7255 | 18032 | 31.75 | 0.414 | 1203 | 9.5 | 46.9 | 46.59
3301.682 | 0.533 | 7323.728 | 1531 | 7256 | 18018 | 31.48 | 0.409 | 1209 | 9.76 | 47 | 46.92
3302.135 | 0.553 | 7324.045 | 1527 | 7257 | 18013 | 31.08 | 0.408 | 1209 | 9.72 | 47 | 47.13
3303.044 | 0.55 | 7324.37 | 1529 | 7258 | 18262 | 31.25 | 0.411 | 1209 | 9.27 | 47 | 46.98
3303.21 | 0.484 | 7324.681 | 1534 | 7259 | 18008 | 31.2 | 0.408 | 1209 | 8.79 | 47 | 47.05
3303.677 | 0.515 | 7327.676 | 1509 | 7260 | 17993 | 30.93 | 0.407 | 1210 | 8.27 | 47 | 46.96
3303.945 | 0.486 | 7328.084 | 1516 | 7261 | 18148 | 30.94 | 0.407 | 1211 | 7.93 | 47 | 47.14
3304.827 | 0.401 | 7328.323 | 1520 | 7262 | 18508 | 31.03 | 0.409 | 1206 | 7.81 | 47 | 47.07
3305.023 | 0.389 | 7328.478 | 1522 | 7263 | 18503 | 31.02 | 0.412 | 1209 | 8.31 | 47 | 46.92
3305.766 | 0.523 | 7331.553 | 1515 | 7264 | 18380 | 31.11 | 0.409 | 1210 | 8.72 | 47 | 46.4
3305.941 | 0.492 | 7331.87 | 1519 | 7265 | 18003 | 31.08 | 0.409 | 1208 | 9.44 | 47 | 46.93
3306.76 | 0.565 | 7332.298 | 1526 | 7266 | 18003 | 31.12 | 0.411 | 1208 | 9.98 | 47 | 47.42
3306.899 | 0.391 | 7335.189 | 1508 | 7267 | 17986 | 31.22 | 0.413 | 1208 | 10.62 | 47 | 46.71
3307.7325 | 0.383 | 7335.487 | 1520 | 7268 | 18002 | 31.28 | 0.413 | 1210 | 10.76 | 47 | 46.67
3307.974 | 0.36 | 7335.853 | 1534 | 7269 | 17985 | 31.34 | 0.41 | 1210 | 10.95 | 47 | 47.63
3308.58 | 0.401 | 7336.128 | 1528 | 7270 | 17870 | 31.06 | 0.409 | 1210 | 11.14 | 47 | 47.05
3309.113 | 0.396 | 7336.478 | 1531 | 7271 | 16402 | 30.46 | 0.406 | 1209 | 11.36 | 47 | 46.55
3309.187 | 0.393 | 7339.309 | 1514 | 7272 | 17612 | 30.7 | 0.408 | 1208 | 11.76 | 47 | 47.14
3310.442 | 0.407 | 7339.523 | 1518 | 7273 | 18006 | 30.88 | 0.41 | 1206 | 11.81 | 47 | 47.08
3310.6325 | 0.396 | 7339.717 | 1524 | 7274 | 17997 | 31.07 | 0.412 | 1205 | 12.12 | 46.84 | 47.1
3310.8325 | 0.382 | 7340.184 | 1520 | 7275 | 17990 | 31.06 | 0.412 | 1200 | 12.28 | 47 | 47.14
3311.277 | 0.465 | 7343.104 | 1487 | 7276 | 18000 | 31.09 | 0.411 | 1202 | 12.72 | 47 | 46.76
3311.722 | 0.482 | 7343.209 | 1496 | 7277 | 18008 | 31.03 | 0.414 | 1204 | 13.16 | 47 | 47.01
3312.048 | 0.624 | 7343.515 | 1509 | 7278 | 17772 | 30.94 | 0.418 | 1194 | 13.38 | 46.63 | 46.97
3313.052 | 0.541 | 7343.909 | 1515 | 7279 | 17951 | 31.21 | 0.416 | 1183 | 13.69 | 46.25 | 46.01
3314.156 | 0.396 | 7346.706 | 1537 | 7280 | 18002 | 31.17 | 0.416 | 1178 | 13.92 | 46.3 | 46.1
3314.474 | 0.434 | 7355.823 | 1534 | 7281 | 17524 | 30.74 | 0.416 | 1181 | 14.19 | 46 | 46.19
3314.929 | 0.542 | 7356.254 | 1531 | 7282 | 18005 | 30.83 | 0.414 | 1176 | 14.43 | 46.1 | 45.99
3315.055 | 0.441 | 7356.479 | 1542 | 7283 | 17998 | 31.24 | 0.412 | 1185 | 14.72 | 46.83 | 46.51
3315.321 | 0.453 | 7356.762 | 1539 | 7284 | 17998 | 31.19 | 0.413 | 1205 | 14.85 | 47 | 47.08
3315.935 | 0.373 | 7359.523 | 1519 | 7285 | 18001 | 31.04 | 0.418 | 1198 | 15.06 | 47 | 46.9
3316.0775 | 0.389 | 7359.845 | 1420 | 7286 | 18005 | 31.01 | 0.412 | 1206 | 15.22 | 47 | 46.74
3316.441 | 0.37 | 7359.856 | 1529 | 7287 | 17989 | 30.95 | 0.415 | 1201 | 15.38 | 47 | 46.78
3316.929 | 0.395 | 7360.134 | 1533 | 7288 | 17774 | 30.97 | 0.416 | 1200 | 15.5 | 47 | 46.94
3317.305 | 0.452 | 7360.398 | 1544 | 7289 | 16933 | 30.89 | 0.417 | 1210 | 15.66 | 47 | 47.37
3318.516 | 0.424 | 7360.645 | 1547 | 7290 | 16495 | 30.77 | 0.416 | 1202 | 15.63 | 47 | 46.58
3318.8325 | 0.503 | 7363.226 | 1517 | 7291 | 17586 | 30.91 | 0.416 | 1209 | 15.71 | 47 | 46.72
3319.088 | 0.518 | 7363.406 | 1532 | 7292 | 18024 | 30.99 | 0.415 | 1209 | 15.79 | 47 | 47.22
3319.582 | 0.531 | 7363.631 | 1526 | 7293 | 18012 | 31.08 | 0.409 | 1210 | 15.77 | 47 | 47.27
3319.916 | 0.511 | 7363.876 | 1537 | 7294 | 18000 | 31.06 | 0.412 | 1209 | 15.79 | 47 | 46.73
3320.552 | 0.521 | 7364.34 | 1545 | 7295 | 18020 | 31.02 | 0.414 | 1207 | 15.78 | 47 | 46.9
3321.755 | 0.489 | 7364.654 | 1551 | 7296 | 17985 | 30.85 | 0.412 | 1179 | 15.6 | 46.13 | 47.14
3321.919 | 0.529 | 7367.123 | 1539 | 7297 | 17990 | 31.12 | 0.415 | 1195 | 15.54 | 46 | 46.15
3322.763 | 0.65 | 7367.334 | 1544 | 7298 | 17209 | 30.85 | 0.414 | 1187 | 15.46 | 46 | 45.46
3322.837 | 0.685 | 7367.651 | 1555 | 7299 | 17928 | 30.97 | 0.411 | 1191 | 15.4 | 46 | 46.35
3323.194 | 0.633 | 7367.896 | 1548 | 7300 | 18003 | 30.99 | 0.409 | 1195 | 15.52 | 46.03 | 46.05
3323.527 | 0.712 | 7368.179 | 1552 | 7301 | 17996 | 31.03 | 0.408 | 1200 | 15.62 | 46.5 | 46.46
3323.877 | 0.63 | 7371.118 | 1530 | 7302 | 18001 | 31.24 | 0.411 | 1196 | 15.82 | 46.5 | 46.69
3324.344 | 0.689 | 7371.421 | 1519 | 7303 | 17760 | 31.07 | 0.413 | 1197 | 16.02 | 46.14 | 46.52
3325.219 | 0.66 | 7371.626 | 1538 | 7304 | 18001 | 31.04 | 0.414 | 1203 | 16.08 | 46 | 46.25
3325.838 | 0.426 | 7372.012 | 1546 | 7305 | 18008 | 31.06 | 0.413 | 1204 | 15.96 | 46 | 46.13
3326.299 | 0.47 | 7372.432 | 1552 | 7306 | 18020 | 31.07 | 0.416 | 1192 | 16.2 | 46 | 46.04
3326.497 | 0.477 | 7375.198 | 1529 | 7307 | 18012 | 30.88 | 0.412 | 1206 | 16.33 | 46 | 46.16
3326.888 | 0.423 | 7375.454 | 1545 | 7308 | 17980 | 30.86 | 0.411 | 1205 | 16.14 | 46 | 46.19
3327.916 | 0.361 | 7375.909 | 1558 | 7309 | 18006 | 31.01 | 0.413 | 1202 | 16.21 | 46 | 46.28
3328.127 | 0.45 | 7376.262 | 1557 | 7310 | 17987 | 30.93 | 0.414 | 1193 | 16.23 | 46 | 46.09
3328.655 | 0.402 | 7378.712 | 1515 | 7311 | 18007 | 31.01 | 0.418 | 1193 | 16.54 | 45.61 | 45.96
3328.699 | 0.384 | 7379.012 | 1552 | 7312 | 18012 | 31.12 | 0.413 | 1208 | 16.79 | 45.5 | 45.55
3329.108 | 0.377 | 7379.409 | 1553 | 7313 | 17694 | 31.13 | 0.416 | 1200 | 16.68 | 45.5 | 45.62
3329.989 | 0.431 | 7379.709 | 1557 | 7314 | 17830 | 31.3 | 0.414 | 1203 | 17.03 | 45.51 | 45.63
3330.624 | 0.438 | 7380.043 | 1544 | 7315 | 18015 | 31.38 | 0.412 | 1211 | 17.11 | 46 | 45.94
3330.777 | 0.393 | 7380.29 | 1555 | 7316 | 17995 | 31.38 | 0.411 | 1205 | 17.11 | 46 | 46.41
3331.336 | 0.418 | 7382.901 | 1507 | 7317 | 18007 | 31.45 | 0.41 | 1205 | 17.48 | 46 | 46.01
3332.08 | 0.384 | 7383.24 | 1534 | 7318 | 18016 | 31.43 | 0.411 | 1203 | 17.41 | 46 | 46.16
3332.633 | 0.46 | 7383.573 | 1552 | 7319 | 17998 | 31.51 | 0.411 | 1208 | 17.47 | 46 | 46.15
3332.686 | 0.624 | 7384.104 | 1547 | 7320 | 18022 | 31.52 | 0.408 | 1205 | 17.44 | 46 | 46.31
3333.063 | 0.401 | 7384.415 | 1551 | 7321 | 17793 | 31.45 | 0.412 | 1198 | 17.2 | 46 | 46.06
3333.536 | 0.411 | 7387.376 | 1513 | 7322 | 16747 | 31.1 | 0.414 | 1180 | 17.19 | 45.28 | 46.11
3334.293 | 0.344 | 7387.779 | 1521 | 7323 | 17717 | 31.11 | 0.412 | 1187 | 17.33 | 45.48 | 44.87
3334.68 | 0.401 | 7388.065 | 1534 | 7324 | 18010 | 31.26 | 0.412 | 1199 | 17.4 | 46 | 46
3335.172 | 0.425 | 7388.351 | 1537 | 7325 | 18007 | 31.27 | 0.413 | 1202 | 17.32 | 46 | 45.98
3335.79 | 0.411 | 7388.626 | 1539 | 7326 | 17982 | 31.26 | 0.414 | 1200 | 17.27 | 46 | 46.09
3336.205 | 0.405 | 7388.89 | 1537 | 7327 | 17991 | 31.31 | 0.412 | 1205 | 17.29 | 46 | 46.45
3336.752 | 0.492 | 7391.593 | 1516 | 7328 | 18039 | 31.32 | 0.412 | 1202 | 17.38 | 46 | 45.9
3336.791 | 0.475 | 7391.832 | 1528 | 7329 | 18053 | 31.4 | 0.415 | 1202 | 17.18 | 46 | 46.1
3337.509 | 0.493 | 7392.123 | 1538 | 7330 | 17998 | 31.39 | 0.412 | 1205 | 17.03 | 46.14 | 46.23
3337.594 | 0.473 | 7392.379 | 1532 | 7331 | 17991 | 31.33 | 0.413 | 1202 | 16.88 | 46.36 | 46.48
3338.436 | 0.47 | 7395.323 | 1519 | 7332 | 18004 | 31.46 | 0.412 | 1201 | 16.59 | 46 | 46.07
3338.766 | 0.505 | 7395.648 | 1530 | 7333 | 17997 | 31.38 | 0.412 | 1205 | 16.23 | 46.45 | 46.07
3339.654 | 0.44 | 7395.971 | 1545 | 7334 | 18002 | 31.28 | 0.411 | 1207 | 15.81 | 46.5 | 46.79
3339.747 | 0.479 | 7396.646 | 1547 | 7335 | 18001 | 31.16 | 0.412 | 1206 | 15.48 | 46.5 | 46.63
3340.755 | 0.398 | 7399.235 | 1517 | 7336 | 17752 | 31.01 | 0.416 | 1196 | 15.51 | 46.5 | 46.67
3340.858 | 0.446 | 7399.568 | 1534 | 7337 | 16727 | 30.82 | 0.41 | 1153 | 15.54 | 46.01 | 45.93
3341.152 | 0.414 | 7399.876 | 1543 | 7338 | 18001 | 31.34 | 0.405 | 1192 | 15.39 | 49.84 | 46.08
3341.988 | 0.439 | 7400.296 | 1553 | 7339 | 17934 | 31.31 | 0.415 | 1200 | 15.45 | 46.5 | 46.56
3342.03 | 0.41 | 7403.021 | 1517 | 7340 | 17992 | 31.16 | 0.416 | 1200 | 15.49 | 46.5 | 46.85
3342.765 | 0.527 | 7403.39 | 1534 | 7341 | 18011 | 31.29 | 0.415 | 1193 | 15.44 | 46.5 | 46.53
3343.499 | 0.514 | 7403.771 | 1536 | 7342 | 17704 | 31.46 | 0.418 | 1193 | 12.89 | 46.5 | 46.81
3343.581 | 0.484 | 7404.126 | 1543 | 7343 | 18012 | 31.44 | 0.417 | 1181 | 11.56 | 46.5 | 46.48
3343.977 | 0.494 | 7412.193 | 1492 | 7344 | 18008 | 31.43 | 0.416 | 1185 | 10.66 | 46.31 | 46.34
3344.944 | 0.486 | 7412.657 | 1517 | 7345 | 17728 | 31.47 | 0.419 | 1189 | 9.94 | 45.85 | 46.16
3347.919 | 0.487 | 7412.968 | 1531 | 7346 | 17600 | 31.37 | 0.416 | 1186 | 9.52 | 45.5 | 45.3
3347.92 | 0.548 |  |  | 7347 | 17996 | 31.57 | 0.415 | 1204 | 9.22 | 46 | 44.62
3347.921 | 0.479 |  |  | 7348 | 16470 | 31.44 | 0.419 | 1187 | 8.86 | 45.56 | 46.4
3347.922 | 0.525 |  |  | 7349 | 16312 | 31.12 | 0.418 | 1184 | 8.66 | 45.04 | 45.11
3347.922 | 0.511 |  |  | 7350 | 16000 | 30.92 | 0.413 | 1182 | 8.44 | 45.06 | 45.89
3347.946 | 0.602 |  |  | 7351 | 17063 | 31.08 | 0.414 | 1205 | 8.38 | 45.91 | 45.44
3348.945 | 0.587 |  |  | 7352 | 15472 | 30.97 | 0.417 | 1201 | 8.29 | 45.25 | 46.27
3349.034 | 0.614 |  |  | 7353 | 15019 | 30.95 | 0.414 | 1199 | 8.25 | 45.21 | 45.05
3349.2925 | 0.427 |  |  | 7354 | 15007 | 30.96 | 0.416 | 1190 | 8.1 | 45.5 | 45.57
3349.38 | 0.625 |  |  | 7355 | 15448 | 31.06 | 0.413 | 1188 | 7.9 | 45.5 | 45.5
3350.055 | 0.442 |  |  | 7356 | 16934 | 31.16 | 0.412 | 1181 | 7.98 | 45.5 | 45.33
3350.43 | 0.454 |  |  | 7357 | 17989 | 31.16 | 0.411 | 1183 | 8.02 | 45.61 | 45.3
3350.872 | 0.46 |  |  | 7358 | 17996 | 31.12 | 0.413 | 1183 | 7.96 | 46 | 46.15
3351.419 | 0.369 |  |  | 7359 | 18015 | 31.18 | 0.414 | 1187 | 7.85 | 46 | 45.85
3351.73 | 0.393 |  |  | 7360 | 18001 | 30.99 | 0.413 | 1198 | 7.91 | 46 | 46.2
3353.0875 | 0.36 |  |  | 7361 | 17999 | 31.2 | 0.411 | 1200 | 7.9 | 46.13 | 46.31
3353.391 | 0.289 |  |  | 7362 | 18002 | 31.37 | 0.412 | 1203 | 7.9 | 46.5 | 46.62
3353.443 | 0.378 |  |  | 7363 | 17995 | 31.34 | 0.414 | 1200 | 7.99 | 46.5 | 46.52
3354.155 | 0.293 |  |  | 7364 | 18003 | 31.31 | 0.414 | 1204 | 8 | 46.5 | 46.5
3354.286 | 0.269 |  |  | 7365 | 18001 | 31.32 | 0.412 | 1190 | 8.07 | 45.73 | 46.43
3354.824 | 0.259 |  |  | 7366 | 18005 | 31.51 | 0.412 | 1193 | 7.9 | 45.86 | 45.85
3355.741 | 0.258 |  |  | 7367 | 17999 | 31.62 | 0.411 | 1193 | 7.89 | 46 | 46.01
3356.089 | 0.306 |  |  | 7368 | 18006 | 31.64 | 0.408 | 1189 | 8 | 46 | 46.24
3356.14 | 0.269 |  |  | 7369 | 17998 | 31.59 | 0.412 | 1202 | 8.01 | 46 | 46.21
3356.688 | 0.242 |  |  | 7370 | 18007 | 31.6 | 0.409 | 1206 | 7.99 | 46.09 | 46.12
3356.999 | 0.243 |  |  | 7371 | 17994 | 31.48 | 0.409 | 1208 | 7.99 | 46.82 | 47.44
3357.447 | 0.304 |  |  | 7372 | 18010 | 31.35 | 0.406 | 1208 | 8.12 | 47 | 47.2
3358.724 | 0.306 |  |  | 7373 | 17995 | 31.37 | 0.409 | 1204 | 8.21 | 47 | 47.41
3359.111 | 0.281 |  |  | 7374 | 17988 | 31.31 | 0.408 | 1206 | 8.15 | 47 | 47.36
3359.191 | 0.243 |  |  | 7375 | 18006 | 31.09 | 0.405 | 1209 | 8.28 | 47 | 47.15
3359.641 | 0.299 |  |  | 7376 | 18016 | 31.3 | 0.405 | 1201 | 8.38 | 46.29 | 47.02
3359.93 | 0.269 |  |  | 7377 | 17999 | 31.29 | 0.407 | 1201 | 8.41 | 46.21 | 45.98
3361.555 | 0.38 |  |  | 7378 | 18006 | 31.25 | 0.41 | 1198 | 8.43 | 46.5 | 46.92
3361.8075 | 0.335 |  |  | 7379 | 17998 | 31.19 | 0.408 | 1204 | 8.67 | 46.5 | 46.52
3361.947 | 0.406 |  |  | 7380 | 18004 | 31.28 | 0.411 | 1192 | 8.83 | 46.5 | 46.82
3363.046 | 0.326 |  |  | 7381 | 18003 | 31.46 | 0.412 | 1199 | 9.12 | 46.51 | 46.38
3363.049 | 0.425 |  |  | 7382 | 18002 | 31.22 | 0.413 | 1196 | 9.55 | 47 | 47.21
3363.245 | 0.439 |  |  | 7383 | 18042 | 31.14 | 0.41 | 1204 | 9.99 | 47 | 46.77
3363.474 | 0.437 |  |  | 7384 | 18088 | 31.34 | 0.415 | 1208 | 10.27 | 46.78 | 46.99
3365.263 | 0.345 |  |  | 7385 | 18101 | 31.32 | 0.413 | 1211 | 10.47 | 46.71 | 46.53
3365.377 | 0.435 |  |  | 7386 | 18104 | 31.18 | 0.413 | 1198 | 10.71 | 47 | 47.05
3365.516 | 0.32 |  |  | 7387 | 18098 | 31.15 | 0.413 | 1206 | 10.83 | 47 | 47.01
3366.071 | 0.409 |  |  | 7388 | 18103 | 31.22 | 0.413 | 1204 | 10.98 | 47.09 | 47.14
3366.852 | 0.363 |  |  | 7389 | 18108 | 31.13 | 0.41 | 1208 | 10.88 | 47.5 | 48.13
3367.138 | 0.35 |  |  | 7390 | 18095 | 31.08 | 0.41 | 1206 | 10.85 | 47.3 | 47.48
3368.507 | 0.346 |  |  | 7391 | 18113 | 31.24 | 0.409 | 1207 | 10.97 | 47 | 47.16
3368.609 | 0.36 |  |  | 7392 | 18099 | 31.16 | 0.408 | 1200 | 11 | 47 | 47.2
3368.663 | 0.34 |  |  | 7393 | 18102 | 31.15 | 0.41 | 1210 | 11.04 | 47 | 46.84
3369.013 | 0.461 |  |  | 7394 | 18101 | 31.33 | 0.412 | 1209 | 11.08 | 47 | 47.34
3370.138 | 0.518 |  |  | 7395 | 18096 | 31.55 | 0.412 | 1210 | 10.94 | 47 | 46.91
3370.569 | 0.533 |  |  | 7396 | 18107 | 31.46 | 0.411 | 1202 | 11.03 | 47 | 47.24
3371.222 | 0.578 |  |  | 7397 | 18102 | 31.49 | 0.41 | 1205 | 11.12 | 47 | 47.19
3371.597 | 0.611 |  |  | 7398 | 18113 | 31.45 | 0.411 | 1210 | 11.43 | 47 | 47.14
3372.0675 | 0.653 |  |  | 7399 | 18104 | 31.47 | 0.414 | 1209 | 11.56 | 47 | 46.95
3372.638 | 0.577 |  |  | 7400 | 18108 | 31.75 | 0.418 | 1199 | 11.71 | 47 | 46.79
3373.213 | 0.714 |  |  | 7401 | 18124 | 31.64 | 0.414 | 1203 | 12.31 | 47 | 46.91
3373.755 | 0.501 |  |  | 7402 | 18077 | 31.71 | 0.412 | 1204 | 13.38 | 47 | 46.89
3374.0625 | 0.465 |  |  | 7403 | 18092 | 31.65 | 0.409 | 1201 | 14.6 | 47 | 47.11
3374.293 | 0.45 |  |  | 7404 | 18093 | 31.43 | 0.407 | 1192 | 15.58 | 47 | 46.66
3375.144 | 0.474 |  |  | 7405 | 18104 | 31.25 | 0.404 | 1202 | 17.26 | 47.76 | 47.8
3375.549 | 0.418 |  |  | 7406 | 18091 | 31.32 | 0.403 | 1198 | 17.81 | 48 | 48.44
3376.076 | 0.388 |  |  | 7407 | 18100 | 31.11 | 0.403 | 1200 | 17.62 | 48 | 48.23
3377.218 | 0.453 |  |  | 7408 | 18096 | 30.94 | 0.403 | 1206 | 17.89 | 48 | 48.29
3377.262 | 0.49 |  |  | 7409 | 18103 | 30.98 | 0.404 | 1208 | 17.65 | 48 | 47.99
3377.636 | 0.519 |  |  | 7410 | 18096 | 30.97 | 0.402 | 1205 | 17.21 | 48 | 48.15
3378.724 | 0.626 |  |  | 7411 | 18119 | 31 | 0.405 | 1206 | 17.32 | 48 | 48.08
3378.774 | 0.648 |  |  | 7412 | 18100 | 31.03 | 0.405 | 1206 | 17.34 | 48 | 47.91
3379.669 | 0.617 |  |  | 7413 | 18056 | 31 | 0.405 | 1212 | 17.4 | 48 | 48.05
3380.333 | 0.635 |  |  | 7414 | 10456 | 30.02 | 0.411 | 1191 | 17.39 | 46 | 48.16
3380.394 | 0.65 |  |  | 7415 | 10518 | 30.12 | 0.405 | 1175 | 17.05 | 46.04 | 45.13
3381.105 | 0.735 |  |  | 7416 | 16488 | 31.41 | 0.404 | 1180 | 17.05 | 47.23 | 47.02
3381.202 | 0.699 |  |  | 7417 | 16994 | 31.5 | 0.405 | 1188 | 17.2 | 48 | 48.1
3382.691 | 0.57 |  |  | 7418 | 17655 | 31.52 | 0.407 | 1193 | 17.13 | 48 | 47.98
3382.765 | 0.573 |  |  | 7419 | 17993 | 31.27 | 0.405 | 1193 | 17.14 | 48 | 48
3383.153 | 0.438 |  |  | 7420 | 18007 | 31.16 | 0.408 | 1194 | 17.25 | 48 | 47.63
3383.202 | 0.419 |  |  | 7421 | 18020 | 31.3 | 0.411 | 1197 | 17.11 | 48 | 48.33
3383.244 | 0.4 |  |  | 7422 | 17999 | 31.14 | 0.41 | 1201 | 17.07 | 48 | 48.06
3384.186 | 0.38 |  |  | 7423 | 18010 | 31.22 | 0.406 | 1206 | 17.04 | 48 | 48.05
3384.2675 | 0.4 |  |  | 7424 | 17992 | 31.14 | 0.412 | 1208 | 17.2 | 48 | 47.9
3385.953 | 0.41 |  |  | 7425 | 16862 | 30.84 | 0.411 | 1202 | 17.36 | 47.23 | 48.04
3385.996 | 0.385 |  |  | 7426 | 17390 | 31.18 | 0.411 | 1205 | 17.28 | 47 | 47.22
3386.316 | 0.481 |  |  | 7427 | 17988 | 31.08 | 0.406 | 1207 | 17.1 | 47 | 47.06
3386.802 | 0.487 |  |  | 7428 | 17998 | 31.05 | 0.405 | 1206 | 17.04 | 47.94 | 47.37
3386.847 | 0.549 |  |  | 7429 | 18004 | 31.06 | 0.403 | 1205 | 16.87 | 48 | 48.4
3387.38 | 0.467 |  |  | 7430 | 18003 | 30.89 | 0.405 | 1207 | 16.45 | 48 | 47.84
3387.847 | 0.487 |  |  | 7431 | 17987 | 31.24 | 0.404 | 1206 | 15.91 | 48 | 48.05
3388.505 | 0.37 |  |  | 7432 | 18017 | 31.39 | 0.406 | 1202 | 16.26 | 48 | 48.22
3389.13 | 0.375 |  |  | 7433 | 18003 | 31.15 | 0.403 | 1207 | 16.46 | 48 | 47.95
3389.177 | 0.316 |  |  | 7434 | 18010 | 30.91 | 0.403 | 1208 | 16.65 | 48 | 48.26
3390.328 | 0.264 |  |  | 7435 | 18006 | 31.11 | 0.404 | 1205 | 16.63 | 48 | 48.1
3390.37 | 0.262 |  |  | 7436 | 18003 | 31.44 | 0.406 | 1205 | 11.58 | 48 | 48.03
3390.797 | 0.273 |  |  | 7437 | 17977 | 31.41 | 0.409 | 1209 | 9.67 | 48 | 48.37
3391.249 | 0.337 |  |  | 7438 | 17999 | 31.37 | 0.408 | 1209 | 8.68 | 48 | 48.07
3392.13 | 0.303 |  |  | 7439 | 18006 | 31.37 | 0.405 | 1210 | 8.01 | 48 | 48.05
3392.694 | 0.292 |  |  | 7440 | 18001 | 31.57 | 0.407 | 1201 | 7.81 | 48 | 48.14
3392.786 | 0.239 |  |  | 7441 | 17995 | 31.62 | 0.413 | 1201 | 7.51 | 48 | 48.2
3392.967 | 0.263 |  |  | 7442 | 18008 | 31.42 | 0.407 | 1204 | 7.16 | 48 | 48.05
3393.702 | 0.238 |  |  | 7443 | 18007 | 31.41 | 0.407 | 1209 | 6.65 | 48 | 48.2
3393.805 | 0.259 |  |  | 7444 | 17988 | 31.47 | 0.408 | 1201 | 6.25 | 48 | 48.04
3394.505 | 0.304 |  |  | 7445 | 18009 | 31.4 | 0.405 | 1209 | 6.19 | 48 | 47.95
3394.683 | 0.244 |  |  | 7446 | 18004 | 31.54 | 0.405 | 1200 | 6.02 | 48 | 48
3395.077 | 0.292 |  |  | 7447 | 17995 | 31.63 | 0.406 | 1208 | 6.08 | 48 | 48
3395.722 | 0.264 |  |  | 7448 | 16957 | 31.25 | 0.398 | 1209 | 6.05 | 48 | 48.26
3396.827 | 0.306 |  |  | 7449 | 15841 | 30.55 | 0.396 | 1208 | 5.73 | 48 | 47.78
3396.931 | 0.326 |  |  | 7450 | 18002 | 31.26 | 0.402 | 1205 | 5.61 | 48 | 48.36
3397.261 | 0.271 |  |  | 7451 | 18000 | 31.47 | 0.404 | 1201 | 5.55 | 48 | 47.87
3397.952 | 0.304 |  |  | 7452 | 18013 | 31.42 | 0.408 | 1208 | 5.53 | 48 | 47.73
3398.519 | 0.261 |  |  | 7453 | 17995 | 31.69 | 0.408 | 1208 | 5.45 | 48 | 47.87
3398.688 | 0.332 |  |  | 7454 | 17999 | 31.62 | 0.411 | 1206 | 5.63 | 48 | 48.13
3399.344 | 0.304 |  |  | 7455 | 18002 | 31.45 | 0.409 | 1206 | 5.77 | 48 | 48.07
3399.684 | 0.319 |  |  | 7456 | 18008 | 31.57 | 0.411 | 1206 | 5.92 | 48 | 47.83
3400.558 | 0.288 |  |  | 7457 | 18012 | 31.69 | 0.408 | 1210 | 5.67 | 48 | 47.86
3400.599 | 0.284 |  |  | 7458 | 17992 | 31.65 | 0.406 | 1210 | 5.43 | 48 | 48.24
3401.441 | 0.336 |  |  | 7459 | 18023 | 31.43 | 0.404 | 1208 | 5.27 | 48 | 48.11
3401.736 | 0.221 |  |  | 7460 | 17998 | 31.17 | 0.405 | 1208 | 5.11 | 48 | 47.99
3402.124 | 0.286 |  |  | 7461 | 17994 | 31.14 | 0.404 | 1213 | 5.11 | 48 | 48.2
3402.594 | 0.253 |  |  | 7462 | 18000 | 31.26 | 0.403 | 1212 | 4.51 | 48 | 48.45
3402.986 | 0.237 |  |  | 7463 | 17997 | 31.32 | 0.4 | 1208 | 4.32 | 48 | 48.63
3403.397 | 0.292 |  |  | 7464 | 18004 | 31.13 | 0.399 | 1206 | 4.33 | 48 | 47.94
3404.024 | 0.344 |  |  | 7465 | 18013 | 31.07 | 0.403 | 1212 | 4.53 | 48 | 48.22
3404.5225 | 0.278 |  |  | 7466 | 18003 | 31.23 | 0.398 | 1204 | 4.58 | 48 | 47.67
3405.032 | 0.218 |  |  | 7467 | 18000 | 31.4 | 0.4 | 1208 | 4.59 | 48 | 48.08
3405.69 | 0.242 |  |  | 7468 | 18006 | 31.31 | 0.4 | 1213 | 4.68 | 48 | 48.02
3405.833 | 0.25 |  |  | 7469 | 17984 | 31.27 | 0.405 | 1206 | 4.72 | 48 | 48.1
3406.436 | 0.294 |  |  | 7470 | 18010 | 31.38 | 0.405 | 1201 | 4.86 | 48 | 48.14
3406.914 | 0.222 |  |  | 7471 | 18008 | 31.46 | 0.404 | 1182 | 4.53 | 48 | 48.07
3407.386 | 0.233 |  |  | 7472 | 17981 | 31.43 | 0.403 | 1191 | 4.71 | 48 | 48.1
3408.125 | 0.242 |  |  | 7473 | 17945 | 31.37 | 0.408 | 1186 | 4.46 | 48 | 47.71
3409.233 | 0.261 |  |  | 7474 | 17960 | 31.31 | 0.4 | 1202 | 4.41 | 48 | 48.4
3409.299 | 0.27 |  |  | 7475 | 16347 | 30.63 | 0.396 | 1208 | 4.43 | 48 | 48.02
3410.038 | 0.246 |  |  | 7476 | 17994 | 30.97 | 0.401 | 1209 | 4.45 | 48 | 48.33
3410.166 | 0.273 |  |  | 7477 | 18000 | 31.25 | 0.404 | 1206 | 4.41 | 48 | 48.08
3410.419 | 0.358 |  |  | 7478 | 18002 | 31.39 | 0.403 | 1212 | 4.37 | 48 | 48.15
3410.59 | 0.36 |  |  | 7479 | 18012 | 31.32 | 0.405 | 1210 | 4.45 | 48 | 47.74
3411.144 | 0.476 |  |  | 7480 | 18013 | 31.35 | 0.408 | 1207 | 4.46 | 48 | 47.11
3411.955 | 0.285 |  |  | 7481 | 18011 | 31.36 | 0.408 | 1207 | 4.58 | 48 | 48.62
3412.0525 | 0.463 |  |  | 7482 | 17987 | 31.32 | 0.404 | 1206 | 4.73 | 48 | 48.53
3412.499 | 0.552 |  |  | 7483 | 17985 | 31.37 | 0.403 | 1206 | 4.82 | 48 | 48.61
3413.163 | 0.426 |  |  | 7484 | 18011 | 31.16 | 0.4 | 1209 | 5.31 | 48 | 47.87
3414.402 | 0.884 |  |  | 7485 | 17995 | 31.17 | 0.403 | 1209 | 5.56 | 48 | 48.16
3415.064 | 0.7 |  |  | 7486 | 18002 | 31.1 | 0.397 | 1208 | 5.64 | 48 | 47.87
3415.321 | 0.707 |  |  | 7487 | 18021 | 31.25 | 0.396 | 1208 | 5.81 | 48 | 48.17
3415.694 | 0.466 |  |  | 7488 | 18010 | 31.35 | 0.397 | 1208 | 6.02 | 48 | 48.62
3416.106 | 0.515 |  |  | 7489 | 17994 | 31.31 | 0.401 | 1212 | 6.19 | 48 | 48.16
3416.714 | 0.597 |  |  | 7490 | 18003 | 31.35 | 0.402 | 1215 | 6.39 | 48 | 48.06
3417.041 | 0.619 |  |  | 7491 | 17986 | 31.3 | 0.4 | 1205 | 6.6 | 48 | 48.24
3417.399 | 0.601 |  |  | 7492 | 15763 | 31.03 | 0.404 | 1199 | 6.63 | 47.88 | 47.86
3417.8525 | 0.515 |  |  | 7493 | 16468 | 31.11 | 0.402 | 1211 | 6.57 | 47.92 | 47.18
3418.304 | 0.499 |  |  | 7494 | 17960 | 31.38 | 0.399 | 1213 | 6.6 | 48 | 48
3419.466 | 0.309 |  |  | 7495 | 17996 | 31.38 | 0.4 | 1207 | 6.6 | 48 | 48.18
3419.491 | 0.312 |  |  | 7496 | 18003 | 31.38 | 0.402 | 1207 | 6.6 | 48 | 48.04
3419.699 | 0.267 |  |  | 7497 | 17988 | 31.28 | 0.402 | 1202 | 6.66 | 48 | 47.97
3420.772 | 0.405 |  |  | 7498 | 18012 | 30.89 | 0.4 | 1210 | 6.73 | 48 | 47.77
3420.98 | 0.382 |  |  | 7499 | 17986 | 31.2 | 0.402 | 1204 | 6.59 | 48 | 48.07
3421.369 | 0.347 |  |  | 7500 | 17998 | 31.43 | 0.4 | 1215 | 6.32 | 48 | 48.25
3421.596 | 0.423 |  |  | 7501 | 18021 | 31.5 | 0.401 | 1214 | 6.03 | 48 | 48
3422.569 | 0.395 |  |  | 7502 | 18003 | 31.52 | 0.404 | 1213 | 5.79 | 48 | 48.21
3422.841 | 0.338 |  |  | 7503 | 17999 | 31.41 | 0.404 | 1202 | 5.9 | 48 | 48.27
3423.462 | 0.422 |  |  | 7504 | 18008 | 31.18 | 0.403 | 1211 | 6.13 | 48 | 48.02
3423.588 | 0.38 |  |  | 7505 | 17623 | 31.19 | 0.408 | 1207 | 6.08 | 48 | 47.83
3425.094 | 0.593 |  |  | 7506 | 17294 | 31.22 | 0.407 | 1208 | 5.93 | 48 | 47.98
3425.119 | 0.579 |  |  | 7507 | 18004 | 31.35 | 0.409 | 1208 | 5.84 | 48 | 48.09
3425.121 | 0.519 |  |  | 7508 | 17290 | 31.06 | 0.4 | 1210 | 5.68 | 47.06 | 48.16
3425.452 | 0.514 |  |  | 7509 | 18008 | 31.17 | 0.402 | 1208 | 5.61 | 47 | 47.01
3426.169 | 0.549 |  |  | 7510 | 18012 | 31.17 | 0.405 | 1207 | 5.41 | 47 | 46.98
3426.488 | 0.558 |  |  | 7511 | 18008 | 31.34 | 0.403 | 1201 | 5.31 | 47 | 47.1
3426.938 | 0.479 |  |  | 7512 | 18001 | 31.39 | 0.406 | 1208 | 5.38 | 47 | 46.92
3427.388 | 0.488 |  |  | 7513 | 17626 | 31.18 | 0.399 | 1211 | 5.42 | 47.33 | 47.12
3428.508 | 0.413 |  |  | 7514 | 17009 | 31.02 | 0.396 | 1212 | 5.27 | 48 | 48.02
3428.647 | 0.546 |  |  | 7515 | 17010 | 30.79 | 0.396 | 1213 | 5.16 | 48 | 48.5
3429.23 | 0.566 |  |  | 7516 | 16996 | 30.67 | 0.396 | 1212 | 5.13 | 48 | 48.24
3429.452 | 0.566 |  |  | 7517 | 16995 | 30.65 | 0.395 | 1212 | 5.14 | 48 | 48.07
3430.219 | 0.307 |  |  | 7518 | 17677 | 30.8 | 0.395 | 1214 | 5.07 | 48 | 48.12
3430.627 | 0.275 |  |  | 7519 | 17498 | 30.79 | 0.396 | 1214 | 5.01 | 48 | 48.37
3431.051 | 0.279 |  |  | 7520 | 17493 | 31.01 | 0.398 | 1206 | 4.98 | 48 | 47.78
3431.6425 | 0.263 |  |  | 7521 | 17159 | 31 | 0.399 | 1210 | 4.96 | 48 | 48.24
3432.782 | 0.283 |  |  | 7522 | 17513 | 31.03 | 0.402 | 1211 | 4.91 | 48 | 48.35
3432.829 | 0.309 |  |  | 7523 | 17976 | 30.99 | 0.396 | 1212 | 4.92 | 48 | 48.37
3433.283 | 0.387 |  |  | 7524 | 18003 | 30.96 | 0.394 | 1210 | 4.93 | 48 | 48.06
3433.566 | 0.31 |  |  | 7525 | 17990 | 30.99 | 0.396 | 1211 | 4.84 | 48 | 48.16
3434.186 | 0.26 |  |  | 7526 | 18004 | 31.11 | 0.397 | 1208 | 4.89 | 48 | 48.18
3434.2375 | 0.415 |  |  | 7527 | 18013 | 31.27 | 0.4 | 1212 | 4.76 | 48 | 48.18
3435.072 | 0.397 |  |  | 7528 | 18002 | 31.12 | 0.4 | 1203 | 4.77 | 48 | 48.13
3435.179 | 0.378 |  |  | 7529 | 18001 | 31.06 | 0.398 | 1206 | 4.7 | 48 | 47.76
3435.363 | 0.442 |  |  | 7530 | 17997 | 30.86 | 0.399 | 1204 | 4.61 | 48 | 48.24
3436.841 | 0.405 |  |  | 7531 | 18005 | 30.71 | 0.397 | 1205 | 4.6 | 48 | 48.18
3436.991 | 0.498 |  |  | 7532 | 17994 | 30.87 | 0.394 | 1200 | 4.62 | 48 | 48.27
3437.576 | 0.48 |  |  | 7533 | 17995 | 30.79 | 0.405 | 1205 | 4.62 | 48 | 48.23
3438.084 | 0.498 |  |  | 7534 | 17808 | 30.78 | 0.403 | 1211 | 4.82 | 48 | 47.77
3438.205 | 0.484 |  |  | 7535 | 17714 | 30.86 | 0.403 | 1202 | 4.91 | 47.98 | 48.35
3438.734 | 0.559 |  |  | 7536 | 18003 | 30.64 | 0.403 | 1202 | 4.96 | 47 | 47.11
3439.086 | 0.433 |  |  | 7537 | 17991 | 30.7 | 0.402 | 1209 | 5.01 | 47.11 | 45.79
3439.527 | 0.451 |  |  | 7538 | 17998 | 30.81 | 0.398 | 1210 | 5.01 | 48 | 48.54
3440.016 | 0.442 |  |  | 7539 | 18001 | 30.9 | 0.397 | 1210 | 5.06 | 48 | 48.47
3441.106 | 0.568 |  |  | 7540 | 17993 | 30.89 | 0.397 | 1211 | 4.82 | 48 | 48.08
3441.251 | 0.549 |  |  | 7541 | 17987 | 30.88 | 0.398 | 1212 | 4.65 | 48 | 48.21
3441.9025 | 0.442 |  |  | 7542 | 17898 | 30.72 | 0.398 | 1212 | 4.47 | 48 | 48.12
3442.016 | 0.391 |  |  | 7543 | 17915 | 30.77 | 0.4 | 1214 | 4.39 | 48 | 47.79
3443.185 | 0.379 |  |  | 7544 | 18000 | 31.09 | 0.4 | 1211 | 4.19 | 48 | 48.22
3443.252 | 0.366 |  |  | 7545 | 18015 | 31.26 | 0.405 | 1210 | 4.12 | 48 | 48.13
3444.0025 | 0.434 |  |  | 7546 | 18012 | 30.88 | 0.404 | 1213 | 4.2 | 48 | 48.07
3444.424 | 0.435 |  |  | 7547 | 18008 | 30.88 | 0.402 | 1211 | 4.14 | 48 | 48.12
3445.26 | 0.42 |  |  | 7548 | 18005 | 31.1 | 0.401 | 1212 | 4.18 | 48 | 48.21
3445.391 | 0.392 |  |  | 7549 | 17996 | 31.08 | 0.406 | 1210 | 4.31 | 48 | 48.05
3445.74 | 0.386 |  |  | 7550 | 18014 | 31.13 | 0.402 | 1209 | 4.26 | 48 | 47.86
3446.18 | 0.476 |  |  | 7551 | 17987 | 31.25 | 0.402 | 1202 | 4.23 | 48 | 48.27
3446.452 | 0.486 |  |  | 7552 | 18008 | 31.29 | 0.403 | 1183 | 4.21 | 48 | 48.07
3447.075 | 0.467 |  |  | 7553 | 17768 | 31.3 | 0.403 | 1188 | 4.53 | 48 | 48.09
3447.5 | 0.56 |  |  | 7554 | 16772 | 30.3 | 0.397 | 1186 | 4.63 | 48 | 48.3
3448.08 | 0.391 |  |  | 7555 | 18008 | 31.27 | 0.406 | 1180 | 4.68 | 48 | 48.16
3448.597 | 0.527 |  |  | 7556 | 17997 | 31.52 | 0.408 | 1169 | 4.85 | 48 | 47.86
3448.944 | 0.535 |  |  | 7557 | 17192 | 31.35 | 0.41 | 1181 | 4.89 | 48 | 48.06
3449.508 | 0.485 |  |  | 7558 | 15812 | 30.95 | 0.408 | 1146 | 4.95 | 47.11 | 48.39
3449.888 | 0.563 |  |  | 7559 | 17961 | 31.48 | 0.404 | 1159 | 4.92 | 47.39 | 46.99
3450.4575 | 0.538 |  |  | 7560 | 17989 | 31.46 | 0.41 | 1193 | 4.87 | 47.5 | 47.3
3450.915 | 0.554 |  |  | 7561 | 17995 | 31.6 | 0.409 | 1193 | 4.86 | 47.5 | 47.75
3451.118 | 0.499 |  |  | 7562 | 17895 | 31.37 | 0.411 | 1204 | 4.83 | 47.5 | 47.59
3451.568 | 0.299 |  |  | 7563 | 17350 | 31.47 | 0.411 | 1201 | 4.73 | 47.5 | 47.56
3451.989 | 0.29 |  |  | 7564 | 17995 | 31.62 | 0.406 | 1203 | 4.57 | 47.5 | 47.56
3452.449 | 0.372 |  |  | 7565 | 17987 | 31.7 | 0.409 | 1196 | 4.47 | 47.5 | 47.55
3452.807 | 0.42 |  |  | 7566 | 17997 | 31.74 | 0.413 | 1200 | 4.38 | 47.5 | 48.07
3453.696 | 0.373 |  |  | 7567 | 18003 | 31.64 | 0.41 | 1195 | 4.37 | 47.5 | 47.74
3453.962 | 0.344 |  |  | 7568 | 17986 | 31.28 | 0.41 | 1186 | 4.55 | 47.5 | 47.66
3454.4625 | 0.329 |  |  | 7569 | 18008 | 31.24 | 0.406 | 1172 | 4.77 | 47.5 | 47.49
3454.741 | 0.49 |  |  | 7570 | 18010 | 31.07 | 0.402 | 1207 | 4.62 | 47.74 | 47.63
3455.096 | 0.481 |  |  | 7571 | 18011 | 30.88 | 0.405 | 1201 | 3.98 | 48 | 47.98
3455.648 | 0.439 |  |  | 7572 | 17995 | 31.04 | 0.408 | 1202 | 3.73 | 48 | 48.09
3456.096 | 0.413 |  |  | 7573 | 18007 | 30.97 | 0.403 | 1194 | 3.76 | 48 | 48.18
3456.684 | 0.266 |  |  | 7574 | 18007 | 31.06 | 0.402 | 1198 | 3.7 | 48 | 48.13
3457.896 | 0.373 |  |  | 7575 | 18012 | 31.41 | 0.406 | 1192 | 3.73 | 48 | 48.27
3457.937 | 0.45 |  |  | 7576 | 17991 | 31.29 | 0.402 | 1189 | 3.86 | 48 | 48.03
3458.351 | 0.301 |  |  | 7577 | 17987 | 31.38 | 0.402 | 1194 | 3.99 | 48 | 48.01
3458.732 | 0.3 |  |  | 7578 | 18006 | 31.45 | 0.404 | 1207 | 3.89 | 48 | 48.01
3459.373 | 0.451 |  |  | 7579 | 17997 | 31.52 | 0.409 | 1197 | 3.95 | 48 | 48.02
3460.357 | 0.455 |  |  | 7580 | 17988 | 31.73 | 0.408 | 1206 | 3.95 | 48 | 48.31
3460.484 | 0.466 |  |  | 7581 | 17723 | 31.22 | 0.413 | 1195 | 3.99 | 48 | 48.04
3460.855 | 0.47 |  |  | 7582 | 17584 | 31.51 | 0.408 | 1195 | 4.09 | 48 | 48.35
3461.543 | 0.377 |  |  | 7583 | 18016 | 31.58 | 0.404 | 1198 | 3.97 | 48 | 48.15
3461.66 | 0.518
3462.112 | 0.433
3462.879 | 0.381
3463.136 | 0.548
3463.515 | 0.503
3463.854 | 0.529
3465.197 | 0.322
3465.261 | 0.344
3465.889 | 0.246
3465.951 | 0.257
3467.084 | 0.416
3467.888 | 0.427
3467.927 | 0.465
3467.981 | 0.413
3469.563 | 0.421
3469.643 | 0.265
3469.748 | 0.305
3470.354 | 0.254
3470.453 | 0.274
3470.982 | 0.462
3471.391 | 0.298
3472.04 | 0.281
3472.387 | 0.331
3472.605 | 0.332
3472.984 | 0.331
3473.322 | 0.308
3473.854 | 0.226
3474.327 | 0.288
3474.771 | 0.335
3475.132 | 0.337
3476.091 | 0.245
3476.821 | 0.302
3476.976 | 0.27
3477.37 | 0.447
3477.559 | 0.448
3477.959 | 0.439
3478.896 | 0.232
3479.418 | 0.367
3479.929 | 0.401
3480.401 | 0.48
3480.828 | 0.488
3481.754 | 0.569
3482.015 | 0.578
3482.266 | 0.532
3483.048 | 0.585
3483.359 | 0.573
3483.798 | 0.591
3484.239 | 0.546
3484.819 | 0.592
3485.111 | 0.558
3485.929 | 0.547
3486.293 | 0.469
3486.787 | 0.435
3487.182 | 0.472
3487.824 | 0.434
3487.868 | 0.393
3488.971 | 0.457
3489.024 | 0.464
3489.236 | 0.421
3490.048 | 0.336
3491.034 | 0.409
3491.112 | 0.266
3491.614 | 0.399
3491.882 | 0.358
3492.89 | 0.482
3493.082 | 0.305
3493.239 | 0.286
3493.656 | 0.332
3494.125 | 0.326
3494.354 | 0.38
3495.068 | 0.333
3495.84 | 0.292
3496.16 | 0.46
3496.846 | 0.459
3496.921 | 0.489
3498.018 | 0.389
3498.401 | 0.414
3498.593 | 0.442
3498.679 | 0.339
3499.19 | 0.338
3499.665 | 0.313
3500.584 | 0.52
3500.837 | 0.277
3501.334 | 0.307
3501.662 | 0.272
3502.004 | 0.493
3502.607 | 0.312
3503.184 | 0.446
3503.543 | 0.454
3503.925 | 0.398
3504.382 | 0.434
3505.018 | 0.446
3505.487 | 0.409
3505.971 | 0.413
3506.343 | 0.445
3507.051 | 0.478
3507.487 | 0.542
3507.648 | 0.575
3508.44 | 0.559
3508.646 | 0.462
3509.005 | 0.457
3509.661 | 0.454
3510.223 | 0.451
3510.615 | 0.501
3511.211 | 0.555
3511.4625 | 0.609
3511.79 | 0.619
3513.243 | 0.466
3513.329 | 0.508
3513.913 | 0.476
3514.248 | 0.515
3514.496 | 0.524
3515.201 | 0.468
3516.098 | 0.399
3516.137 | 0.383
3516.904 | 0.455
3516.9625 | 0.444
3517.53 | 0.459
3517.618 | 0.432
3519.454 | 0.511
3519.503 | 0.477
3519.708 | 0.485
3519.848 | 0.47
3520.933 | 0.518
3521.165 | 0.527
3521.266 | 0.751
3536.804 | 0.494
3536.804 | 0.526
3543.337 | 1.274
3544.432 | 1.958
3545.465 | 1.864
3545.937 | 1.948
3548.249 | 1.031
3548.493 | 0.926
3548.832 | 0.877
3548.883 | 0.662
3550.338 | 0.639
3550.718 | 0.643
3551.054 | 0.655
3551.601 | 0.903
3551.989 | 0.746
3552.712 | 0.625
3552.821 | 0.677
3553.008 | 0.624
3553.1725 | 0.628
3554.215 | 0.737
3554.674 | 0.779
3555.223 | 0.714
3555.923 | 1.409
3556.234 | 1.433
3556.582 | 1.193
3557.512 | 0.942
3558.507 | 0.944
3558.954 | 0.719
3559.467 | 0.804
3560.046 | 0.779
3560.843 | 0.782
3561.1625 | 1.133
3561.826 | 0.936
3562.054 | 0.913
3562.547 | 0.797
3562.979 | 0.787
3563.846 | 0.625
3564.146 | 0.613
3564.434 | 0.74
3565.493 | 0.672
3565.662 | 0.637
3566.396 | 0.889
3566.657 | 0.528
3566.906 | 0.531
3567.868 | 0.537
3568.081 | 0.553
3568.634 | 0.54
3569.246 | 0.535
3569.409 | 0.615
3569.976 | 0.58
3570.759 | 0.596
3571.165 | 0.611
3571.594 | 0.57
3571.79 | 0.514
3572.162 | 0.499
3572.687 | 0.465
3573.465 | 0.48
3574.046 | 0.476
3574.276 | 0.462
3575.49 | 0.487
3575.531 | 0.467
3575.757 | 0.429
3576.492 | 0.679
3577.49 | 0.747
3577.54 | 0.731
3578.129 | 0.653
3578.184 | 0.636
3579.5 | 0.609
3579.547 | 0.584
3580.148 | 0.601
3580.241 | 0.586
3580.865 | 0.601
3581.104 | 0.636
3581.268 | 0.638
3581.946 | 0.547
3582.0275 | 0.41
3582.659 | 0.416
3583.599 | 0.423
3584.003 | 0.51
3584.471 | 0.516
3585.086 | 0.492
3585.348 | 0.489
3585.473 | 0.469
3585.706 | 0.441
3585.987 | 0.314
3586.454 | 0.271
3587.021 | 0.495
3587.346 | 0.287
3587.901 | 0.291
3588.262 | 0.275
3589.543 | 0.375
3589.84 | 0.348
3590.312 | 0.321
3590.634 | 0.36
3591.057 | 0.333
3591.568 | 0.294
3591.915 | 0.327
3592.982 | 0.546
3593.47 | 0.522
3593.8425 | 0.58
3594.21 | 0.479
3595.307 | 0.252
3596.009 | 0.263
3596.274 | 0.702
3598.087 | 0.644
3599.231 | 0.407
3599.823 | 0.329
3599.887 | 0.757
3600.01 | 0.277
3601.396 | 0.314
3601.69 | 0.315
3602.911 | 0.404
3603.143 | 0.408
3603.54 | 0.411
3604.69 | 0.576
3605.4375 | 0.579
3605.691 | 0.382
3606.454 | 0.432
3606.768 | 0.514
3607.229 | 0.582
3608.007 | 0.353
3608.704 | 0.986
3609.182 | 1.015
3609.723 | 0.478
3610.4425 | 1.127
3610.852 | 1.136
3611.717 | 0.787
3612.181 | 0.762
3612.559 | 0.779
3613.8025 | 0.784
3614.232 | 0.961
3614.937 | 1.21
3616.704 | 0.925
3616.787 | 1.215
3617.409 | 0.708
3617.482 | 0.731
3617.868 | 0.918
3618.546 | 0.811
3618.96 | 0.969
3619.526 | 0.877
3619.921 | 0.435
3620.834 | 0.598
3621.059 | 0.607
3621.643 | 0.602
3621.964 | 0.582
3622.561 | 0.576
3622.916 | 0.514
3623.242 | 0.494
3624.726 | 0.432
3624.913 | 0.475
3625.535 | 0.425
3626.176 | 0.33
3626.609 | 0.325
3627.0325 | 0.439
3627.414 | 0.649
3628.121 | 0.689
3629.201 | 0.624
3629.654 | 0.538
3630.134 | 0.521
3631.254 | 0.654
3631.526 | 0.568
3631.757 | 0.348
3632.415 | 0.448
3632.893 | 0.514
3633.646 | 0.421
3633.737 | 0.424
3634.191 | 0.465
3634.684 | 0.547
3634.897 | 0.573
3637.559 | 0.482
3637.754 | 0.527
3637.976 | 0.934
3638.018 | 0.718
3638.276 | 0.749
3638.724 | 0.846
3639.246 | 0.823
3639.626 | 0.719
3640.877 | 0.591
3641.09 | 0.57
3641.517 | 0.58
3642.3725 | 0.718
3643.47 | 0.61
3643.898 | 0.704
3645.44 | 0.694
3645.584 | 0.705
3646.094 | 0.688
3646.318 | 0.684
3646.588 | 0.556
3646.94 | 0.552
3647.476 | 0.551
3648.098 | 0.587
3649.115 | 0.48
3649.404 | 0.896
3649.582 | 0.922
3649.859 | 0.863
3651.046 | 0.779
3651.801 | 0.717
3651.979 | 0.533
3653.037 | 0.546
3653.104 | 0.541
3653.609 | 0.651
3653.757 | 0.625
3654.254 | 0.709
3655.266 | 0.702
3655.515 | 0.581
3659.211 | 0.631
3659.211 | 0.625
3659.214 | 0.608
3659.219 | 0.399
3659.2275 | 0.545
3659.29 | 0.558
3659.684 | 0.484
3660.204 | 0.42
3660.284 | 0.418
3661.254 | 0.423
3661.393 | 0.376
3661.669 | 0.347
3661.904 | 0.31
3661.954 | 0.403
3662.173 | 0.341
3662.987 | 0.335
3663.279 | 0.444
3663.679 | 0.393
3664.626 | 0.363
3665.078 | 0.393
3665.423 | 0.403
3665.684 | 0.407
3666.0175 | 0.405
3666.629 | 0.42
3667.223 | 0.367
3668.162 | 0.748
3668.762 | 0.581
3669.004 | 0.594
3669.412 | 0.575
3669.859 | 0.375
3670.285 | 0.718
3670.754 | 0.689
3671.359 | 0.55
3671.546 | 0.618
3672.471 | 0.536
3672.821 | 0.686
3673.393 | 0.694
3674.523 | 0.511
3674.612 | 0.671
3674.798 | 0.698
3675.165 | 0.596
3675.584 | 0.633
3676.482 | 0.529
3676.776 | 0.654
3677.107 | 0.652
3677.523 | 0.65
3677.921 | 0.41
3678.912 | 0.485
3679.232 | 0.49
3679.657 | 0.422
3680.108 | 0.425
3680.587 | 0.4
3681.079 | 0.524
3681.626 | 0.366
3681.937 | 0.441
3682.344 | 0.401
3683.296 | 0.45
3683.432 | 0.431
3684.004 | 0.54
3684.684 | 0.559
3684.859 | 0.554
3685.274 | 0.432
3685.671 | 0.533
3686.656 | 0.558
3686.765 | 0.533
3687.199 | 0.365
3687.958 | 0.484
3688.035 | 0.482
3688.556 | 0.594
3688.868 | 0.504
3689.871 | 0.538
3690.018 | 0.519
3690.419 | 0.659
3690.511 | 0.547
3691.162 | 0.546
3691.209 | 0.456
3691.945 | 0.377
3692.553 | 0.389
3692.617 | 0.382
3693.076 | 0.534
3694.062 | 0.42
3695.373 | 0.529
3695.431 | 0.534
3695.595 | 0.542
3695.714 | 0.554
3696.85 | 0.438
3696.918 | 0.485
3697.376 | 0.688
3697.492 | 0.738
3697.776 | 0.67
3698.162 | 0.635
3698.587 | 0.536
3699.898 | 0.334
3700.23 | 0.391
3700.522 | 0.473
3701.119 | 0.461
3701.377 | 0.45
3701.834 | 0.46
3702.323 | 0.313
3703.138 | 0.321
3703.234 | 0.391
3703.4975 | 0.258
3704.14 | 0.404
3704.629 | 0.235
3704.951 | 0.204
3705.231 | 0.257
3706.503 | 0.504
3706.637 | 0.481
3707.273 | 0.538
3707.313 | 0.363
3708.378 | 0.266
3708.422 | 0.275
3708.958 | 0.44
3709.356 | 0.435
3709.764 | 0.423
3710.461 | 0.439
3711.162 | 0.449
3711.201 | 0.476
3711.646 | 0.457
3712.16 | 0.497
3713.456 | 0.461
3713.917 | 0.465
3714.435 | 0.323
3714.686 | 0.319
3714.873 | 0.294
3715.73 | 0.378
3715.873 | 0.348
3716.489 | 0.355
3716.848 | 0.363
3716.9375 | 0.307
3718.0925 | 0.567
3718.506 | 0.519
3718.834 | 0.498
3719.353 | 0.506
3719.889 | 0.524
3720.571 | 0.684
3720.883 | 0.674
3721.281 | 0.728
3721.699 | 0.503
3722.44 | 0.729
3722.87 | 0.369
3723.389 | 0.417
3723.838 | 0.4
3724.194 | 0.368
3724.645 | 0.466
3725.228 | 0.557
3725.789 | 0.525
3725.928 | 0.447
3726.284 | 0.485
3726.959 | 0.426
3727.431 | 0.438
3727.844 | 0.423
3728.548 | 0.496
3728.687 | 0.405
3729.578 | 0.399
3729.922 | 0.387
3730.531 | 0.631
3731.001 | 0.398
3731.358 | 0.613
3731.862 | 0.443
3732.703 | 0.396
3732.869 | 0.421
3732.911 | 0.363
3733.606 | 0.389
3734.13 | 0.396
3734.176 | 0.391
3734.917 | 0.39
3735.473 | 0.423
3735.744 | 0.5
3735.82 | 0.497
3736.414 | 0.507
3737.601 | 0.408
3737.689 | 0.497
3737.778 | 0.373
3738.2225 | 0.38
3738.542 | 0.504
3738.803 | 0.425
3739.903 | 0.395
3740.192 | 0.524
3740.414 | 0.413
3741.005 | 0.498
3741.136 | 0.353
3741.934 | 0.424
3742.081 | 0.342
3742.495 | 0.303
3743.626 | 0.313
3743.87 | 0.359
3743.922 | 0.221
3744.498 | 0.305
3744.854 | 0.34
3745.348 | 0.45
3745.817 | 0.477
3746.145 | 0.475
3746.486 | 0.455
3747.647 | 0.471
3748.252 | 0.441
3749.262 | 0.572
3749.5225 | 0.593
3749.712 | 0.625
3750.366 | 0.619
3750.692 | 0.287
3750.878 | 0.289
3751.192 | 0.285
3751.492 | 0.262
3751.845 | 0.267
3752.739 | 0.126
3753.178 | 0.148
3753.72 | 0.334
3754.153 | 0.431
3754.588 | 0.437
3755.519 | 0.391
3755.921 | 0.304
3756.236 | 0.339
3756.684 | 0.397
3757.456 | 0.467
3757.534 | 0.562
3758.3725 | 0.488
3758.581 | 0.584
3759.003 | 0.52
3759.259 | 0.582
3760.034 | 0.503
3760.892 | 0.243
3761.128 | 0.197
3761.945 | 0.231
3762.02 | 0.255
3762.509 | 0.387
3764.914 | 0.33
3765.006 | 0.278
3765.046 | 0.25
3765.85 | 0.356
3766.167 | 0.356
3766.534 | 0.394
3766.653 | 0.434
3766.696 | 0.442
3767.934 | 0.417
3768.106 | 0.619
3768.862 | 0.627
3769.209 | 0.633
3770.181 | 0.66
3770.605 | 0.692
3770.953 | 0.685
3771.386 | 0.681
3771.848 | 0.654
3771.931 | 0.642
3772.395 | 0.447
3773.228 | 0.363
3773.301 | 0.377
3773.851 | 0.394
3774.406 | 0.449
3774.984 | 0.452
3775.331 | 0.361
3775.654 | 0.39
3776.184 | 0.364
3776.642 | 0.57
3777.348 | 0.347
3777.862 | 0.42
3778.056 | 0.393
3778.411 | 0.375
3778.8775 | 0.37
3779.737 | 0.373
3780.014 | 0.439
3780.469 | 0.486
3780.862 | 0.496
3781.544 | 0.361
3781.965 | 0.421
3782.551 | 0.473
3783.037 | 0.503
3783.356 | 0.45
3783.798 | 0.568
3784.951 | 0.392
3785.196 | 0.378
3785.345 | 0.464
3785.781 | 0.559
3786.398 | 0.437
3786.839 | 0.566
3787.309 | 0.598
3787.72 | 0.57
3788.392 | 0.594
3788.539 | 0.539
3789.044 | 0.563
3789.42 | 0.588
3789.639 | 0.499
3790.101 | 0.484
3790.464 | 0.492
3790.727 | 0.473
3791.856 | 0.54
3792.101 | 0.452
3792.706 | 0.464
3793.067 | 0.555
3793.713 | 0.543
3794.625 | 0.473
3794.767 | 0.483
3795.176 | 0.401
3795.289 | 0.423
3795.598 | 0.422
3796.142 | 0.364
3796.374 | 0.424
3797.114 | 0.522
3798.187 | 0.393
3798.239 | 0.365
3798.659 | 0.437
3798.989 | 0.49
3799.323 | 0.571
3799.837 | 0.624
3800.392 | 0.479
3800.553 | 0.655
3801.959 | 0.441
3802.092 | 0.438
3802.381 | 0.435
3802.68 | 0.456
3802.917 | 0.446
3803.114 | 0.439
3803.651 | 0.556
3803.915 | 0.591
3804.626 | 0.592
3805.128 | 0.388
3805.249 | 0.386
3805.628 | 0.362
3806.159 | 0.373
3807.189 | 0.438
3807.589 | 0.36
3807.751 | 0.437
3808.017 | 0.355
3808.609 | 0.297
3809.076 | 0.376
3809.364 | 0.366
3810.374 | 0.424
3810.459 | 0.417
3811.112 | 0.404
3811.431 | 0.399
3812.133 | 0.402
3812.371 | 0.419
3812.97 | 0.452
3813.383 | 0.475
3813.748 | 0.501
3814.359 | 0.499
3814.626 | 0.546
3815.642 | 0.518
3815.723 | 0.658
3816.101 | 0.531
3817.692 | 0.584
3817.745 | 0.543
3818.337 | 0.619
3818.428 | 0.569
3818.942 | 0.505
3819.312 | 0.592
3819.737 | 0.469
3820.066 | 0.494
3820.72 | 0.491
3820.911 | 0.437
3822.028 | 0.561
3822.311 | 0.463
3823.001 | 0.61
3823.091 | 0.481
3823.228 | 0.459
3823.573 | 0.494
3824.018 | 0.457
3824.551 | 0.438
3825.467 | 0.468
3825.514 | 0.43
3826.131 | 0.429
3826.181 | 0.446
3826.92 | 0.48
3827.419 | 0.468
3827.484 | 0.44
3828.201 | 0.518
3829.114 | 0.463
3829.248 | 0.462
3829.798 | 0.56
3829.909 | 0.501
3830.689 | 0.55
3831.305 | 0.391
3831.491 | 0.386
3831.821 | 0.469
3832.163 | 0.404
3832.517 | 0.431
3833.448 | 0.459
3833.699 | 0.566
3833.984 | 0.546
3834.317 | 0.555
3834.786 | 0.547
3835.061 | 0.474
3835.477 | 0.472
3836.028 | 0.392
3836.249 | 0.402
3836.826 | 0.371
3837.224 | 0.431
3837.406 | 0.437
3838.056 | 0.424
3838.662 | 0.379
3838.7475 | 0.394
3839.331 | 0.364
3840.127 | 0.375
3840.1725 | 0.454
3840.724 | 0.356
3840.931 | 0.325
3841.651 | 0.357
3841.781 | 0.316
3842.458 | 0.291
3842.576 | 0.342
3843.739 | 0.345
3843.778 | 0.268
3844.332 | 0.315
3844.439 | 0.327
3845.009 | 0.33
3845.048 | 0.337
3846.084 | 0.305
3846.347 | 0.423
3846.517 | 0.383
3847.055 | 0.366
3847.259 | 0.41
3847.686 | 0.487
3848.817 | 0.294
3848.906 | 0.293
3849.503 | 0.457
3849.784 | 0.402
3850.12 | 0.448
3851.081 | 0.527
3851.648 | 0.512
3852.411 | 0.513
3852.586 | 0.537
3852.628 | 0.501
3853.589 | 0.409
3853.784 | 0.49
3854.345 | 0.41
3854.52 | 0.434
3855.199 | 0.53
3855.461 | 0.49
3855.826 | 0.506
3855.984 | 0.441
3856.395 | 0.308
3856.7225 | 0.352
3857.137 | 0.32
3857.587 | 0.316
3858.2 | 0.351
3858.567 | 0.396
3858.906 | 0.422
3859.423 | 0.384
3859.792 | 0.318
3860.581 | 0.458
3860.812 | 0.475
3860.977 | 0.475
3861.381 | 0.472
3861.798 | 0.46
3862.169 | 0.46
3862.848 | 0.393
3863.064 | 0.239
3863.431 | 0.244
3863.787 | 0.267
3864.987 | 0.381
3865.239 | 0.341
3865.678 | 0.37
3866.245 | 0.395
3866.726 | 0.392
3866.884 | 0.401
3867.403 | 0.36
3867.833 | 0.355
3868.375 | 0.377
3868.701 | 0.311
3869.148 | 0.454
3869.64 | 0.446
3870.062 | 0.41
3870.461 | 0.374
3870.889 | 0.558
3871.139 | 0.54
3871.517 | 0.552
3872.067 | 0.519
3872.689 | 0.498
3873.12 | 0.483
3873.595 | 0.466
3874.197 | 0.448
3874.631 | 0.415
3874.8225 | 0.532
3875.374 | 0.476
3875.914 | 0.443
3877.4225 | 0.473
3877.72 | 0.543
3877.945 | 0.36
3878.406 | 0.368
3878.702 | 0.367
3879.181 | 0.372
3879.564 | 0.255
3880.073 | 0.32
3880.835 | 0.435
3880.878 | 0.382
3882.134 | 0.401
3882.3 | 0.396
3882.953 | 0.369
3883.003 | 0.36
3883.629 | 0.354
3884.312 | 0.533
3885.186 | 0.465
3885.945 | 0.558
3886.003 | 0.569
3886.856 | 0.381
3887.004 | 0.547
3887.581 | 0.508
3887.634 | 0.496
3888.156 | 0.603
3888.414 | 0.601
3888.865 | 0.595
3889.4175 | 0.594
3889.859 | 0.63
3890.312 | 0.604
3890.606 | 0.607
3890.91 | 0.431
3891.626 | 0.506
3892.148 | 0.413
3892.534 | 0.457
3892.723 | 0.491
3893.603 | 0.508
3893.864 | 0.396
3894.551 | 0.438
3894.67 | 0.43
3895.095 | 0.327
3895.405 | 0.301
3895.954 | 0.405
3897.092 | 0.319
3897.142 | 0.315
3897.561 | 0.318
3897.664 | 0.325
3898.062 | 0.283
3898.299 | 0.475
3898.595 | 0.42
3899.091 | 0.306
3900.247 | 0.354
3900.317 | 0.394
3900.775 | 0.468
3901.225 | 0.415
3901.311 | 0.478
3902.484 | 0.368
3902.709 | 0.595
3903.026 | 0.61
3903.535 | 0.55
3903.676 | 0.544
3904.376 | 0.549
3905.659 | 0.465
3905.72 | 0.45
3906.1225 | 0.518
3906.333 | 0.489
3906.583 | 0.457
3907.4475 | 0.304
3907.873 | 0.303
3908.11 | 0.348
3908.234 | 0.263
3908.814 | 0.288
3909.078 | 0.521
3910.137 | 0.301
3910.195 | 0.301
3910.734 | 0.329
3910.931 | 0.522
3911.387 | 0.506
3911.801 | 0.458
3912.082 | 0.387
3912.851 | 0.393
3912.884 | 0.378
3913.726 | 0.401
3914.066 | 0.376
3914.34 | 0.328
3914.633 | 0.325
3915.328 | 0.452
3915.767 | 0.681
3916.089 | 0.698
3916.532 | 0.555
3917.014 | 0.524
3917.428 | 0.513
3917.784 | 0.574
3918.516 | 0.42
3919.101 | 0.424
3919.203 | 0.456
3920.545 | 0.669
3920.658 | 0.699
3921.249 | 0.574
3921.369 | 0.633
3921.753 | 0.494
3922.352 | 0.531
3922.501 | 0.403
3923.039 | 0.398
3923.501 | 0.408
3923.731 | 0.463
3924.303 | 0.564
3924.659 | 0.434
3925.175 | 0.409
3925.714 | 0.411
3925.834 | 0.342
3926.701 | 0.471
3927.395 | 0.452
3927.7475 | 0.314
3928.092 | 0.305
3928.689 | 0.338
3929.181 | 0.342
3930.067 | 0.318
3930.142 | 0.322
3930.503 | 0.338
3930.703 | 0.226
3931.532 | 0.304
3931.673 | 0.389
3933.012 | 0.327
3933.061 | 0.32
3933.563 | 0.371
3933.648 | 0.369
3934.062 | 0.335
3934.137 | 0.343
3934.886 | 0.336
3934.945 | 0.356
3936.052 | 0.426
3936.187 | 0.435
3936.526 | 0.557
3937.051 | 0.564
3937.488 | 0.534
3937.864 | 0.689
3938.751 | 0.451
3938.995 | 0.466
3939.4175 | 0.478
3939.68 | 0.668
3939.989 | 0.442
3940.151 | 0.498
3940.75 | 0.463
3941.181 | 0.477
3941.5875 | 0.497
3942.142 | 0.355
3942.353 | 0.369
3942.784 | 0.378
3943.608 | 0.382
3944.053 | 0.38
3944.626 | 0.315
3945.056 | 0.32
3945.792 | 0.311
3945.92 | 0.29
3946.645 | 0.295
3946.851 | 0.285
3947.389 | 0.308
3947.881 | 0.357
3948.364 | 0.386
3948.756 | 0.414
3949.308 | 0.427
3949.753 | 0.457
3950.092 | 0.503
3950.781 | 0.514
3950.937 | 0.455
3951.409 | 0.445
3951.759 | 0.474
3952.098 | 0.471
3952.781 | 0.46
3952.954 | 0.463
3953.72 | 0.591
3954.176 | 0.563
3954.583 | 0.434
3955.1525 | 0.509
3955.195 | 0.596
3955.628 | 0.636
3955.987 | 0.497
3956.912 | 0.504
3956.97 | 0.514
3957.681 | 0.462
3957.834 | 0.454
3958.292 | 0.449
3958.334 | 0.42
3959.328 | 0.566
3959.803 | 0.424
3960.087 | 0.443
3960.592 | 0.428
3960.995 | 0.358
3961.993 | 0.351
3962.036 | 0.304
3962.667 | 0.265
3962.7475 | 0.292
3963.342 | 0.372
3963.466 | 0.376
3964.451 | 0.363
3964.628 | 0.466
3965.214 | 0.414
3965.524 | 0.445
3966.063 | 0.468
3966.128 | 0.475
3966.734 | 0.41
3966.864 | 0.427
3967.406 | 0.274
3967.792 | 0.327
3967.921 | 0.382
3968.487 | 0.293
3968.776 | 0.342
3969.106 | 0.255
3969.889 | 0.403
3970.372 | 0.373
3970.756 | 0.368
3971.028 | 0.382
3971.378 | 0.38
3972.217 | 0.278
3972.567 | 0.47
3973.256 | 0.424
3973.545 | 0.412
3973.72 | 0.437
3974.02 | 0.57
3974.286 | 0.565
3974.831 | 0.596
3975.298 | 0.472
3975.564 | 0.516
3976.017 | 0.497
3976.449 | 0.327
3976.848 | 0.365
3977.728 | 0.26
3977.775 | 0.273
3978.528 | 0.292
3978.691 | 0.38
3979.606 | 0.395
3980.025 | 0.448
3980.981 | 0.444
3981.048 | 0.505
3981.409 | 0.395
3981.753 | 0.5
3982.35 | 0.396
3982.826 | 0.368
3983.098 | 0.413
3983.52 | 0.4
3984.002 | 0.391
3984.601 | 0.49
3985.709 | 0.366
3985.822 | 0.368
3985.881 | 0.359
3986.52 | 0.343
3987.4225 | 0.469
3987.52 | 0.462
3988.262 | 0.444
3988.317 | 0.475
3988.945 | 0.668
3989.063 | 0.387
3989.756 | 0.359
3989.886 | 0.375
3990.301 | 0.321
3990.77 | 0.33
3991.148 | 0.386
3991.495 | 0.379
3992.176 | 0.365
3992.834 | 0.294
3992.932 | 0.422
3993.598 | 0.324
3993.973 | 0.298
3995.089 | 0.322
3995.131 | 0.289
3995.489 | 0.255
3995.533 | 0.289
3995.9975 | 0.289
3996.353 | 0.34
3997.594 | 0.305
3997.736 | 0.335
3997.895 | 0.282
3999.198 | 0.372
3999.254 | 0.244
3999.469 | 0.294
3999.514 | 0.225
4000.301 | 0.311
4000.486 | 0.317
4000.581 | 0.327
4001.661 | 0.324
4001.826 | 0.303
4002.764 | 0.299
4002.814 | 0.277
4003.129 | 0.254
4003.33 | 0.407
4003.756 | 0.367
4004.031 | 0.396
4004.7125 | 0.357
4005.021 | 0.409
4005.503 | 0.39
4005.725 | 0.442
4006.028 | 0.4
4006.386 | 0.433
4006.67 | 0.452
4007.297 | 0.466
4007.631 | 0.279
4008.103 | 0.289
4008.676 | 0.313
4009.636 | 0.321
4010.086 | 0.225
4010.529 | 0.201
4010.601 | 0.268
4011.345 | 0.261
4011.5775 | 0.247
4011.787 | 0.22
4012.053 | 0.345
4012.228 | 0.292
4012.926 | 0.282
4013.061 | 0.242
4013.603 | 0.264
4013.728 | 0.264
4014.903 | 0.25
4015.066 | 0.207
4015.856 | 0.225
4015.893 | 0.201
4016.146 | 0.161
4016.828 | 0.179
4017.111 | 0.187
4017.837 | 0.284
4018.337 | 0.347
4018.42 | 0.371
4019.311 | 0.527
4019.624 | 0.508
4020.109 | 0.458
4020.574 | 0.467
4020.883 | 0.62
4022.084 | 0.361
4022.142 | 0.342
4022.839 | 0.31
4022.9975 | 0.271
4023.402 | 0.293
4024.145 | 0.636
4024.548 | 0.451
4024.984 | 0.423
4025.362 | 0.425
4025.778 | 0.453
4026.356 | 0.381
4026.734 | 0.377
4027.276 | 0.393
4027.711 | 0.384
4028.094 | 0.353
4028.668 | 0.449
4029.245 | 0.354
4029.6 | 0.364
4029.945 | 0.353
4030.351 | 0.395
4031.204 | 0.561
4031.781 | 0.498
4032.092 | 0.534
4033.32 | 0.383
4033.389 | 0.367
4033.892 | 0.39
4034.047 | 0.382
4034.203 | 0.412
4035.06 | 0.46
4035.103 | 0.438
4036.199 | 0.463
4036.3225 | 0.266
4037.054 | 0.441
4037.189 | 0.445
4038.467 | 0.664
4038.559 | 0.502
4039.321 | 0.55
4039.365 | 0.588
4039.834 | 0.59
4041.0725 | 0.557
4041.35 | 0.349
4041.547 | 0.381
4041.903 | 0.337
4043.106 | 0.331
4043.162 | 0.382
4043.791 | 0.453
4044.106 | 0.398
4044.66 | 0.418
4045.614 | 0.338
4045.759 | 0.311
4046.2 | 0.307
4046.433 | 0.388
4047.245 | 0.404
4047.584 | 0.435
4047.895 | 0.449
4048.22 | 0.436
4048.332 | 0.4
4048.67 | 0.387
4049.525 | 0.387
4049.892 | 0.261
4050.353 | 0.245
4050.792 | 0.397
4051.133 | 0.256
4051.574 | 0.239
4052.113 | 0.341
4052.655 | 0.359
4052.9475 | 0.271
4053.825 | 0.447
4054.2575 | 0.452
4054.636 | 0.228
4055.65 | 0.492
4055.986 | 0.454
4056.445 | 0.201
4057.002 | 0.233
4057.357 | 0.239
4058.189 | 0.287
4058.7 | 0.291
4059.2475 | 0.2
4059.5975 | 0.199
4059.928 | 0.159
4060.975 | 0.16
4061.333 | 0.299
4061.884 | 0.276
4062.045 | 0.395
4062.531 | 0.374
4062.767 | 0.554
4063.878 | 0.535
4064.209 | 0.535
4065.775 | 0.546
4065.82 | 0.563
4066.159 | 0.573
4067.289 | 0.422
4067.662 | 0.438
4068.259 | 0.417
4068.792 | 0.543
4069.222 | 0.501
4069.264 | 0.337
4069.745 | 0.323
4070.2975 | 0.419
4070.645 | 0.494
4071.3725 | 0.409
4071.489 | 0.376
4072.595 | 0.555
4072.653 | 0.515
4073.101 | 0.342
4073.527 | 0.374
4074.803 | 0.44
4074.853 | 0.437
4075.456 | 0.467
4075.52 | 0.531
4076.311 | 0.38
4077.016 | 0.495
4077.167 | 0.592
4077.664 | 0.581
4078.52 | 0.673
4078.892 | 0.678
4079.1725 | 0.562
4079.84 | 0.595
4080.442 | 0.461
4080.878 | 0.461
4081.261 | 0.469
4081.689 | 0.526
4082.3925 | 0.449
4082.995 | 0.31
4083.367 | 0.338
4083.845 | 0.38
4084.325 | 0.477
4084.7 | 0.427
4085.102 | 0.487
4085.703 | 0.467
4086.175 | 0.501
4086.605 | 0.424
4086.931 | 0.405
4087.722 | 0.316
4087.761 | 0.382
4088.071 | 0.33
4089.87 | 0.414
4089.928 | 0.324
4090.295 | 0.29
4091.292 | 0.435
4091.331 | 0.403
4091.386 | 0.399
4092.001 | 0.384
4092.927 | 0.374
4093.1025 | 0.314
4093.581 | 0.313
4094.226 | 0.49
4094.2975 | 0.481
4094.903 | 0.409
4094.975 | 0.447
4095.428 | 0.271
4095.892 | 0.26
4096.3425 | 0.279
4097.056 | 0.371
4097.276 | 0.403
4097.892 | 0.412
4098.059 | 0.42
4098.364 | 0.429
4099.539 | 0.401
4099.737 | 0.404
4100.086 | 0.439
4100.286 | 0.41
4100.634 | 0.517
4101.117 | 0.622
4101.3475 | 0.681
4101.734 | 0.693
4102.186 | 0.576
4102.559 | 0.493
4103.475 | 0.4
4103.667 | 0.476
4104.617 | 0.513
4104.703 | 0.349
4104.7725 | 0.338
4104.88 | 0.348
4105.7925 | 0.39
4106.336 | 0.399
4106.814 | 0.403
4107.308 | 0.355
4107.668 | 0.389
4107.914 | 0.365
4108.5025 | 0.318
4108.798 | 0.294
4109.24 | 0.289
4109.63 | 0.283
4110.231 | 0.369
4110.375 | 0.365
4110.984 | 0.418
4111.3325 | 0.367
4111.6725 | 0.379
4111.9975 | 0.376
4112.497 | 0.359
4113.186 | 0.369
4113.617 | 0.329
4114.103 | 0.322
4114.345 | 0.381
4114.795 | 0.407
4115.255 | 0.436
4115.5975 | 0.408
4116.553 | 0.391
4116.603 | 0.377
4116.842 | 0.393
4117.261 | 0.625
4117.992 | 0.442
4118.164 | 0.483
4118.542 | 0.477
4119.164 | 0.501
4119.545 | 0.476
4120.078 | 0.474
4120.341 | 0.496
4120.895 | 0.424
4121.186 | 0.373
4121.401 | 0.489
4121.9075 | 0.39
4122.888 | 0.261
4122.981 | 0.322
4123.392 | 0.358
4123.859 | 0.376
4124.536 | 0.381
4124.732 | 0.371
4125.316 | 0.465
4125.55 | 0.593
4126.103 | 0.533
4126.3225 | 0.424
4126.775 | 0.457
4127.319 | 0.347
4127.714 | 0.411
4128.101 | 0.335
4128.528 | 0.36
4128.86 | 0.368
4129.636 | 0.373
4130.139 | 0.437
4130.606 | 0.411
4130.978 | 0.433
4131.303 | 0.419
4131.809 | 0.373
4132.101 | 0.407
4132.709 | 0.489
4133.039 | 0.472
4133.571 | 0.49
4133.953 | 0.435
4134.2225 | 0.448
4134.495 | 0.432
4135.339 | 0.428
4135.5 | 0.504
4136.039 | 0.479
4136.754 | 0.467
4137.094 | 0.552
4137.923 | 0.479
4138.239 | 0.531
4138.521 | 0.521
4139.182 | 0.512
4139.352 | 0.473
4140.038 | 0.47
4140.553 | 0.684
4140.903 | 0.667
4141.27 | 0.582
4141.65 | 0.605
4141.8475 | 0.605
4142.455 | 0.56
4142.861 | 0.6
4143.331 | 0.472
4143.428 | 0.472
4144.125 | 0.484
4144.839 | 0.282
4145.053 | 0.259
4145.626 | 0.338
4146.031 | 0.313
4146.685 | 0.308
4147.267 | 0.264
4147.951 | 0.394
4148 | 0.407
4148.614 | 0.397
4149.383 | 0.302
4149.986 | 0.492
4150.028 | 0.492
4150.1225 | 0.442
4150.95 | 0.453
4151.0725 | 0.248
4151.598 | 0.16
4152.267 | 0.181
4152.392 | 0.216
4153.205 | 0.236
4153.403 | 0.218
4153.973 | 0.24
4154.289 | 0.225
4155.159 | 0.353
4155.511 | 0.261
4155.778 | 0.265
4156.634 | 0.36
4156.748 | 0.322
4156.945 | 0.358
4157.356 | 0.419
4157.963 | 0.36
4158.456 | 0.453
4158.735 | 0.499
4159.82 | 0.49
4160.395 | 0.47
4160.687 | 0.352
4161.242 | 0.478
4161.3475 | 0.523
4161.803 | 0.448
4162.32 | 0.587
4162.818 | 0.571
4163.206 | 0.438
4163.548 | 0.464
4164.4225 | 0.4
4165.012 | 0.35
4165.204 | 0.308
4165.645 | 0.325
4165.953 | 0.322
4166.301 | 0.328
4166.626 | 0.559
4167.491 | 0.409
4167.776 | 0.423
4168.434 | 0.456
4168.845 | 0.447
4169.203 | 0.366
4169.953 | 0.372
4170.578 | 0.236
4170.788 | 0.243
4171.214 | 0.241
4171.939 | 0.276
4171.981 | 0.224
4172.559 | 0.321
4172.703 | 0.394
4173.889 | 0.378
4173.984 | 0.694
4174.39 | 0.679
4175.245 | 0.637
4175.736 | 0.629
4175.857 | 0.61
4176.378 | 0.52
4176.811 | 0.399
4177.022 | 0.48
4177.545 | 0.412
4177.874 | 0.39
4178.116 | 0.491
4178.606 | 0.467
4179.381 | 0.412
4179.4975 | 0.481
4179.767 | 0.429
4180.6975 | 0.397
4180.739 | 0.469
4181.209 | 0.405
4181.5 | 0.462
4181.548 | 0.449
4182.65 | 0.449
4183.149 | 0.513
4183.402 | 0.512
4183.5775 | 0.298
4184.0975 | 0.293
4184.559 | 0.371
4185.026 | 0.365
4185.281 | 0.357
4185.742 | 0.349
4186.081 | 0.302
4186.517 | 0.555
4186.809 | 0.567
4187.2225 | 0.317
4187.545 | 0.335
4188.234 | 0.36
4188.72 | 0.369
4189.318 | 0.353
4189.745 | 0.355
4189.936 | 0.338
4190.55 | 0.315
4191.281 | 0.376
4191.358 | 0.371
4191.578 | 0.375
4191.8975 | 0.346
4192.339 | 0.355
4192.961 | 0.356
4193.064 | 0.326
4193.567 | 0.314
4193.7475 | 0.349
4194.486 | 0.37
4194.74 | 0.399
4195.45 | 0.286
4195.586 | 0.283
4195.767 | 0.279
4196.442 | 0.395
4196.742 | 0.296
4197.261 | 0.311
4197.608 | 0.33
4197.995 | 0.293
4198.303 | 0.331
4199.086 | 0.359
4199.57 | 0.31
4199.859 | 0.298
4200.428 | 0.303
4200.7 | 0.317
4201.325 | 0.327
4202.084 | 0.28
4202.127 | 0.348
4202.653 | 0.273
4202.77 | 0.37
4203.15 | 0.293
4203.51 | 0.308
4204.37 | 0.317
4204.931 | 0.375
4205.181 | 0.42
4205.7225 | 0.419
4205.967 | 0.486
4206.75 | 0.441
4207.271 | 0.503
4207.361 | 0.467
4207.742 | 0.487
4208.136 | 0.47
4209.05 | 0.613
4209.283 | 0.63
4209.563 | 0.484
4209.954 | 0.472
4210.664 | 0.483
4210.856 | 0.511
4211.561 | 0.657
4212.278 | 0.516
4212.342 | 0.486
4212.6025 | 0.532
4213.341 | 0.49
4213.445 | 0.461
4214.192 | 0.486
4214.253 | 0.462
4214.525 | 0.471
4214.844 | 0.485
4215.695 | 0.362
4215.917 | 0.344
4216.57 | 0.359
4216.752 | 0.374
4217.042 | 0.373
4217.75 | 0.274
4218.276 | 0.3
4218.53 | 0.297
4219.042 | 0.331
4219.28 | 0.233
4219.686 | 0.228
4220.061 | 0.23
4220.295 | 0.255
4221.084 | 0.377
4221.417 | 0.384
4222.397 | 0.361
4222.567 | 0.364
4222.9725 | 0.363
4223.445 | 0.363
4223.938 | 0.357
4224.37 | 0.356
4224.964 | 0.338
4225.0225 | 0.382
4225.8975 | 0.377
4226.334 | 0.331
4226.9175 | 0.421
4227.036 | 0.381
4228.175 | 0.401
4228.2475 | 0.379
4228.309 | 0.384
4228.501 | 0.378
4229.259 | 0.441
4229.456 | 0.434
4229.742 | 0.416
4230.714 | 0.411
4230.939 | 0.477
4231.567 | 0.445
4231.817 | 0.379
4233.131 | 0.443
4233.239 | 0.413
4233.87 | 0.406
4233.886 | 0.401
4234.401 | 0.395
4234.661 | 0.485
4235.031 | 0.404
4235.545 | 0.402
4236.156 | 0.426
4236.531 | 0.452
4237.249 | 0.434
4237.434 | 0.433
4238.189 | 0.462
4238.495 | 0.402
4239.525 | 0.373
4239.623 | 0.388
4239.825 | 0.375
4240.881 | 0.444
4241.237 | 0.431
4241.622 | 0.48
4242.089 | 0.401
4242.745 | 0.335
4243.158 | 0.337
4243.739 | 0.341
4243.99 | 0.454
4244.232 | 0.459
4244.656 | 0.304
4245.3975 | 0.514
4245.519 | 0.52
4245.853 | 0.373
4246.222 | 0.358
4246.971 | 0.455
4247.493 | 0.544
4247.681 | 0.532
4248.1 | 0.573
4248.583 | 0.448
4248.939 | 0.473
4249.461 | 0.63
4250.201 | 0.655
4250.325 | 0.396
4251.195 | 0.446
4251.376 | 0.747
4251.778 | 0.635
4252.115 | 0.593
4252.639 | 0.608
4252.751 | 0.58
4253.437 | 0.569
4253.97 | 0.545
4254.082 | 0.577
4254.687 | 0.595
4254.784 | 0.611
4255.534 | 0.543
4255.773 | 0.5
4256.111 | 0.46
4257.228 | 0.417
4257.47 | 0.42
4258.144 | 0.424
4258.593 | 0.384
4258.756 | 0.377
4259.792 | 0.367
4260.214 | 0.246
4260.259 | 0.381
4260.631 | 0.324
4261.208 | 0.395
4261.337 | 0.308
4262.453 | 0.416
4262.764 | 0.396
4262.806 | 0.292
4263.586 | 0.329
4264.51 | 0.418
4264.561 | 0.333
4264.789 | 0.333
4265.081 | 0.351
4266.067 | 0.461
4266.258 | 0.442
4266.742 | 0.438
4267.081 | 0.345
4267.328 | 0.421
4268.1 | 0.429
4268.381 | 0.355
4269.053 | 0.454
4269.095 | 0.452
4269.564 | 0.452
4270.414 | 0.361
4270.981 | 0.417
4271.648 | 0.354
4271.861 | 0.558
4272.5225 | 0.434
4272.953 | 0.429
4273.321 | 0.447
4273.638 | 0.451
4274.226 | 0.485
4274.358 | 0.465
4274.934 | 0.453
4275.359 | 0.462
4275.586 | 0.429
4276.406 | 0.495
4276.556 | 0.52
4277.014 | 0.423
4277.4475 | 0.467
4278.11 | 0.592
4278.33 | 0.444
4278.581 | 0.425
4279.166 | 0.413
4279.471 | 0.413
4279.782 | 0.416
4280.125 | 0.386
4280.825 | 0.506
4280.906 | 0.526
4281.742 | 0.364
4281.967 | 0.287
4282.537 | 0.271
4282.654 | 0.334
4283.621 | 0.338
4283.717 | 0.352
4284.503 | 0.387
4284.598 | 0.45
4285.715 | 0.411
4285.778 | 0.414
4286.081 | 0.447
4286.7275 | 0.391
4287.137 | 0.484
4287.201 | 0.396
4287.4975 | 0.332
4288.048 | 0.332
4288.459 | 0.494
4288.884 | 0.5
4289.351 | 0.42
4289.578 | 0.345
4290.062 | 0.317
4290.814 | 0.347
4290.934 | 0.278
4291.509 | 0.336
4291.874 | 0.312
4292.245 | 0.318
4292.633 | 0.308
4292.899 | 0.419
4293.314 | 0.372
4294.02 | 0.354
4294.607 | 0.302
4294.8375 | 0.36
4294.959 | 0.319
4295.251 | 0.338
4296.037 | 0.408
4296.484 | 0.476
4296.787 | 0.441
4297.423 | 0.392
4297.787 | 0.366
4298.184 | 0.449
4298.642 | 0.437
4298.969 | 0.42
4299.256 | 0.386
4299.678 | 0.55
4300.096 | 0.553
4300.542 | 0.552
4300.904 | 0.572
4301.284 | 0.624
4301.881 | 0.302
4302.228 | 0.331
4302.712 | 0.32
4303.034 | 0.62
4303.331 | 0.626
4304.139 | 0.583
4304.595 | 0.437
4305.206 | 0.36
4305.692 | 0.405
4306.175 | 0.396
4306.375 | 0.343
4306.892 | 0.362
4307.339 | 0.485
4307.839 | 0.337
4308.056 | 0.345
4308.4875 | 0.349
4308.856 | 0.377
4309.52 | 0.337
4309.578 | 0.445
4309.976 | 0.413
4310.451 | 0.428
4310.609 | 0.388
4311.422 | 0.437
4311.795 | 0.422
4312.092 | 0.449
4312.757 | 0.29
4312.976 | 0.315
4313.397 | 0.408
4314.362 | 0.419
4314.677 | 0.609
4314.75 | 0.477
4315.228 | 0.434
4315.52 | 0.437
4316.3975 | 0.343
4316.776 | 0.413
4317.356 | 0.293
4317.391 | 0.272
4317.895 | 0.309
4317.944 | 0.248
4318.789 | 0.273
4319.153 | 0.413
4319.509 | 0.408
4319.892 | 0.353
4320.046 | 0.385
4320.592 | 0.195
4320.914 | 0.211
4321.317 | 0.215
4321.603 | 0.233
4321.9975 | 0.226
4322.432 | 0.253
4323.281 | 0.251
4323.353 | 0.262
4323.643 | 0.397
4323.947 | 0.399
4324.59 | 0.256
4325.006 | 0.209
4325.505 | 0.207
4325.7975 | 0.286
4326.775 | 0.605
4327.126 | 0.641
4327.542 | 0.628
4327.886 | 0.672
4328.466 | 0.505
4328.556 | 0.558
4329.289 | 0.442
4329.834 | 0.465
4330.478 | 0.518
4330.659 | 0.476
4331.094 | 0.437
4331.534 | 0.721
4332.275 | 0.542
4332.475 | 0.529
4332.927 | 0.474
4333.297 | 0.64
4334.1 | 0.611
4334.403 | 0.515
4334.809 | 0.471
4335.155 | 0.487
4335.806 | 0.627
4336.1175 | 0.482
4336.734 | 0.525
4336.9475 | 0.404
4337.746 | 0.324
4337.984 | 0.468
4338.436 | 0.549
4338.603 | 0.35
4339.252 | 0.3
4339.596 | 0.313
4339.809 | 0.251
4340.851 | 0.254
4341.02 | 0.206
4341.377 | 0.264
4342.033 | 0.26
4342.164 | 0.257
4342.556 | 0.253
4343.456 | 0.345
4343.536 | 0.374
4343.92 | 0.341
4344.625 | 0.254
4345.07 | 0.264
4345.292 | 0.251
4346.351 | 0.269
4346.556 | 0.303
4346.642 | 0.305
4347.12 | 0.314
4347.484 | 0.331
4348.217 | 0.335
4348.248 | 0.343
4348.604 | 0.304
4349.945 | 0.475
4350.045 | 0.472
4350.869 | 0.398
4350.947 | 0.431
4351.387 | 0.484
4351.795 | 0.525
4352.473 | 0.516
4356.91 | 0.468
4357.198 | 0.647
4357.699 | 0.602
4357.905 | 0.369
4358.598 | 0.4
4358.971 | 0.225
4359.548 | 0.254
4359.911 | 0.258
4360.42 | 0.37
4361.042 | 0.282
4361.374 | 0.187
4361.592 | 0.216
4362.184 | 0.246
4363.003 | 0.189
4363.852 | 0.258
4364.245 | 0.408
4364.776 | 0.407
4365.425 | 0.373
4365.749 | 0.353
4366.014 | 0.5
4366.486 | 0.522
4366.87 | 0.353
4367.275 | 0.313
4367.887 | 0.531
4369.353 | 0.653
4369.821 | 0.733
4370.084 | 0.67
4371.015 | 0.768
4372.099 | 0.509
4372.467 | 0.461
4372.489 | 0.479
4372.761 | 0.681
4373.327 | 0.485
4373.584 | 0.428
4374.326 | 0.48
4374.461 | 0.484
4375.016 | 0.607
4375.976 | 0.552
4376.346 | 0.771
4377.264 | 0.554
4377.492 | 0.6
4377.901 | 0.579
4378.192 | 0.599
4379.071 | 0.552
4379.437 | 0.621
4380.078 | 0.628
4380.449 | 0.654
4381.036 | 0.654
4381.517 | 0.356
4382.403 | 0.68
4382.464 | 0.695
4383.035 | 0.73
4383.426 | 0.811
4383.838 | 0.872
4384.192 | 0.59
4384.889 | 0.568
4384.953 | 0.614
4385.246 | 0.372
4385.817 | 0.51
4386.169 | 0.5
4386.549 | 0.5
4387.1 | 0.573
4387.921 | 0.589
4388.125 | 0.56
4389.294 | 0.556
4390.775 | 0.591
4391.055 | 0.606
4391.477 | 0.614
4391.597 | 0.502
4391.732 | 0.488
4392.112 | 0.454
4393.154 | 0.238
4393.777 | 0.228
4394.54 | 0.248
4395.164 | 0.281
4395.251 | 0.292
4395.514 | 0.344
4395.792 | 0.468
4396.386 | 0.472
4397.503 | 0.586
4397.642 | 0.601
4398.434 | 0.486
4398.487 | 0.292
4398.91 | 0.497
4399.453 | 0.32
4399.837 | 0.506
4400.039 | 0.497
4400.954 | 0.372
4401.569 | 0.557
4402.37 | 0.56
4402.484 | 0.543
4402.928 | 0.489
4403.512 | 0.68
4404.656 | 0.542
4404.831 | 0.661
4405.389 | 0.696
4405.956 | 0.646
4406.012 | 0.666
4406.525 | 0.712
4406.844 | 0.634
4407.292 | 0.589
4407.884 | 0.953
4408.337 | 0.907
4409.3575 | 0.902
4409.609 | 0.628
4409.967 | 0.628
4410.397 | 0.608
4410.959 | 0.698
4411.286 | 0.734
4412.084 | 0.767
4412.639 | 0.733
4412.856 | 0.59
4413.09 | 0.596
4413.483 | 0.463
4413.717 | 0.477
4414.464 | 0.483
4414.881 | 0.403
4415.114 | 0.366
4415.975 | 0.369
4416.849 | 0.323
4416.948 | 0.583
4417.117 | 0.602
4417.445 | 0.566
4418.514 | 0.364
4418.571 | 0.456
4419.511 | 0.349
4419.67 | 0.544
4420.646 | 0.445
4420.776 | 0.529
4421.938 | 0.579
4421.978 | 0.401
4423.1 | 0.436
4423.2 | 0.438
4423.956 | 0.363
4424.051 | 0.5
4424.64 | 0.505
4425.069 | 0.465
4425.128 | 0.453
4425.503 | 0.448
4426.639 | 0.399
4426.687 | 0.41
4427.184 | 0.342
4427.887 | 0.394
4428.347 | 0.355
4429.783 | 0.368
4429.953 | 0.464
4430.334 | 0.374
4430.771 | 0.341
4431.189 | 0.329
4432.091 | 0.348
4432.431 | 0.36
4433.021 | 0.352
4433.414 | 0.399
4433.887 | 0.451
4434.56 | 0.482
4434.936 | 0.379
4435.779 | 0.381
4436.224 | 0.373
4436.65 | 0.595
4437.223 | 0.689
4437.781 | 0.589
4438.186 | 0.629
4438.664 | 0.63
4439.214 | 0.403
4439.805 | 0.414
4440.756 | 0.537
4440.786 | 0.567
4441.104 | 0.418
4441.706 | 0.415
4441.828 | 0.394
4442.856 | 0.227
4443.275 | 0.338
4443.861 | 0.309
4444.459 | 0.783
4444.998 | 0.716
4445.567 | 0.743
4445.676 | 0.656
4446.281 | 0.634
4446.478 | 0.661
4447.514 | 0.387
4448.039 | 0.314
4449.066 | 0.379
4449.5725 | 0.364
4449.959 | 0.478
4450.856 | 0.619
4451.445 | 0.391
4452.328 | 0.371
4452.464 | 0.588
4453.395 | 0.584
4453.461 | 0.45
4453.809 | 0.473
4454.64 | 0.419
4455.211 | 0.583
4455.809 | 0.665
4456.503 | 0.694
4457.431 | 0.758
4458.353 | 0.866
4459.038 | 0.781
4459.837 | 1.3
4460.367 | 0.743
4460.653 | 1.194
4460.917 | 1.171
4461.444 | 1.14
4462.727 | 1.292
4463.092 | 1.283
4463.574 | 1.326
4463.979 | 1.199
4464.903 | 1.634
4465.95 | 1.572
4467.234 | 1.6
4467.342 | 1.63
4468.234 | 1.097
4469.041 | 1.11
4469.2725 | 0.686
4469.795 | 0.757
4470.073 | 0.611
4470.845 | 0.671
4470.917 | 0.621
4471.426 | 0.722
4471.724 | 1.092
4471.853 | 0.474
4472.465 | 0.611
4472.904 | 0.665
4473.928 | 0.455
4475.137 | 1.119
4476.084 | 0.983
4476.144 | 1.105
4476.2975 | 1.063
4477.386 | 1.113
4477.439 | 0.765
4478.522 | 0.736
4478.562 | 1.015
4479.359 | 0.648
4479.512 | 0.665
4480.351 | 0.693
4480.414 | 0.707
4481.167 | 0.777
4481.623 | 0.728
4481.761 | 0.798
4482.0725 | 0.659
4482.798 | 0.472
4483.6275 | 0.379
4483.737 | 0.443
4484.256 | 0.443
4484.356 | 0.441
4484.959 | 0.425
4485.117 | 0.434
4485.648 | 0.363
4485.731 | 0.312
4486.12 | 0.344
4486.791 | 0.419
4486.967 | 0.341
4487.2475 | 0.415
4487.603 | 0.325
4488.385 | 0.36
4488.906 | 0.387
4489.189 | 0.44
4489.459 | 0.278
4489.903 | 0.252
4490.656 | 0.289
4491.048 | 0.48
4491.521 | 0.523
4492.017 | 0.487
4492.823 | 0.438
4493.311 | 0.448
4493.859 | 0.449
4494.434 | 0.426
4494.739 | 0.543
4495.484 | 0.527
4496.039 | 0.511
4496.592 | 0.578
4497.289 | 0.534
4497.67 | 0.566
4498.437 | 0.613
4498.5 | 0.681
4499.509 | 0.439
4499.6225 | 0.458
4500.096 | 0.656
4501.159 | 0.518
4501.687 | 0.52
4502.1325 | 0.451
4502.489 | 0.417
4502.8475 | 0.374
4503.761 | 0.387
4503.955 | 0.542
4504.642 | 0.516
4504.753 | 0.462
4505.201 | 0.405
4505.642 | 0.424
4507.034 | 0.474
4507.09 | 0.395
4507.742 | 0.485
4508.867 | 0.33
4509.109 | 0.314
4509.7475 | 0.264
4509.811 | 0.256
4510.415 | 0.429
4510.53 | 0.406
4511.067 | 0.421
4511.448 | 0.41
4511.905 | 0.511
4512.326 | 0.522
4513.29 | 0.383
4514.042 | 0.404
4514.864 | 0.548
4515.169 | 0.549
4515.612 | 0.576
4516.258 | 0.345
4516.703 | 0.338
4517.406 | 0.235
4517.714 | 0.232
4518.579 | 0.509
4518.942 | 0.616
4519.4 | 0.488
4521.336 | 1.128
4521.514 | 0.922
4521.934 | 1.021
4522.417 | 1.057
4523.261 | 0.529
4523.567 | 0.507
4523.967 | 0.502
4524.559 | 0.499
4525.066 | 1.045
4525.617 | 0.437
4525.975 | 0.46
4526.339 | 0.517
4527.117 | 0.514
4527.464 | 0.461
4527.898 | 0.433
4528.169 | 0.481
4528.787 | 0.372
4529.179 | 0.451
4529.606 | 0.443
4530.193 | 0.402
4530.831 | 0.459
4531.303 | 0.431
4531.878 | 0.393
4532.381 | 0.364
4534.525 | 0.372
4534.569 | 0.389
4534.629 | 0.373
4534.676 | 0.402
4535.536 | 0.5
4535.677 | 0.38
4535.678 | 0.386
4535.981 | 0.412
4536.576 | 0.426
4537.42 | 0.373
4537.859 | 0.372
4537.909 | 0.334
4538.37 | 0.345
4539.076 | 0.506
4539.453 | 0.471
4539.9725 | 0.448
4541.095 | 0.347
4541.173 | 0.427
4541.764 | 0.593
4542.084 | 0.343
4543.1575 | 0.46
4544.864 | 0.819
4545.1475 | 0.794
4545.495 | 0.759
4545.964 | 0.808
4546.595 | 0.589
4547.323 | 0.504
4547.749 | 0.538
4548.373 | 0.531
4549.271 | 0.729
4549.634 | 0.937
4550.211 | 0.93
4550.673 | 1.117
4551.529 | 0.814
4552.392 | 1.145
4553.073 | 1.19
4553.634 | 1.295
4554.165 | 0.949
4554.562 | 0.935
4555.514 | 0.668
4555.939 | 0.673
4556.561 | 0.647
4557.154 | 0.524
4557.653 | 0.531
4558.337 | 0.593
4558.717 | 0.574
4559.709 | 0.608
4559.756 | 0.609
4560.767 | 0.554
4560.824 | 0.622
4561.92 | 0.658
4562.036 | 0.695
4562.737 | 0.513
4563.036 | 0.511
4569.38 | 0.597
4569.382 | 0.594
4569.383 | 0.511
4569.386 | 0.426
4569.3925 | 0.42
4569.395 | 0.485
4569.404 | 0.455
4569.42 | 0.47
4569.423 | 0.4
4569.425 | 0.512
4569.4275 | 0.608
4569.43 | 0.586
4569.756 | 0.452
4569.932 | 0.686
4570.721 | 0.726
4570.742 | 0.553
4571.135 | 0.693
4571.532 | 1.184
4572.631 | 0.458
4572.794 | 0.483
4573.009 | 0.595
4573.478 | 0.593
4573.817 | 0.555
4574.121 | 0.528
4574.914 | 0.525
4575.554 | 0.515
4575.685 | 0.53
4576.076 | 0.519
4576.662 | 0.459
4577.401 | 0.449
4578.3375 | 0.396
4578.576 | 0.45
4578.646 | 0.417
4579.201 | 0.365
4579.343 | 0.409
4579.8125 | 0.404
4580.303 | 0.436
4580.529 | 0.39
4581.17 | 0.42
4581.765 | 0.409
4581.901 | 0.426
4582.7625 | 0.467
4583.222 | 0.567
4583.821 | 0.435
4584.09 | 0.398
4585.34 | 0.552
4585.859 | 0.477
4586.1375 | 0.59
4586.579 | 0.518
4586.6375 | 0.46
4587.165 | 0.438
4587.215 | 0.465
4587.943 | 0.529
4588.206 | 0.448
4588.364 | 0.281
4589.661 | 0.527
4590.5425 | 0.635
4590.946 | 0.67
4591.157 | 0.424
4591.462 | 0.681
4591.721 | 0.632
4592.0175 | 0.5
4593.271 | 0.594
4593.371 | 0.622
4593.993 | 0.601
4594.657 | 0.606
4594.81 | 0.609
4595.231 | 0.427
4595.377 | 0.476
4596.479 | 0.546
4596.71 | 0.388
4596.839 | 0.382
4597.47 | 0.376
4597.77 | 0.363
4598.6125 | 0.461
4599.368 | 0.458
4599.418 | 0.369
4599.6875 | 0.517
4600.018 | 0.501
4600.476 | 0.668
4600.878 | 0.665
4601.554 | 0.54
4602.049 | 0.536
4602.744 | 0.714
4603.301 | 0.716
4604.315 | 0.335
4604.626 | 0.361
4604.985 | 0.363
4605.376 | 0.418
4606.126 | 0.245
4606.482 | 0.275
4606.982 | 0.247
4607.454 | 0.402
4607.843 | 0.402
4608.535 | 0.248
4610.418 | 0.293
4610.4675 | 0.293
4610.996 | 0.303
4611.051 | 0.253
4612.374 | 0.261
4612.423 | 0.661
4613.654 | 0.341
4614.289 | 0.868
4614.299 | 1.064
4615.25 | 0.353
4615.698 | 0.796
4617.426 | 0.769
4617.471 | 0.833
4617.9925 | 0.856
4618.387 | 0.813
4618.476 | 0.819
4619.176 | 0.76
4619.796 | 0.774
4620.8 | 0.764
4621.366 | 0.925
4621.486 | 0.734
4622.118 | 1.147
4623.138 | 0.498
4623.483 | 0.497
4623.785 | 1.107
4624.385 | 0.501
4624.758 | 0.522
4625.312 | 0.51
4625.6625 | 0.408
4625.943 | 0.424
4626.54 | 0.378
4626.696 | 0.387
4627.034 | 0.382
4627.346 | 0.404
4628.63 | 0.43
4628.868 | 0.47
4629.401 | 0.412
4630.234 | 0.358
4630.452 | 0.376
4630.9375 | 0.411
4631.226 | 0.384
4631.84 | 0.542
4632.413 | 0.358
4632.824 | 0.356
4633.232 | 0.353
4633.637 | 0.335
4634.399 | 0.445
4634.81 | 0.467
4635.4625 | 0.451
4636.707 | 0.882
4637.396 | 0.446
4637.435 | 0.49
4637.912 | 0.523
4638.226 | 0.45
4638.621 | 0.427
4639.851 | 0.444
4640.073 | 0.454
4640.622 | 0.363
4641.089 | 0.413
4642.249 | 0.41
4642.6 | 0.735
4642.882 | 0.738
4642.993 | 0.812
4643.757 | 0.651
4644.724 | 0.815
4644.771 | 0.786
4645.468 | 0.77
4646.601 | 0.927
4646.646 | 0.909
4646.7875 | 0.949
4647.639 | 0.879
4647.751 | 0.85
4648.081 | 0.839
4649.258 | 0.834
4649.674 | 0.99
4650.546 | 0.995
4650.849 | 0.676
4650.985 | 0.657
4651.449 | 0.668
4651.706 | 0.693
4651.929 | 0.669
4652.701 | 0.698
4652.979 | 0.725
4653.954 | 0.548
4654.0625 | 0.548
4654.572 | 0.515
4654.945 | 0.563
4655.13 | 0.601
4656.079 | 0.597
4656.439 | 0.638
4656.774 | 0.635
4656.978 | 0.643
4657.471 | 0.608
4657.927 | 0.442
4658.112 | 0.504
4658.803 | 0.466
4659.085 | 0.587
4659.393 | 0.605
4660.346 | 0.458
4661.1125 | 0.292
4661.178 | 0.329
4661.451 | 0.306
4662.004 | 0.285
4662.646 | 0.244
4662.957 | 0.276
4663.209 | 0.335
4663.996 | 0.487
4665.1375 | 0.464
4665.606 | 0.419
4666.167 | 0.394
4666.254 | 0.332
4667.0125 | 0.357
4667.204 | 0.317
4668.181 | 0.305
4668.532 | 0.186
4669.124 | 0.176
4669.715 | 0.311
4670.101 | 0.31
4670.8875 | 0.441
4671.701 | 0.447
4672.071 | 0.405
4673.051 | 0.222
4673.6975 | 0.256
4673.849 | 0.179
4674.8125 | 0.201
4675.601 | 0.24
4675.979 | 0.232
4676.784 | 0.358
4676.865 | 0.259
4676.949 | 0.3
4678.129 | 0.41
4679.124 | 0.391
4679.3825 | 0.789
4679.781 | 0.755
4680.14 | 1.105
4680.535 | 0.88
4681.296 | 1.004
4681.502 | 1.057
4681.996 | 1.048
4682.756 | 1.361
4683.18 | 1.397
4683.599 | 1.411
4684.433 | 0.903
4684.957 | 1.057
4685.281 | 1.071
4685.871 | 1.065
4686.449 | 0.818
4686.779 | 0.823
4687.299 | 0.793
4687.793 | 0.764
4688.7075 | 0.87
4688.851 | 0.853
4689.04 | 0.841
4690.03 | 1.075
4690.646 | 1.275
4691.3125 | 1.4
4691.845 | 1.282
4692.451 | 0.873
4692.9375 | 0.621
4693.171 | 0.678
4693.894 | 0.758
4694.529 | 0.56
4694.8875 | 0.517
4695.69 | 0.645
4695.746 | 0.507
4697.702 | 0.571
4697.782 | 1.102
4698.496 | 0.93
4698.693 | 0.898
4700.035 | 0.7
4700.121 | 0.583
4701.635 | 0.692
4701.8125 | 0.743
4702.102 | 0.666
4703.015 | 0.702
4703.063 | 0.555
4703.33 | 1.084
4703.6125 | 1.123
4705.001 | 0.787
4705.246 | 0.747
4705.896 | 0.768
4706.451 | 0.788
4707.025 | 0.722
4707.473 | 0.363
4708.1375 | 0.466
4708.554 | 0.452
4708.916 | 0.479
4709.8525 | 0.732
4710.394 | 0.727
4711.054 | 0.81
4711.868 | 0.83
4712.628 | 0.759
4713.185 | 0.666
4713.729 | 0.663
4714.318 | 0.636
4714.915 | 1.255
4715.349 | 0.728
4715.699 | 1.12
4716.496 | 1.089
4716.9475 | 1.002
4717.4375 | 1.017
4718.407 | 0.966
4718.684 | 1.038
4719.069 | 1.303
4719.396 | 1.2
4720.846 | 1.183
4720.892 | 1.061
4720.935 | 1.103
4722.032 | 0.595
4723.249 | 0.608
4724.024 | 0.623
4724.182 | 0.622
4724.7625 | 0.67
4725.24 | 0.838
4725.283 | 0.847
4726.385 | 0.67
4726.451 | 0.6
4726.909 | 0.525
4728.728 | 0.706
4728.765 | 0.727
4729.507 | 0.664
4729.876 | 0.6
4730.243 | 0.588
4730.921 | 0.569
4731.304 | 0.42
4731.396 | 0.422
4731.599 | 0.406
4732.0675 | 0.419
4733.004 | 0.42
4733.549 | 0.261
4733.735 | 0.258
4734.112 | 0.207
4735.268 | 0.406
4735.8875 | 0.32
4736.09 | 0.398
4736.148 | 0.327
4736.271 | 0.442
4736.461 | 0.387
4737.775 | 0.71
4738.335 | 0.611
4738.601 | 0.766
4738.796 | 0.759
4739.507 | 0.697
4739.737 | 0.637
4740.737 | 1.091
4741.099 | 1.076
4741.474 | 1.042
4741.889 | 1.096
4742.268 | 0.861
4743.49 | 0.917
4743.56 | 0.972
4743.946 | 0.919
4744.451 | 0.748
4745.4875 | 0.504
4745.682 | 0.503
4746.06 | 0.463
4746.74 | 0.494
4747.971 | 0.725
4748.018 | 0.758
4748.374 | 0.654
4748.7875 | 0.527
4749.269 | 0.514
4749.407 | 0.716
4750.326 | 0.722
4750.726 | 0.919
4751.529 | 0.702
4751.993 | 0.869
4752.9575 | 0.705
4753.2125 | 0.672
4753.679 | 0.663
4754.074 | 0.612
4754.985 | 0.611
4755.209 | 0.63
4755.924 | 0.591
4756.054 | 0.584
4756.44 | 0.521
4756.84 | 0.767
4757.422 | 0.511
4758.179 | 0.535
4758.278 | 0.503
4758.746 | 0.564
4759.505 | 0.504
4759.818 | 0.497
4760.132 | 0.511
4760.4975 | 0.489
4761.5625 | 0.568
4761.7125 | 0.806
4762.107 | 0.685
4762.313 | 0.699
4763.079 | 0.912
4763.449 | 0.725
4763.9775 | 0.569
4764.794 | 0.898
4765.11 | 0.619
4765.71 | 0.602
4765.843 | 0.546
4766.7625 | 0.849
4766.954 | 0.695
4766.965 | 0.746
4767.793 | 0.608
4768.292 | 0.729
4768.643 | 0.704
4769.0125 | 0.852
4769.84 | 0.777
4770.229 | 0.745
4770.646 | 0.741
4771.424 | 0.666
4771.837 | 0.532
4772.215 | 0.7
4772.649 | 0.693
4772.98 | 0.493
4773.903 | 0.567
4774.049 | 0.539
4774.5125 | 0.645
4774.871 | 0.662
4775.3125 | 0.758
4777.065 | 0.769
4777.13 | 0.623
4777.335 | 0.656
4777.559 | 0.58
4777.7125 | 0.526
4778.023 | 0.497
4779.01 | 0.778
4779.276 | 0.609
4779.901 | 0.571
4780.6425 | 0.564
4780.915 | 0.614
4781.1375 | 0.549
4781.542 | 0.45
4781.901 | 0.475
4782.29 | 0.476
4783.193 | 0.456
4783.715 | 0.581
4784.041 | 0.616
4784.846 | 0.654
4786.169 | 0.5
4786.229 | 0.498
4786.821 | 0.499
4787.066 | 0.485
4787.468 | 0.55
4788.499 | 0.579
4788.601 | 0.511
4788.607 | 0.492
4788.847 | 0.4
4789.36 | 0.395
4790.195 | 0.438
4790.429 | 0.472
4790.881 | 0.532
4790.996 | 0.587
4791.679 | 0.491
4792.0125 | 0.718
4792.382 | 0.526
4792.704 | 0.573
4793.129 | 0.537
4793.765 | 0.341
4794.2325 | 0.332
4794.69 | 0.412
4795.029 | 0.45
4795.315 | 0.432
4796.1875 | 0.298
4796.521 | 0.332
4796.849 | 0.418
4797.329 | 0.529
4797.551 | 0.514
4798.535 | 0.546
4798.887 | 0.587
4799.276 | 0.575
4799.515 | 0.614
4799.86 | 0.588
4801.226 | 0.543
4801.33 | 0.554
4801.709 | 0.531
4802.348 | 0.691
4802.396 | 0.677
4804.167 | 0.554
4804.243 | 0.552
4804.379 | 0.572
4804.924 | 0.598
4805.665 | 0.699
4805.709 | 0.395
4806.261 | 0.373
4807.146 | 0.378
4807.424 | 0.438
4808.026 | 0.454
4808.524 | 0.553
4808.579 | 0.419
4809.465 | 0.449
4809.724 | 0.519
4810.197 | 0.439
4810.46 | 0.456
4810.884 | 0.605
4811.393 | 0.511
4812.544 | 0.52
4812.625 | 0.512
4813.584 | 0.421
4813.803 | 0.441
4814.346 | 0.513
4815.028 | 0.457
4815.1325 | 0.493
4815.404 | 0.593
4815.821 | 0.572
4816.251 | 0.606
4816.81 | 0.596
4817.243 | 0.586
4817.979 | 0.643
4818.374 | 0.424
4818.769 | 0.411
4818.958 | 0.405
4819.302 | 0.489
4820.168 | 0.457
4820.515 | 0.403
4820.665 | 0.426
4821.021 | 0.34
4821.42 | 0.455
4822.344 | 0.468
4822.915 | 0.355
4823.269 | 0.357
4823.54 | 0.444
4823.966 | 0.448
4824.557 | 0.451
4824.904 | 0.48
4825.114 | 0.459
4825.882 | 0.282
4826.621 | 0.35
4826.917 | 0.343
4827.121 | 0.272
4827.624 | 0.299
4827.851 | 0.295
4828.193 | 0.398
4829.118 | 0.353
4830.082 | 0.487
4830.132 | 0.487
4830.237 | 0.424
4830.611 | 0.381
4830.918 | 0.404
4831.976 | 0.518
4832.544 | 0.603
4832.607 | 0.374
4832.99 | 0.409
4833.3125 | 0.403
4834.391 | 0.486
4834.584 | 0.478
4835.726 | 0.43
4835.824 | 0.47
4836.14 | 0.439
4836.654 | 0.442
4836.882 | 0.626
4837.4125 | 0.445
4838.104 | 0.396
4838.49 | 0.58
4838.593 | 0.585
4839.135 | 0.628
4839.533 | 0.618
4839.885 | 0.57
4840.696 | 0.668
4841.899 | 0.694
4843.378 | 0.697
4843.421 | 0.692
4843.477 | 0.684
4843.957 | 0.695
4844.0125 | 0.621
4844.562 | 0.5
4844.674 | 0.557
4845.059 | 0.554
4846.126 | 0.415
4846.171 | 0.447
4846.646 | 0.35
4847.1325 | 0.421
4847.515 | 0.547
4847.843 | 0.515
4848.127 | 0.558
4848.596 | 0.571
4848.801 | 0.513
4849.1875 | 0.511
4849.908 | 0.633
4850.276 | 0.655
4850.721 | 0.599
4851.302 | 0.538
4851.795 | 0.512
4852.562 | 0.586
4852.907 | 0.641
4853.396 | 0.563
4854.007 | 0.594
4854.696 | 0.529
4854.904 | 0.623
4855.806 | 0.487
4856.021 | 0.614
4856.071 | 0.568
4856.732 | 0.529
4856.915 | 0.578
4857.996 | 0.397
4858.245 | 0.468
4858.8875 | 0.392
4859.8125 | 0.336
4859.854 | 0.357
4860.402 | 0.484
4860.607 | 0.41
4860.891 | 0.514
4861.176 | 0.435
4862.279 | 0.467
4862.557 | 0.51
4863.282 | 0.395
4863.449 | 0.41
4864.129 | 0.415
4864.635 | 0.509
4865.704 | 0.509
4865.76 | 0.417
4866.29 | 0.425
4866.346 | 0.457
4866.604 | 0.361
4866.961 | 0.367
4867.31 | 0.345
4867.425 | 0.323
4867.996 | 0.415
4869.021 | 0.369
4869.128 | 0.334
4869.199 | 0.353
4869.976 | 0.413
4870.446 | 0.359
4870.61 | 0.366
4871.201 | 0.367
4871.3 | 0.352
4871.787 | 0.36
4872.226 | 0.375
4872.651 | 0.36
4872.957 | 0.379
4873.856 | 0.252
4874.401 | 0.411
4874.774 | 0.385
4875.096 | 0.378
4875.757 | 0.372
4876.188 | 0.386
4876.585 | 0.353
4877.188 | 0.378
4877.403 | 0.394
4877.529 | 0.382
4878.657 | 0.434
4879.096 | 0.46
4879.69 | 0.513
4880.679 | 0.514
4880.7625 | 0.574
4881.215 | 0.764
4881.611 | 0.721
4882.8925 | 0.65
4883.051 | 0.571
4883.321 | 0.466
4883.846 | 0.562
4884.979 | 0.526
4887.182 | 0.607
4889.671 | 0.685
4890.439 | 0.728
4890.974 | 0.382
4891.176 | 0.395
4891.474 | 0.452
4892.449 | 0.343
4892.8225 | 0.384
4892.938 | 0.547
4894.245 | 0.574
4894.292 | 0.673
4894.926 | 1.005
4895.679 | 0.972
4896.021 | 0.948
4896.7375 | 1.092
4897.246 | 1.089
4897.59 | 1.062
4898.074 | 1.096
4898.985 | 1.028
4899.154 | 1.024
4899.663 | 0.98
4900.615 | 0.749
4901.057 | 0.54
4901.679 | 0.557
4902.657 | 0.334
4902.704 | 0.369
4903.068 | 0.378
4903.69 | 0.556
4904.729 | 0.759
4905.122 | 0.738
4905.496 | 0.721
4905.584 | 0.731
4906.0875 | 0.61
4906.879 | 0.565
4906.988 | 0.628
4907.474 | 0.763
4908.489 | 0.793
4909.035 | 0.606
4909.126 | 0.586
4909.646 | 0.576
4909.759 | 0.562
4910.585 | 0.672
4910.793 | 0.66
4911.264 | 0.546
4911.621 | 0.512
4912.669 | 0.535
4912.725 | 0.552
4913.415 | 0.509
4913.818 | 0.509
4913.87 | 0.455
4914.41 | 0.447
4914.929 | 0.435
4914.971 | 0.371
4915.601 | 0.384
4916.6875 | 0.423
4916.876 | 0.343
4916.9175 | 0.371
4917.637 | 0.441
4917.851 | 0.458
4918.429 | 0.395
4919.1125 | 0.807
4920.0625 | 0.767
4920.113 | 0.747
4921.4125 | 0.515
4921.466 | 0.544
4922.307 | 0.447
4922.626 | 0.473
4922.706 | 0.581
4923.015 | 0.597
4923.1125 | 0.596
4923.893 | 0.396
4923.996 | 0.401
4924.509 | 0.385
4925.219 | 0.408
4925.69 | 0.425
4925.743 | 0.461
4926.468 | 0.342
4926.549 | 0.335
4927.202 | 0.411
4927.382 | 0.437
4927.735 | 0.319
4928.21 | 0.374
4928.968 | 0.382
4929.4675 | 0.387
4929.84 | 0.354
4930.2425 | 0.314
4930.426 | 0.254
4930.828 | 0.266
4931.407 | 0.383
4931.86 | 0.484
4932.165 | 0.49
4932.443 | 0.493
4932.882 | 0.371
4933.479 | 0.367
4934.151 | 0.223
4934.5 | 0.366
4934.776 | 0.38
4935.354 | 0.484
4936.032 | 0.553
4936.635 | 0.543
4936.976 | 0.573
4937.032 | 0.562
4937.468 | 0.759
4938.1875 | 0.484
4938.232 | 0.527
4938.513 | 0.521
4938.9075 | 0.508
4939.302 | 0.484
4939.618 | 0.47
4940.679 | 0.878
4941.174 | 0.632
4941.554 | 0.622
4941.709 | 0.584
4941.995 | 0.534
4942.732 | 0.773
4943.274 | 0.729
4943.5375 | 0.749
4943.719 | 0.544
4944.049 | 0.578
4944.731 | 0.594
4946.009 | 0.662
4946.061 | 0.703
4946.715 | 0.564
4946.794 | 0.577
4947.532 | 0.337
4947.918 | 0.412
4947.976 | 0.411
4948.565 | 0.499
4948.652 | 0.526
4949.376 | 0.643
4949.429 | 0.614
4950.914 | 0.641
4951.032 | 0.647
4953.099 | 0.559
4953.1875 | 0.515
4953.282 | 0.492
4953.468 | 0.578
4953.614 | 0.571
4953.768 | 0.577
4954.051 | 0.547
4954.249 | 0.566
4954.835 | 0.745
4955.161 | 0.566
4955.904 | 0.604
4956.518 | 0.644
4956.99 | 0.527
4957.297 | 0.565
4957.5625 | 0.523
4957.796 | 0.56
4958.148 | 0.593
4958.462 | 0.335
4958.793 | 0.358
4959.054 | 0.358
4959.868 | 0.359
4960.4125 | 0.61
4960.996 | 0.573
4961.085 | 0.584
4961.954 | 0.538
4962.351 | 0.523
4962.773 | 0.523
4964.197 | 0.544
4964.274 | 0.565
4964.54 | 0.552
4964.857 | 0.586
4965.1125 | 0.567
4965.949 | 0.534
4966.559 | 0.555
4966.743 | 0.66
4967.099 | 0.656
4967.46 | 0.571
4967.9875 | 0.608
4968.601 | 0.363
4968.844 | 0.463
4969.789 | 0.37
4969.965 | 0.463
4970.355 | 0.351
4970.818 | 0.457
4970.857 | 0.778
4971.7375 | 0.412
4971.868 | 0.699
4972.243 | 0.644
4972.291 | 0.692
4973.479 | 0.44
4973.571 | 0.525
4974.279 | 0.342
4974.3375 | 0.325
4974.479 | 0.504
4975.148 | 0.52
4975.371 | 0.483
4975.701 | 0.456
4976.11 | 0.455
4976.3375 | 0.356
4977.774 | 0.37
4977.915 | 0.388
4978.143 | 0.461
4978.677 | 0.439
4978.718 | 0.445
4979.59 | 0.433
4979.64 | 0.389
4980.073 | 0.376
4980.121 | 0.384
4981.3125 | 0.302
4981.36 | 0.297
4982.099 | 0.375
4982.551 | 0.356
4982.6875 | 0.368
4983.168 | 0.362
4983.31 | 0.432
4983.674 | 0.451
4983.843 | 0.421
4984.624 | 0.641
4985.026 | 0.632
4985.393 | 0.602
4985.846 | 0.482
4986.132 | 0.483
4986.668 | 0.515
4987.024 | 0.606
4987.696 | 0.643
4987.906 | 0.61
4988.376 | 0.48
4988.799 | 0.557
4988.966 | 0.547
4989.4275 | 0.359
4989.738 | 0.371
4990.035 | 0.346
4990.496 | 0.614
4990.84 | 0.41
4991.327 | 0.395
4991.602 | 0.337
4991.881 | 0.35
4992.271 | 0.255
4993.779 | 0.284
4993.849 | 0.288
4993.976 | 0.286
4994.321 | 0.287
4994.751 | 0.557
4995.104 | 0.518
4995.4175 | 0.52
4996.743 | 0.615
4996.779 | 0.598
4997.035 | 0.651
4997.174 | 0.625
4997.534 | 0.488
4998.743 | 0.407
4999.1375 | 0.387
4999.298 | 0.486
4999.699 | 0.468
5000.065 | 0.481
5000.671 | 0.414
5000.726 | 0.392
5001.5225 | 0.377
5001.574 | 0.457
5002.485 | 0.664
5002.835 | 0.66
5002.951 | 0.583
5003.846 | 0.642
5003.89 | 0.45
5004.606 | 0.449
5005.379 | 0.442
5005.421 | 0.427
5005.6875 | 0.523
5006.219 | 0.572
5006.994 | 0.572
5007.0875 | 0.531
5007.15 | 0.523
5007.81 | 0.411
5007.913 | 0.42
5008.035 | 0.368
5008.885 | 0.476
5009.082 | 0.416
5009.476 | 0.429
5009.71 | 0.39
5010.554 | 0.722
5010.837 | 0.788
5011.2625 | 0.56
5011.537 | 0.586
5011.99 | 0.608
5012.471 | 0.523
5012.81 | 0.742
5013.226 | 0.758
5013.62 | 0.526
5014.227 | 0.452
5014.494 | 0.377
5014.804 | 0.419
5015.185 | 0.395
5015.443 | 0.384
5015.89 | 0.455
5016.52 | 0.377
5016.623 | 0.383
5017.446 | 0.536
5017.801 | 0.521
5018.296 | 0.535
5018.807 | 0.506
5018.968 | 0.508
5019.555 | 0.535
5020.118 | 0.524
5020.503 | 0.418
5021.524 | 0.45
5021.566 | 0.414
5022.176 | 0.521
5022.569 | 0.429
5022.968 | 0.414
5023.719 | 0.518
5023.7925 | 0.524
5024.1375 | 0.564
5025.029 | 0.252
5025.431 | 0.289
5025.879 | 0.38
5026.202 | 0.328
5026.666 | 0.405
5027.582 | 0.351
5028.224 | 0.355
5028.248 | 0.366
5028.485 | 0.328
5029.143 | 0.36
5030.035 | 0.141
5030.171 | 0.204
5030.793 | 0.328
5031.146 | 0.274
5031.651 | 0.458
5032.017 | 0.331
5032.624 | 0.68
5033.621 | 0.795
5034.082 | 0.667
5034.268 | 0.687
5034.701 | 0.564
5035.242 | 0.771
5035.793 | 0.58
5035.843 | 0.602
5036.474 | 0.608
5037.252 | 0.779
5037.965 | 0.765
5038.0125 | 0.781
5038.589 | 0.719
5039.196 | 0.501
5039.393 | 0.381
5039.7375 | 0.37
5039.96 | 0.402
5040.776 | 0.574
5040.832 | 0.539
5041.1675 | 0.516
5041.499 | 0.494
5041.958 | 0.523
5042.229 | 0.519
5042.596 | 0.456
5043.651 | 0.509
5043.749 | 0.477
5044.401 | 0.472
5044.7875 | 0.506
5045.165 | 0.728
5045.549 | 0.687
5045.848 | 0.579
5046.693 | 0.449
5046.781 | 0.565
5047.193 | 0.581
5047.716 | 0.505
5047.851 | 0.473
5049.26 | 0.579
5049.347 | 0.382
5049.391 | 0.453
5049.585 | 0.377
5050.251 | 0.433
5050.796 | 0.413
5050.851 | 0.632
5051.285 | 0.571
5051.94 | 0.623
5051.9875 | 0.431
5052.571 | 0.329
5053.041 | 0.375
5053.564 | 0.411
5053.84 | 0.312
5054.624 | 0.417
5054.956 | 0.518
5055.522 | 0.516
5055.769 | 0.489
5056.051 | 0.411
5056.9875 | 0.552
5057.185 | 0.428
5058.221 | 0.185
5058.804 | 0.237
5059.915 | 0.332
5060.021 | 0.274
5060.315 | 0.363
5060.479 | 0.369
5060.8575 | 0.33
5062.583 | 0.458
5062.651 | 0.466
5063.2875 | 0.607
5063.329 | 0.58
5063.496 | 0.501
5063.799 | 0.523
5065.082 | 0.309
5065.46 | 0.476
5065.796 | 0.477
5066.1875 | 0.505
5066.475 | 0.513
5067.751 | 0.458
5068.026 | 0.472
5068.448 | 0.587
5068.649 | 0.59
5070.004 | 0.833
5070.193 | 0.639
5070.654 | 0.663
5070.901 | 0.84
5071.29 | 0.579
5071.627 | 0.641
5072.14 | 0.531
5072.704 | 0.29
5072.754 | 0.285
5072.965 | 0.317
5073.822 | 0.604
5074.124 | 0.616
5074.704 | 0.691
5074.957 | 0.69
5075.5375 | 0.568
5076.188 | 0.556
5076.426 | 0.551
5076.76 | 0.42
5078.004 | 0.382
5078.318 | 0.379
5078.451 | 0.416
5079.054 | 0.738
5079.171 | 0.711
5079.415 | 0.688
5079.874 | 0.729
5080.11 | 0.726
5081.104 | 0.372
5081.215 | 0.378
5081.679 | 0.404
5082.367 | 0.378
5082.76 | 0.603
5083.057 | 0.642
5083.4125 | 0.799
5083.754 | 0.567
5084.807 | 0.362
5084.857 | 0.549
5085.996 | 0.452
5086.085 | 0.482
5086.176 | 0.394
5087.621 | 0.466
5087.665 | 0.409
5087.843 | 0.728
5088.115 | 0.683
5088.54 | 0.677
5089.207 | 0.698
5089.857 | 0.673
5090.1875 | 0.651
5090.801 | 0.645
5090.957 | 0.669
5091.874 | 0.681
5092.358 | 0.668
5092.76 | 0.492
5093.551 | 0.499
5093.946 | 0.662
5094.126 | 0.635
5094.443 | 0.674
5095.029 | 0.643
5095.7875 | 0.565
5095.9875 | 0.6
5096.59 | 0.43
5097.4475 | 0.447
5098.146 | 0.58
5098.599 | 0.58
5098.793 | 0.54
5098.914 | 0.616
5099.619 | 0.575
5099.876 | 0.499
5100.374 | 0.556
5101.636 | 0.53
5101.982 | 0.562
5102.685 | 0.503
5102.894 | 0.511
5103.135 | 0.514
5103.251 | 0.506
5104.068 | 0.511
5104.1125 | 0.495
5104.315 | 0.616
5105.329 | 0.516
5105.385 | 0.535
5105.701 | 0.542
5106.2525 | 0.442
5107.165 | 0.495
5107.81 | 0.453
5108.185 | 0.492
5109.035 | 0.478
5109.2625 | 0.576
5109.815 | 0.591
5110.315 | 0.693
5111.453 | 0.797
5111.77 | 0.497
5112.191 | 0.633
5112.238 | 0.56
5112.9375 | 0.698
5113.1375 | 0.72
5114.732 | 0.328
5115.427 | 0.325
5116.117 | 0.317
5116.574 | 0.359
5117.7325 | 0.299
5118.472 | 0.276
5118.928 | 0.285
5119.993 | 0.335
5120.376 | 0.235
5120.424 | 0.238
5123.445 | 0.561
5123.549 | 1.515
5124.221 | 1.506
5125.103 | 1.102
5125.229 | 1.057
5125.767 | 1.617
5126.121 | 1.653
5127.5875 | 1.611
5128.126 | 1.609
5128.304 | 0.847
5129.035 | 0.846
5129.415 | 0.805
5129.8825 | 0.787
5130.276 | 0.845
5130.954 | 0.784
5131.6125 | 0.812
5131.9875 | 0.959
5132.432 | 0.959
5132.473 | 0.959
5132.982 | 0.939
5133.745 | 0.672
5134.646 | 0.888
5134.6875 | 0.906
5135.101 | 0.771
5135.704 | 0.613
5135.865 | 0.625
5137.493 | 0.858
5138.276 | 0.696
5138.361 | 0.662
5138.557 | 0.702
5138.665 | 0.72
5139.16 | 0.672
5139.353 | 0.667
5139.857 | 0.87
5140.685 | 0.706
5141.059 | 0.67
5141.221 | 0.64
5141.629 | 0.656
5143.085 | 0.947
5143.37 | 0.512
5143.4125 | 0.467
5144.11 | 0.452
5144.196 | 0.44
5144.832 | 0.422
5145.379 | 0.434
5145.581 | 0.412
5145.757 | 0.435
5146.158 | 0.453
5147.171 | 0.435
5147.554 | 0.706
5148.322 | 0.709
5148.849 | 0.66
5149.274 | 0.652
5149.584 | 0.626
5150.09 | 0.642
5150.132 | 0.664
5150.3425 | 0.632
5150.565 | 0.703
5151.746 | 0.804
5152.1875 | 0.829
5152.515 | 0.656
5152.929 | 0.634
5153.778 | 0.698
5154.696 | 1.06
5154.876 | 1.046
5154.924 | 0.918
5155.299 | 0.93
5155.81 | 0.731
5156.185 | 0.743
5156.99 | 0.504
5157.053 | 0.513
5157.424 | 0.48
5157.743 | 0.519
5158.485 | 0.474
5158.6375 | 0.472
5159.143 | 0.417
5159.4175 | 0.434
5159.765 | 0.488
5160.195 | 0.482
5160.6875 | 0.509
5162.046 | 0.525
5162.282 | 0.375
5162.638 | 0.415
5162.74 | 0.607
5163.068 | 0.477
5163.568 | 0.432
5164.235 | 0.535
5165.015 | 0.502
5165.135 | 0.427
5165.57 | 0.398
5165.787 | 0.396
5166.182 | 0.43
5166.268 | 0.534
5166.5 | 0.531
5167.279 | 0.442
5167.6875 | 0.402
5168.054 | 0.396
5168.71 | 0.371
5168.751 | 0.377
5169.34 | 0.471
5169.396 | 0.482
5170.171 | 0.479
5170.51 | 0.464
5170.739 | 0.484
5171.051 | 0.495
5171.424 | 0.445
5171.783 | 0.398
5172.751 | 0.403
5173.004 | 0.374
5173.399 | 0.402
5174.568 | 0.442
5174.607 | 0.43
5175.06 | 0.441
5175.224 | 0.466
5175.406 | 0.46
5176.129 | 0.451
5176.474 | 0.391
5176.71 | 0.441
5177.107 | 0.505
5177.67 | 0.536
5177.879 | 0.559
5178.971 | 0.485
5179.243 | 0.5
5179.407 | 0.571
5179.856 | 0.512
5180.302 | 0.504
5180.461 | 0.516
5181.099 | 0.394
5181.435 | 0.447
5181.571 | 0.546
5182.23 | 0.481
5182.6125 | 0.238
5183.032 | 0.246
5183.648 | 0.293
5184.729 | 0.354
5184.889 | 0.309
5185.022 | 0.291
5185.117 | 0.232
5185.4825 | 0.235
5186.269 | 0.241
5186.3075 | 0.277
5186.848 | 0.328
5188.143 | 0.29
5188.207 | 0.349
5188.521 | 0.348
5188.693 | 0.368
5189.224 | 0.393
5189.351 | 0.362
5189.666 | 0.392
5190.187 | 0.294
5190.943 | 0.345
5190.998 | 0.351
5191.636 | 0.378
5191.769 | 0.412
5192.176 | 0.308
5194.204 | 0.366
5194.332 | 0.37
5194.376 | 0.369
5194.429 | 0.343
5195.106 | 0.334
5195.366 | 0.331
5195.746 | 0.372
5196.026 | 0.441
5196.546 | 0.402
5197.273 | 0.343
5197.379 | 0.449
5197.44 | 0.339
5199.16 | 0.339
5199.334 | 0.359
5199.364 | 0.387
5199.4625 | 0.521
5199.793 | 0.438
5200.407 | 0.422
5201.297 | 0.549
5201.742 | 0.528
5202.21 | 0.54
5202.421 | 0.521
5203.095 | 0.411
5203.499 | 0.513
5203.8375 | 0.508
5204.249 | 0.506
5204.526 | 0.502
5204.942 | 0.496
5206.017 | 0.544
5206.107 | 0.565
5206.321 | 0.572
5206.849 | 0.571
5207.29 | 0.583
5207.56 | 0.569
5208.054 | 0.466
5208.546 | 0.689
5208.833 | 0.697
5209.159 | 0.508
5210.024 | 0.537
5210.515 | 0.534
5210.771 | 0.71
5211.493 | 0.71
5211.721 | 0.662
5212.076 | 0.846
5213.088 | 0.798
5213.4175 | 0.748
5213.579 | 0.741
5213.824 | 0.726
5214.064 | 0.759
5215.635 | 0.529
5215.679 | 0.566
5216.0025 | 0.574
5216.726 | 0.558
5217.374 | 0.727
5217.468 | 0.272
5217.626 | 0.29
5218.544 | 0.275
5218.69 | 0.274
5219.699 | 0.267
5219.946 | 0.382
5220.007 | 0.304
5220.93 | 0.322
5220.979 | 0.318
5221.71 | 0.321
5222.616 | 0.281
5222.718 | 0.27
5222.874 | 0.247
5223.082 | 0.366
5223.757 | 0.254
5224.008 | 0.404
5224.4825 | 0.697
5225.0875 | 0.528
5226.671 | 0.318
5226.715 | 0.406
5227.057 | 0.329
5227.396 | 0.292
5227.949 | 0.35
5228.279 | 0.324
5228.876 | 0.353
5229.199 | 0.305
5229.418 | 0.308
5230.08 | 0.288
5231.057 | 0.24
5231.099 | 0.359
5231.629 | 0.316
5232.421 | 0.436
5233.3325 | 0.545
5233.92 | 0.818
5234.229 | 0.41
5234.639 | 0.395
5235.24 | 0.321
5237.059 | 0.332
5237.454 | 0.257
5238.192 | 0.655
5238.813 | 0.689
5239.897 | 0.838
5241.526 | 1.168
5242.464 | 1.228
5242.695 | 1.169
5243.17 | 1.152
5243.989 | 0.824
5244.041 | 1.256
5245.03 | 0.594
5245.508 | 0.824
5246.119 | 0.712
5246.75 | 0.601
5247.103 | 0.489
5247.484 | 0.627
5248.486 | 1.026
5249.205 | 0.818
5249.283 | 0.843
5249.847 | 0.747
5250.947 | 0.523
5251.027 | 0.514
5251.361 | 0.464
5252.383 | 0.457
5252.997 | 0.582
5253.047 | 0.495
5253.502 | 0.552
5253.93 | 0.509
5254.591 | 0.37
5255.7025 | 0.473
5255.786 | 0.375
5256.075 | 0.435
5256.416 | 0.415
5256.839 | 0.423
5257.158 | 0.397
5258.484 | 0.448
5258.621 | 0.526
5259.097 | 0.474
5259.54 | 0.447
5260.219 | 0.419
5260.58 | 0.558
5260.903 | 0.577
5261.234 | 0.582
5261.655 | 0.63
5262.156 | 0.638
5263.011 | 1.277
5263.783 | 1.302
5264.054 | 0.881
5264.606 | 0.548
5264.903 | 0.555
5265.736 | 0.5
5265.922 | 0.527
5266.387 | 0.52
5267.3 | 0.487
5267.706 | 0.443
5268.125 | 0.417
5268.408 | 0.359
5269.0275 | 0.389
5270.053 | 0.247
5270.2775 | 0.283
5270.514 | 0.424
5271.484 | 0.371
5271.839 | 0.41
5272.669 | 0.449
5272.741 | 0.36
5273.091 | 0.382
5273.47 | 0.402
5273.839 | 0.477
5274.664 | 0.473
5274.711 | 0.403
5276.093 | 0.402
5276.308 | 0.557
5276.816 | 0.634
5276.939 | 0.595
5277.475 | 0.661
5277.715 | 0.669
5279.436 | 0.478
5279.575 | 0.472
5279.961 | 0.507
5280.411 | 0.598
5280.775 | 0.581
5281.1625 | 0.602
5281.554 | 0.648
5282.239 | 0.615
5282.733 | 0.744
5283.294 | 0.461
5283.956 | 0.51
5284.369 | 0.522
5285.419 | 0.609
5285.803 | 0.524
5286.3825 | 0.571
5286.683 | 0.571
5287.155 | 0.587
5287.5025 | 0.557
5287.8675 | 0.591
5288.894 | 0.396
5289.011 | 0.406
5289.411 | 0.359
5290.311 | 0.402
5290.65 | 0.363
5290.997 | 0.375
5291.613 | 0.355
5292.156 | 0.399
5292.6525 | 0.39
5292.983 | 0.259
5293.517 | 0.257
5293.766 | 0.269
5294.891 | 0.369
5295.308 | 0.226
5295.676 | 0.238
5296.0775 | 0.287
5296.941 | 0.209
5297.869 | 0.224
5299.2 | 0.243
5299.252 | 0.348
5299.691 | 0.31
5300.266 | 0.311
5300.639 | 0.35
5301.222 | 0.456
5302.064 | 0.507
5302.197 | 0.66
5302.633 | 0.322
5303.6025 | 0.485
5303.795 | 0.671
5304.05 | 0.637
5305.116 | 0.463
5305.65 | 0.511
5305.7025 | 0.483
5306.264 | 0.52
5307.486 | 0.493
5307.525 | 0.606
5307.816 | 0.625
5309.4525 | 0.804
5309.922 | 0.903
5310.191 | 0.694
5311.036 | 1.035
5311.167 | 0.91
5311.375 | 0.773
5318.072 | 0.68
5318.266 | 0.725
5318.291 | 0.69
5318.456 | 0.838
5318.569 | 0.812
5319.194 | 0.948
5319.776 | 0.957
5320.785 | 0.934
5321.15 | 0.929
5321.249 | 0.767
5321.772 | 0.808
5322.4025 | 0.857
5323.536 | 0.834
5324.041 | 1.068
5324.522 | 0.937
5325.03 | 0.64
5325.6 | 0.614
5326.067 | 0.592
5326.677 | 0.658
5326.938 | 0.645
5327.839 | 0.596
5327.992 | 0.583
5328.765 | 0.485
5329.863 | 0.496
5329.908 | 0.596
5330.792 | 0.944
5331.8 | 0.975
5332.269 | 1.117
5333.166 | 0.881
5333.792 | 0.92
5334.0325 | 0.954
5334.1525 | 1.045
5334.861 | 0.989
5334.904 | 0.984
5335.364 | 0.658
5336.108 | 0.49
5336.692 | 0.42
5336.891 | 0.426
5337.658 | 0.432
5337.936 | 0.43
5338.314 | 0.413
5338.9025 | 0.39
5339.03 | 0.392
5339.785 | 0.392
5340.7025 | 0.577
5341.081 | 0.598
5341.347 | 0.496
5341.667 | 0.504
5343.153 | 0.713
5343.322 | 0.748
5343.391 | 0.614
5344.138 | 0.629
5344.823 | 0.63
5345.824 | 0.6
5346.258 | 0.6
5346.826 | 0.667
5347.051 | 0.755
5347.381 | 0.686
5347.761 | 0.566
5347.763 | 0.636
5347.792 | 0.744
5348.861 | 0.558
5348.994 | 0.587
5349.675 | 0.539
5350.241 | 0.828
5350.88 | 0.719
5351.139 | 0.777
5351.478 | 0.809
5351.774 | 0.593
5352.187 | 0.595
5353.492 | 0.728
5353.5775 | 0.512
5353.772 | 0.557
5354.387 | 0.558
5355.224 | 0.625
5355.272 | 0.639
5356.059 | 0.649
5356.1825 | 0.655
5356.417 | 0.461
5357.4 | 0.568
5357.865 | 0.694
5357.908 | 0.698
5358.369 | 0.484
5358.98 | 0.625
5359.261 | 0.621
5359.556 | 0.595
5359.805 | 0.466
5360.6575 | 0.518
5362.124 | 0.552
5362.175 | 0.56
5362.217 | 0.5
5362.575 | 0.508
5362.622 | 0.516
5363.317 | 0.459
5363.372 | 0.498
5364.378 | 0.659
5364.785 | 0.68
5364.956 | 0.586
5365.556 | 0.575
5365.658 | 0.587
5365.99 | 0.547
5366.102 | 0.5
5367.129 | 0.544
5367.53 | 0.433
5367.896 | 0.423
5368.686 | 0.55
5368.787 | 0.524
5369 | 0.564
5369.872 | 0.534
5370.486 | 0.581
5370.728 | 0.423
5370.88 | 0.41
5371.919 | 0.452
5372.406 | 0.582
5372.555 | 0.491
5373.166 | 0.491
5373.35 | 0.483
5374.005 | 0.466
5374.277 | 0.459
5374.609 | 0.464
5374.699 | 0.319
5375.264 | 0.332
5375.428 | 0.311
5375.73 | 0.466
5376.107 | 0.456
5377.539 | 0.456
5377.581 | 0.489
5378.0175 | 0.396
5378.33 | 0.391
5378.5025 | 0.374
5379.416 | 0.451
5379.811 | 0.46
5380.347 | 0.506
5380.659 | 0.613
5381.9025 | 0.417
5382.007 | 0.527
5382.186 | 0.389
5382.475 | 0.406
5382.672 | 0.398
5383.243 | 0.357
5383.325 | 0.393
5384.361 | 0.255
5384.519 | 0.271
5385.694 | 0.32
5385.916 | 0.306
5386.667 | 0.309
5386.722 | 0.333
5387.416 | 0.387
5387.467 | 0.318
5388.435 | 0.36
5388.689 | 0.352
5389.269 | 0.473
5389.6275 | 0.535
5389.669 | 0.488
5390.508 | 0.59
5390.545 | 0.412
5391.286 | 0.406
5391.842 | 0.412
5391.8775 | 0.397
5393.066 | 0.372
5393.172 | 0.347
5393.361 | 0.467
5393.496 | 0.493
5394.012 | 0.489
5394.399 | 0.485
5395.072 | 0.203
5395.508 | 0.175
5395.878 | 0.257
5396.358 | 0.31
5396.798 | 0.289
5397.093 | 0.301
5397.718 | 0.335
5398.359 | 0.324
5398.808 | 0.343
5398.875 | 0.388
5399.417 | 0.371
5400.008 | 0.332
5400.483 | 0.471
5401.162 | 0.484
5401.731 | 0.565
5402.081 | 0.465
5402.467 | 0.44
5402.956 | 0.593
5403.258 | 0.562
5403.619 | 0.626
5404.395 | 0.698
5404.516 | 0.711
5405.1275 | 0.779
5405.35 | 0.583
5406.021 | 0.533
5406.064 | 0.55
5406.9025 | 0.609
5407.4 | 0.536
5407.86 | 0.5
5408.064 | 0.486
5409.072 | 0.501
5409.225 | 0.612
5409.52 | 0.556
5410.036 | 0.531
5410.603 | 0.558
5410.726 | 0.603
5411.199 | 0.622
5412.147 | 0.496
5412.735 | 0.445
5413.202 | 0.609
5413.436 | 0.524
5413.981 | 0.42
5414.076 | 0.447
5414.364 | 0.419
5415.004 | 0.623
5415.655 | 0.565
5415.969 | 0.568
5416.344 | 0.551
5417.111 | 0.595
5417.658 | 0.453
5418.039 | 0.445
5418.644 | 0.394
5418.713 | 0.397
5419.219 | 0.395
5420.071 | 0.249
5420.122 | 0.209
5420.656 | 0.378
5421.2 | 0.347
5421.261 | 0.314
5422.064 | 0.252
5422.072 | 0.267
5422.447 | 0.28
5422.836 | 0.231
5424.461 | 0.179
5424.669 | 0.41
5424.936 | 0.36
5425.5525 | 0.345
5425.916 | 0.355
5426.214 | 0.396
5426.6 | 0.436
5426.85 | 0.449
5427.293 | 0.461
5427.861 | 0.423
5428.563 | 0.47
5428.905 | 0.521
5429.308 | 0.549
5429.687 | 0.365
5430.62 | 0.36
5430.655 | 0.352
5431.077 | 0.538
5431.522 | 0.522
5431.8025 | 0.519
5432.243 | 0.541
5433.828 | 0.701
5433.876 | 0.611
5434.353 | 0.557
5434.603 | 0.553
5435.033 | 0.54
5435.572 | 0.549
5436.605 | 0.539
5436.786 | 0.517
5436.966 | 0.546
5437.389 | 0.554
5437.567 | 0.554
5438.2 | 0.534
5438.953 | 0.533
5439.311 | 0.52
5439.464 | 0.356
5439.903 | 0.328
5440.519 | 0.219
5441.028 | 0.24
5441.536 | 0.46
5441.584 | 0.416
5441.939 | 0.447
5442.6625 | 0.246
5442.722 | 0.269
5443.361 | 0.271
5443.408 | 0.316
5444.215 | 0.47
5444.73 | 0.328
5445.5 | 0.237
5445.575 | 0.322
5446.969 | 0.58
5447.019 | 0.428
5447.2275 | 0.444
5447.954 | 0.45
5448.008 | 0.457
5448.922 | 0.493
5449.38 | 0.498
5449.886 | 0.47
5450.374 | 0.492
5450.546 | 0.466
5451.003 | 0.49
5451.266 | 0.563
5451.917 | 0.521
5452.274 | 0.566
5452.775 | 0.506
5453.374 | 0.521
5453.697 | 0.499
5453.886 | 0.421
5454.486 | 0.449
5454.883 | 0.386
5455.407 | 0.347
5456.3025 | 0.384
5456.439 | 0.608
5457.079 | 0.599
5457.211 | 0.545
5457.858 | 0.623
5458.189 | 0.642
5458.775 | 0.485
5458.944 | 0.555
5459.466 | 0.536
5459.694 | 0.56
5460.447 | 0.417
5460.944 | 0.357
5461.471 | 0.577
5461.597 | 0.562
5462.405 | 0.468
5462.541 | 0.472
5463.039 | 0.558
5463.341 | 0.549
5463.656 | 0.536
5464.891 | 0.636
5465.491 | 0.628
5465.58 | 0.626
5466.597 | 0.548
5466.747 | 0.544
5467.28 | 0.445
5467.454 | 0.558
5467.937 | 0.625
5468.031 | 0.402
5468.332 | 0.534
5468.78 | 0.414
5470.138 | 0.504
5471.121 | 0.505
5471.2075 | 0.543
5471.447 | 0.551
5471.581 | 0.446
5472.089 | 0.448
5472.186 | 0.423
5472.485 | 0.425
5473.4 | 0.347
5473.769 | 0.321
5474.1 | 0.33
5474.58 | 0.484
5475.1975 | 0.425
5475.502 | 0.416
5475.9775 | 0.437
5476.238 | 0.535
5476.708 | 0.305
5477.112 | 0.264
5477.463 | 0.267
5477.961 | 0.28
5478.355 | 0.267
5478.611 | 0.313
5479.775 | 0.323
5479.839 | 0.334
5480.405 | 0.428
5480.718 | 0.463
5481.114 | 0.384
5481.956 | 0.508
5482.333 | 0.491
5482.675 | 0.332
5483.184 | 0.295
5483.793 | 0.414
5484.1975 | 0.414
5484.566 | 0.43
5485.108 | 0.435
5485.328 | 0.428
5485.642 | 0.486
5486.678 | 0.387
5487.105 | 0.411
5487.572 | 0.355
5488.039 | 0.329
5488.597 | 0.399
5488.975 | 0.408
5489.595 | 0.479
5489.943 | 0.608
5490.229 | 0.586
5491.3025 | 0.419
5491.517 | 0.4
5491.98 | 0.391
5492.241 | 0.371
5492.704 | 0.478
5493.239 | 0.651
5493.921 | 0.573
5494.089 | 0.531
5494.661 | 0.55
5494.915 | 0.526
5495.6275 | 0.566
5496.056 | 0.54
5496.472 | 0.566
5497.336 | 0.606
5497.657 | 0.568
5498.306 | 0.504
5498.347 | 0.542
5498.964 | 0.406
5499.014 | 0.536
5499.98 | 0.578
5500.308 | 0.567
5500.875 | 0.431
5500.919 | 0.487
5501.884 | 0.467
5502.061 | 0.534
5502.491 | 0.508
5503.086 | 0.557
5503.133 | 0.584
5503.728 | 0.674
5504.103 | 0.574
5504.731 | 0.559
5504.983 | 0.563
5505.913 | 0.523
5505.961 | 0.542
5506.361 | 0.497
5506.697 | 0.53
5507.4 | 0.407
5507.769 | 0.533
5508.31 | 0.564
5508.464 | 0.626
5508.929 | 0.489
5509.256 | 0.424
5509.361 | 0.424
5510.1625 | 0.478
5510.85 | 0.487
5510.953 | 0.444
5511.382 | 0.39
5511.625 | 0.546
5512.212 | 0.506
5512.877 | 0.439
5513.439 | 0.455
5513.984 | 0.411
5514.51 | 0.443
5515.118 | 0.448
5515.378 | 0.257
5515.609 | 0.314
5515.822 | 0.242
5516.069 | 0.26
5516.614 | 0.275
5516.7525 | 0.329
5517.211 | 0.207
5517.701 | 0.282
5518.138 | 0.403
5518.664 | 0.261
5518.906 | 0.272
5519.469 | 0.282
5519.734 | 0.347
5520.411 | 0.304
5521.308 | 0.271
5521.404 | 0.22
5521.708 | 0.301
5522.19 | 0.255
5522.4825 | 0.304
5523.372 | 0.312
5523.789 | 0.369
5523.864 | 0.239
5524.601 | 0.288
5524.858 | 0.274
5525.333 | 0.305
5525.808 | 0.163
5526.247 | 0.279
5527.172 | 0.226
5527.33 | 0.369
5527.838 | 0.339
5528.497 | 0.32
5528.741 | 0.314
5529.2175 | 0.289
5530.236 | 0.275
5530.726 | 0.269
5531.042 | 0.286
5531.681 | 0.193
5532.037 | 0.801
5532.875 | 0.692
5534.289 | 1.92
5535.218 | 1.074
5535.639 | 1.941
5536.044 | 1.066
5541.2 | 0.803
5541.255 | 1.416
5541.32 | 0.826
5542.211 | 0.852
5542.837 | 0.595
5543 | 0.661
5543.456 | 0.762
5544.6775 | 0.752
5544.719 | 0.802
5545.533 | 0.764
5546.007 | 0.642
5546.558 | 0.709
5546.606 | 0.674
5548.117 | 0.956
5548.163 | 0.852
5548.51 | 0.706
5548.742 | 0.678
5549.619 | 0.716
5550.856 | 0.654
5550.9 | 0.711
5551.216 | 0.706
5551.3525 | 0.771
5552.044 | 0.782
5552.131 | 0.844
5552.86 | 0.757
5552.967 | 0.905
5553.334 | 0.799
5553.67 | 0.827
5554.019 | 0.978
5554.994 | 0.569
5555.441 | 0.752
5556.114 | 0.886
5557.361 | 0.808
5557.408 | 0.561
5557.494 | 0.499
5557.984 | 0.542
5558.681 | 0.51
5559.154 | 0.534
5559.644 | 0.514
5559.947 | 0.41
5560.519 | 0.554
5560.958 | 0.563
5561.315 | 0.671
5561.597 | 0.683
5562.156 | 0.77
5562.544 | 0.975
5563.557 | 0.552
5563.756 | 0.502
5564.136 | 0.563
5564.422 | 0.77
5564.889 | 0.687
5565.363 | 0.638
5565.908 | 0.649
5566.036 | 0.659
5566.25 | 0.685
5566.876 | 0.742
5567.487 | 0.298
5567.897 | 0.249
5569.294 | 0.67
5569.394 | 0.623
5569.7025 | 0.652
5570.4 | 0.548
5571.28 | 0.534
5571.397 | 0.506
5571.764 | 0.531
5572.358 | 0.559
5573.017 | 0.69
5573.718 | 0.481
5573.825 | 0.693
5574.33 | 0.676
5574.814 | 0.689
5575.43 | 0.664
5575.872 | 0.546
5576.868 | 0.55
5577.658 | 0.42
5577.705 | 0.36
5578.028 | 0.535
5578.557 | 0.42
5579.397 | 0.522
5580.197 | 0.558
5580.244 | 0.486
5581.814 | 0.331
5581.878 | 0.386
5582.022 | 0.398
5582.333 | 0.458
5582.597 | 0.375
5583.755 | 0.196
5584.108 | 0.186
5584.5 | 0.356
5584.711 | 0.301
5585.308 | 0.216
5585.719 | 0.264
5586.1525 | 0.205
5586.694 | 0.294
5587.489 | 0.344
5587.831 | 0.354
5588.208 | 0.346
5588.681 | 0.245
5589.4275 | 0.31
5589.922 | 0.319
5590.408 | 0.496
5591.264 | 0.392
5592.022 | 0.397
5592.494 | 0.552
5592.764 | 0.53
5593.189 | 0.841
5593.98 | 0.521
5594.4 | 0.598
5595.238 | 0.481
5596.014 | 0.807
5596.145 | 0.765
5596.547 | 0.57
5597.383 | 0.61
5597.797 | 0.526
5598.028 | 0.484
5598.364 | 0.49
5599.286 | 0.633
5599.755 | 0.505
5600.087 | 0.514
5601.27 | 0.549
5601.532 | 0.512
5602.308 | 0.55
5602.374 | 0.522
5602.983 | 0.612
5603.805 | 0.591
5603.883 | 0.617
5604.3025 | 0.668
5604.758 | 0.55
5605.441 | 0.526
5605.519 | 0.554
5606.233 | 0.574
5606.333 | 0.527
5607.243 | 0.59
5607.82 | 0.516
5607.986 | 0.579
5609.469 | 0.63
5609.528 | 0.547
5609.55 | 0.459
5609.986 | 0.437
5610.336 | 0.478
5611.308 | 0.405
5611.355 | 0.377
5611.853 | 0.411
5612.3825 | 0.408
5613.975 | 0.398
5614.022 | 0.511
5614.733 | 0.462
5614.8 | 0.411
5615.114 | 0.38
5615.158 | 0.4
5615.747 | 0.384
5616.125 | 0.48
5616.394 | 0.486
5617.461 | 0.524
5617.7025 | 0.531
5618.347 | 0.52
5618.615 | 0.528
5618.936 | 0.536
5619.3025 | 0.512
5620.103 | 0.526
5620.17 | 0.537
5620.678 | 0.559
5621.711 | 0.531
5622.069 | 0.499
5622.736 | 0.497
5622.85 | 0.418
5623.236 | 0.6
5623.911 | 0.568
5625.132 | 0.496
5625.455 | 0.572
5625.936 | 0.626
5626.036 | 0.606
5626.801 | 0.649
5627.264 | 0.615
5627.3275 | 0.583
5627.989 | 0.47
5628.423 | 0.599
5628.8 | 0.597
5630.064 | 0.618
5630.108 | 0.623
5630.5 | 0.559
5630.658 | 0.581
5631.566 | 0.69
5631.701 | 0.387
5632.123 | 0.382
5633.212 | 0.525
5633.275 | 0.515
5633.676 | 0.563
5634.585 | 0.583
5634.761 | 0.492
5635.497 | 0.539
5635.995 | 0.361
5636.3 | 0.316
5636.455 | 0.499
5637.021 | 0.52
5637.836 | 0.445
5637.88 | 0.506
5638.466 | 0.394
5639.241 | 0.393
5639.611 | 0.4
5639.856 | 0.393
5640.526 | 0.315
5641.044 | 0.371
5641.358 | 0.526
5641.5775 | 0.484
5642.042 | 0.491
5642.272 | 0.489
5642.655 | 0.514
5643.519 | 0.456
5643.737 | 0.565
5644.211 | 0.593
5644.564 | 0.488
5645.518 | 0.753
5645.814 | 0.748
5646.258 | 0.675
5647.0025 | 0.495
5647.622 | 0.628
5647.7325 | 0.372
5647.969 | 0.592
5648.45 | 0.441
5648.976 | 0.651
5649.371 | 0.519
5649.966 | 0.511
5650.205 | 0.542
5650.844 | 0.849
5651.159 | 0.475
5651.533 | 0.447
5651.728 | 0.447
5652.344 | 0.478
5652.572 | 0.558
5653.625 | 0.554
5653.869 | 0.459
5654.612 | 0.436
5654.867 | 0.429
5655.967 | 0.518
5656.108 | 0.636
5656.557 | 0.563
5656.975 | 0.61
5657.814 | 0.586
5658.083 | 0.558
5658.35 | 0.432
5658.774 | 0.435
5659.222 | 0.479
5659.441 | 0.433
5659.863 | 0.541
5660.645 | 0.407
5660.736 | 0.419
5661.449 | 0.371
5661.576 | 0.385
5662.194 | 0.541
5663.466 | 0.521
5663.511 | 0.545
5664.0575 | 0.471
5664.371 | 0.401
5664.614 | 0.412
5664.966 | 0.494
5665.605 | 0.547
5666.179 | 0.543
5666.492 | 0.561
5667.122 | 0.535
5667.7275 | 0.596
5668.1975 | 0.635
5668.677 | 0.585
5668.925 | 0.578
5669.575 | 0.505
5669.917 | 0.461
5670.329 | 0.549
5670.667 | 0.514
5671.114 | 0.55
5671.364 | 0.579
5674.86 | 0.565
5676.001 | 0.614
5676.283 | 0.626
5676.852 | 0.464
5677.024 | 0.472
5677.305 | 0.334
5678.708 | 0.3
5678.844 | 0.299
5679.256 | 0.556
5679.7875 | 0.535
5679.867 | 0.614
5681.197 | 0.663
5681.232 | 0.602
5681.789 | 0.539
5681.833 | 0.586
5682.397 | 0.551
5682.444 | 0.509
5682.983 | 0.437
5683.809 | 0.653
5684.283 | 0.523
5684.657 | 0.463
5685.104 | 0.564
5685.7525 | 0.423
5686.167 | 0.409
5686.541 | 0.528
5686.858 | 0.486
5687.5525 | 0.488
5687.761 | 0.506
5688.408 | 0.438
5688.722 | 0.383
5689.159 | 0.401
5689.744 | 0.391
5690.517 | 0.508
5690.552 | 0.488
5690.995 | 0.455
5691.914 | 0.438
5691.986 | 0.422
5692.457 | 0.465
5692.567 | 0.505
5692.908 | 0.563
5693.241 | 0.512
5694.264 | 0.716
5694.311 | 0.693
5694.765 | 0.558
5695.283 | 0.499
5695.73 | 0.44
5696.517 | 0.589
5696.882 | 0.574
5697.156 | 0.531
5697.765 | 0.53
5698.246 | 0.602
5698.6 | 0.446
5699.003 | 0.569
5699.372 | 0.498
5699.789 | 0.387
5700.198 | 0.388
5700.514 | 0.43
5700.9875 | 0.39
5701.4275 | 0.429
5701.8125 | 0.455
5702.514 | 0.497
5702.835 | 0.404
5703.219 | 0.357
5703.686 | 0.581
5704.472 | 0.405
5704.773 | 0.396
5705.369 | 0.395
5706.339 | 0.57
5706.389 | 0.442
5706.725 | 0.461
5707.24 | 0.45
5707.497 | 0.438
5708.125 | 0.415
5708.683 | 0.361
5708.855 | 0.384
5709.403 | 0.39
5709.911 | 0.412
5710.069 | 0.412
5710.783 | 0.552
5710.905 | 0.435
5711.436 | 0.436
5711.6275 | 0.415
5712.057 | 0.423
5713.011 | 0.785
5713.508 | 0.647
5714.111 | 0.539
5714.592 | 0.547
5714.639 | 0.522
5715.411 | 0.442
5715.455 | 0.381
5715.811 | 0.416
5716.171 | 0.466
5716.714 | 0.461
5716.797 | 0.469
5717.819 | 0.498
5717.919 | 0.509
5718.516 | 0.552
5719.056 | 0.515
5719.835 | 0.531
5720.261 | 0.617
5720.466 | 0.532
5720.869 | 0.602
5721.242 | 0.622
5722.091 | 0.639
5722.533 | 0.734
5722.944 | 0.697
5723.2625 | 0.742
5723.988 | 0.478
5724.268 | 0.508
5724.723 | 0.455
5725.219 | 0.516
5726.2525 | 0.523
5726.341 | 0.483
5726.685 | 0.535
5727.069 | 0.583
5727.467 | 0.55
5728.541 | 0.429
5728.736 | 0.445
5729.672 | 0.407
5729.939 | 0.481
5730.344 | 0.519
5731.0775 | 0.522
5731.411 | 0.648
5732.144 | 0.539
5732.6275 | 0.5
5733.3 | 0.508
5733.5725 | 0.436
5734.042 | 0.418
5734.753 | 0.49
5735.228 | 0.53
5735.603 | 0.489
5735.978 | 0.507
5736.544 | 0.418
5736.806 | 0.419
5737.525 | 0.382
5737.575 | 0.451
5737.833 | 0.43
5738.466 | 0.408
5738.922 | 0.385
5739.276 | 0.388
5739.448 | 0.381
5740.133 | 0.39
5740.632 | 0.365
5740.797 | 0.391
5741.553 | 0.41
5741.769 | 0.399
5742.647 | 0.43
5742.7 | 0.411
5743.364 | 0.345
5743.464 | 0.279
5743.979 | 0.382
5744.486 | 0.364
5744.922 | 0.389
5745.382 | 0.447
5746.161 | 0.385
5746.636 | 0.41
5746.675 | 0.53
5747.208 | 0.296
5747.257 | 0.273
5747.63 | 0.342
5748.244 | 0.429
5748.769 | 0.364
5749.483 | 0.393
5749.566 | 0.537
5750.278 | 0.573
5750.364 | 0.585
5750.813 | 0.434
5751.325 | 0.386
5751.6 | 0.333
5751.953 | 0.35
5752.332 | 0.495
5753 | 0.543
5753.38 | 0.532
5753.944 | 0.471
5754.192 | 0.492
5754.614 | 0.533
5755.497 | 0.586
5755.639 | 0.325
5756.021 | 0.313
5756.275 | 0.345
5757.322 | 0.373
5757.541 | 0.35
5757.914 | 0.363
5758.731 | 0.406
5758.86 | 0.428
5759.164 | 0.336
5759.522 | 0.539
5760.048 | 0.548
5761.263 | 0.582
5761.649 | 0.494
5762.001 | 0.618
5762.264 | 0.529
5762.769 | 0.62
5764.296 | 0.552
5764.3175 | 0.82
5764.347 | 0.644
5764.536 | 0.646
5765.469 | 0.586
5765.895 | 0.426
5766.649 | 0.609
5767.231 | 0.498
5767.705 | 0.424
5768.025 | 0.424
5769.011 | 0.562
5769.222 | 0.372
5769.413 | 0.431
5769.881 | 0.443
5770.314 | 0.428
5770.783 | 0.422
5771.215 | 0.391
5772.161 | 0.447
5773.139 | 0.606
5773.188 | 0.613
5773.311 | 0.478
5773.808 | 0.494
5774.364 | 0.519
5774.85 | 0.6
5775.375 | 0.477
5775.43 | 0.397
5775.917 | 0.591
5776.602 | 0.61
5776.894 | 0.596
5777.073 | 0.597
5777.662 | 0.589
5777.823 | 0.61
5778.1625 | 0.599
5778.534 | 0.622
5779.245 | 0.383
5779.6925 | 0.351
5780.211 | 0.319
5780.5925 | 0.436
5781.498 | 0.483
5781.647 | 0.432
5781.845 | 0.461
5782.304 | 0.452
5782.715 | 0.466
5783.578 | 0.438
5783.898 | 0.485
5784.556 | 0.61
5784.851 | 0.621
5785.379 | 0.498
5785.535 | 0.488
5785.995 | 0.428
5786.354 | 0.453
5786.874 | 0.589
5787.801 | 0.623
5788.259 | 0.478
5789.042 | 0.571
5789.701 | 0.575
5789.749 | 0.8
5790.35 | 0.791
5790.47 | 0.751
5791.112 | 0.823
5791.484 | 0.576
5792.293 | 0.83
5810.667 | 0.928
5810.973 | 0.913
5811.501 | 0.967
5812.224 | 0.976
5812.729 | 0.883
5814.029 | 1.145
5814.509 | 1.283
5815.432 | 1.542
5815.534 | 1.041
5816.02 | 1.182
5817.337 | 0.658
5817.601 | 0.71
5818.07 | 0.71
5818.323 | 0.742
5819.609 | 1.24
5819.654 | 0.693
5820.224 | 0.69
5820.929 | 0.792
5822.1425 | 0.855
5822.298 | 1.151
5822.573 | 1.143
5822.845 | 0.685
5823.218 | 1.179
5823.834 | 1.097
5824.501 | 0.699
5824.545 | 0.717
5824.979 | 0.644
5825.73 | 0.6
5826.176 | 0.494
5826.981 | 0.657
5827.196 | 0.686
5827.693 | 0.672
5827.916 | 0.613
5828.365 | 0.59
5828.9775 | 0.652
5829.31 | 0.687
5829.762 | 0.727
5830.02 | 0.758
5831.071 | 0.432
5831.41 | 0.644
5831.712 | 0.665
5832.109 | 0.601
5832.876 | 0.385
5833.156 | 0.408
5833.659 | 0.414
5833.973 | 0.371
5834.7175 | 0.604
5834.873 | 0.626
5835.509 | 0.613
5835.737 | 0.606
5836.109 | 0.813
5836.887 | 0.522
5837.531 | 0.483
5838.054 | 0.501
5838.306 | 0.519
5838.519 | 0.469
5839.306 | 0.483
5839.4675 | 0.516
5839.654 | 0.486
5840.045 | 0.549
5841.123 | 0.631
5841.281 | 0.698
5841.934 | 0.55
5842.109 | 0.549
5842.712 | 0.545
5843.104 | 0.624
5844.509 | 0.527
5844.5175 | 0.554
5844.646 | 0.533
5844.934 | 0.602
5845.454 | 0.426
5845.776 | 0.432
5846.207 | 0.653
5846.759 | 0.509
5847.09 | 0.359
5847.804 | 0.426
5847.916 | 0.413
5848.471 | 0.483
5849.202 | 0.299
5849.523 | 0.303
5849.998 | 0.449
5850.459 | 0.282
5850.589 | 0.388
5851.108 | 0.478
5851.356 | 0.345
5851.87 | 0.268
5852.406 | 0.294
5852.62 | 0.631
5853.637 | 0.441
5853.69 | 0.341
5854.279 | 0.351
5854.831 | 0.46
5855.404 | 0.404
5855.807 | 0.542
5856.398 | 0.63
5856.596 | 0.606
5856.8675 | 0.621
5857.182 | 0.445
5857.6175 | 0.401
5857.956 | 0.434
5858.9425 | 0.683
5859.416 | 0.723
5859.774 | 0.765
5860.142 | 0.5
5860.456 | 0.519
5861.184 | 0.433
5861.518 | 0.49
5862.013 | 0.528
5862.409 | 0.547
5862.815 | 0.545
5863.394 | 0.559
5863.771 | 0.54
5864.12 | 0.391
5864.536 | 0.551
5865.056 | 0.592
5865.52 | 0.376
5865.987 | 0.465
5866.07 | 0.393
5866.59 | 0.336
5866.917 | 0.484
5867.573 | 0.507
5867.948 | 0.532
5868.504 | 0.474
5868.673 | 0.447
5869.1175 | 0.591
5869.645 | 0.564
5870.387 | 0.562
5870.681 | 0.456
5871.122 | 0.481
5871.707 | 0.653
5871.84 | 0.631
5872.709 | 0.665
5872.762 | 0.453
5873.3875 | 0.412
5873.431 | 0.626
5874.562 | 0.332
5874.6175 | 0.289
5874.938 | 0.344
5875.578 | 0.36
5875.9925 | 0.621
5876.215 | 0.391
5876.8675 | 0.368
5876.965 | 0.428
5877.287 | 0.563
5878.279 | 0.527
5878.695 | 0.536
5879.1175 | 0.567
5879.645 | 0.491
5879.921 | 0.481
5880.379 | 0.597
5880.8675 | 0.7
5881.595 | 0.515
5881.859 | 0.44
5882.162 | 0.58
5882.8175 | 0.492
5883.684 | 0.349
5884.031 | 0.375
5884.373 | 0.334
5884.729 | 0.445
5885.175 | 0.533
5885.729 | 0.456
5886.106 | 0.464
5886.7425 | 0.466
5887.373 | 0.496
5887.7175 | 0.412
5888.034 | 0.453
5888.165 | 0.403
5888.961 | 0.441
5889.576 | 0.51
5889.618 | 0.467
5889.906 | 0.46
5890.634 | 0.453
5891.829 | 0.465
5891.985 | 0.427
5892.415 | 0.465
5892.9525 | 0.346
5893.131 | 0.358
5893.529 | 0.428
5893.851 | 0.349
5894.412 | 0.586
5894.672 | 0.566
5895.1 | 0.45
5895.315 | 0.478
5895.993 | 0.533
5896.148 | 0.469
5896.459 | 0.416
5896.9175 | 0.362
5897.253 | 0.424
5897.47 | 0.434
5898.507 | 0.465
5898.914 | 0.411
5899.437 | 0.522
5899.829 | 0.53
5899.938 | 0.598
5900.277 | 0.304
5900.787 | 0.42
5901.131 | 0.295
5901.679 | 0.334
5901.979 | 0.354
5902.237 | 0.356
5902.969 | 0.366
5903.484 | 0.457
5903.613 | 0.47
5904.984 | 0.47
5905.237 | 0.48
5905.409 | 0.512
5905.926 | 0.525
5906.654 | 0.469
5906.754 | 0.45
5907.16 | 0.38
5907.562 | 0.326
5908.001 | 0.4
5908.37 | 0.414
5908.554 | 0.538
5909.083 | 0.397
5909.731 | 0.479
5910.259 | 0.526
5910.715 | 0.51
5911.323 | 0.452
5911.501 | 0.484
5911.684 | 0.533
5912.012 | 0.374
5912.434 | 0.382
5912.712 | 0.376
5913.479 | 0.348
5913.825 | 0.377
5914.148 | 0.381
5914.983 | 0.381
5915.537 | 0.374
5915.815 | 0.386
5916.137 | 0.452
5916.569 | 0.454
5916.942 | 0.47
5917.3575 | 0.46
5917.77 | 0.352
5918.352 | 0.356
5918.641 | 0.362
5918.829 | 0.374
5919.491 | 0.373
5919.879 | 0.403
5920.39 | 0.363
5920.798 | 0.31
5921.134 | 0.364
5921.432 | 0.334
5921.8425 | 0.259
5922.254 | 0.283
5922.673 | 0.254
5923.289 | 0.305
5923.626 | 0.29
5924.029 | 0.381
5924.497 | 0.434
5924.882 | 0.489
5925.176 | 0.492
5925.59 | 0.458
5926.2675 | 0.375
5926.904 | 0.467
5927.173 | 0.542
5927.545 | 0.483
5927.955 | 0.404
5929.15 | 0.657
5929.481 | 0.532
5929.828 | 0.645
5930.381 | 0.616
5930.43 | 0.578
5930.8175 | 0.408
5931.623 | 0.455
5931.737 | 0.43
5932.39 | 0.42
5932.651 | 0.405
5932.845 | 0.555
5933.744 | 0.446
5934.237 | 0.447
5934.395 | 0.532
5934.829 | 0.474
5935.587 | 0.473
5936.029 | 0.364
5937.048 | 0.439
5937.34 | 0.539
5937.681 | 0.519
5938.086 | 0.417
5938.548 | 0.5
5938.915 | 0.516
5939.745 | 0.316
5939.912 | 0.333
5940.7175 | 0.466
5940.765 | 0.389
5941.845 | 0.409
5941.887 | 0.392
5942.273 | 0.349
5942.614 | 0.344
5943.098 | 0.429
5943.507 | 0.303
5943.873 | 0.345
5944.634 | 0.523
5945.145 | 0.553
5945.4925 | 0.504
5945.998 | 0.522
5946.559 | 0.499
5947.0675 | 0.545
5947.334 | 0.404
5947.82 | 0.369
5948.159 | 0.406
5948.423 | 0.374
5948.889 | 0.44
5949.181 | 0.359
5949.466 | 0.338
5950.359 | 0.563
5950.73 | 0.411
5951.045 | 0.419
5951.429 | 0.509
5951.784 | 0.474
5952.112 | 0.392
5952.529 | 0.416
5953.104 | 0.409
5953.556 | 0.657
5954.0675 | 0.438
5954.801 | 0.516
5954.844 | 0.375
5955.188 | 0.426
5955.598 | 0.411
5956.166 | 0.47
5956.631 | 0.348
5957.002 | 0.324
5957.332 | 0.416
5957.656 | 0.469
5958.373 | 0.375
5958.7625 | 0.462
5958.881 | 0.543
5959.423 | 0.476
5959.659 | 0.405
5959.99 | 0.543
5960.859 | 0.622
5961.476 | 0.468
5961.804 | 0.51
5962.051 | 0.404
5962.401 | 0.762
5962.898 | 0.439
5963.347 | 0.499
5963.956 | 0.41
5964.4775 | 0.574
5964.963 | 0.528
5965.343 | 0.439
5965.82 | 0.343
5966.456 | 0.693
5966.687 | 0.525
5967.087 | 0.498
5967.446 | 0.499
5967.8175 | 0.483
5968.076 | 0.562
5969.002 | 0.414
5969.1475 | 0.553
5969.82 | 0.627
5970.056 | 0.573
5970.398 | 0.409
5971.037 | 0.462
5971.758 | 0.403
5972.029 | 0.55
5972.359 | 0.493
5972.781 | 0.43
5973.015 | 0.522
5973.4875 | 0.373
5974.356 | 0.4
5974.656 | 0.333
5974.792 | 0.417
5975.229 | 0.356
5975.876 | 0.424
5976.004 | 0.427
5976.506 | 0.595
5977.084 | 0.356
5977.336 | 0.392
5977.901 | 0.367
5978.259 | 0.344
5978.898 | 0.364
5979.248 | 0.326
5979.493 | 0.309
5979.787 | 0.571
5980.151 | 0.605
5980.754 | 0.567
5981.4175 | 0.426
5981.659 | 0.443
5982.165 | 0.396
5982.537 | 0.382
5983.1 | 0.386
5983.469 | 0.288
5983.784 | 0.336
5983.965 | 0.284
5985.14 | 0.434
5985.362 | 0.445
5985.809 | 0.472
5986.287 | 0.43
5986.67 | 0.454
5986.926 | 0.309
5987.741 | 0.507
5987.8925 | 0.495
5988.59 | 0.503
5988.645 | 0.479
5989.513 | 0.529
5989.686 | 0.459
5990.063 | 0.449
5990.406 | 0.428
5991.281 | 0.432
5991.4175 | 0.508
5991.865 | 0.452
5992.382 | 0.478
5992.451 | 0.613
5993.554 | 0.417
5993.906 | 0.402
5994.451 | 0.344
5994.518 | 0.373
5995.162 | 0.53
5995.4925 | 0.322
5995.865 | 0.334
5996.112 | 0.396
5996.5925 | 0.392
5996.9425 | 0.394
5997.806 | 0.312
5997.856 | 0.315
5998.22 | 0.475
5998.681 | 0.459
5999.057 | 0.409
6000.065 | 0.361
6000.388 | 0.485
6000.57 | 0.517
6000.957 | 0.518
6001.245 | 0.563
6001.537 | 0.564
6002.246 | 0.438
6002.645 | 0.536
6003.076 | 0.598
6003.551 | 0.495
6003.82 | 0.444
6004.711 | 0.52
6004.823 | 0.506
6005.381 | 0.543
6005.693 | 0.402
6005.959 | 0.391
6007.2675 | 0.549
6007.351 | 0.517
6007.726 | 0.553
6008.109 | 0.491
6008.526 | 0.539
6008.895 | 0.502
6009.501 | 0.486
6009.769 | 0.46
6010.206 | 0.432
6010.5675 | 0.448
6010.631 | 0.332
6012.024 | 0.481
6012.487 | 0.524
6012.573 | 0.436
6013.076 | 0.472
6013.29 | 0.458
6014.0475 | 0.532
6014.09 | 0.381
6014.62 | 0.435
6014.862 | 0.366
6015.065 | 0.355
6015.4325 | 0.538
6015.874 | 0.552
6017.094 | 0.472
6017.451 | 0.49
6017.799 | 0.473
6018.164 | 0.528
6018.651 | 0.586
6019.457 | 0.566
6019.87 | 0.378
6019.941 | 0.393
6020.438 | 0.467
6020.751 | 0.506
6021.104 | 0.45
6021.879 | 0.382
6021.919 | 0.281
6022.262 | 0.231
6022.712 | 0.287
6022.944 | 0.34
6023.686 | 0.516
6024.479 | 0.502
6024.598 | 0.619
6024.836 | 0.574
6025.61 | 0.403
6025.79 | 0.588
6026.137 | 0.599
6026.707 | 0.603
6026.916 | 0.505
6027.184 | 0.61
6027.4775 | 0.479
6027.801 | 0.664
6028.369 | 0.477
6029.162 | 0.625
6029.451 | 0.48
6029.748 | 0.48
6030.315 | 0.512
6030.571 | 0.508
6031.179 | 0.577
6031.639 | 0.548
6032.459 | 0.413
6032.537 | 0.439
6032.99 | 0.409
6033.179 | 0.373
6034.315 | 0.489
6034.406 | 0.472
6034.717 | 0.535
6035.1775 | 0.544
6035.357 | 0.595
6036.212 | 0.425
6036.559 | 0.583
6037.006 | 0.403
6037.459 | 0.433
6037.827 | 0.518
6038.14 | 0.547
6038.766 | 0.539
6039.284 | 0.406
6039.423 | 0.499
6039.815 | 0.473
6040.0825 | 0.457
6040.876 | 0.386
6041.208 | 0.308
6041.733 | 0.274
6041.826 | 0.391
6042.245 | 0.422
6042.556 | 0.571
6042.926 | 0.355
6043.522 | 0.4
6043.969 | 0.38
6044.192 | 0.363
6044.384 | 0.369
6045.482 | 0.408
6045.729 | 0.3
6045.937 | 0.244
6046.578 | 0.301
6046.703 | 0.293
6046.95 | 0.296
6047.264 | 0.4
6047.837 | 0.457
6048.334 | 0.502
6048.834 | 0.459
6049.206 | 0.417
6049.576 | 0.477
6049.903 | 0.436
6050.312 | 0.402
6050.554 | 0.392
6051.215 | 0.349
6051.617 | 0.396
6052.017 | 0.389
6052.398 | 0.394
6052.909 | 0.418
6053.101 | 0.368
6054.072 | 0.57
6054.323 | 0.604
6055.132 | 0.6
6055.269 | 0.501
6055.556 | 0.745
6055.981 | 0.527
6056.501 | 0.541
6056.959 | 0.6
6057.331 | 0.621
6057.587 | 0.377
6057.97 | 0.593
6058.684 | 0.334
6058.939 | 0.295
6059.312 | 0.313
6059.681 | 0.328
6060.123 | 0.238
6060.478 | 0.327
6061.053 | 0.417
6061.489 | 0.304
6061.821 | 0.397
6062.07 | 0.402
6062.627 | 0.302
6062.784 | 0.236
6063.578 | 0.244
6064.087 | 0.301
6064.94 | 0.22
6065.764 | 0.217
6066.045 | 0.321
6066.526 | 0.305
6067.145 | 0.318
6067.219 | 0.352
6068.025 | 0.58
6068.573 | 0.415
6068.617 | 0.503
6069.351 | 0.474
6069.676 | 0.523
6070.404 | 0.445
6070.789 | 0.544
6071.348 | 0.811
6071.719 | 0.79
6072.01 | 0.749
6072.507 | 0.675
6073.356 | 0.511
6073.395 | 0.592
6073.97 | 0.869
6074.553 | 0.752
6075.821 | 0.754
6075.989 | 0.753
6077.328 | 0.694
6077.409 | 0.709
6077.601 | 0.732
6078.189 | 0.73
6078.301 | 0.662
6079.023 | 0.692
6079.067 | 0.747
6079.684 | 0.701
6088.151 | 0.909
6088.214 | 0.94
6088.764 | 0.695
6089.484 | 0.622
6089.92 | 0.617
6090.556 | 0.653
6091.08 | 0.707
6091.434 | 0.718
6091.996 | 0.8
6092.698 | 0.878
6093.318 | 0.915
6093.673 | 0.882
6094.131 | 0.847
6094.567 | 0.699
6095.087 | 0.765
6095.32 | 0.711
6095.726 | 0.59
6096.267 | 0.586
6096.719 | 0.73
6097.934 | 0.779
6097.976 | 0.912
6098.701 | 0.712
6099.234 | 0.692
6099.481 | 0.692
6100.051 | 0.664
6100.395 | 0.655
6100.765 | 0.626
6101.394 | 0.62
6102.17 | 0.445
6102.471 | 0.445
6102.995 | 0.442
6103.401 | 0.65
6103.934 | 0.67
6104.123 | 0.775
6104.598 | 0.878
6105.02 | 0.838
6106.894 | 0.941
6106.995 | 0.791
6107.562 | 0.802
6107.796 | 0.846
6108.084 | 0.758
6108.778 | 0.682
6110.356 | 0.469
6110.419 | 0.708
6110.63 | 0.468
6110.846 | 0.457
6111.167 | 0.43
6111.495 | 0.468
6112.464 | 0.514
6112.984 | 0.534
6113.294 | 0.476
6113.897 | 0.495
6114.323 | 0.641
6114.548 | 0.695
6115.698 | 0.461
6115.989 | 0.434
6116.814 | 0.433
6116.998 | 0.443
6117.909 | 0.603
6118.592 | 0.474
6118.761 | 0.585
6119.489 | 0.558
6119.934 | 0.671
6121.473 | 0.883
6121.517 | 0.632
6122.164 | 0.928
6122.367 | 0.85
6123.159 | 0.699
6123.796 | 0.787
6124.259 | 0.915
6124.981 | 0.859
6125.573 | 0.896
6126.184 | 0.686
6126.301 | 0.668
6126.37 | 0.586
6127.315 | 0.367
6127.434 | 0.373
6127.72 | 0.368
6128.095 | 0.318
6129.076 | 0.31
6129.77 | 0.285
6130.101 | 0.33
6130.606 | 0.294
6130.944 | 0.295
6131.798 | 0.323
6132.201 | 0.576
6132.217 | 0.488
6132.793 | 0.505
6133.976 | 0.955
6134.505 | 0.753
6134.664 | 0.654
6135.164 | 0.535
6135.237 | 0.565
6136.023 | 0.423
6136.454 | 0.452
6136.866 | 0.403
6137.687 | 0.445
6137.978 | 0.444
6138.517 | 0.454
6139.3625 | 0.444
6139.734 | 0.51
6140.161 | 0.515
6141.317 | 0.544
6141.684 | 0.456
6142.473 | 0.489
6142.598 | 0.474
6143.011 | 0.546
6143.331 | 0.556
6144.803 | 0.516
6144.848 | 0.527
6145.14 | 0.501
6145.515 | 0.506
6146.159 | 0.479
6147.651 | 0.477
6147.889 | 0.755
6148.481 | 0.717
6148.615 | 0.67
6149.02 | 0.707
6150.717 | 0.621
6150.879 | 1.203
6151.54 | 1.091
6151.894 | 1.151
6152.57 | 1.126
6153.787 | 1.181
6154.403 | 1.057
6154.573 | 0.941
6155.056 | 0.951
6155.178 | 0.976
6156.534 | 0.784
6156.584 | 0.761
6157.094 | 0.9
6157.842 | 0.749
6157.879 | 0.764
6158.934 | 0.845
6158.977 | 0.846
6159.577 | 0.407
6159.852 | 0.503
6161.023 | 0.745
6161.139 | 0.552
6161.339 | 0.559
6161.545 | 0.548
6161.594 | 0.508
6161.714 | 0.493
6161.909 | 0.551
6162.665 | 0.435
6163.356 | 0.429
6163.748 | 0.469
6163.928 | 0.434
6164.466 | 0.293
6164.835 | 0.284
6165.225 | 0.319
6166.3425 | 0.613
6166.79 | 0.59
6167.153 | 0.543
6167.729 | 0.716
6167.982 | 0.761
6168.812 | 0.394
6168.988 | 0.385
6170.123 | 0.339
6170.928 | 0.283
6171.184 | 0.387
6171.239 | 0.558
6171.667 | 0.597
6172.031 | 0.444
6172.323 | 0.431
6173.184 | 0.584
6173.698 | 0.47
6174.101 | 0.626
6174.481 | 0.617
6175.087 | 0.631
6175.6925 | 0.685
6176.102 | 0.672
6177.054 | 0.649
6177.414 | 0.472
6178.151 | 0.592
6178.806 | 0.449
6178.899 | 0.451
6179.353 | 0.44
6180.644 | 0.621
6180.9225 | 0.652
6181.359 | 0.643
6181.856 | 0.705
6183.439 | 0.694
6183.481 | 0.628
6183.926 | 0.666
6184.031 | 0.563
6184.073 | 0.543
6185.203 | 0.397
6185.3375 | 0.367
6185.751 | 0.372
6186.539 | 0.408
6187.022 | 0.411
6187.806 | 0.413
6187.853 | 0.394
6188.265 | 0.357
6189.017 | 0.587
6189.439 | 0.596
6189.992 | 0.592
6190.581 | 0.497
6190.77 | 0.416
6191.64 | 0.47
6191.996 | 0.622
6192.203 | 0.449
6192.634 | 0.579
6192.873 | 0.569
6193.714 | 0.63
6194.376 | 0.479
6194.817 | 0.457
6195.47 | 0.548
6195.687 | 0.579
6196.177 | 0.496
6196.567 | 0.383
6197.182 | 0.515
6197.71 | 0.664
6198.203 | 0.668
6199.071 | 0.604
6199.304 | 0.632
6199.584 | 0.641
6200.629 | 0.783
6200.97 | 0.686
6201.935 | 0.671
6202.42 | 0.668
6202.934 | 0.668
6203.191 | 0.719
6203.277 | 0.768
6203.865 | 0.586
6203.906 | 0.553
6204.239 | 0.688
6205.484 | 0.461
6205.542 | 0.69
6205.866 | 0.432
6206.139 | 0.437
6206.726 | 0.465
6207.153 | 0.528
6207.559 | 0.515
6207.781 | 0.507
6208.062 | 0.512
6209.062 | 0.417
6209.576 | 0.375
6209.684 | 0.553
6210.192 | 0.528
6210.4025 | 0.586
6210.749 | 0.573
6211.656 | 0.552
6211.826 | 0.521
6212.276 | 0.512
6212.556 | 0.503
6213.538 | 0.496
6213.578 | 0.53
6214.123 | 0.548
6214.83 | 0.393
6215.089 | 0.459
6215.228 | 0.541
6215.819 | 0.545
6215.851 | 0.506
6216.312 | 0.571
6217.518 | 0.519
6218.513 | 0.537
6218.68 | 0.522
6218.976 | 0.399
6219.139 | 0.363
6219.323 | 0.412
6219.819 | 0.416
6220.226 | 0.608
6220.514 | 0.568
6220.895 | 0.478
6221.226 | 0.694
6222.0175 | 0.404
6222.301 | 0.393
6222.67 | 0.375
6223.087 | 0.499
6223.737 | 0.722
6224.048 | 0.717
6224.526 | 0.835
6225.359 | 0.792
6225.601 | 0.86
6226.106 | 0.719
6226.328 | 0.703
6226.684 | 0.585
6227.452 | 0.583
6227.889 | 0.583
6228.135 | 0.601
6228.687 | 0.562
6228.781 | 0.598
6229.89 | 0.57
6230.322 | 0.689
6230.778 | 0.718
6231.1475 | 0.727
6231.548 | 0.779
6232.612 | 0.722
6232.984 | 0.422
6234.059 | 0.429
6234.166 | 0.493
6234.651 | 0.462
6234.887 | 0.427
6235.483 | 0.483
6235.6075 | 0.484
6236.439 | 0.442
6236.878 | 0.462
6237.476 | 0.427
6237.566 | 0.433
6237.839 | 0.509
6238.828 | 0.562
6238.907 | 0.462
6239.459 | 0.397
6239.852 | 0.351
6240.422 | 0.392
6240.954 | 0.384
6241.255 | 0.53
6241.773 | 0.542
6242.185 | 0.706
6242.573 | 0.729
6243.215 | 0.654
6243.683 | 0.638
6244.064 | 0.694
6244.714 | 0.485
6245.092 | 0.487
6245.803 | 0.481
6246.253 | 0.635
6246.464 | 0.593
6247.051 | 0.601
6247.812 | 0.479
6248.087 | 0.523
6248.528 | 0.594
6249.256 | 0.628
6249.592 | 0.891
6250.023 | 0.658
6250.348 | 0.537
6251.164 | 0.616
6251.244 | 0.685
6252.123 | 0.537
6252.534 | 0.589
6252.962 | 0.588
6253.198 | 0.577
6253.836 | 0.576
6254.261 | 0.492
6254.689 | 0.486
6255.072 | 0.551
6255.43 | 0.526
6255.968 | 0.464
6256.578 | 0.426
6256.834 | 0.406
6257.362 | 0.49
6257.401 | 0.437
6258.053 | 0.665
6258.617 | 0.554
6258.673 | 0.511
6259.259 | 0.522
6259.722 | 0.505
6260.403 | 0.535
6260.703 | 0.432
6261.253 | 0.472
6261.528 | 0.301
6261.879 | 0.314
6262.006 | 0.363
6262.428 | 0.455
6262.939 | 0.352
6262.984 | 0.351
6263.331 | 0.359
6263.588 | 0.315
6263.984 | 0.331
6265.003 | 0.441
6265.087 | 0.329
6265.441 | 0.305
6265.812 | 0.3
6266.863 | 0.349
6266.906 | 0.338
6267.584 | 0.288
6267.662 | 0.275
6268.817 | 0.29
6268.861 | 0.439
6269.726 | 0.248
6269.828 | 0.265
6270.301 | 0.356
6271.528 | 0.232
6271.62 | 0.133
6272.117 | 0.153
6272.898 | 0.11
6273.358 | 0.13
6273.687 | 0.21
6274.239 | 0.309
6274.83 | 0.327
6275.292 | 0.508
6276.014 | 0.633
6276.253 | 0.626
6276.67 | 0.651
6277.445 | 0.773
6277.756 | 0.753
6278.807 | 0.835
6279.253 | 0.803
6279.528 | 0.474
6279.974 | 0.472
6280.58 | 0.669
6281.403 | 0.634
6282.169 | 0.814
6282.179 | 0.786
6282.889 | 0.645
6283.553 | 0.516
6283.601 | 0.514
6283.962 | 0.553
6285.164 | 0.623
6285.992 | 0.658
6286.087 | 0.683
6286.373 | 0.609
6286.928 | 0.442
6287.334 | 0.587
6288.006 | 0.6
6288.687 | 0.616
6289.156 | 0.54
6290.109 | 0.608
6290.675 | 0.451
6291.526 | 0.574
6291.61 | 0.768
6292.069 | 0.616
6292.483 | 0.599
6292.945 | 0.497
6293.517 | 0.758
6294.637 | 0.685
6294.906 | 0.599
6295.356 | 0.678
6295.976 | 0.985
6296.395 | 0.708
6296.798 | 0.684
6297.02 | 0.687
6297.714 | 0.591
6297.864 | 0.579
6298.287 | 0.61
6298.784 | 0.544
6298.876 | 0.535
6299.601 | 0.573
6300.031 | 0.58
6300.428 | 0.602
6301.27 | 0.474
6301.5525 | 0.62
6301.931 | 0.678
6302.342 | 0.581
6302.828 | 0.679
6303.156 | 0.44
6303.867 | 0.415
6304.744 | 0.501
6305.371 | 0.537
6305.578 | 0.509
6306.014 | 0.578
6306.457 | 0.521
6307.448 | 0.51
6307.57 | 0.491
6307.955 | 0.52
6308.434 | 0.451
6308.873 | 0.635
6309.3075 | 0.665
6309.648 | 0.761
6309.989 | 0.576
6310.306 | 0.527
6311.3275 | 0.426
6311.5475 | 0.441
6311.984 | 0.73
6313.249 | 0.41
6313.445 | 0.454
6313.751 | 0.413
6314.169 | 0.434
6314.678 | 0.727
6315.484 | 0.781
6315.939 | 0.802
6316.012 | 0.861
6316.548 | 0.845
6317.645 | 0.835
6317.795 | 0.785
6317.876 | 0.77
6318.403 | 0.81
6318.576 | 0.544
6319.142 | 0.498
6320.201 | 0.669
6320.457 | 0.634
6320.966 | 0.498
6321.223 | 0.492
6322.159 | 0.552
6322.203 | 0.68
6322.635 | 0.6
6323.084 | 0.55
6323.157 | 0.559
6323.651 | 0.488
6323.935 | 0.509
6325.331 | 0.381
6325.431 | 0.49
6325.67 | 0.523
6326.255 | 0.658
6326.576 | 0.541
6327.087 | 0.563
6327.617 | 0.61
6328.446 | 0.507
6328.773 | 0.539
6329.918 | 0.531
6330.39 | 0.477
6330.987 | 0.51
6331.228 | 0.528
6331.488 | 0.535
6331.631 | 0.548
6332.103 | 0.526
6332.512 | 0.564
6332.909 | 0.516
6333.362 | 0.536
6333.703 | 0.573
6334.324 | 0.456
6334.651 | 0.456
6334.981 | 0.46
6335.391 | 0.454
6335.627 | 0.409
6336.8 | 0.469
6336.998 | 0.481
6337.403 | 0.47
6337.7225 | 0.464
6338.301 | 0.483
6338.906 | 0.505
6339.486 | 0.49
6340.0975 | 0.546
6340.381 | 0.702
6340.7775 | 0.411
6341.381 | 0.802
6341.814 | 0.785
6342.012 | 0.556
6342.703 | 0.581
6342.797 | 0.704
6343.47 | 0.417
6343.706 | 0.445
6344.067 | 0.396
6344.953 | 0.67
6345.212 | 0.647
6345.738 | 0.586
6345.995 | 0.529
6346.373 | 0.503
6346.901 | 0.58
6347.22 | 0.659
6347.784 | 0.483
6349.303 | 0.407
6349.359 | 0.462
6349.517 | 0.423
6349.5725 | 0.374
6349.8325 | 0.318
6350.017 | 0.288
6351.07 | 0.387
6351.369 | 0.407
6351.656 | 0.422
6351.839 | 0.351
6352.092 | 0.361
6352.534 | 0.268
6352.733 | 0.325
6353.255 | 0.36
6353.559 | 0.379
6353.95 | 0.305
6354.304 | 0.372
6354.685 | 0.322
6355.449 | 0.298
6356.069 | 0.191
6356.406 | 0.207
6357.106 | 0.31
6357.684 | 0.368
6358.453 | 0.373
6358.649 | 0.304
6359.323 | 0.529
6359.695 | 0.542
6360.169 | 0.523
6360.55 | 0.371
6361.326 | 0.605
6361.769 | 0.44
6362.346 | 0.462
6362.661 | 0.459
6362.959 | 0.417
6363.825 | 0.431
6364.357 | 0.444
6364.547 | 0.449
6364.9725 | 0.425
6365.675 | 0.532
6366.095 | 0.434
6366.478 | 0.455
6366.797 | 0.491
6367.608 | 0.292
6368.078 | 0.288
6368.436 | 0.401
6369.637 | 0.441
6369.717 | 0.372
6370.651 | 0.505
6371.081 | 0.488
6371.1225 | 0.366
6371.722 | 0.375
6372.04 | 0.274
6372.081 | 0.326
6372.826 | 0.475
6373.335 | 0.466
6373.717 | 0.367
6373.761 | 0.306
6374.634 | 0.463
6375.15 | 0.417
6375.589 | 0.498
6376.325 | 0.449
6376.8 | 0.668
6378.086 | 0.525
6378.147 | 0.573
6378.578 | 0.549
6378.68 | 0.533
6379.047 | 0.464
6379.645 | 0.68
6379.917 | 0.5
6380.254 | 0.293
6381.378 | 0.29
6381.958 | 0.352
6382.306 | 0.236
6382.692 | 0.175
6383.172 | 0.254
6383.642 | 0.275
6384.108 | 0.306
6384.558 | 0.323
6385.161 | 0.464
6385.722 | 0.366
6386.325 | 0.276
6386.586 | 0.307
6387.547 | 0.415
6387.981 | 0.422
6388.478 | 0.472
6389.025 | 0.638
6389.426 | 0.708
6389.751 | 0.684
6390.034 | 0.575
6391.165 | 0.507
6391.336 | 0.577
6391.784 | 0.538
6392.053 | 0.537
6393.089 | 0.526
6393.286 | 0.504
6393.564 | 0.509
6394.234 | 0.534
6394.587 | 0.496
6395.336 | 0.758
6395.469 | 0.764
6396.409 | 0.805
6396.7175 | 0.823
6397.592 | 0.789
6397.645 | 0.744
6398.228 | 0.64
6398.27 | 0.645
6399.53 | 0.53
6399.801 | 0.482
6400.136 | 0.668
6400.631 | 0.505
6401.301 | 0.466
6401.438 | 0.452
6401.984 | 0.39
6402.337 | 0.443
6402.834 | 0.493
6403.545 | 0.471
6403.826 | 0.452
6403.8875 | 0.335
6404.215 | 0.359
6405.559 | 0.374
6405.631 | 0.243
6405.712 | 0.253
6405.909 | 0.261
6406.256 | 0.306
6406.72 | 0.455
6407.208 | 0.36
6408.055 | 0.306
6408.4175 | 0.36
6408.886 | 0.315
6409.337 | 0.498
6409.902 | 0.486
6410.344 | 0.334
6410.631 | 0.305
6411.326 | 0.313
6411.937 | 0.645
6413.049 | 0.691
6413.679 | 0.925
6414.1825 | 0.981
6414.69 | 0.972
6415.25 | 0.977
6415.634 | 0.558
6416.115 | 0.544
6416.74 | 0.661
6417.051 | 0.523
6417.779 | 0.622
6418.4325 | 0.574
6418.606 | 0.581
6418.917 | 0.567
6419.695 | 0.317
6420.281 | 0.413
6420.6925 | 0.638
6421.337 | 0.681
6422.295 | 0.687
6422.471 | 0.738
6422.801 | 0.725
6423.229 | 0.825
6424.223 | 0.929
6429.131 | 0.834
6429.234 | 0.723
6429.279 | 0.71
6429.409 | 0.7
6430.159 | 0.41
6430.651 | 0.37
6431.521 | 0.452
6431.687 | 0.485
6432 | 0.53
6432.733 | 0.428
6433.048 | 0.446
6433.549 | 0.445
6434.106 | 0.58
6434.474 | 0.549
6434.886 | 0.535
6435.86 | 0.793
6436.079 | 0.737
6436.306 | 0.753
6436.687 | 0.756
6437.262 | 0.676
6437.971 | 0.398
6438.434 | 0.433
6438.793 | 0.415
6439.429 | 0.666
6439.82 | 0.669
6440.445 | 0.772
6440.6175 | 0.94
6441.129 | 0.541
6441.462 | 0.517
6442.264 | 0.478
6442.825 | 0.415
6443.131 | 0.397
6444.234 | 0.665
6444.409 | 0.525
6445.157 | 1.056
6445.52 | 0.937
6445.962 | 0.755
6446.321 | 0.627
6447.073 | 0.537
6447.669 | 0.794
6447.773 | 0.78
6449.012 | 0.39
6449.056 | 0.398
6449.245 | 0.394
6449.72 | 0.392
6450.6225 | 0.405
6450.665 | 0.37
6451.195 | 0.38
6451.706 | 0.47
6452.504 | 0.487
6452.681 | 0.477
6453.473 | 0.459
6453.52 | 0.516
6453.915 | 0.289
6454.444 | 0.3
6455.395 | 0.354
6455.454 | 0.544
6455.6675 | 0.606
6456.315 | 0.35
6457.283 | 0.503
6457.645 | 0.459
6458.0925 | 0.33
6458.484 | 0.311
6459.079 | 0.382
6459.852 | 0.305
6460.041 | 0.273
6460.637 | 0.406
6461.087 | 0.287
6461.498 | 0.583
6462.1 | 0.534
6462.4 | 0.586
6463.458 | 0.418
6463.848 | 0.494
6464.415 | 0.563
6464.901 | 0.501
6465.8425 | 0.497
6465.909 | 0.502
6465.9675 | 0.491
6466.124 | 0.521
6467.304 | 0.366
6467.7925 | 0.384
6468.5425 | 0.717
6468.926 | 0.469
6469.19 | 0.444
6469.534 | 0.451
6469.943 | 0.338
6470.74 | 0.441
6470.9425 | 0.299
6471.315 | 0.362
6471.856 | 0.441
6472.504 | 0.566
6472.5675 | 0.562
6472.767 | 0.61
6473.554 | 0.495
6473.859 | 0.533
6474.234 | 0.507
6475.009 | 0.527
6475.2175 | 0.517
6475.637 | 0.686
6475.968 | 0.567
6476.954 | 0.484
6477.314 | 0.515
6477.886 | 0.524
6478.048 | 0.533
6478.4675 | 0.423
6478.948 | 0.307
6479.44 | 0.469
6479.643 | 0.457
6479.918 | 0.305
6480.765 | 0.406
6481.182 | 0.3
6481.498 | 0.282
6482.284 | 0.262
6482.7675 | 0.288
6483.226 | 0.407
6484.217 | 0.346
6484.259 | 0.341
6484.52 | 0.259
6484.901 | 0.423
6484.941 | 0.493
6485.745 | 0.462
6486.076 | 0.451
6487.209 | 0.425
6487.254 | 0.665
6487.581 | 0.43
6487.962 | 0.391
6488.864 | 0.651
6489.348 | 0.674
6489.6925 | 0.543
6490.073 | 0.569
6490.715 | 0.461
6491.123 | 0.508
6491.633 | 0.492
6492.379 | 0.35
6492.933 | 0.283
6494.05 | 0.409
6494.114 | 0.417
6494.643 | 0.301
6494.901 | 0.393
6495.565 | 0.416
6495.965 | 0.356
6496.581 | 0.327
6496.965 | 0.354
6497.465 | 0.418
6497.929 | 0.473
6498.298 | 0.437
6498.776 | 0.298
6499.6175 | 0.414
6500.0175 | 0.393
6500.29 | 0.404
6500.984 | 0.656
6501.5525 | 0.444
6501.743 | 0.395
6502.147 | 0.357
6503.036 | 0.698
6503.371 | 0.723
6503.833 | 0.601
6504.066 | 0.663
6504.781 | 0.436
6505.163 | 0.483
6505.413 | 0.553
6506.082 | 0.554
6506.222 | 0.572
6507.151 | 0.485
6507.4 | 0.529
6508.033 | 0.522
6508.454 | 0.517
6508.641 | 0.453
6509.783 | 0.428
6510.005 | 0.496
6510.269 | 0.62
6510.658 | 0.463
6511.014 | 0.392
6511.7 | 0.388
6512.022 | 0.396
6512.805 | 0.506
6513.355 | 0.618
6513.397 | 0.677
6513.719 | 0.574
6513.98 | 0.495
6514.691 | 0.517
6515.255 | 0.55
6515.591 | 0.773
6516.422 | 0.788
6517.4 | 0.924
6517.448 | 0.791
6517.661 | 1.009
6517.95 | 0.723
6518.608 | 0.472
6518.828 | 0.405
6519.111 | 0.384
6519.6425 | 0.409
6519.883 | 0.405
6520.147 | 0.41
6520.766 | 0.909
6521.1425 | 0.941
6521.389 | 0.929
6522.419 | 0.465
6522.769 | 0.486
6523.044 | 0.531
6523.7525 | 0.489
6523.933 | 0.634
6524.283 | 0.598
6525.006 | 0.636
6525.247 | 0.562
6525.74 | 0.545
6526.105 | 0.55
6526.575 | 0.561
6527.303 | 0.505
6527.508 | 0.477
6528.0275 | 0.541
6528.525 | 0.509
6529.721 | 0.539
6529.772 | 0.52
6530.372 | 0.515
6530.424 | 0.452
6531.031 | 0.515
6531.53 | 0.296
6532.544 | 0.509
6532.866 | 0.459
6533.1775 | 0.565
6533.475 | 0.562
6534.261 | 0.56
6534.837 | 0.454
6534.93 | 0.566
6535.856 | 0.614
6536.441 | 0.474
6537.066 | 0.424
6537.796 | 0.608
6538.019 | 0.513
6538.6175 | 0.558
6540.094 | 0.446
6540.189 | 0.463
6540.591 | 0.567
6540.864 | 0.576
6541.164 | 0.503
6541.453 | 0.524
6541.811 | 0.502
6542.337 | 0.493
6543.63 | 0.533
6543.672 | 0.55
6543.957 | 0.482
6544.006 | 0.649
6544.374 | 0.604
6544.655 | 0.599
6545.113 | 0.606
6546.23 | 0.356
6546.643 | 0.522
6546.996 | 0.498
6547.347 | 0.5
6548.024 | 0.493
6548.414 | 0.612
6548.822 | 0.472
6549.197 | 0.576
6549.998 | 0.353
6550.474 | 0.342
6550.791 | 0.342
6551.666 | 0.343
6552.35 | 0.399
6552.775 | 0.474
6552.9975 | 0.476
6554.287 | 0.273
6554.597 | 0.312
6554.802 | 0.356
6555.3775 | 0.415
6555.808 | 0.344
6556.0775 | 0.355
6556.4775 | 0.527
6556.994 | 0.416
6557.5525 | 0.489
6557.833 | 0.535
6558.209 | 0.58
6558.774 | 0.602
6559.085 | 0.667
6559.683 | 0.795
6559.985 | 0.654
6561.07 | 0.47
6561.244 | 0.47
6561.316 | 0.434
6562.53 | 0.357
6562.875 | 0.535
6563.73 | 0.49
6564.624 | 0.505
6564.655 | 0.434
6564.942 | 0.405
6565.032 | 0.527
6565.714 | 0.409
6565.869 | 0.433
6565.947 | 0.392
6566.461 | 0.506
6567.314 | 0.394
6567.408 | 0.278
6568.103 | 0.429
6568.143 | 0.393
6568.745 | 0.314
6569.058 | 0.331
6569.394 | 0.485
6570.554 | 0.304
6570.755 | 0.334
6571.125 | 0.423
6571.203 | 0.488
6571.649 | 0.479
6572.308 | 0.412
6572.539 | 0.513
6572.7775 | 0.464
6573.627 | 0.573
6573.764 | 0.484
6574.433 | 0.324
6574.688 | 0.352
6575.042 | 0.471
6575.484 | 0.571
6575.916 | 0.468
6576.449 | 0.604
6576.691 | 0.532
6576.989 | 0.583
6577.264 | 0.611
6578.0275 | 0.68
6578.58 | 0.407
6578.783 | 0.422
6579.38 | 0.543
6579.7775 | 0.56
6580.303 | 0.656
6580.6275 | 0.522
6581.308 | 0.453
6581.6 | 0.306
6581.942 | 0.315
6582.448 | 0.337
6583.155 | 0.334
6583.508 | 0.457
6584.072 | 0.385
6584.419 | 0.369
6585.191 | 0.283
6585.745 | 0.412
6587.0775 | 0.524
6587.203 | 0.623
6587.622 | 0.763
6587.724 | 0.601
6588.9225 | 0.431
6588.9775 | 0.435
6589.319 | 0.452
6589.897 | 0.502
6589.944 | 0.374
6590.516 | 0.5
6590.95 | 0.276
6591.487 | 0.357
6592.1 | 0.406
6592.633 | 0.278
6593.257 | 0.339
6593.846 | 0.245
6594.111 | 0.319
6594.283 | 0.336
6595.444 | 0.359
6595.602 | 0.295
6596.026 | 0.306
6596.608 | 0.367
6596.813 | 0.311
6597.141 | 0.357
6597.5175 | 0.425
6597.836 | 0.433
6598.689 | 0.363
6599.279 | 0.365
6599.5125 | 0.304
6599.572 | 0.321
6600.375 | 0.28
6600.735 | 0.334
6601.244 | 0.373
6601.55 | 0.354
6602.529 | 0.336
6602.6975 | 0.336
6602.881 | 0.265
6603.533 | 0.276
6603.8275 | 0.288
6604.275 | 0.381
6604.784 | 0.283
6605.15 | 0.332
6605.533 | 0.498
6606.01 | 0.495
6606.264 | 0.76
6606.662 | 0.767
6607.227 | 0.788
6607.4275 | 0.554
6608.145 | 0.556
6608.508 | 0.523
6609.346 | 0.51
6609.658 | 0.635
6610.085 | 0.671
6610.531 | 0.669
6610.986 | 0.554
6611.433 | 0.482
6611.813 | 0.518
6612.203 | 0.597
6612.747 | 0.472
6613.3 | 0.578
6613.494 | 0.56
6613.826 | 0.559
6614.531 | 0.604
6615.08 | 0.381
6615.35 | 0.335
6615.683 | 0.38
6615.955 | 0.395
6616.65 | 0.471
6617.28 | 0.581
6617.686 | 0.687
6617.797 | 0.627
6618.597 | 0.485
6618.814 | 0.505
6619.358 | 0.443
6619.705 | 0.452
6620.4525 | 0.608
6621.05 | 0.437
6621.355 | 0.43
6621.609 | 0.459
6622.339 | 0.37
6622.828 | 0.575
6623.3775 | 0.402
6623.752 | 0.591
6624.597 | 0.488
6624.811 | 0.511
6625.208 | 0.461
6625.597 | 0.525
6625.925 | 0.456
6626.541 | 0.479
6626.994 | 0.537
6627.428 | 0.496
6627.81 | 0.494
6628.179 | 0.435
6628.55 | 0.506
6628.897 | 0.467
6629.174 | 0.49
6629.512 | 0.467
6629.789 | 0.444
6630.574 | 0.415
6631.319 | 0.499
6631.488 | 0.536
6631.694 | 0.537
6632.106 | 0.527
6632.774 | 0.47
6632.98 | 0.383
6633.649 | 0.356
6633.98 | 0.338
6634.405 | 0.378
6634.616 | 0.362
6635.1025 | 0.391
6635.516 | 0.363
6635.925 | 0.347
6636.1775 | 0.396
6637.1 | 0.454
6637.494 | 0.409
6638.008 | 0.423
6638.265 | 0.426
6638.586 | 0.422
6639.164 | 0.464
6639.433 | 0.347
6639.808 | 0.344
6640.086 | 0.434
6641.575 | 0.229
6641.622 | 0.379
6641.764 | 0.366
6642.591 | 0.502
6643.115 | 0.49
6643.424 | 0.362
6643.825 | 0.379
6644.4775 | 0.359
6645.139 | 0.269
6645.532 | 0.315
6645.891 | 0.358
6646.657 | 0.453
6647.097 | 0.38
6647.458 | 0.333
6647.617 | 0.448
6648.016 | 0.491
6648.964 | 0.372
6649.258 | 0.341
6649.566 | 0.461
6650.783 | 0.52
6651.206 | 0.526
6651.572 | 0.459
6651.741 | 0.429
6651.885 | 0.437
6652.244 | 0.395
6653.139 | 0.661
6653.508 | 0.328
6653.661 | 0.342
6653.873 | 0.418
6654.536 | 0.615
6655.2025 | 0.463
6655.339 | 0.505
6655.78 | 0.469
6655.986 | 0.495
6656.808 | 0.404
6657.111 | 0.408
6657.494 | 0.433
6657.818 | 0.421
6658.214 | 0.438
6659.086 | 0.404
6659.231 | 0.48
6659.616 | 0.463
6660.036 | 0.502
6661.08 | 0.492
6661.342 | 0.489
6661.559 | 0.425
6661.735 | 0.373
6661.944 | 0.383
6662.241 | 0.336
6663.05 | 0.523
6663.364 | 0.467
6663.8 | 0.517
6664.106 | 0.479
6664.5775 | 0.534
6665.05 | 0.381
6665.445 | 0.413
6665.8525 | 0.385
6666.097 | 0.421
6666.6 | 0.465
6667.072 | 0.391
6667.308 | 0.402
6667.796 | 0.365
6667.947 | 0.366
6668.744 | 0.37
6669.0875 | 0.334
6669.344 | 0.366
6670.155 | 0.364
6670.267 | 0.534
6670.791 | 0.595
6671.032 | 0.664
6671.464 | 0.637
6671.719 | 0.551
6672.172 | 0.451
6672.833 | 0.537
6673.639 | 0.437
6674.297 | 0.432
6674.58 | 0.435
6675.015 | 0.372
6675.472 | 0.383
6675.68 | 0.362
6676.446 | 0.629
6676.739 | 0.467
6677.157 | 0.322
6677.449 | 0.389
6677.872 | 0.35
6678.208 | 0.476
6678.486 | 0.403
6679.108 | 0.521
6679.3 | 0.484
6679.422 | 0.436
6679.65 | 0.503
6679.958 | 0.559
6680.827 | 0.501
6681.283 | 0.486
6681.6125 | 0.498
6682.139 | 0.504
6682.514 | 0.492
6682.905 | 0.426
6683.271 | 0.422
6683.725 | 0.441
6684.064 | 0.44
6684.472 | 0.598
6685.05 | 0.481
6685.708 | 0.47
6686.335 | 0.409
6686.586 | 0.456
6686.94 | 0.435
6686.966 | 0.463
6687.3225 | 0.38
6687.661 | 0.42
6688.391 | 0.355
6688.611 | 0.349
6688.979 | 0.364
6689.5 | 0.404
6689.939 | 0.455
6690.486 | 0.473
6690.705 | 0.45
6691 | 0.448
6691.615 | 0.413
6692.033 | 0.408
6692.366 | 0.504
6692.744 | 0.572
6693.692 | 0.447
6693.93 | 0.46
6694.498 | 0.322
6694.8725 | 0.319
6695.205 | 0.341
6695.362 | 0.268
6695.686 | 0.281
6695.9525 | 0.364
6696.436 | 0.39
6696.728 | 0.403
6697.611 | 0.529
6698.057 | 0.49
6698.217 | 0.358
6698.9775 | 0.488
6699.149 | 0.716
6699.794 | 0.642
6699.891 | 0.542
6700.582 | 0.451
6701.217 | 0.504
6701.6775 | 0.509
6701.925 | 0.367
6702.341 | 0.33
6702.95 | 0.309
6703.481 | 0.381
6703.6275 | 0.44
6703.739 | 0.404
6704.4 | 0.215
6705.039 | 0.275
6706.012 | 0.412
6706.058 | 0.819
6706.503 | 0.548
6706.998 | 0.535
6707.127 | 0.456
6707.48 | 0.514
6708.169 | 0.377
6709.133 | 0.4
6709.372 | 0.464
6709.821 | 0.481
6710.619 | 0.426
6710.711 | 0.326
6711.183 | 0.381
6711.786 | 0.32
6712.569 | 0.328
6712.842 | 0.34
6713.414 | 0.522
6713.806 | 0.595
6714.255 | 0.324
6714.655 | 0.341
6714.922 | 0.38
6715.48 | 0.338
6715.912 | 0.466
6716.236 | 0.469
6716.953 | 0.4
6717.164 | 0.523
6717.505 | 0.595
6717.936 | 0.581
6718.209 | 0.511
6719.161 | 0.464
6719.472 | 0.435
6720.03 | 0.48
6720.864 | 0.455
6721.266 | 0.458
6721.311 | 0.409
6721.9 | 0.424
6721.992 | 0.468
6722.391 | 0.496
6722.847 | 0.493
6723.415 | 0.485
6723.655 | 0.478
6723.95 | 0.395
6724.564 | 0.436
6725.0575 | 0.481
6725.281 | 0.367
6725.9275 | 0.47
6726.025 | 0.512
6726.494 | 0.5
6726.597 | 0.508
6727.797 | 0.615
6728.064 | 0.392
6728.214 | 0.339
6729.068 | 0.436
6729.2275 | 0.417
6730.094 | 0.378
6730.35 | 0.404
6730.469 | 0.388
6732.936 | 0.398
6733.055 | 0.312
6733.108 | 0.399
6733.164 | 0.393
6733.316 | 0.28
6735.062 | 0.227
6735.484 | 0.185
6735.726 | 0.363
6736.095 | 0.207
6737.0075 | 0.193
6737.274 | 0.421
6737.553 | 0.446
6737.811 | 0.35
6738.135 | 0.383
6738.372 | 0.417
6739.486 | 0.565
6740.266 | 0.443
6740.472 | 0.438
6740.609 | 0.457
6740.794 | 0.499
6741.416 | 0.547
6741.825 | 0.516
6742.301 | 0.523
6742.747 | 0.551
6743.094 | 0.536
6743.289 | 0.523
6743.667 | 0.456
6744.047 | 0.349
6744.591 | 0.471
6744.821 | 0.507
6745.236 | 0.375
6745.956 | 0.402
6746.531 | 0.392
6746.719 | 0.378
6747.055 | 0.364
6747.303 | 0.421
6747.593 | 0.459
6748.341 | 0.336
6748.772 | 0.362
6749.129 | 0.446
6749.694 | 0.428
6749.911 | 0.396
6751.003 | 0.485
6751.136 | 0.502
6751.6025 | 0.512
6752.089 | 0.41
6752.514 | 0.522
6753.064 | 0.505
6753.648 | 0.508
6754.099 | 0.469
6754.331 | 0.463
6754.861 | 0.53
6755.311 | 0.465
6756.172 | 0.451
6756.275 | 0.444
6756.858 | 0.443
6757.097 | 0.459
6757.755 | 0.535
6758.102 | 0.433
6758.525 | 0.514
6758.791 | 0.399
6759.069 | 0.5
6759.672 | 0.52
6760.049 | 0.552
6760.461 | 0.447
6760.908 | 0.482
6761.208 | 0.447
6761.469 | 0.482
6762.297 | 0.264
6762.664 | 0.298
6762.964 | 0.376
6763.414 | 0.373
6763.6875 | 0.53
6764.469 | 0.601
6764.664 | 0.459
6765.105 | 0.416
6765.324 | 0.366
6765.693 | 0.3
6765.997 | 0.378
6766.78 | 0.238
6766.944 | 0.262
6767.286 | 0.293
6767.691 | 0.309
6768.009 | 0.336
6768.879 | 0.482
6769.136 | 0.465
6769.513 | 0.511
6769.921 | 0.467
6770.086 | 0.529
6770.741 | 0.369
6771.1025 | 0.371
6771.455 | 0.411
6771.956 | 0.354
6772.108 | 0.379
6772.844 | 0.593
6773.033 | 0.458
6773.483 | 0.37
6773.613 | 0.379
6773.9 | 0.421
6774.5025 | 0.445
6775.097 | 0.512
6775.213 | 0.507
6775.564 | 0.429
6775.874 | 0.426
6777.032 | 0.419
6777.644 | 0.466
6777.891 | 0.505
6777.98 | 0.505
6778.408 | 0.399
6779.003 | 0.514
6779.66 | 0.432
6779.744 | 0.553
6780.194 | 0.484
6780.894 | 0.395
6781.389 | 0.335
6781.494 | 0.39
6782.288 | 0.324
6782.419 | 0.464
6782.464 | 0.516
6782.72 | 0.518
6783.547 | 0.477
6783.588 | 0.471
6783.976 | 0.434
6784.379 | 0.389
6785.172 | 0.383
6785.294 | 0.381
6785.83 | 0.318
6786.618 | 0.342
6786.664 | 0.489
6787.008 | 0.305
6787.306 | 0.281
6787.706 | 0.327
6788.141 | 0.299
6788.561 | 0.469
6788.874 | 0.329
6789.2275 | 0.439
6789.6075 | 0.405
6789.861 | 0.339
6790.658 | 0.585
6790.888 | 0.392
6791.174 | 0.318
6791.764 | 0.273
6791.808 | 0.314
6792.475 | 0.357
6792.806 | 0.502
6793.183 | 0.384
6793.578 | 0.36
6793.75 | 0.298
6793.994 | 0.364
6794.986 | 0.467
6795.03 | 0.392
6795.38 | 0.404
6795.968 | 0.417
6796.264 | 0.455
6796.369 | 0.452
6797.2275 | 0.475
6798.069 | 0.372
6798.167 | 0.478
6798.256 | 0.367
6798.519 | 0.455
6798.786 | 0.378
6799.542 | 0.4
6799.972 | 0.498
6800.033 | 0.483
6800.541 | 0.474
6800.6875 | 0.474
6801.352 | 0.585
6801.597 | 0.408
6802.039 | 0.384
6802.316 | 0.38
6802.572 | 0.376
6803.2775 | 0.4
6803.524 | 0.376
6803.997 | 0.389
6804.397 | 0.412
6804.6775 | 0.419
6805.291 | 0.399
6805.5575 | 0.34
6805.944 | 0.381
6806.3525 | 0.473
6806.911 | 0.448
6807.025 | 0.537
6807.461 | 0.411
6807.872 | 0.462
6808.521 | 0.468
6808.605 | 0.484
6809.15 | 0.477
6809.753 | 0.443
6810.456 | 0.459
6810.6775 | 0.366
6810.736 | 0.345
6811.014 | 0.374
6811.366 | 0.452
6812.221 | 0.342
6812.3025 | 0.329
6813.0025 | 0.394
6813.046 | 0.454
6813.258 | 0.394
6813.855 | 0.359
6814.439 | 0.378
6814.496 | 0.418
6815.008 | 0.361
6815.086 | 0.448
6815.508 | 0.457
6816.122 | 0.473
6816.5475 | 0.598
6816.914 | 0.366
6817.966 | 0.404
6818.009 | 0.338
6818.208 | 0.425
6818.347 | 0.392
6818.667 | 0.438
6819.026 | 0.36
6819.691 | 0.314
6819.976 | 0.25
6820.129 | 0.376
6820.667 | 0.391
6820.783 | 0.454
6821.791 | 0.437
6822.333 | 0.329
6822.389 | 0.344
6823.041 | 0.412
6823.28 | 0.402
6823.547 | 0.5
6823.743 | 0.344
6824.172 | 0.482
6824.661 | 0.479
6825.212 | 0.486
6825.901 | 0.586
6826.085 | 0.653
6826.289 | 0.605
6826.569 | 0.597
6826.88 | 0.484
6827.358 | 0.489
6827.803 | 0.38
6828.07 | 0.344
6828.701 | 0.354
6828.961 | 0.393
6829.683 | 0.453
6830.014 | 0.439
6830.229 | 0.447
6830.665 | 0.485
6830.711 | 0.476
6831.298 | 0.413
6831.642 | 0.387
6831.981 | 0.346
6832.55 | 0.342
6833.212 | 0.416
6833.45 | 0.434
6834.044 | 0.439
6834.104 | 0.397
6834.753 | 0.411
6835.098 | 0.358
6835.686 | 0.483
6835.734 | 0.39
6836.085 | 0.372
6836.693 | 0.391
6837.222 | 0.378
6837.937 | 0.392
6837.98 | 0.358
6838.586 | 0.405
6838.635 | 0.348
6838.944 | 0.34
6839.116 | 0.409
6839.641 | 0.37
6840.061 | 0.381
6840.427 | 0.436
6840.727 | 0.442
6841.1 | 0.44
6841.858 | 0.348
6842.2125 | 0.337
6842.411 | 0.281
6842.755 | 0.341
6843.077 | 0.278
6843.964 | 0.474
6844.322 | 0.453
6844.475 | 0.317
6844.583 | 0.437
6845.011 | 0.404
6845.3775 | 0.4
6845.732 | 0.376
6846.226 | 0.435
6846.742 | 0.445
6846.922 | 0.362
6847.333 | 0.395
6847.745 | 0.357
6848.231 | 0.477
6848.563 | 0.431
6848.809 | 0.461
6849.307 | 0.474
6850.019 | 0.311
6850.401 | 0.376
6850.509 | 0.431
6850.893 | 0.455
6851.113 | 0.359
6851.785 | 0.375
6852.278 | 0.468
6852.846 | 0.403
6852.919 | 0.381
6853.612 | 0.4
6854.43 | 0.336
6854.524 | 0.329
6854.573 | 0.413
6855.237 | 0.448
6855.421 | 0.406
6855.716 | 0.35
6855.924 | 0.334
6856.013 | 0.405
6856.663 | 0.35
6857.102 | 0.392
6857.252 | 0.285
6857.571 | 0.302
6858.81 | 0.308
6858.955 | 0.252
6858.9625 | 0.344
6859.319 | 0.336
6859.621 | 0.296
6860.03 | 0.281
6860.188 | 0.255
6861.036 | 0.204
6861.672 | 0.316
6861.91 | 0.315
6862.093 | 0.314
6862.428 | 0.43
6863.032 | 0.366
6863.416 | 0.309
6863.779 | 0.328
6864.077 | 0.397
6864.801 | 0.332
6865.135 | 0.357
6865.849 | 0.299
6865.996 | 0.379
6866.119 | 0.418
6866.738 | 0.379
6867.105 | 0.35
6867.557 | 0.355
6867.924 | 0.355
6868.724 | 0.398
6868.829 | 0.369
6869.316 | 0.241
6869.538 | 0.311
6870.513 | 0.415
6870.924 | 0.346
6871.449 | 0.255
6871.751 | 0.306
6872.238 | 0.309
6872.676 | 0.343
6873.515 | 0.278
6873.813 | 0.262
6874.154 | 0.43
6874.724 | 0.334
6875.318 | 0.338
6875.665 | 0.315
6875.796 | 0.337
6876.51 | 0.343
6876.696 | 0.334
6877.185 | 0.323
6877.513 | 0.358
6878.179 | 0.301
6878.804 | 0.358
6879.382 | 0.44
6879.502 | 0.422
6879.858 | 0.383
6880.332 | 0.367
6880.929 | 0.321
6881.416 | 0.287
6881.793 | 0.312
6882.698 | 0.592
6883.189 | 0.589
6883.4825 | 0.484
6884.06 | 0.544
6885.066 | 0.361
6885.399 | 0.356
6885.532 | 0.412
6885.957 | 0.329
6886.114 | 0.356
6886.543 | 0.503
6887.207 | 0.664
6887.418 | 0.679
6888.1325 | 0.589
6888.823 | 0.621
6889.11 | 0.633
6890.01 | 0.556
6890.568 | 0.541
6891.086 | 0.51
6891.308 | 0.506
6891.715 | 0.616
6892.373 | 0.493
6893.032 | 0.453
6893.365 | 0.441
6893.601 | 0.546
6894.538 | 0.363
6894.729 | 0.426
6895.21 | 0.39
6895.804 | 0.624
6896.494 | 0.388
6896.582 | 0.372
6897.768 | 0.432
6898.088 | 0.415
6898.354 | 0.405
6898.888 | 0.35
6899.285 | 0.354
6899.563 | 0.445
6900.143 | 0.361
6900.343 | 0.3
6900.715 | 0.368
6901.276 | 0.548
6901.796 | 0.5
6902.102 | 0.482
6902.435 | 0.507
6903.354 | 0.388
6903.554 | 0.553
6908.391 | 0.589
6908.485 | 0.75
6908.752 | 0.593
6909.792 | 0.531
6909.96 | 0.577
6910.244 | 0.494
6910.552 | 0.538
6911.179 | 0.495
6911.621 | 0.486
6912.081 | 0.49
6912.835 | 0.879
6913.879 | 1.042
6914.046 | 1.205
6914.149 | 1.019
6914.602 | 0.756
6915.123 | 0.697
6915.86 | 0.625
6915.902 | 0.564
6916.566 | 0.55
6916.996 | 0.567
6917.19 | 0.498
6918.001 | 0.597
6918.23 | 0.507
6918.615 | 0.582
6919.4875 | 0.59
6919.649 | 0.492
6920.141 | 0.476
6920.551 | 0.542
6921.529 | 0.451
6921.999 | 0.405
6922.388 | 0.57
6922.593 | 0.584
6923.149 | 0.6
6923.528 | 0.463
6923.918 | 0.394
6924.114 | 0.366
6925.293 | 0.364
6925.335 | 0.306
6925.596 | 0.348
6926.026 | 0.32
6926.772 | 0.417
6927.196 | 0.429
6927.638 | 0.436
6927.777 | 0.465
6927.993 | 0.476
6928.557 | 0.319
6928.829 | 0.273
6929.204 | 0.435
6929.945 | 0.288
6930.102 | 0.406
6930.978 | 0.381
6931.024 | 0.485
6931.28 | 0.506
6931.682 | 0.45
6932.66 | 0.316
6932.988 | 0.361
6933.479 | 0.46
6934.056 | 0.416
6934.281 | 0.442
6934.51 | 0.46
6934.593 | 0.445
6934.94 | 0.467
6935.774 | 0.447
6936.0925 | 0.375
6936.615 | 0.473
6936.668 | 0.309
6937.361 | 0.35
6937.496 | 0.343
6937.788 | 0.307
6938.265 | 0.303
6938.515 | 0.308
6938.816 | 0.356
6939.193 | 0.291
6939.46 | 0.301
6939.869 | 0.291
6940.179 | 0.278
6940.5175 | 0.297
6940.811 | 0.417
6941.314 | 0.281
6941.984 | 0.361
6942.096 | 0.333
6942.277 | 0.342
6943.015 | 0.346
6943.399 | 0.36
6943.663 | 0.301
6944.015 | 0.298
6944.916 | 0.333
6945.474 | 0.343
6945.563 | 0.381
6946.2875 | 0.361
6946.363 | 0.386
6946.4925 | 0.438
6947.385 | 0.318
6947.679 | 0.303
6947.791 | 0.303
6948.193 | 0.414
6948.731 | 0.299
6948.813 | 0.287
6949.442 | 0.367
6949.624 | 0.401
6950.307 | 0.467
6950.352 | 0.55
6951.424 | 0.368
6951.651 | 0.462
6951.921 | 0.394
6952.516 | 0.499
6953.112 | 0.564
6953.21 | 0.561
6953.51 | 0.526
6954.168 | 0.482
6954.755 | 0.496
6954.794 | 0.404
6955.496 | 0.379
6955.785 | 0.384
6956.078 | 0.373
6956.338 | 0.423
6956.399 | 0.39
6957.027 | 0.675
6957.794 | 0.563
6958.347 | 0.542
6958.814 | 0.63
6959.038 | 0.617
6959.21 | 0.599
6959.658 | 0.602
6959.846 | 0.461
6960.204 | 0.473
6960.603 | 0.616
6960.829 | 0.629
6961.244 | 0.586
6961.466 | 0.475
6962.418 | 0.481
6962.892 | 0.541
6962.977 | 0.602
6963.568 | 0.631
6963.918 | 0.534
6964.071 | 0.493
6964.466 | 0.49
6964.749 | 0.502
6965.099 | 0.408
6965.51 | 0.457
6965.832 | 0.459
6966.13 | 0.399
6967.128 | 0.438
6967.2875 | 0.482
6967.626 | 0.477
6968.041 | 0.421
6968.668 | 0.358
6968.902 | 0.341
6969.021 | 0.362
6969.564 | 0.35
6969.946 | 0.336
6970.273 | 0.398
6970.657 | 0.397
6971.076 | 0.397
6971.843 | 0.547
6972.368 | 0.54
6972.718 | 0.451
6972.941 | 0.316
6973.32 | 0.331
6974.252 | 0.419
6974.641 | 0.467
6975.276 | 0.335
6975.483 | 0.342
6975.704 | 0.452
6976.049 | 0.449
6976.734 | 0.464
6976.977 | 0.472
6977.476 | 0.502
6978.048 | 0.475
6978.949 | 0.309
6979.493 | 0.326
6980.2375 | 0.362
6980.641 | 0.321
6980.993 | 0.24
6981.718 | 0.211
6981.849 | 0.264
6982.557 | 0.39
6982.657 | 0.471
6982.953 | 0.413
6983.307 | 0.335
6983.474 | 0.383
6984.013 | 0.401
6984.757 | 0.277
6985.015 | 0.319
6985.535 | 0.358
6985.951 | 0.362
6986.168 | 0.384
6986.7275 | 0.348
6986.925 | 0.378
6987.338 | 0.477
6987.793 | 0.522
6987.985 | 0.497
6988.791 | 0.49
6988.96 | 0.518
6989.435 | 0.59
6990.265 | 0.548
6990.526 | 0.401
6990.701 | 0.469
6991.099 | 0.377
6991.5875 | 0.394
6992.079 | 0.463
6992.327 | 0.309
6992.954 | 0.266
6993.165 | 0.276
6993.345 | 0.401
6993.663 | 0.399
6994.038 | 0.348
6994.411 | 0.343
6994.829 | 0.373
6995.443 | 0.333
6995.765 | 0.388
6996.067 | 0.363
6996.499 | 0.352
6996.788 | 0.411
6997.026 | 0.304
6997.442 | 0.295
6997.885 | 0.187
6998.177 | 0.166
6998.538 | 0.245
6998.725 | 0.315
6999.151 | 0.234
6999.902 | 0.343
7000.436 | 0.386
7001.105 | 0.462
7001.324 | 0.259
7001.484 | 0.381
7001.754 | 0.398
7002.163 | 0.366
7002.669 | 0.426
7003.354 | 0.477
7003.708 | 0.511
7003.924 | 0.565
7004.249 | 0.352
7004.551 | 0.468
7004.824 | 0.394
7005.443 | 0.387
7005.818 | 0.346
7006.488 | 0.269
7006.618 | 0.295
7006.929 | 0.229
7007.282 | 0.229
7007.868 | 0.407
7008.504 | 0.33
7008.721 | 0.329
7008.971 | 0.378
7010.227 | 0.323
7010.433 | 0.244
7010.791 | 0.25
7011.14 | 0.264
7011.776 | 0.397
7012.12 | 0.32
7012.891 | 0.433
7013.349 | 0.479
7013.566 | 0.514
7014.424 | 0.414
7014.551 | 0.376
7014.884 | 0.427
7015.28 | 0.398
7015.743 | 0.393
7015.999 | 0.385
7017.093 | 0.589
7017.279 | 0.526
7017.769 | 0.46
7018.482 | 0.667
7018.962 | 0.607
7019.368 | 0.68
7019.827 | 0.729
7020.401 | 0.575
7020.843 | 0.55
7021.132 | 0.583
7021.524 | 0.557
7022.124 | 0.631
7022.484 | 0.624
7022.891 | 0.652
7023.286 | 0.474
7024.016 | 0.428
7024.401 | 0.302
7024.78 | 0.279
7025.661 | 0.361
7026.021 | 0.401
7026.252 | 0.451
7026.707 | 0.311
7027.311 | 0.37
7027.5875 | 0.314
7027.896 | 0.375
7028.225 | 0.382
7028.571 | 0.408
7029.266 | 0.423
7029.885 | 0.4
7029.962 | 0.445
7030.385 | 0.484
7031.266 | 0.268
7031.309 | 0.248
7031.644 | 0.259
7032.027 | 0.243
7032.543 | 0.316
7033.365 | 0.415
7033.593 | 0.424
7034.077 | 0.368
7034.377 | 0.384
7034.991 | 0.261
7035.441 | 0.349
7035.807 | 0.367
7036.191 | 0.304
7036.603 | 0.357
7037.332 | 0.436
7037.6625 | 0.546
7038.085 | 0.693
7038.541 | 0.667
7039.374 | 0.386
7039.477 | 0.463
7039.835 | 0.471
7040.705 | 0.495
7040.954 | 0.456
7041.107 | 0.741
7041.716 | 0.542
7042.125 | 0.532
7042.238 | 0.442
7043.307 | 0.416
7043.635 | 0.389
7044.131 | 0.494
7044.485 | 0.471
7044.999 | 0.409
7045.621 | 0.337
7045.821 | 0.433
7046.114 | 0.454
7046.481 | 0.405
7047.31 | 0.431
7047.377 | 0.478
7047.773 | 0.424
7048.01 | 0.491
7048.407 | 0.477
7048.899 | 0.361
7049.116 | 0.4
7049.885 | 0.348
7050.393 | 0.303
7050.538 | 0.53
7051.095 | 0.541
7051.291 | 0.433
7051.66 | 0.385
7052.371 | 0.312
7052.893 | 0.351
7053.063 | 0.45
7053.541 | 0.433
7053.741 | 0.322
7054.487 | 0.303
7054.663 | 0.426
7055.191 | 0.442
7055.282 | 0.445
7055.461 | 0.333
7055.807 | 0.319
7057.024 | 0.404
7057.135 | 0.394
7058.121 | 0.458
7058.224 | 0.434
7058.522 | 0.432
7058.897 | 0.472
7059.166 | 0.42
7059.506 | 0.367
7060.046 | 0.391
7060.224 | 0.338
7060.799 | 0.297
7061.568 | 0.337
7061.616 | 0.357
7062.159 | 0.517
7062.868 | 0.393
7063.264 | 0.448
7064.146 | 0.381
7064.191 | 0.356
7064.847 | 0.312
7065.124 | 0.265
7065.407 | 0.273
7066.168 | 0.254
7066.264 | 0.394
7066.662 | 0.379
7067.128 | 0.435
7067.31 | 0.462
7067.813 | 0.446
7067.916 | 0.396
7068.972 | 0.434
7069.934 | 0.411
7070.21 | 0.38
7070.256 | 0.381
7071.549 | 0.333
7071.602 | 0.389
7071.777 | 0.422
7072.77 | 0.389
7072.964 | 0.414
7073.143 | 0.37
7073.595 | 0.368
7073.851 | 0.37
7074.234 | 0.29
7074.648 | 0.335
7075.339 | 0.395
7075.714 | 0.444
7076.086 | 0.431
7076.42 | 0.42
7076.82 | 0.373
7077.637 | 0.397
7077.812 | 0.396
7078.153 | 0.285
7078.546 | 0.232
7079.062 | 0.323
7079.445 | 0.328
7080.081 | 0.295
7080.618 | 0.326
7081.724 | 0.34
7082.145 | 0.379
7082.462 | 0.333
7082.8525 | 0.317
7082.991 | 0.351
7083.509 | 0.278
7084.176 | 0.271
7084.462 | 0.346
7084.79 | 0.356
7085.292 | 0.388
7085.389 | 0.399
7087.128 | 0.233
7087.189 | 0.396
7087.951 | 0.384
7087.992 | 0.628
7088.564 | 0.415
7088.957 | 0.304
7089.345 | 0.32
7089.653 | 0.265
7090.686 | 0.564
7091.0775 | 0.535
7091.137 | 0.375
7091.603 | 0.475
7092.596 | 0.644
7092.942 | 0.648
7093.153 | 0.602
7093.725 | 0.662
7094.195 | 0.663
7094.456 | 0.618
7094.73 | 0.608
7095.064 | 0.471
7095.571 | 0.368
7096.064 | 0.371
7096.698 | 0.488
7097.251 | 0.459
7098.009 | 0.441
7098.246 | 0.421
7098.564 | 0.417
7099.117 | 0.516
7099.709 | 0.547
7099.97 | 0.383
7100.183 | 0.489
7100.509 | 0.293
7100.973 | 0.278
7101.467 | 0.367
7101.828 | 0.427
7102.348 | 0.488
7102.573 | 0.504
7102.939 | 0.453
7103.454 | 0.432
7103.909 | 0.441
7104.714 | 0.477
7104.92 | 0.423
7105.867 | 0.43
7105.969 | 0.33
7106.589 | 0.39
7106.687 | 0.298
7107.114 | 0.331
7107.61 | 0.271
7108.278 | 0.475
7108.362 | 0.551
7108.88 | 0.512
7109.028 | 0.441
7109.301 | 0.407
7109.984 | 0.457
7110.025 | 0.463
7110.825 | 0.466
7110.978 | 0.403
7111.562 | 0.337
7111.726 | 0.235
7112.078 | 0.3
7112.826 | 0.337
7113.187 | 0.402
7113.498 | 0.36
7114.167 | 0.408
7114.4 | 0.444
7115.259 | 0.358
7115.386 | 0.581
7115.672 | 0.585
7116.109 | 0.531
7117.31 | 0.232
7117.461 | 0.231
7117.842 | 0.298
7118.274 | 0.428
7118.434 | 0.505
7118.844 | 0.496
7118.967 | 0.499
7119.283 | 0.602
7119.62 | 0.351
7119.894 | 0.403
7120.159 | 0.363
7121.205 | 0.365
7121.361 | 0.32
7121.847 | 0.433
7122.39 | 0.51
7122.508 | 0.441
7122.686 | 0.344
7123.225 | 0.408
7123.514 | 0.433
7123.951 | 0.297
7124.336 | 0.409
7124.9025 | 0.436
7124.953 | 0.471
7125.251 | 0.401
7125.779 | 0.301
7126.098 | 0.31
7126.247 | 0.319
7127.125 | 0.337
7127.345 | 0.514
7127.739 | 0.562
7128.025 | 0.56
7128.606 | 0.426
7129.028 | 0.358
7129.4475 | 0.408
7129.784 | 0.351
7130.134 | 0.304
7130.495 | 0.367
7130.952 | 0.377
7131.239 | 0.503
7132.053 | 0.555
7132.3075 | 0.447
7132.691 | 0.579
7133.226 | 0.612
7133.267 | 0.465
7133.575 | 0.557
7134.258 | 0.523
7134.631 | 0.404
7135.134 | 0.381
7135.394 | 0.319
7135.867 | 0.356
7135.906 | 0.313
7136.914 | 0.486
7137.125 | 0.377
7137.829 | 0.358
7137.875 | 0.451
7138.05 | 0.371
7138.956 | 0.41
7139.045 | 0.38
7139.781 | 0.413
7139.864 | 0.41
7140.354 | 0.407
7141.122 | 0.395
7141.167 | 0.363
7141.708 | 0.435
7141.953 | 0.318
7142.303 | 0.373
7142.85 | 0.571
7142.873 | 0.569
7143.425 | 0.427
7143.514 | 0.311
7144.008 | 0.356
7144.951 | 0.37
7144.986 | 0.385
7145.022 | 0.397
7145.739 | 0.428
7146.092 | 0.454
7146.431 | 0.49
7146.7 | 0.478
7147.05 | 0.541
7147.528 | 0.687
7147.769 | 0.676
7148.119 | 0.549
7148.436 | 0.422
7148.794 | 0.377
7149.056 | 0.331
7149.387 | 0.377
7150.078 | 0.356
7150.673 | 0.345
7150.797 | 0.336
7151.054 | 0.394
7151.344 | 0.45
7151.944 | 0.449
7152.439 | 0.456
7152.695 | 0.406
7153.231 | 0.336
7153.374 | 0.335
7154.319 | 0.424
7154.5025 | 0.381
7154.911 | 0.478
7155.289 | 0.42
7155.512 | 0.389
7156.286 | 0.481
7156.517 | 0.326
7157.017 | 0.371
7157.314 | 0.263
7157.642 | 0.279
7157.906 | 0.259
7158.483 | 0.502
7158.919 | 0.537
7159.111 | 0.56
7159.476 | 0.502
7159.842 | 0.533
7160.592 | 0.574
7160.635 | 0.319
7161.647 | 0.522
7162.306 | 0.444
7162.37 | 0.474
7162.505 | 0.502
7162.881 | 0.456
7163.361 | 0.492
7163.811 | 0.54
7164.333 | 0.529
7164.775 | 0.43
7165.347 | 0.503
7165.372 | 0.438
7166.028 | 0.469
7166.581 | 0.418
7166.62 | 0.437
7166.999 | 0.48
7167.111 | 0.467
7167.741 | 0.406
7167.867 | 0.405
7168.4225 | 0.299
7169.058 | 0.338
7169.356 | 0.402
7169.659 | 0.392
7170.309 | 0.286
7170.751 | 0.279
7171.175 | 0.281
7171.966 | 0.261
7172.319 | 0.233
7172.731 | 0.261
7173.136 | 0.323
7173.853 | 0.461
7174.214 | 0.387
7174.517 | 0.359
7174.878 | 0.358
7175.278 | 0.408
7175.739 | 0.29
7175.992 | 0.411
7176.531 | 0.32
7176.864 | 0.319
7177.236 | 0.362
7177.544 | 0.271
7178.46 | 0.503
7178.921 | 0.507
7179.141 | 0.575
7180.3 | 0.562
7181.203 | 0.606
7181.352 | 0.448
7181.468 | 0.4
7181.811 | 0.414
7182.233 | 0.642
7182.894 | 0.597
7183.192 | 0.399
7183.8 | 0.598
7184.072 | 0.606
7185.014 | 0.595
7185.351 | 0.546
7185.825 | 0.622
7186.176 | 0.592
7186.631 | 0.559
7187.275 | 0.397
7187.661 | 0.463
7187.861 | 0.507
7188.342 | 0.394
7188.658 | 0.412
7189.428 | 0.437
7189.992 | 0.372
7190.267 | 0.373
7190.604 | 0.453
7191.294 | 0.431
7191.721 | 0.55
7192.06 | 0.557
7192.577 | 0.4
7192.872 | 0.419
7193.764 | 0.307
7193.992 | 0.312
7194.497 | 0.295
7195.022 | 0.384
7195.428 | 0.455
7195.856 | 0.299
7196.011 | 0.425
7196.375 | 0.388
7196.789 | 0.361
7196.851 | 0.326
7197.231 | 0.361
7197.479 | 0.469
7198.492 | 0.488
7198.764 | 0.459
7199.228 | 0.439
7199.416 | 0.469
7199.743 | 0.609
7200.161 | 0.575
7201.127 | 0.393
7201.322 | 0.371
7201.554 | 0.294
7201.93 | 0.368
7203.004 | 0.327
7203.058 | 0.326
7203.676 | 0.294
7203.813 | 0.373
7204.436 | 0.328
7204.786 | 0.366
7204.992 | 0.327
7205.667 | 0.443
7205.886 | 0.463
7206.182 | 0.33
7206.383 | 0.486
7206.914 | 0.375
7207.4 | 0.345
7207.8 | 0.297
7207.989 | 0.341
7208.572 | 0.473
7208.717 | 0.447
7209.205 | 0.455
7209.664 | 0.505
7209.865 | 0.516
7210.172 | 0.531
7210.446 | 0.499
7211.269 | 0.456
7211.55 | 0.45
7211.942 | 0.566
7212.408 | 0.533
7213.122 | 0.507
7213.415 | 0.545
7214.029 | 0.55
7214.167 | 0.425
7215.042 | 0.479
7215.386 | 0.569
7215.928 | 0.399
7216.108 | 0.419
7217.162 | 0.295
7217.636 | 0.303
7217.778 | 0.305
7217.839 | 0.41
7218.306 | 0.4
7219.022 | 0.274
7219.084 | 0.269
7219.593 | 0.298
7220.011 | 0.282
7220.392 | 0.353
7220.489 | 0.34
7221.265 | 0.381
7221.465 | 0.272
7221.972 | 0.273
7222.328 | 0.316
7222.4875 | 0.376
7223.284 | 0.339
7223.517 | 0.359
7223.797 | 0.306
7224.649 | 0.404
7224.781 | 0.415
7224.825 | 0.412
7225.5975 | 0.335
7225.833 | 0.389
7226.061 | 0.465
7226.347 | 0.517
7226.773 | 0.441
7227.128 | 0.487
7227.481 | 0.573
7227.784 | 0.481
7228.362 | 0.437
7229.094 | 0.369
7229.425 | 0.281
7229.706 | 0.312
7230.011 | 0.283
7230.403 | 0.489
7230.786 | 0.329
7231.192 | 0.413
7231.5 | 0.46
7232.025 | 0.406
7232.864 | 0.32
7233.4075 | 0.467
7233.629 | 0.339
7233.731 | 0.486
7233.913 | 0.376
7234.219 | 0.386
7234.9725 | 0.411
7235.3 | 0.374
7235.8875 | 0.466
7236.247 | 0.476
7236.714 | 0.349
7237.072 | 0.486
7237.393 | 0.41
7237.661 | 0.332
7237.997 | 0.406
7238.178 | 0.297
7238.407 | 0.342
7239.35 | 0.354
7239.592 | 0.18
7239.828 | 0.234
7240.378 | 0.414
7240.566 | 0.458
7241.045 | 0.438
7241.4025 | 0.703
7241.874 | 0.583
7242.239 | 0.662
7242.435 | 0.496
7242.647 | 0.433
7242.906 | 0.458
7243.845 | 0.295
7244.1 | 0.357
7244.864 | 0.461
7245.525 | 0.483
7245.717 | 0.52
7245.827 | 0.492
7246.3975 | 0.453
7246.953 | 0.52
7247.084 | 0.492
7247.309 | 0.523
7247.67 | 0.355
7248.04 | 0.378
7248.513 | 0.333
7248.763 | 0.33
7249.497 | 0.377
7249.961 | 0.571
7250.206 | 0.51
7250.556 | 0.479
7250.892 | 0.505
7251.431 | 0.339
7251.794 | 0.294
7252.1225 | 0.453
7252.431 | 0.421
7252.87 | 0.332
7253.2675 | 0.44
7253.511 | 0.479
7253.909 | 0.462
7254.192 | 0.416
7254.525 | 0.296
7254.845 | 0.324
7255.5175 | 0.259
7255.902 | 0.319
7256.189 | 0.306
7256.758 | 0.227
7257.119 | 0.253
7257.716 | 0.321
7257.797 | 0.306
7257.867 | 0.315
7258.892 | 0.555
7259.108 | 0.417
7259.522 | 0.399
7259.911 | 0.417
7260.897 | 0.435
7261.125 | 0.411
7261.244 | 0.451
7261.574 | 0.492
7261.771 | 0.485
7262.219 | 0.414
7262.55 | 0.366
7262.958 | 0.401
7263.276 | 0.445
7263.5525 | 0.413
7263.941 | 0.454
7264.439 | 0.393
7264.716 | 0.414
7265.069 | 0.354
7265.884 | 0.446
7266.206 | 0.256
7266.6925 | 0.374
7266.939 | 0.423
7267.339 | 0.429
7267.8675 | 0.415
7268.506 | 0.504
7268.636 | 0.483
7269.045 | 0.467
7269.408 | 0.449
7269.704 | 0.282
7269.897 | 0.277
7270.821 | 0.307
7271.146 | 0.278
7271.358 | 0.236
7271.722 | 0.354
7272.053 | 0.355
7273.081 | 0.35
7273.697 | 0.561
7273.769 | 0.583
7274.1475 | 0.552
7274.347 | 0.674
7274.662 | 0.52
7275.028 | 0.488
7275.765 | 0.495
7275.953 | 0.475
7276.444 | 0.453
7276.486 | 0.482
7277.122 | 0.533
7277.661 | 0.46
7277.811 | 0.493
7278.303 | 0.516
7278.383 | 0.539
7279.408 | 0.527
7279.561 | 0.519
7279.903 | 0.464
7280.331 | 0.593
7281.306 | 0.429
7281.642 | 0.498
7281.846 | 0.645
7282.153 | 0.629
7282.275 | 0.476
7282.413 | 0.463
7282.714 | 0.343
7283.3975 | 0.334
7283.828 | 0.259
7284.592 | 0.326
7284.637 | 0.308
7284.922 | 0.334
7285.653 | 0.362
7285.949 | 0.368
7286.2225 | 0.474
7286.538 | 0.473
7287.094 | 0.405
7287.672 | 0.252
7288.092 | 0.332
7289.145 | 0.392
7289.295 | 0.382
7289.3975 | 0.436
7289.706 | 0.381
7290.575 | 0.308
7290.967 | 0.29
7291.137 | 0.323
7291.3725 | 0.618
7291.548 | 0.362
7291.809 | 0.365
7292.163 | 0.325
7292.453 | 0.378
7293.199 | 0.34
7293.257 | 0.391
7293.811 | 0.372
7293.856 | 0.398
7294.322 | 0.395
7295.134 | 0.405
7295.478 | 0.402
7295.803 | 0.416
7296.0725 | 0.457
7296.597 | 0.488
7296.994 | 0.5
7297.327 | 0.479
7297.9425 | 0.415
7298.028 | 0.438
7298.747 | 0.445
7299.814 | 0.472
7299.958 | 0.651
7300.019 | 0.588
7300.33 | 0.601
7300.606 | 0.379
7300.903 | 0.594
7301.642 | 0.437
7301.772 | 0.385
7302.642 | 0.369
7302.95 | 0.368
7303.39 | 0.485
7303.522 | 0.404
7303.634 | 0.375
7305.233 | 0.559
7305.341 | 0.53
7305.514 | 0.548
7305.93 | 0.527
7306.141 | 0.566
7306.604 | 0.395
7306.936 | 0.567
7307.329 | 0.531
7308.112 | 0.481
7308.151 | 0.385
7308.522 | 0.381
7308.889 | 0.474
7309.154 | 0.566
7309.991 | 0.553
7310.084 | 0.416
7310.736 | 0.521
7311.189 | 0.771
7311.646 | 0.641
7312.001 | 0.545
7312.5 | 0.458
7313.496 | 0.483
7313.708 | 0.528
7313.911 | 0.4
7314.733 | 0.382
7315.164 | 0.408
7315.319 | 0.369
7315.734 | 0.375
7316.096 | 0.393
7317.099 | 0.388
7317.516 | 0.388
7317.56 | 0.34
7318.103 | 0.436
7318.534 | 0.432
7319.2 | 0.446
7319.558 | 0.312
7319.828 | 0.415
7320.489 | 0.428
7320.608 | 0.373
7321.335 | 0.396
7321.569 | 0.403
7321.83 | 0.461
7322.319 | 0.413
7322.606 | 0.4
7323.338 | 0.606
7323.756 | 0.508
7324.12 | 0.494
7324.359 | 0.503
7324.522 | 0.507
7324.97 | 0.353
7325.462 | 0.454
7325.797 | 0.341
7326.081 | 0.344
7326.392 | 0.408
7326.834 | 0.406
7327.572 | 0.376
7327.789 | 0.274
7328.031 | 0.341
7328.862 | 0.329
7329.597 | 0.413
7329.759 | 0.431
7329.939 | 0.449
7330.478 | 0.589
7330.906 | 0.601
7330.956 | 0.511
7331.587 | 0.35
7332.06 | 0.421
7332.748 | 0.456
7332.792 | 0.331
7333.139 | 0.368
7333.627 | 0.389
7333.839 | 0.31
7333.997 | 0.32
7334.428 | 0.369
7335.305 | 0.312
7335.348 | 0.352
7335.805 | 0.487
7335.896 | 0.51
7336.714 | 0.452
7336.885 | 0.446
7337.321 | 0.419
7337.779 | 0.484
7338.121 | 0.413
7338.346 | 0.358
7338.729 | 0.317
7339.451 | 0.257
7339.933 | 0.35
7340.338 | 0.276
7340.665 | 0.39
7341.2725 | 0.418
7341.543 | 0.373
7342.01 | 0.276
7342.324 | 0.414
7342.886 | 0.265
7343.304 | 0.281
7343.674 | 0.33
7343.988 | 0.333
7345.199 | 0.439
7345.307 | 0.494
7345.721 | 0.443
7345.797 | 0.476
7346.665 | 0.786
7346.999 | 0.798
7347.78 | 0.568
7347.996 | 0.585
7348.638 | 0.548
7349.165 | 0.539
7349.849 | 0.728
7350.13 | 0.692
7350.56 | 0.438
7351.018 | 0.495
7351.476 | 0.447
7351.937 | 0.314
7353.764 | 0.465
7353.864 | 0.567
7353.929 | 0.585
7354.229 | 0.329
7354.474 | 0.467
7356.057 | 0.507
7356.111 | 0.559
7356.151 | 0.48
7356.805 | 0.477
7356.852 | 0.455
7357.088 | 0.496
7358.093 | 0.524
7358.304 | 0.505
7358.421 | 0.502
7358.743 | 0.613
7358.968 | 0.592
7359.822 | 0.434
7360.082 | 0.451
7361.704 | 0.369
7361.742 | 0.417
7361.999 | 0.411
7362.221 | 0.394
7362.446 | 0.352
7362.551 | 0.349
7363.027 | 0.407
7363.407 | 0.391
7363.468 | 0.451
7363.863 | 0.472
7364.052 | 0.471
7364.404 | 0.604
7364.629 | 0.626
7365.563 | 0.463
7366.107 | 0.45
7367.31 | 0.511
7367.354 | 0.393
7367.393 | 0.534
7367.5125 | 0.487
7367.67 | 0.487
7368.006 | 0.461
7368.454 | 0.314
7369.207 | 0.363
7369.552 | 0.421
7369.695 | 0.349
7369.816 | 0.542
7370.118 | 0.395
7370.526 | 0.527
7370.952 | 0.345
7371.509 | 0.407
7371.665 | 0.285
7372.124 | 0.427
7372.361 | 0.392
7373.266 | 0.363
7373.374 | 0.402
7374.006 | 0.383
7374.097 | 0.427
7374.472 | 0.361
7375.082 | 0.412
7375.429 | 0.384
7375.874 | 0.363
7376.088 | 0.442
7376.643 | 0.489
7377.063 | 0.628
7377.121 | 0.432
7377.413 | 0.434
7377.782 | 0.334
7378.119 | 0.361
7379.001 | 0.529
7379.238 | 0.501
7379.568 | 0.5
7379.935 | 0.438
7380.324 | 0.434
7381.016 | 0.484
7381.478 | 0.378
7381.646 | 0.375
7381.885 | 0.382
7382.191 | 0.332
7382.376 | 0.312
7382.991 | 0.341
7383.199 | 0.482
7383.464 | 0.514
7383.825 | 0.478
7384.338 | 0.442
7384.704 | 0.482
7385.474 | 0.462
7385.669 | 0.468
7385.857 | 0.425
7386.363 | 0.469
7386.536 | 0.496
7386.86 | 0.473
7387.004 | 0.475
7387.618 | 0.424
7387.929 | 0.398
7388.401 | 0.343
7388.602 | 0.375
7388.754 | 0.393
7389.554 | 0.297
7389.732 | 0.308
7390.257 | 0.317
7390.504 | 0.334
7390.807 | 0.441
7391.129 | 0.527
7391.794 | 0.456
7392.105 | 0.448
7392.471 | 0.383
7392.759 | 0.455
7393.324 | 0.407
7393.832 | 0.443
7394.227 | 0.451
7394.274 | 0.414
7394.714 | 0.447
7395.416 | 0.398
7395.804 | 0.421
7396.068 | 0.496
7396.421 | 0.5
7396.868 | 0.491
7397.879 | 0.412
7397.946 | 0.523
7398.198 | 0.475
7398.78 | 0.418
7398.823 | 0.465
7399.207 | 0.407
7399.502 | 0.416
7399.801 | 0.501
7400.086 | 0.418
7401.107 | 0.522
7401.442 | 0.509
7401.707 | 0.469
7402.207 | 0.483
7402.402 | 0.434
7402.921 | 0.558
7403.277 | 0.354
7403.826 | 0.351
7404.085 | 0.31
7404.813 | 0.334
7405.185 | 0.352
7405.594 | 0.477
7406.002 | 0.407
7406.839 | 0.404
7407.038 | 0.435
7407.329 | 0.328
7407.572 | 0.375
7407.782 | 0.418
7408.21 | 0.358
7408.671 | 0.484
7409.576 | 0.514
7409.8825 | 0.455
7410.196 | 0.41
7410.396 | 0.406
7410.852 | 0.392
7411.143 | 0.356
7411.527 | 0.322
7412.326 | 0.554
7412.444 | 0.536
7412.7675 | 0.493
7413.668 | 0.511
7414.764 | 0.511
7414.871 | 0.554
7415.169 | 0.631
7415.185 | 0.592
7415.485 | 0.683
7415.659 | 0.582
7415.943 | 0.648
7416.446 | 0.59
7416.779 | 0.55
7417.031 | 0.495
7417.368 | 0.412
7418.185 | 0.453
7418.66 | 0.405
7418.704 | 0.334
7419.011 | 0.338
7419.371 | 0.395
7419.48 | 0.384
7419.746 | 0.403
7420.404 | 0.466
7420.721 | 0.538
7421.113 | 0.525
7421.438 | 0.569
7421.965 | 0.496
7422.627 | 0.494
7422.99 | 0.421
7423.854 | 0.488
7424.131 | 0.535
7425.442 | 0.503
7425.559 | 0.482
7425.666 | 0.443
7425.988 | 0.622
7426.0625 | 0.561
7426.238 | 0.662
7426.867 | 0.551
7427.213 | 0.614
7427.468 | 0.449
7428.038 | 0.446
7428.293 | 0.446
7428.98 | 0.464
7429.659 | 0.476
7429.976 | 0.468
7430.048 | 0.444
7430.75 | 0.48
7431.085 | 0.5
7431.541 | 0.481
7432.32 | 0.537
7432.467 | 0.483
7433.123 | 0.51
7433.429 | 0.398
7433.59 | 0.466
7433.952 | 0.452
7434.384 | 0.423
7435.23 | 0.52
7435.702 | 0.327
7435.757 | 0.363
7435.988 | 0.367
7436.382 | 0.403
7437.223 | 0.39
7437.426 | 0.412
7437.863 | 0.398
7437.954 | 0.467
7438.341 | 0.426
7438.707 | 0.506
7439.113 | 0.492
7439.866 | 0.482
7440.125 | 0.429
7440.541 | 0.391
7440.724 | 0.453
7441.04 | 0.503
7441.647 | 0.348
7442.266 | 0.393
7442.422 | 0.42
7442.835 | 0.494
7442.982 | 0.426
7443.775 | 0.467
7444.038 | 0.358
7444.557 | 0.305
7444.651 | 0.442
7444.8875 | 0.472
7445.913 | 0.454
7446.241 | 0.435
7446.446 | 0.382
7446.563 | 0.433
7446.885 | 0.412
7447.1075 | 0.368
7447.735 | 0.405
7447.991 | 0.435
7448.766 | 0.447
7448.816 | 0.455
7449.007 | 0.454
7449.76 | 0.386
7450.318 | 0.429
7450.393 | 0.379
7450.493 | 0.444
7451.102 | 0.364
7452.104 | 0.396
7452.147 | 0.445
7452.232 | 0.421
7452.601 | 0.525
7453.129 | 0.446
7453.246 | 0.433
7453.983 | 0.524
7454.279 | 0.509
7454.671 | 0.538
7454.817 | 0.501
7455.037 | 0.442
7455.799 | 0.507
7456.001 | 0.454
7456.435 | 0.385
7456.592 | 0.322
7457.307 | 0.405
7457.629 | 0.414
7457.958 | 0.416
7458.208 | 0.4
7458.482 | 0.397
7458.863 | 0.435
7459.599 | 0.387
7460.043 | 0.345
7460.464 | 0.351
7460.682 | 0.317
7461.45 | 0.331
7461.703 | 0.521
7462.171 | 0.454
7462.613 | 0.465
7462.899 | 0.454
7463.185 | 0.448
7463.474 | 0.426
7464.756 | 0.341
7464.943 | 0.334
7465.396 | 0.427
7465.454 | 0.476
7466.546 | 0.436
7466.589 | 0.472
7467.155 | 0.414
7467.385 | 0.392
7467.585 | 0.484
7468.249 | 0.328
7468.682 | 0.351
7468.943 | 0.333
7469.3725 | 0.324
7470.053 | 0.385
7470.107 | 0.343
7471.043 | 0.395
7471.086 | 0.465
7471.36 | 0.43
7471.602 | 0.441
7471.927 | 0.406
7472.732 | 0.512
7472.999 | 0.513
7473.41 | 0.525
7473.711 | 0.405
7473.919 | 0.417
7474.238 | 0.552
7474.768 | 0.564
7475.4425 | 0.404
7475.74 | 0.406
7476.016 | 0.446
7476.754 | 0.485
7476.824 | 0.447
7477.475 | 0.518
7477.699 | 0.444
7477.958 | 0.533
7478.36 | 0.502
7478.618 | 0.465
7478.802 | 0.476
7479.507 | 0.35
7479.691 | 0.29
7480.129 | 0.369
7480.667 | 0.385
7480.784 | 0.426
7481.381 | 0.501
7481.754 | 0.473
7482.188 | 0.527
7482.604 | 0.511
7483.149 | 0.467
7483.582 | 0.403
7483.635 | 0.291
7483.699 | 0.374
7484.247 | 0.423
7484.679 | 0.332
7485.21 | 0.298
7485.516 | 0.356
7485.665 | 0.26
7486.064 | 0.312
7486.185 | 0.326
7486.4875 | 0.344
7486.881 | 0.417
7487.777 | 0.302
7487.984 | 0.25
7488.085 | 0.277
7488.66 | 0.376
7488.704 | 0.361
7489.885 | 0.4
7489.94 | 0.314
7490.318 | 0.362
7490.693 | 0.357
7490.924 | 0.451
7492.011 | 0.361
7492.149 | 0.349
7492.827 | 0.342
7492.966 | 0.356
7493.062 | 0.402
7493.466 | 0.453
7494.504 | 0.407
7495.535 | 0.332
7495.611 | 0.419
7495.9475 | 0.464
7496.846 | 0.463
7496.946 | 0.46
7497.102 | 0.404
7497.707 | 0.345
7498.018 | 0.445
7498.06 | 0.522
7498.274 | 0.435
7498.56 | 0.452
7499.307 | 0.46
7499.571 | 0.46
7499.979 | 0.501
7500.366 | 0.553
7500.696 | 0.6
7501.277 | 0.576
7501.935 | 0.358
7502.126 | 0.324
7502.601 | 0.379
7503.59 | 0.485
7503.663 | 0.448
7504.11 | 0.381
7504.588 | 0.475
7504.768 | 0.399
7505.41 | 0.311
7505.591 | 0.4
7506.757 | 0.357
7506.959 | 0.389
7507.002 | 0.365
7507.367 | 0.547
7507.648 | 0.495
7507.921 | 0.589
7508.224 | 0.46
7508.503 | 0.494
7509.34 | 0.519
7509.963 | 0.578
7510.349 | 0.403
7510.411 | 0.422
7510.988 | 0.466
7511.382 | 0.419
7511.613 | 0.439
7511.946 | 0.341
7512.34 | 0.433
7512.657 | 0.42
7512.916 | 0.445
7513.723 | 0.448
7514.018 | 0.443
7514.34 | 0.454
7514.485 | 0.491
7514.814 | 0.313
7515.26 | 0.336
7516.14 | 0.3
7516.371 | 0.263
7516.4625 | 0.29
7516.709 | 0.28
7517.05 | 0.328
7517.36 | 0.347
7518.041 | 0.444
7518.482 | 0.399
7518.754 | 0.358
7518.976 | 0.337
7519.335 | 0.396
7519.749 | 0.366
7520.021 | 0.368
7521.8675 | 0.377
7522.005 | 0.47
7522.066 | 0.381
7522.412 | 0.337
7522.457 | 0.302
7522.818 | 0.433
7523.233 | 0.437
7523.393 | 0.41
7523.702 | 0.448
7524.44 | 0.405
7524.813 | 0.514
7525.435 | 0.405
7525.493 | 0.321
7525.854 | 0.425
7526.229 | 0.418
7526.295 | 0.499
7527.06 | 0.508
7527.41 | 0.484
7527.771 | 0.421
7528.088 | 0.359
7528.457 | 0.387
7529.635 | 0.522
7529.834 | 0.516
7530.141 | 0.456
7530.2575 | 0.404
7530.635 | 0.355
7531.049 | 0.348
7531.608 | 0.324
7532.237 | 0.488
7533.013 | 0.475
7533.204 | 0.423
7533.466 | 0.432
7533.654 | 0.385
7534.179 | 0.413
7534.477 | 0.382
7534.746 | 0.359
7535.818 | 0.474
7536.29 | 0.518
7536.579 | 0.49
7536.722 | 0.5
7537.213 | 0.565
7537.829 | 0.543
7538.352 | 0.507
7538.552 | 0.518
7538.877 | 0.494
7539.3725 | 0.343
7539.885 | 0.327
7540.435 | 0.363
7540.838 | 0.423
7541.246 | 0.454
7541.442 | 0.412
7541.935 | 0.385
7542.618 | 0.331
7543.238 | 0.325
7543.382 | 0.35
7543.671 | 0.34
7544.044 | 0.308
7545.798 | 0.34
7545.857 | 0.247
7545.904 | 0.25
7546.216 | 0.23
7546.504 | 0.233
7547.021 | 0.278
7547.465 | 0.388
7548.52 | 0.404
7548.589 | 0.356
7548.649 | 0.358
7549.235 | 0.497
7549.471 | 0.488
7549.528 | 0.486
7551.199 | 0.427
7551.273 | 0.457
7551.318 | 0.429
7551.48 | 0.387
7551.558 | 0.419
7552.596 | 0.371
7552.979 | 0.411
7553.085 | 0.47
7553.394 | 0.383
7553.66 | 0.369
7554.465 | 0.388
7554.788 | 0.45
7555.054 | 0.472
7555.4325 | 0.381
7555.785 | 0.319
7556.5 | 0.282
7556.757 | 0.307
7556.999 | 0.384
7557.324 | 0.361
7557.677 | 0.351
7558.118 | 0.437
7558.346 | 0.457
7559.393 | 0.72
7559.577 | 0.596
7559.801 | 0.548
7560.083 | 0.481
7560.443 | 0.513
7560.652 | 0.484
7561.4325 | 0.462
7561.73 | 0.41
7562.166 | 0.509
7562.229 | 0.413
7562.685 | 0.409
7562.841 | 0.314
7563.213 | 0.39
7564.729 | 0.507
7564.777 | 0.38
7564.959 | 0.406
7565.167 | 0.421
7565.542 | 0.376
7565.585 | 0.388
7566.198 | 0.433
7566.478 | 0.376
7567.157 | 0.449
7567.283 | 0.46
7567.477 | 0.448
7567.652 | 0.461
7567.966 | 0.452
7568.752 | 0.411
7568.839 | 0.413
7569.241 | 0.406
7569.521 | 0.434
7569.917 | 0.498
7570.096 | 0.485
7570.891 | 0.376
7571.104 | 0.385
7571.443 | 0.375
7571.746 | 0.5
7572.108 | 0.575
7572.707 | 0.595
7573.107 | 0.478
7573.371 | 0.494
7573.785 | 0.485
7574.018 | 0.514
7574.3375 | 0.531
7575.019 | 0.549
7575.274 | 0.353
7575.529 | 0.328
7575.826 | 0.31
7577.15 | 0.314
7577.26 | 0.545
7577.621 | 0.548
7577.962 | 0.368
7578.032 | 0.331
7578.499 | 0.35
7578.624 | 0.357
7578.902 | 0.352
7579.399 | 0.507
7579.558 | 0.408
7581.752 | 0.417
7581.815 | 0.398
7581.866 | 0.504
7581.976 | 0.385
7582.021 | 0.394
7582.127 | 0.386
7582.171 | 0.373
7583.23 | 0.42
7583.339 | 0.437
7583.477 | 0.379
7583.804 | 0.353

## Sheet2
时间戳 |  | SI | 铁口1温度 | 富氧流量 | 冷风流量 | 热风压力 | 热风温度 | 鼓风湿度 | 设定喷煤量 | 上小时喷煤量
15 | 54000 | 1.04259 | 1555.32795 | 3241 | 32.53 | 0.402 | 901 | 1.62 | 26.3 | 28.43
16 | 57600 | 1.28336 | 1563.63484 | 1447 | 31.45 | 0.378 | 868 | 1.62 | 26 | 25.86
17 | 61200 | 1.31638 | 1571.94174 | 3763 | 32.43 | 0.392 | 838 | 1.62 | 25.38 | 26.29
18 | 64800 | 1.23694 | 1565.91619 | 3735 | 32.96 | 0.4 | 843 | 1.62 | 24 | 24.08
19 | 68400 | 1.38891 | 1558.68908 | 2580 | 33.05 | 0.391 | 826 | 1.62 | 24.47 | 23.98
20 | 72000 | 1.11447 | 1554.60194 | 1483 | 32.96 | 0.392 | 837 | 1.62 | 26 | 25.79
21 | 75600 | 1.04432 | 1547.04923 | 3184 | 33.15 | 0.393 | 832 | 1.62 | 26 | 26.01
22 | 79200 | 1.11154 | 1532.28 | 3981 | 33.05 | 0.399 | 836 | 1.62 | 26 | 26.28
23 | 82800 | 1.1165 | 1517.51077 | 4105 | 33.07 | 0.401 | 861 | 1.62 | 27.13 | 26.22
24 | 86400 | 0.93894 | 1569.71124 | 4006 | 33.25 | 0.403 | 878 | 1.62 | 28 | 28.04
25 | 90000 | 0.95997 | 1568.33981 | 4011 | 33.26 | 0.403 | 870 | 1.62 | 28 | 28.26
26 | 93600 | 1.00508 | 1554.26707 | 4048 | 33.29 | 0.406 | 868 | 1.62 | 28 | 28.07
27 | 97200 | 0.80204 | 1560.65739 | 4002 | 33.34 | 0.406 | 865 | 1.62 | 29.94 | 27.89
28 | 100800 | 0.80273 | 1551.37518 | 4018 | 33.37 | 0.408 | 900 | 1.62 | 30 | 30.18
29 | 104400 | 0.81061 | 1542.10117 | 4002 | 33.35 | 0.405 | 922 | 1.62 | 31.88 | 30.23
30 | 108000 | 0.69526 | 1532.82717 | 3960 | 33.4 | 0.404 | 957 | 1.62 | 32 | 32.22
31 | 111600 | 0.68971 | 1523.55316 | 4877 | 33.47 | 0.41 | 956 | 1.62 | 32 | 32.03
32 | 115200 | 0.67945 | 1440.94382 | 7967 | 33.69 | 0.416 | 966 | 1.62 | 32 | 32.17
33 | 118800 | 0.49785 | 1537.40577 | 8000 | 33.72 | 0.42 | 989 | 1.62 | 32.38 | 31.91
34 | 122400 | 0.60602 | 1537.40815 | 7996 | 33.26 | 0.42 | 991 | 1.62 | 32 | 32.27
35 | 126000 | 0.49469 | 1534.44068 | 8011 | 32.66 | 0.413 | 924 | 1.62 | 32 | 32.11
36 | 129600 | 0.9188 | 1531.47321 | 9636 | 32.6 | 0.417 | 959 | 1.62 | 32 | 32.07
37 | 133200 | 0.93473 | 1528.50574 | 10031 | 32.51 | 0.414 | 1005 | 1.62 | 32 | 32.1
38 | 136800 | 0.75721 | 1525.53827 | 11592 | 32.54 | 0.423 | 1023 | 1.62 | 33.96 | 32.14
39 | 140400 | 0.60479 | 1498.29655 | 10200 | 32 | 0.428 | 1014 | 1.62 | 34 | 33.93
40 | 144000 | 0.64435 | 1502.61044 | 6977 | 31.17 | 0.419 | 984 | 1.62 | 34 | 34.2
41 | 147600 | 0.64328 | 1505.11624 | 6026 | 31.12 | 0.415 | 972 | 1.62 | 32.85 | 34.04
42 | 151200 | 0.76566 | 1507.62204 | 5994 | 31.74 | 0.412 | 974 | 1.62 | 32 | 32.16
43 | 154800 | 0.75068 | 1510.12784 | 6583 | 32.85 | 0.416 | 980 | 1.62 | 33.15 | 32.59
44 | 158400 | 0.70014 | 1506.39961 | 7853 | 33.06 | 0.413 | 1012 | 1.62 | 34.33 | 34.87
45 | 162000 | 0.56617 | 1499.3477 | 8000 | 33.03 | 0.415 | 1077 | 1.62 | 36.38 | 36
46 | 165600 | 0.30609 | 1492.29579 | 8000 | 32.6 | 0.411 | 1102 | 1.62 | 37 | 37.12
47 | 169200 | 0.30668 | 1485.24388 | 7981 | 32.12 | 0.406 | 1086 | 1.62 | 37 | 37.37
48 | 172800 | 0.45066 | 1478.19197 | 8008 | 32.4 | 0.404 | 1081 | 1.62 | 37 | 37.05
49 | 176400 | 0.36793 | 1471.14006 | 8010 | 32.29 | 0.407 | 1082 | 1.62 | 37.55 | 37.05
50 | 180000 | 0.43316 | 1492.75732 | 8001 | 32.26 | 0.409 | 1031 | 1.62 | 38 | 38.15
51 | 183600 | 0.5199 | 1511.1619 | 7992 | 32.79 | 0.415 | 982 | 1.62 | 37.38 | 38.06
52 | 187200 | 0.50491 | 1511.2422 | 7586 | 31.99 | 0.408 | 968 | 1.62 | 37 | 37.09
53 | 190800 | 0.50215 | 1493.64415 | 6010 | 31.18 | 0.396 | 955 | 1.62 | 37 | 36.81
54 | 194400 | 0.49773 | 1476.04611 | 6501 | 32.07 | 0.404 | 965 | 1.62 | 37 | 37.07
55 | 198000 | 0.322 | 1511.79725 | 8016 | 32.31 | 0.409 | 980 | 1.62 | 37 | 37.03
56 | 201600 | 0.37874 | 1500.23761 | 8001 | 32.35 | 0.408 | 976 | 1.62 | 37 | 37.13
57 | 205200 | 0.44513 | 1488.67798 | 8000 | 32.13 | 0.41 | 1004 | 1.62 | 37 | 37.04
58 | 208800 | 0.38911 | 1511.27086 | 7717 | 31.57 | 0.411 | 995 | 1.62 | 37 | 36.9
59 | 212400 | 0.48753 | 1507.39024 | 7036 | 31.55 | 0.405 | 963 | 1.62 | 35.65 | 37.05
60 | 216000 | 0.5814 | 1527.49378 | 8325 | 32.01 | 0.41 | 972 | 1.62 | 35.67 | 35.02
61 | 219600 | 0.52446 | 1524.96754 | 9010 | 32.35 | 0.41 | 979 | 1.62 | 36 | 36.06
62 | 223200 | 0.46238 | 1522.72035 | 8874 | 31.74 | 0.415 | 994 | 1.62 | 36.95 | 35.53
63 | 226800 | 0.65903 | 1520.47316 | 8090 | 31.56 | 0.412 | 978 | 1.62 | 37 | 37.16
64 | 230400 | 0.58005 | 1518.22597 | 8262 | 31.54 | 0.416 | 987 | 1.62 | 37 | 37.15
65 | 234000 | 0.55676 | 1516.11568 | 7269 | 31.46 | 0.411 | 995 | 1.62 | 37 | 37.01
66 | 237600 | 0.57015 | 1520.70395 | 7595 | 31.54 | 0.41 | 1003 | 1.62 | 37 | 37.25
67 | 241200 | 0.57812 | 1520.06037 | 8001 | 32.06 | 0.415 | 1007 | 1.62 | 37 | 37.09
68 | 244800 | 0.569 | 1519.41678 | 7992 | 32.22 | 0.416 | 1012 | 1.62 | 37 | 37.06
69 | 248400 | 0.62245 | 1518.7732 | 8000 | 32.15 | 0.419 | 1001 | 1.62 | 37 | 37.11
70 | 252000 | 0.59926 | 1518.12961 | 8005 | 32.16 | 0.419 | 978 | 1.62 | 36.55 | 37.38
71 | 255600 | 0.56284 | 1515.00394 | 8363 | 32.27 | 0.417 | 986 | 1.62 | 36.62 | 36.03
72 | 259200 | 0.46175 | 1526.71429 | 9016 | 32.38 | 0.413 | 994 | 1.62 | 37 | 37.03
73 | 262800 | 0.49344 | 1522.19479 | 8991 | 32.31 | 0.413 | 1010 | 1.62 | 37 | 37.01
74 | 266400 | 0.45886 | 1515.59171 | 8994 | 32.22 | 0.414 | 1000 | 1.62 | 37.87 | 36.89
75 | 270000 | 0.47479 | 1508.98863 | 8098 | 31.73 | 0.405 | 1004 | 1.62 | 38 | 37.76
76 | 273600 | 0.47209 | 1499.65 | 6991 | 31.76 | 0.4 | 997 | 1.62 | 38 | 38.07
77 | 277200 | 0.41236 | 1504.26736 | 8059 | 31.91 | 0.407 | 999 | 1.62 | 38 | 38.08
78 | 280800 | 0.45472 | 1509.61548 | 7692 | 31.67 | 0.409 | 996 | 1.62 | 37.78 | 38.17
79 | 284400 | 0.50795 | 1511.91875 | 5995 | 30.73 | 0.402 | 979 | 1.62 | 36.42 | 37.08
80 | 288000 | 0.49993 | 1514.22201 | 8062 | 31.86 | 0.4 | 982 | 1.62 | 36.84 | 36.2
81 | 291600 | 0.74648 | 1516.52527 | 8954 | 32.16 | 0.403 | 982 | 1.62 | 37 | 37.09
82 | 295200 | 0.55607 | 1512.43011 | 8992 | 31.76 | 0.401 | 989 | 1.62 | 37 | 37.39
83 | 298800 | 0.53618 | 1532.85569 | 8994 | 31.52 | 0.4 | 989 | 1.62 | 37 | 36.76
84 | 302400 | 0.55787 | 1531.71994 | 9006 | 31.26 | 0.405 | 985 | 1.62 | 37 | 37.09
85 | 306000 | 0.66635 | 1523.7142 | 8185 | 30.95 | 0.401 | 1000 | 1.62 | 34.73 | 37
86 | 309600 | 0.58291 | 1515.70846 | 7962 | 30.8 | 0.398 | 986 | 1.62 | 37.63 | 31.84
87 | 313200 | 0.55567 | 1507.70273 | 9355 | 31.32 | 0.406 | 987 | 1.62 | 38 | 38.15
88 | 316800 | 0.5785 | 1522.95233 | 10003 | 31.35 | 0.406 | 979 | 1.62 | 38 | 38.04
89 | 320400 | 0.50651 | 1506.68727 | 9995 | 31.41 | 0.405 | 992 | 1.62 | 38 | 38.11
90 | 324000 | 0.54546 | 1500.48685 | 10009 | 31.43 | 0.406 | 980 | 1.62 | 38 | 38.06
91 | 327600 | 0.53763 | 1494.28643 | 9069 | 31.38 | 0.409 | 1000 | 1.62 | 38.7 | 38.15
92 | 331200 | 0.33099 | 1488.08601 | 7357 | 30.92 | 0.409 | 1007 | 1.62 | 40 | 40.14
93 | 334800 | 0.33753 | 1481.88559 | 7828 | 31.08 | 0.409 | 1000 | 1.62 | 40 | 40.23
94 | 338400 | 0.46307 | 1494.26497 | 8804 | 31.06 | 0.408 | 996 | 1.62 | 40 | 40.16
95 | 342000 | 0.43012 | 1493.36564 | 8142 | 31.1 | 0.405 | 984 | 1.62 | 39.45 | 40.01
96 | 345600 | 0.5299 | 1487.83255 | 8019 | 31.5 | 0.404 | 978 | 1.62 | 40 | 39.64
97 | 349200 | 0.44254 | 1482.29947 | 8730 | 32.21 | 0.406 | 983 | 1.62 | 40 | 40.09
98 | 352800 | 0.24443 | 1478.805 | 7296 | 31.96 | 0.406 | 979 | 1.62 | 40 | 39.92
99 | 356400 | 0.2944 | 1493.458 | 7512 | 32.21 | 0.406 | 980 | 1.62 | 40 | 39.87
100 | 360000 | 0.30657 | 1503.35324 | 5620 | 30.91 | 0.395 | 981 | 1.62 | 39.33 | 39.96
101 | 363600 | 0.34943 | 1487.29919 | 2240 | 29.4 | 0.378 | 967 | 1.62 | 36.1 | 36.17
102 | 367200 | 0.3149 | 1481.87347 | 2992 | 29.72 | 0.391 | 971 | 1.62 | 35.83 | 36.85
103 | 370800 | 0.55523 | 1506.21048 | 107 | 28.45 | 0.373 | 949 | 1.62 | 32.22 | 33.54
104 | 374400 | 0.95871 | 1523.38787 | 0 | 29.24 | 0.376 | 953 | 1.62 | 32 | 32.1
105 | 378000 | 1.13321 | 1540.56526 | 4616 | 31.58 | 0.399 | 961 | 1.62 | 32 | 32.04
106 | 381600 | 0.97359 | 1525.11923 | 8008 | 32.15 | 0.406 | 966 | 1.62 | 30.18 | 32.04
107 | 385200 | 0.86213 | 1538.96538 | 6932 | 32.14 | 0.418 | 937 | 4 | 30 | 30.05
108 | 388800 | 0.80221 | 1552.81154 | 1104 | 30.5 | 0.384 | 882 | 7.23 | 30 | 30.12
109 | 392400 | 1.04265 | 1566.65769 | 7946 | 32.36 | 0.398 | 889 | 7.06 | 28.46 | 30.14
110 | 396000 | 1.3994 | 1581.7122 | 8983 | 32.54 | 0.408 | 960 | 6.49 | 28 | 28.02
111 | 399600 | 1.33275 | 1561.48424 | 10944 | 32.78 | 0.408 | 966 | 6.63 | 28 | 28
112 | 403200 | 0.81898 | 1549.82003 | 12005 | 32.94 | 0.406 | 981 | 6.89 | 29.93 | 28.01
113 | 406800 | 0.79413 | 1538.15582 | 11903 | 32.82 | 0.415 | 1009 | 6.8 | 33.47 | 30.1
114 | 410400 | 0.76313 | 1526.49161 | 11701 | 32.79 | 0.412 | 977 | 6.73 | 34 | 34
115 | 414000 | 0.80917 | 1557.0064 | 12518 | 32.91 | 0.415 | 983 | 6.75 | 34 | 34.04
116 | 417600 | 0.75574 | 1555.40345 | 12304 | 32.86 | 0.419 | 993 | 6.76 | 34 | 34.09
117 | 421200 | 0.62823 | 1548.97552 | 12998 | 32.96 | 0.42 | 981 | 6.72 | 34.63 | 34.09
118 | 424800 | 0.64974 | 1558.59681 | 12754 | 32.86 | 0.419 | 976 | 6.65 | 35 | 35.27
119 | 428400 | 0.53304 | 1549.25168 | 10723 | 32.07 | 0.414 | 978 | 6.56 | 35.3 | 35.06
120 | 432000 | 0.70744 | 1539.90655 | 11996 | 32.18 | 0.416 | 977 | 6.45 | 36 | 35.89
121 | 435600 | 0.54633 | 1530.56142 | 11850 | 32.24 | 0.415 | 994 | 6.51 | 36.98 | 36.09
122 | 439200 | 0.51709 | 1521.21628 | 10295 | 32.1 | 0.414 | 993 | 6.42 | 37 | 36.89
123 | 442800 | 0.52085 | 1506.47177 | 11013 | 32.08 | 0.413 | 1004 | 6.18 | 37.3 | 37.1
124 | 446400 | 0.44973 | 1508.1352 | 11006 | 31.79 | 0.414 | 1006 | 6.08 | 38 | 38.13
125 | 450000 | 0.45903 | 1509.79863 | 10748 | 31.82 | 0.412 | 1003 | 6.02 | 38.08 | 38.38
126 | 453600 | 0.42595 | 1512.71429 | 8615 | 31.31 | 0.415 | 991 | 5.85 | 37.52 | 37.89
127 | 457200 | 0.37408 | 1514.611 | 8003 | 31.41 | 0.412 | 991 | 5.69 | 37 | 37.09
128 | 460800 | 0.49474 | 1515.38278 | 9216 | 33.2 | 0.412 | 982 | 5.66 | 37 | 37.08
129 | 464400 | 0.59629 | 1516.15457 | 9644 | 33.15 | 0.418 | 994 | 5.61 | 37 | 36.95
130 | 468000 | 0.53384 | 1516.92636 | 9998 | 32.95 | 0.413 | 962 | 5.67 | 37 | 37.23
131 | 471600 | 0.5547 | 1517.69815 | 10038 | 32.83 | 0.416 | 970 | 5.64 | 37 | 37.18
132 | 475200 | 0.62646 | 1529.69818 | 11841 | 32.92 | 0.415 | 972 | 5.61 | 37 | 37.06
133 | 478800 | 0.71776 | 1537.55551 | 11934 | 32.88 | 0.413 | 977 | 5.63 | 37 | 37.05
134 | 482400 | 0.72013 | 1539.68342 | 13490 | 32.85 | 0.415 | 966 | 5.68 | 37 | 37.02
135 | 486000 | 0.54959 | 1529.47119 | 13633 | 33.27 | 0.424 | 987 | 5.78 | 37 | 37.02
136 | 489600 | 0.5364 | 1524.69368 | 12688 | 32.76 | 0.421 | 1013 | 5.78 | 37 | 37.08
137 | 493200 | 0.53002 | 1519.91616 | 11547 | 32.34 | 0.424 | 996 | 5.99 | 37 | 37.12
138 | 496800 | 0.51683 | 1515.13864 | 10802 | 32.38 | 0.425 | 993 | 6.1 | 37 | 37.09
139 | 500400 | 0.56854 | 1525.97241 | 11733 | 32.1 | 0.419 | 970 | 6.05 | 37 | 37.11
140 | 504000 | 0.53582 | 1527.26218 | 12185 | 32.19 | 0.422 | 999 | 5.93 | 37.22 | 37.02
141 | 507600 | 0.50746 | 1529.55309 | 13021 | 32.2 | 0.424 | 1039 | 5.91 | 38.31 | 38.05
142 | 511200 | 0.4201 | 1531.844 | 13031 | 32.27 | 0.424 | 1062 | 5.9 | 39 | 39.05
143 | 514800 | 0.41378 | 1532.35517 | 13069 | 32.29 | 0.421 | 1092 | 5.99 | 39 | 39.16
144 | 518400 | 0.43132 | 1532.61979 | 13007 | 32.27 | 0.421 | 1088 | 5.99 | 39 | 39.05
145 | 522000 | 0.42888 | 1527.27101 | 12915 | 32.28 | 0.421 | 1100 | 5.92 | 39 | 38.99
146 | 525600 | 0.50123 | 1521.92222 | 12952 | 32.14 | 0.419 | 1101 | 5.8 | 39 | 39.03
147 | 529200 | 0.41965 | 1516.57343 | 12935 | 32.11 | 0.422 | 1103 | 5.74 | 39 | 39.48
148 | 532800 | 0.45621 | 1525.17273 | 13001 | 32.18 | 0.419 | 1095 | 5.8 | 39.94 | 39.15
149 | 536400 | 0.45581 | 1526.00211 | 13003 | 32.18 | 0.418 | 1111 | 5.64 | 40 | 40.04
150 | 540000 | 0.45301 | 1521.34271 | 12851 | 31.87 | 0.424 | 1103 | 5.34 | 40 | 40.19
151 | 543600 | 0.43842 | 1516.68331 | 10325 | 30.7 | 0.417 | 1034 | 5.33 | 39.32 | 40.07
152 | 547200 | 0.72612 | 1512.02391 | 10534 | 31.57 | 0.418 | 1008 | 5.5 | 39 | 39.04
153 | 550800 | 0.71457 | 1516.72171 | 12327 | 32.53 | 0.422 | 1009 | 5.57 | 39 | 39.01
154 | 554400 | 0.73983 | 1529.9061 | 14485 | 32.42 | 0.418 | 1030 | 5.43 | 39 | 39.04
155 | 558000 | 0.53709 | 1526.56707 | 15084 | 32.4 | 0.417 | 1099 | 5.33 | 39.89 | 38.98
156 | 561600 | 0.4445 | 1516.66813 | 14592 | 32.11 | 0.421 | 1114 | 5.23 | 40 | 39.94
157 | 565200 | 0.45179 | 1512.9672 | 12773 | 31.71 | 0.422 | 1096 | 5.22 | 40 | 40.07
158 | 568800 | 0.55524 | 1509.26626 | 12247 | 31.08 | 0.417 | 1078 | 5.36 | 39.38 | 39.45
159 | 572400 | 0.49871 | 1504.14683 | 14073 | 31.61 | 0.417 | 1076 | 5.47 | 39 | 39.28
160 | 576000 | 0.50859 | 1498.91744 | 15097 | 31.61 | 0.417 | 1094 | 5.47 | 39 | 39.01
161 | 579600 | 0.61926 | 1540.13376 | 15981 | 31.74 | 0.418 | 1119 | 5.64 | 39 | 39.02
162 | 583200 | 0.41809 | 1537.15821 | 14743 | 31.69 | 0.42 | 1116 | 5.59 | 39.55 | 39.1
163 | 586800 | 0.5122 | 1529.22764 | 13835 | 31.68 | 0.422 | 1116 | 5.49 | 40 | 39.94
164 | 590400 | 0.53 | 1521.29706 | 12902 | 31.64 | 0.42 | 1096 | 5.74 | 40 | 40.02
165 | 594000 | 0.50742 | 1513.36649 | 14505 | 31.86 | 0.416 | 1105 | 5.74 | 40 | 39.92
166 | 597600 | 0.49211 | 1519.56154 | 13324 | 31.83 | 0.418 | 1105 | 5.21 | 40 | 40.22
167 | 601200 | 0.45052 | 1506.34328 | 13592 | 32.02 | 0.415 | 1102 | 5.18 | 40 | 40.06
168 | 604800 | 0.56198 | 1530.71204 | 14780 | 32.03 | 0.42 | 1107 | 5.15 | 40.65 | 40.1
169 | 608400 | 0.45231 | 1530.63027 | 14377 | 32 | 0.421 | 1099 | 5.28 | 40.34 | 41.05
170 | 612000 | 0.596 | 1521.64431 | 14220 | 31.99 | 0.424 | 1102 | 5.5 | 40 | 40.12
171 | 615600 | 0.48561 | 1512.65835 | 13706 | 32.08 | 0.424 | 1104 | 5.35 | 40.95 | 40.1
172 | 619200 | 0.43483 | 1503.67239 | 12732 | 32.04 | 0.424 | 1119 | 5.33 | 42.01 | 41.12
173 | 622800 | 0.31268 | 1500.2549 | 11933 | 31.99 | 0.421 | 1161 | 5.33 | 42.88 | 42.52
174 | 626400 | 0.3031 | 1507.82812 | 12794 | 32.11 | 0.419 | 1151 | 5.37 | 42 | 42.15
175 | 630000 | 0.34935 | 1511.01255 | 13306 | 32.18 | 0.422 | 1139 | 5.34 | 41.09 | 42.19
176 | 633600 | 0.50662 | 1513.17529 | 13989 | 32.27 | 0.422 | 1130 | 5.29 | 40.27 | 40.94
177 | 637200 | 0.43428 | 1515.33803 | 13991 | 32.24 | 0.425 | 1104 | 5.47 | 40 | 40.01
178 | 640800 | 0.44847 | 1517.50077 | 13785 | 32.12 | 0.424 | 1095 | 5.54 | 41.54 | 40.02
179 | 644400 | 0.43091 | 1520.09568 | 14310 | 32.12 | 0.422 | 1083 | 5.69 | 42 | 41.93
180 | 648000 | 0.55712 | 1520.76038 | 16000 | 32.64 | 0.421 | 1103 | 5.92 | 42 | 41.74
181 | 651600 | 0.47516 | 1516.30343 | 16022 | 32.18 | 0.42 | 1123 | 5.8 | 42 | 42.21
182 | 655200 | 0.43283 | 1511.84648 | 16030 | 32.09 | 0.424 | 1145 | 6.03 | 42 | 41.73
183 | 658800 | 0.4234 | 1507.38953 | 16861 | 32.06 | 0.425 | 1165 | 6.19 | 42.58 | 42.25
184 | 662400 | 0.33255 | 1502.93258 | 16772 | 31.95 | 0.425 | 1181 | 6.38 | 43 | 42.74
185 | 666000 | 0.36086 | 1501.94017 | 16969 | 31.8 | 0.425 | 1176 | 6.5 | 43.82 | 43.04
186 | 669600 | 0.43466 | 1522.92724 | 17025 | 31.9 | 0.418 | 1178 | 6.71 | 44 | 43.66
187 | 673200 | 0.44984 | 1520.72615 | 17022 | 31.9 | 0.423 | 1187 | 7.06 | 44 | 43.63
188 | 676800 | 0.34085 | 1518.52507 | 17054 | 31.97 | 0.425 | 1188 | 7.09 | 43.12 | 43.49
189 | 680400 | 0.32331 | 1516.32398 | 16869 | 31.82 | 0.422 | 1181 | 7.01 | 43 | 43.01
190 | 684000 | 0.3304 | 1514.12289 | 16978 | 32 | 0.418 | 1184 | 7.2 | 43.84 | 43.05
191 | 687600 | 0.33939 | 1509.04239 | 16993 | 32.08 | 0.415 | 1188 | 7.54 | 45 | 45.09
192 | 691200 | 0.34613 | 1517.26142 | 17015 | 32.01 | 0.42 | 1179 | 7.61 | 45 | 45.09
193 | 694800 | 0.35671 | 1499.9 | 16762 | 31.87 | 0.424 | 1168 | 7.56 | 44.29 | 45.14
194 | 698400 | 0.41299 | 1481.06279 | 16528 | 31.45 | 0.421 | 1178 | 7.58 | 44.73 | 43.97
195 | 702000 | 0.359 | 1467.12459 | 16213 | 31.47 | 0.425 | 1181 | 7.8 | 45 | 45.07
196 | 705600 | 0.37495 | 1523.35436 | 16164 | 31.42 | 0.424 | 1167 | 8.05 | 43.54 | 45.09
197 | 709200 | 0.47198 | 1527.30488 | 16314 | 31.96 | 0.422 | 1163 | 8.2 | 43.24 | 43.88
198 | 712800 | 0.48441 | 1534.64105 | 16294 | 31.9 | 0.426 | 1165 | 8.14 | 44 | 44.07
199 | 716400 | 0.48128 | 1523.72093 | 15986 | 31.78 | 0.427 | 1175 | 8.22 | 44.14 | 43.86
200 | 720000 | 0.38852 | 1512.80081 | 16597 | 31.9 | 0.424 | 1163 | 7.9 | 44 | 43.98
201 | 723600 | 0.32098 | 1522.02135 | 16842 | 31.81 | 0.424 | 1170 | 8.16 | 44.59 | 44.19
202 | 727200 | 0.27792 | 1520.74954 | 16988 | 31.79 | 0.417 | 1183 | 8.41 | 45 | 45.07
203 | 730800 | 0.26641 | 1516.81631 | 17031 | 31.73 | 0.418 | 1186 | 8.31 | 45 | 45.21
204 | 734400 | 0.25957 | 1515.53937 | 16983 | 31.8 | 0.42 | 1171 | 8.28 | 45.72 | 45.2
205 | 738000 | 0.32766 | 1515.26939 | 16691 | 31.65 | 0.424 | 1167 | 8.7 | 46 | 46.01
206 | 741600 | 0.32597 | 1513.95232 | 17002 | 31.16 | 0.424 | 1191 | 8.88 | 45.62 | 46.06
207 | 745200 | 0.32668 | 1512.63524 | 16991 | 31.53 | 0.422 | 1182 | 9.28 | 45 | 45.09
208 | 748800 | 0.29616 | 1511.31817 | 16275 | 31.46 | 0.426 | 1171 | 9.57 | 45 | 44.99
209 | 752400 | 0.29819 | 1510.0011 | 16962 | 31.97 | 0.425 | 1182 | 9.64 | 45.45 | 45.11
210 | 756000 | 0.27911 | 1511.60667 | 17007 | 32.07 | 0.427 | 1186 | 9.87 | 46 | 45.71
211 | 759600 | 0.34603 | 1514.99899 | 16352 | 31.71 | 0.425 | 1187 | 9.93 | 45.31 | 46.37
212 | 763200 | 0.36583 | 1510.43471 | 16990 | 31.75 | 0.425 | 1189 | 10.05 | 45 | 45.14
213 | 766800 | 0.339 | 1505.87043 | 14398 | 31.58 | 0.424 | 1188 | 10.15 | 44.52 | 44.81
214 | 770400 | 0.3588 | 1500.0506 | 14281 | 31.41 | 0.424 | 1181 | 10.3 | 44 | 43.3
215 | 774000 | 0.35683 | 1503.01242 | 15734 | 31.62 | 0.422 | 1166 | 10.38 | 44 | 44.36
216 | 777600 | 0.32988 | 1517.10611 | 16033 | 31.76 | 0.425 | 1179 | 10.36 | 44.88 | 44.3
217 | 781200 | 0.3565 | 1517.42552 | 16003 | 31.69 | 0.425 | 1188 | 10.44 | 45.61 | 45.03
218 | 784800 | 0.31886 | 1517.74492 | 15997 | 31.71 | 0.425 | 1181 | 10.56 | 46 | 45.94
219 | 788400 | 0.31553 | 1514.0084 | 16021 | 31.83 | 0.422 | 1182 | 10.57 | 46.44 | 46.35
220 | 792000 | 0.32879 | 1519.72857 | 15994 | 31.98 | 0.423 | 1186 | 10.6 | 47 | 46.96
221 | 795600 | 0.32277 | 1517.13356 | 15991 | 32 | 0.423 | 1190 | 10.82 | 47 | 47.03
222 | 799200 | 0.35272 | 1517.48071 | 16028 | 32.1 | 0.422 | 1193 | 10.75 | 47 | 47.03
223 | 802800 | 0.36913 | 1517.82787 | 15870 | 32.26 | 0.424 | 1187 | 10.91 | 47 | 47.04
224 | 806400 | 0.39415 | 1519.92903 | 15989 | 32.19 | 0.424 | 1179 | 11.06 | 46.93 | 47.08
225 | 810000 | 0.35144 | 1528.06333 | 16825 | 31.95 | 0.425 | 1184 | 11.28 | 45.86 | 46.12
226 | 813600 | 0.36112 | 1525.88893 | 16888 | 31.53 | 0.425 | 1187 | 11.66 | 45.67 | 45.07
227 | 817200 | 0.35754 | 1521.24219 | 16455 | 31.57 | 0.423 | 1188 | 11.74 | 46 | 45.89
228 | 820800 | 0.38762 | 1516.59545 | 16325 | 31.37 | 0.424 | 1184 | 11.74 | 46 | 46.08
229 | 824400 | 0.34211 | 1511.94871 | 16955 | 31.65 | 0.42 | 1188 | 11.58 | 46 | 45.95
230 | 828000 | 0.40895 | 1544.03516 | 17007 | 31.53 | 0.423 | 1188 | 11.56 | 46 | 45.58
231 | 831600 | 0.40998 | 1531.51825 | 17398 | 31.56 | 0.422 | 1195 | 11.58 | 46 | 46.1
232 | 835200 | 0.44699 | 1520.39844 | 16424 | 31.68 | 0.424 | 1189 | 11.68 | 46 | 45.84
233 | 838800 | 0.44497 | 1508.63707 | 16536 | 31.77 | 0.422 | 1186 | 11.7 | 46 | 45.56
234 | 842400 | 0.41955 | 1523.24607 | 16921 | 31.86 | 0.417 | 1189 | 11.76 | 46 | 46.28
235 | 846000 | 0.29848 | 1520.61227 | 16841 | 31.84 | 0.417 | 1192 | 11.87 | 46.94 | 46.27
236 | 849600 | 0.32958 | 1505.70429 | 16808 | 32.05 | 0.419 | 1190 | 12.08 | 47 | 46.97
237 | 853200 | 0.26512 | 1490.79632 | 16793 | 31.75 | 0.417 | 1190 | 12.05 | 47 | 46.96
238 | 856800 | 0.1906 | 1475.88834 | 16752 | 31.49 | 0.416 | 1193 | 11.95 | 47.87 | 47.09
239 | 860400 | 0.28188 | 1503.81271 | 16391 | 31.07 | 0.414 | 1182 | 11.97 | 48 | 48.06
240 | 864000 | 0.32236 | 1516.8198 | 16851 | 31.28 | 0.42 | 1177 | 11.94 | 47.11 | 48.01
241 | 867600 | 0.36895 | 1534.26774 | 16786 | 31.54 | 0.423 | 1189 | 12.02 | 47 | 46.63
242 | 871200 | 0.41898 | 1496.69032 | 16839 | 31.8 | 0.427 | 1179 | 12.13 | 47 | 47.08
243 | 874800 | 0.45383 | 1528.18261 | 16332 | 31.85 | 0.424 | 1120 | 12.19 | 46.65 | 47.28
244 | 878400 | 0.48982 | 1545.69281 | 16786 | 32.36 | 0.424 | 1105 | 11.78 | 46 | 45.99
245 | 882000 | 0.56489 | 1537.257 | 16830 | 32.46 | 0.424 | 1135 | 9.71 | 46 | 45.44
246 | 885600 | 0.42064 | 1508.80154 | 15300 | 32.21 | 0.426 | 1127 | 8.85 | 46 | 45.79
247 | 889200 | 0.51719 | 1534.08875 | 16788 | 32.33 | 0.426 | 1127 | 8.54 | 46 | 45.55
248 | 892800 | 0.35813 | 1534.20374 | 16796 | 31.86 | 0.423 | 1147 | 8.36 | 46.46 | 46.07
249 | 896400 | 0.37627 | 1514.18352 | 16774 | 31.7 | 0.427 | 1174 | 8.34 | 46.84 | 47.1
250 | 900000 | 0.35428 | 1494.1633 | 15950 | 31.5 | 0.428 | 1167 | 8.35 | 46.64 | 46.05
251 | 903600 | 0.36233 | 1499 | 16003 | 31.42 | 0.423 | 1183 | 8.44 | 47 | 47.03
252 | 907200 | 0.34163 | 1496.86096 | 15627 | 31.35 | 0.424 | 1174 | 8.4 | 46.81 | 47.11
253 | 910800 | 0.33046 | 1492.55817 | 15478 | 31.35 | 0.421 | 1152 | 8.5 | 46.48 | 46
254 | 914400 | 0.35689 | 1517.12792 | 14897 | 31.27 | 0.423 | 1126 | 8.59 | 46.31 | 47.06
255 | 918000 | 0.38394 | 1519.10439 | 15900 | 31.79 | 0.424 | 1133 | 8.74 | 46 | 46.43
256 | 921600 | 0.50788 | 1521.08086 | 16377 | 31.8 | 0.424 | 1101 | 8.61 | 46 | 46.08
257 | 925200 | 0.40838 | 1523.05733 | 16794 | 31.85 | 0.422 | 1100 | 8.59 | 46 | 46.09
258 | 928800 | 0.36836 | 1536.15965 | 16688 | 31.53 | 0.424 | 1104 | 8.47 | 46 | 45.69
259 | 932400 | 0.35626 | 1526.34777 | 16828 | 31.56 | 0.422 | 1104 | 8.48 | 46 | 46.26
260 | 936000 | 0.43505 | 1521.56256 | 16855 | 31.94 | 0.42 | 1106 | 8.39 | 46 | 45.68
261 | 939600 | 0.43108 | 1516.77735 | 16999 | 32.08 | 0.42 | 1138 | 8.2 | 46 | 45.92
262 | 943200 | 0.42999 | 1511.99215 | 16972 | 32.04 | 0.422 | 1158 | 8.17 | 46 | 46.29
263 | 946800 | 0.38839 | 1507.20694 | 16984 | 32.02 | 0.424 | 1180 | 8.09 | 46 | 46.17
264 | 950400 | 0.40636 | 1504.184 | 17005 | 31.83 | 0.427 | 1168 | 8.15 | 46.79 | 46.18
265 | 954000 | 0.43781 | 1519.86571 | 17029 | 31.51 | 0.423 | 1183 | 7.32 | 47 | 46.97
266 | 957600 | 0.38451 | 1515.54916 | 16985 | 31.48 | 0.424 | 1167 | 6.66 | 46.78 | 47.08
267 | 961200 | 0.41104 | 1511.23261 | 16982 | 31.59 | 0.425 | 1155 | 6.66 | 46 | 45.98
268 | 964800 | 0.35459 | 1506.91607 | 17046 | 31.7 | 0.425 | 1159 | 6.73 | 46 | 46.03
269 | 968400 | 0.35114 | 1510.03333 | 16970 | 31.75 | 0.424 | 1160 | 6.94 | 46 | 46.08
270 | 972000 | 0.32969 | 1533.88667 | 16995 | 31.78 | 0.424 | 1159 | 6.68 | 46 | 46.02
271 | 975600 | 0.44491 | 1526.75138 | 16988 | 31.88 | 0.424 | 1174 | 6.7 | 46.64 | 46.06
272 | 979200 | 0.36268 | 1512.00516 | 17013 | 31.91 | 0.422 | 1177 | 6.94 | 47 | 47.01
273 | 982800 | 0.30665 | 1497.25895 | 16541 | 31.81 | 0.424 | 1176 | 7.08 | 47 | 47.05
274 | 986400 | 0.35572 | 1535.70261 | 16966 | 31.92 | 0.426 | 1184 | 6.49 | 46.93 | 47.03
275 | 990000 | 0.36051 | 1541.38947 | 16925 | 31.36 | 0.428 | 1178 | 6.59 | 46 | 46.11
276 | 993600 | 0.37058 | 1534.44463 | 16999 | 31.11 | 0.422 | 1180 | 6.86 | 46 | 45.9
277 | 997200 | 0.39434 | 1528.49421 | 16966 | 30.84 | 0.421 | 1182 | 7.02 | 46 | 45.93
278 | 1000800 | 0.48018 | 1545.11444 | 16982 | 30.7 | 0.418 | 1184 | 7.37 | 46 | 46.35
279 | 1004400 | 0.48634 | 1550.50268 | 17003 | 30.63 | 0.416 | 1183 | 7.76 | 46 | 46.09
280 | 1008000 | 0.41408 | 1543.18077 | 17584 | 30.65 | 0.419 | 1188 | 7.67 | 46 | 46.11
281 | 1011600 | 0.34244 | 1532.74039 | 15020 | 30.54 | 0.413 | 1188 | 7.48 | 46 | 46.15
282 | 1015200 | 0.38039 | 1524.44251 | 16749 | 30.66 | 0.416 | 1193 | 7.77 | 46.28 | 46.37
283 | 1018800 | 0.33509 | 1523.53527 | 17306 | 30.82 | 0.415 | 1188 | 7.87 | 47 | 47.12
284 | 1022400 | 0.33982 | 1521.6784 | 17574 | 30.95 | 0.418 | 1185 | 8.52 | 47 | 47.13
285 | 1026000 | 0.31827 | 1519.82153 | 17595 | 31.05 | 0.42 | 1191 | 8.53 | 46.51 | 47.16
286 | 1029600 | 0.34096 | 1517.96467 | 17201 | 31.07 | 0.42 | 1191 | 7.51 | 47 | 47.15
287 | 1033200 | 0.33864 | 1516.1078 | 17462 | 30.87 | 0.418 | 1187 | 7.45 | 47 | 46.86
288 | 1036800 | 0.29528 | 1527.02171 | 17624 | 31 | 0.416 | 1195 | 7.23 | 47 | 47.2
289 | 1040400 | 0.24693 | 1517.17798 | 17597 | 31.05 | 0.417 | 1200 | 6.92 | 47.56 | 46.75
290 | 1044000 | 0.21543 | 1517.48149 | 17584 | 31.15 | 0.416 | 1197 | 6.63 | 48 | 48.1
291 | 1047600 | 0.32577 | 1517.78501 | 17589 | 31.16 | 0.416 | 1196 | 6.4 | 47.4 | 47.67
292 | 1051200 | 0.27281 | 1517.28082 | 17619 | 31.31 | 0.422 | 1202 | 6.45 | 46.37 | 47.42
293 | 1054800 | 0.26313 | 1519.91398 | 17656 | 31.37 | 0.419 | 1185 | 6.64 | 46.63 | 46.12
294 | 1058400 | 0.26824 | 1518.78105 | 17594 | 31.33 | 0.422 | 1183 | 6.56 | 47 | 47.13
295 | 1062000 | 0.42808 | 1517.60458 | 17596 | 31.48 | 0.423 | 1195 | 6.72 | 47 | 47.39
296 | 1065600 | 0.49663 | 1516.4281 | 17577 | 31.21 | 0.424 | 1191 | 6.89 | 46.24 | 47.03
297 | 1069200 | 0.36445 | 1515.25163 | 17592 | 31.07 | 0.417 | 1189 | 7.01 | 46.92 | 46.21
298 | 1072800 | 0.2813 | 1514.07516 | 17644 | 31.46 | 0.419 | 1195 | 7.55 | 47 | 47.5
299 | 1076400 | 0.21291 | 1518.47899 | 17579 | 30.6 | 0.412 | 1188 | 7.88 | 47.44 | 46.82
300 | 1080000 | 0.27223 | 1519.60766 | 17618 | 31.08 | 0.421 | 1198 | 7.92 | 47.5 | 47.42
301 | 1083600 | 0.32595 | 1516.02735 | 17591 | 31.07 | 0.423 | 1197 | 7.8 | 47.5 | 47.27
302 | 1087200 | 0.3022 | 1512.44704 | 17571 | 30.88 | 0.421 | 1202 | 8.04 | 47.5 | 47.57
303 | 1090800 | 0.27283 | 1508.86673 | 17622 | 30.84 | 0.421 | 1193 | 7.69 | 47.5 | 47.59
304 | 1094400 | 0.29189 | 1505.28642 | 17384 | 30.72 | 0.419 | 1197 | 7.61 | 47.44 | 47.65
305 | 1098000 | 0.24052 | 1501.70612 | 16018 | 31.31 | 0.426 | 1194 | 7.51 | 47.39 | 47.03
306 | 1101600 | 0.19972 | 1502.40698 | 16781 | 31.51 | 0.421 | 1193 | 7.11 | 47.5 | 47.53
307 | 1105200 | 0.26233 | 1501.59218 | 16965 | 31.65 | 0.422 | 1189 | 7.09 | 47.5 | 47.53
308 | 1108800 | 0.21804 | 1488.31785 | 16152 | 31.51 | 0.427 | 1195 | 6.8 | 47.5 | 47.43
309 | 1112400 | 0.21258 | 1492.11385 | 16503 | 31.57 | 0.425 | 1198 | 6.62 | 47.5 | 47.72
310 | 1116000 | 0.36393 | 1505.76786 | 17043 | 31.68 | 0.423 | 1194 | 6.52 | 46.21 | 47.68
311 | 1119600 | 0.28856 | 1501.41901 | 15281 | 31.56 | 0.424 | 1140 | 6.43 | 45.32 | 46.16
312 | 1123200 | 0.45856 | 1501.95793 | 16428 | 31.64 | 0.427 | 1170 | 6.35 | 46 | 45.62
313 | 1126800 | 0.43779 | 1502.49686 | 15876 | 31.36 | 0.426 | 1141 | 6.35 | 46 | 46.02
314 | 1130400 | 0.35766 | 1504.92054 | 16374 | 31.31 | 0.426 | 1158 | 6.32 | 46 | 46.17
315 | 1134000 | 0.26621 | 1518.82292 | 16528 | 31.07 | 0.421 | 1174 | 6.24 | 46.48 | 46.12
316 | 1137600 | 0.37907 | 1522.73851 | 17428 | 31.41 | 0.42 | 1187 | 6.3 | 47 | 47.12
317 | 1141200 | 0.26512 | 1526.53075 | 17517 | 31.37 | 0.424 | 1178 | 6.32 | 47 | 47.01
318 | 1144800 | 0.27267 | 1530.32299 | 17487 | 31.41 | 0.425 | 1188 | 6.48 | 47 | 47.08
319 | 1148400 | 0.30576 | 1526.53023 | 17505 | 31.6 | 0.427 | 1185 | 6.72 | 47 | 47.13
320 | 1152000 | 0.28179 | 1519.76114 | 12137 | 29.2 | 0.389 | 1167 | 6.87 | 44.53 | 46.87
321 | 1155600 | 0.34384 | 1521.13257 | 17291 | 31.61 | 0.426 | 1185 | 6.95 | 46.94 | 44.33
322 | 1159200 | 0.27609 | 1522.504 | 17487 | 31.61 | 0.427 | 1190 | 7.01 | 47 | 47.16
323 | 1162800 | 0.28861 | 1516.89931 | 17484 | 31.63 | 0.424 | 1176 | 7.07 | 47 | 47.02
324 | 1166400 | 0.3123 | 1523.13394 | 17511 | 31.64 | 0.424 | 1196 | 7.12 | 47 | 47.05
325 | 1170000 | 0.35255 | 1523.71355 | 17538 | 31.66 | 0.425 | 1196 | 7.16 | 47 | 47.01
326 | 1173600 | 0.40353 | 1523.38388 | 17500 | 31.44 | 0.424 | 1191 | 7.16 | 47 | 47.24
327 | 1177200 | 0.30193 | 1523.05421 | 17480 | 31.45 | 0.425 | 1192 | 7.2 | 47 | 46.91
328 | 1180800 | 0.48657 | 1523.40741 | 17503 | 31.6 | 0.426 | 1191 | 7.34 | 47 | 46.54
329 | 1184400 | 0.31203 | 1527.46194 | 17506 | 31.8 | 0.423 | 1190 | 7.35 | 47 | 47.26
330 | 1188000 | 0.30515 | 1528.52932 | 17468 | 31.75 | 0.425 | 1195 | 7.43 | 47 | 47.44
331 | 1191600 | 0.27472 | 1529.59669 | 17530 | 31.74 | 0.427 | 1186 | 7.14 | 47 | 47.04
332 | 1195200 | 0.36021 | 1530.66407 | 17484 | 31.43 | 0.423 | 1185 | 7.23 | 47 | 47.3
333 | 1198800 | 0.32263 | 1528.82437 | 17486 | 31.45 | 0.416 | 1194 | 7.15 | 47 | 47.09
334 | 1202400 | 0.26721 | 1527.64693 | 17493 | 31.42 | 0.416 | 1199 | 7.03 | 47 | 47.04
335 | 1206000 | 0.27305 | 1526.4695 | 17484 | 31.38 | 0.421 | 1192 | 7 | 47 | 47.04
336 | 1209600 | 0.38234 | 1525.29207 | 17500 | 31.34 | 0.425 | 1189 | 7.02 | 47 | 46.97
337 | 1213200 | 0.46811 | 1515.30667 | 17541 | 30.95 | 0.428 | 1193 | 7.03 | 47 | 46.71
338 | 1216800 | 0.35721 | 1521.30456 | 17500 | 30.89 | 0.423 | 1198 | 7.14 | 47 | 46.86
339 | 1220400 | 0.28173 | 1515.15324 | 17501 | 30.6 | 0.417 | 1192 | 7.29 | 47 | 46.89
340 | 1224000 | 0.30704 | 1509.00191 | 17517 | 31.11 | 0.418 | 1185 | 7.19 | 47 | 46.83
341 | 1227600 | 0.323 | 1502.85059 | 17484 | 31.1 | 0.419 | 1189 | 7 | 47 | 47.32
342 | 1231200 | 0.31269 | 1500.52 | 17493 | 31.03 | 0.421 | 1197 | 6.91 | 47 | 47.09
343 | 1234800 | 0.31554 | 1533.87586 | 17507 | 31.03 | 0.425 | 1189 | 6.97 | 47 | 46.97
344 | 1238400 | 0.307 | 1530.26055 | 17497 | 31.08 | 0.424 | 1186 | 7.18 | 47 | 46.84
345 | 1242000 | 0.36225 | 1522.82936 | 17513 | 31.06 | 0.422 | 1190 | 7.21 | 47 | 47.34
346 | 1245600 | 0.35427 | 1511.77692 | 17493 | 31.2 | 0.424 | 1203 | 7.28 | 47 | 46.98
347 | 1249200 | 0.33812 | 1516.728 | 17500 | 31.22 | 0.417 | 1174 | 7.27 | 47 | 47.08
348 | 1252800 | 0.38642 | 1518.99304 | 17492 | 31.04 | 0.417 | 1203 | 7.6 | 47 | 47.05
349 | 1256400 | 0.28254 | 1513.51478 | 17495 | 30.83 | 0.417 | 1194 | 8.02 | 47 | 47.09
350 | 1260000 | 0.30723 | 1508.03652 | 17478 | 31.01 | 0.415 | 1197 | 8.16 | 47 | 46.89
351 | 1263600 | 0.26265 | 1507.592 | 17510 | 31.11 | 0.413 | 1183 | 8.38 | 47 | 47.19
352 | 1267200 | 0.2172 | 1514.3629 | 17588 | 31.03 | 0.417 | 1190 | 8.27 | 47 | 47.17
353 | 1270800 | 0.22492 | 1512.96863 | 17498 | 31.14 | 0.418 | 1195 | 8.07 | 47 | 46.48
354 | 1274400 | 0.31487 | 1511.57436 | 17516 | 31.16 | 0.422 | 1196 | 8.06 | 47 | 46.72
355 | 1278000 | 0.2569 | 1510.18009 | 17523 | 31.27 | 0.424 | 1194 | 8 | 47 | 47.22
356 | 1281600 | 0.25825 | 1514.21296 | 16976 | 31.2 | 0.427 | 1191 | 7.86 | 47 | 46.85
357 | 1285200 | 0.21489 | 1511.56332 | 16873 | 31.27 | 0.425 | 1191 | 7.89 | 47 | 46.74
358 | 1288800 | 0.38956 | 1507.94942 | 17326 | 31.35 | 0.427 | 1191 | 7.92 | 47 | 47.21
359 | 1292400 | 0.33668 | 1504.33552 | 17337 | 31.09 | 0.426 | 1194 | 8.42 | 47 | 47.06
360 | 1296000 | 0.33953 | 1500.72162 | 16651 | 31.13 | 0.424 | 1192 | 8.54 | 47 | 47
361 | 1299600 | 0.45517 | 1519.94828 | 17473 | 31.11 | 0.423 | 1194 | 8.72 | 47 | 47.11
362 | 1303200 | 0.32583 | 1522.0875 | 17488 | 31.19 | 0.422 | 1195 | 8.71 | 47 | 46.77
363 | 1306800 | 0.31735 | 1517.78367 | 17501 | 31.22 | 0.422 | 1194 | 8.74 | 47 | 47.26
364 | 1310400 | 0.37722 | 1520.72377 | 17530 | 31.28 | 0.423 | 1192 | 8.75 | 47 | 47.03
365 | 1314000 | 0.39456 | 1523.66388 | 17536 | 31.33 | 0.42 | 1196 | 8.65 | 47 | 47.18
366 | 1317600 | 0.42522 | 1525.87591 | 17508 | 31.3 | 0.42 | 1195 | 8.55 | 47 | 47.35
367 | 1321200 | 0.38214 | 1534.90152 | 17512 | 31.25 | 0.422 | 1194 | 8.03 | 47 | 47.23
368 | 1324800 | 0.4348 | 1528.34397 | 17467 | 31.29 | 0.425 | 1192 | 7.44 | 47 | 46.58
369 | 1328400 | 0.44104 | 1521.63951 | 17519 | 31.41 | 0.425 | 1187 | 7.15 | 47 | 46.61
370 | 1332000 | 0.44946 | 1514.93506 | 17506 | 31.26 | 0.423 | 1195 | 6.92 | 47 | 47.08
371 | 1335600 | 0.42765 | 1528.76442 | 17483 | 31.57 | 0.424 | 1197 | 6.74 | 47 | 47.22
372 | 1339200 | 0.44066 | 1534.95284 | 17512 | 31.81 | 0.42 | 1196 | 6.56 | 47 | 47.01
373 | 1342800 | 0.42606 | 1528.73743 | 17480 | 31.67 | 0.421 | 1203 | 6.51 | 47 | 47.12
374 | 1346400 | 0.33562 | 1522.4116 | 17498 | 31.38 | 0.421 | 1196 | 6.49 | 47 | 47.06
375 | 1350000 | 0.36434 | 1516.08577 | 17517 | 31.29 | 0.423 | 1191 | 6.4 | 48.82 | 46.75
376 | 1353600 | 0.36614 | 1519.21361 | 17529 | 31.31 | 0.419 | 1185 | 6.44 | 49 | 49.03
377 | 1357200 | 0.3324 | 1523.99119 | 17492 | 31.18 | 0.423 | 1195 | 6.51 | 49 | 48.89
378 | 1360800 | 0.40239 | 1526.51652 | 17475 | 31.18 | 0.425 | 1196 | 6.85 | 49 | 48.89
379 | 1364400 | 0.40541 | 1529.04186 | 17465 | 31.27 | 0.422 | 1188 | 7.22 | 49 | 49.04
380 | 1368000 | 0.38325 | 1531.56719 | 17510 | 31.42 | 0.421 | 1192 | 6.74 | 49 | 49.26
381 | 1371600 | 0.38534 | 1516.49251 | 17500 | 31.39 | 0.42 | 1191 | 6.08 | 49 | 48.91
382 | 1375200 | 0.40808 | 1522.54031 | 17510 | 31.44 | 0.417 | 1184 | 5.99 | 49 | 48.49
383 | 1378800 | 0.38009 | 1525.46255 | 17528 | 31.44 | 0.423 | 1198 | 6.06 | 49 | 48.73
384 | 1382400 | 0.33287 | 1523.04875 | 17500 | 31.38 | 0.423 | 1196 | 6.1 | 49 | 49.07
385 | 1386000 | 0.33764 | 1520.63496 | 17487 | 31.38 | 0.42 | 1189 | 6.08 | 49 | 49.14
386 | 1389600 | 0.25845 | 1520.6495 | 17488 | 31.32 | 0.421 | 1196 | 6.08 | 49 | 49.02
387 | 1393200 | 0.39173 | 1521.06542 | 17518 | 31.33 | 0.422 | 1188 | 6.07 | 49 | 49.03
388 | 1396800 | 0.35004 | 1519.29742 | 17515 | 31.41 | 0.422 | 1193 | 6.09 | 49 | 49.41
389 | 1400400 | 0.37976 | 1517.52942 | 17518 | 31.44 | 0.42 | 1191 | 6.14 | 49 | 49.18
390 | 1404000 | 0.40133 | 1538.31489 | 17480 | 31.39 | 0.421 | 1190 | 6.25 | 49 | 48.99
391 | 1407600 | 0.3981 | 1529.4419 | 17491 | 31.42 | 0.426 | 1197 | 6.39 | 49 | 49.07
392 | 1411200 | 0.38552 | 1522.96571 | 17481 | 31.43 | 0.425 | 1192 | 6.4 | 49 | 48.97
393 | 1414800 | 0.35164 | 1516.48952 | 17478 | 31.25 | 0.428 | 1193 | 6.22 | 49 | 48.86
394 | 1418400 | 0.29476 | 1523.12 | 17500 | 31.21 | 0.424 | 1194 | 6.22 | 49 | 48.76
395 | 1422000 | 0.32961 | 1529.49913 | 17491 | 31.07 | 0.422 | 1203 | 5.7 | 49.74 | 49.37
396 | 1425600 | 0.41985 | 1528.64941 | 17541 | 31.03 | 0.42 | 1194 | 5.34 | 50 | 50.15
397 | 1429200 | 0.39289 | 1527.79969 | 17509 | 30.99 | 0.419 | 1195 | 5.21 | 50 | 50.09
398 | 1432800 | 0.4313 | 1527.93187 | 17531 | 31.23 | 0.42 | 1196 | 5.05 | 50 | 50.16
399 | 1436400 | 0.35787 | 1527.02897 | 17493 | 31.22 | 0.42 | 1193 | 4.94 | 50 | 50.27
400 | 1440000 | 0.40147 | 1514.94303 | 17521 | 31.28 | 0.42 | 1193 | 5.07 | 50 | 50.2
401 | 1443600 | 0.30191 | 1508.6042 | 17530 | 31.28 | 0.429 | 1195 | 4.38 | 49.85 | 50.47
402 | 1447200 | 0.39719 | 1535.64091 | 17503 | 31.45 | 0.424 | 1196 | 3.78 | 49 | 48.92
403 | 1450800 | 0.3977 | 1540.54742 | 17467 | 31.63 | 0.425 | 1189 | 4.18 | 49.41 | 49.34
404 | 1454400 | 0.39454 | 1516.88545 | 17497 | 31.85 | 0.422 | 1194 | 4.27 | 50 | 49.99
405 | 1458000 | 0.36082 | 1511.38125 | 17529 | 31.92 | 0.424 | 1202 | 4.29 | 50 | 50.15
406 | 1461600 | 0.35869 | 1532.34264 | 17459 | 32.05 | 0.421 | 1205 | 5.07 | 50 | 50.38
407 | 1465200 | 0.40058 | 1527.2822 | 17499 | 32.08 | 0.425 | 1193 | 5.55 | 50 | 50.17
408 | 1468800 | 0.35788 | 1519.3556 | 17519 | 31.72 | 0.421 | 1202 | 5.62 | 50 | 50.45
409 | 1472400 | 0.27321 | 1511.42899 | 17506 | 31.43 | 0.422 | 1208 | 5.41 | 50 | 50.08
410 | 1476000 | 0.35664 | 1530.51893 | 17522 | 31.37 | 0.426 | 1207 | 5.45 | 50 | 49.86
411 | 1479600 | 0.5122 | 1533.82342 | 17507 | 31.49 | 0.423 | 1190 | 5.36 | 50 | 50.11
412 | 1483200 | 0.44383 | 1529.67485 | 17362 | 31.55 | 0.427 | 1191 | 5.29 | 50 | 50.34
413 | 1486800 | 0.41261 | 1525.52628 | 17491 | 31.73 | 0.427 | 1190 | 5.31 | 50 | 50.04
414 | 1490400 | 0.42976 | 1526 | 17452 | 31.81 | 0.426 | 1192 | 5.48 | 50 | 50.1
415 | 1494000 | 0.35046 | 1529.07273 | 17417 | 31.64 | 0.428 | 1184 | 5.33 | 50 | 50.01
416 | 1497600 | 0.36132 | 1530.76316 | 17485 | 31.6 | 0.427 | 1197 | 5.64 | 49.32 | 50.11
417 | 1501200 | 0.3535 | 1530.33254 | 15281 | 30.96 | 0.43 | 1185 | 5.6 | 48.16 | 49.12
418 | 1504800 | 0.39911 | 1534.6125 | 16274 | 30.85 | 0.425 | 1174 | 5.61 | 47 | 47.08
419 | 1508400 | 0.60299 | 1554.5434 | 17000 | 30.82 | 0.428 | 1161 | 5.5 | 47 | 47.15
420 | 1512000 | 0.52727 | 1539.6 | 16557 | 31.09 | 0.427 | 1152 | 5.36 | 47 | 47.09
421 | 1515600 | 0.44357 | 1524.6566 | 16725 | 31.02 | 0.425 | 1165 | 5.33 | 48.19 | 46.64
422 | 1519200 | 0.48601 | 1524.45455 | 17032 | 31.03 | 0.424 | 1185 | 5.54 | 49 | 48.57
423 | 1522800 | 0.24353 | 1529.7929 | 16981 | 30.99 | 0.42 | 1202 | 5.56 | 49 | 48.98
424 | 1526400 | 0.27599 | 1528.12793 | 17043 | 31.16 | 0.422 | 1200 | 5.64 | 49 | 49.15
425 | 1530000 | 0.2577 | 1526.46295 | 17010 | 31.13 | 0.421 | 1192 | 5.5 | 49 | 49.16
426 | 1533600 | 0.27271 | 1523.04365 | 17001 | 31.23 | 0.42 | 1192 | 5.55 | 49.91 | 49.12
427 | 1537200 | 0.26822 | 1524.4154 | 16994 | 31.35 | 0.421 | 1201 | 5.42 | 50 | 50.11
428 | 1540800 | 0.252 | 1525.0833 | 17009 | 31.44 | 0.419 | 1197 | 5.08 | 50 | 50.12
429 | 1544400 | 0.27604 | 1525.75121 | 16998 | 31.42 | 0.42 | 1193 | 5.09 | 50 | 50.17
430 | 1548000 | 0.28244 | 1524.26071 | 16982 | 31.23 | 0.42 | 1195 | 5.34 | 50 | 49.83
431 | 1551600 | 0.27861 | 1519.68771 | 16978 | 31.27 | 0.422 | 1200 | 5.36 | 50 | 49.71
432 | 1555200 | 0.30563 | 1524.38045 | 17004 | 31.54 | 0.424 | 1201 | 5.49 | 50 | 50.14
433 | 1558800 | 0.3271 | 1529.07318 | 17001 | 31.53 | 0.429 | 1195 | 5.59 | 50 | 49.71
434 | 1562400 | 0.33734 | 1522.67719 | 17013 | 31.56 | 0.427 | 1194 | 5.7 | 50 | 49.92
435 | 1566000 | 0.34735 | 1529.45484 | 17030 | 31.66 | 0.425 | 1192 | 5.7 | 50 | 50.1
436 | 1569600 | 0.32756 | 1524.24217 | 17002 | 31.68 | 0.428 | 1188 | 5.65 | 50 | 50.05
437 | 1573200 | 0.30657 | 1519.0295 | 16993 | 31.65 | 0.427 | 1189 | 5.53 | 50 | 50.01
438 | 1576800 | 0.35448 | 1526.10412 | 17031 | 31.78 | 0.425 | 1200 | 5.56 | 50 | 50.26
439 | 1580400 | 0.35514 | 1534.12206 | 17001 | 31.79 | 0.427 | 1197 | 5.6 | 50 | 50.3
440 | 1584000 | 0.39581 | 1530.82637 | 17241 | 31.77 | 0.428 | 1186 | 5.68 | 50 | 50.01
441 | 1587600 | 0.32766 | 1527.53067 | 16677 | 31.56 | 0.428 | 1194 | 5.63 | 50 | 50.18
442 | 1591200 | 0.28772 | 1530.93533 | 16736 | 31.31 | 0.428 | 1194 | 5.92 | 49.9 | 50.02
443 | 1594800 | 0.33664 | 1530.52117 | 16594 | 31.15 | 0.424 | 1192 | 6.01 | 49.5 | 49.61
444 | 1598400 | 0.37776 | 1536.06555 | 17005 | 31.28 | 0.423 | 1192 | 6.42 | 49.5 | 49.68
445 | 1602000 | 0.38527 | 1537.56697 | 17282 | 31.26 | 0.422 | 1194 | 6.23 | 49.5 | 49.63
446 | 1605600 | 0.38272 | 1536.36597 | 17496 | 31.38 | 0.421 | 1199 | 6.25 | 49.5 | 49.44
447 | 1609200 | 0.36203 | 1535.16497 | 17539 | 31.11 | 0.424 | 1200 | 6.48 | 49.5 | 49.69
448 | 1612800 | 0.42273 | 1534.16875 | 17490 | 30.98 | 0.418 | 1200 | 6.46 | 49.5 | 49.58
449 | 1616400 | 0.47895 | 1534.31862 | 17448 | 31.11 | 0.424 | 1192 | 6.56 | 49.5 | 49.31
450 | 1620000 | 0.40448 | 1528.63606 | 17471 | 31.31 | 0.426 | 1195 | 6.68 | 49.5 | 49.03
451 | 1623600 | 0.33907 | 1512.54977 | 17466 | 31.3 | 0.425 | 1195 | 6.9 | 49.5 | 49.56
452 | 1627200 | 0.33889 | 1520.4807 | 17503 | 31.1 | 0.424 | 1186 | 7.06 | 49.5 | 49.27
453 | 1630800 | 0.34285 | 1515.71634 | 17503 | 31.12 | 0.425 | 1199 | 7.06 | 49.5 | 49.58
454 | 1634400 | 0.36275 | 1510.95199 | 17436 | 31.08 | 0.428 | 1200 | 7.32 | 49.44 | 49.54
455 | 1638000 | 0.36666 | 1506.18763 | 17496 | 31 | 0.423 | 1194 | 7.46 | 49 | 49.08
456 | 1641600 | 0.39656 | 1519.07778 | 17474 | 31.24 | 0.423 | 1192 | 7.58 | 49 | 49.7
457 | 1645200 | 0.25505 | 1520.16397 | 17504 | 31.27 | 0.424 | 1189 | 7.69 | 49.48 | 49.26
458 | 1648800 | 0.2614 | 1517.51691 | 17577 | 31.35 | 0.421 | 1195 | 7.82 | 50 | 50.06
459 | 1652400 | 0.28637 | 1514.86985 | 17474 | 31.37 | 0.421 | 1193 | 7.91 | 50 | 49.72
460 | 1656000 | 0.39444 | 1524.37278 | 17485 | 31.39 | 0.425 | 1205 | 8.04 | 50 | 49.99
461 | 1659600 | 0.371 | 1511.865 | 17481 | 31.49 | 0.426 | 1208 | 8.03 | 49.42 | 49.74
462 | 1663200 | 0.41764 | 1521.99563 | 17505 | 31.46 | 0.427 | 1200 | 8.1 | 49 | 48.94
463 | 1666800 | 0.44612 | 1519.27088 | 17442 | 31.42 | 0.43 | 1154 | 8.25 | 48.29 | 49.06
464 | 1670400 | 0.45079 | 1516.54613 | 17060 | 31.61 | 0.425 | 1178 | 8.46 | 48 | 48.09
465 | 1674000 | 0.40067 | 1517.31676 | 17610 | 31.91 | 0.43 | 1198 | 8.32 | 48 | 47.81
466 | 1677600 | 0.30524 | 1521.42476 | 17309 | 31.68 | 0.43 | 1195 | 8.75 | 48.98 | 47.91
467 | 1681200 | 0.34916 | 1530.51691 | 16609 | 31.55 | 0.43 | 1195 | 9.18 | 49 | 49.07
468 | 1684800 | 0.44249 | 1529.86942 | 17104 | 31.4 | 0.426 | 1198 | 9.23 | 49 | 49.02
469 | 1688400 | 0.4093 | 1529.22194 | 17480 | 31.43 | 0.424 | 1205 | 9.25 | 49 | 49.07
470 | 1692000 | 0.32221 | 1528.592 | 17507 | 31.66 | 0.422 | 1208 | 9.08 | 49 | 49.3
471 | 1695600 | 0.29731 | 1525.46985 | 17450 | 31.49 | 0.418 | 1195 | 8.88 | 49 | 49.08
472 | 1699200 | 0.3485 | 1523.40878 | 17766 | 31.51 | 0.417 | 1183 | 8.83 | 49 | 49.27
473 | 1702800 | 0.27974 | 1521.34771 | 17682 | 31.31 | 0.422 | 1197 | 8.89 | 49 | 49.08
474 | 1706400 | 0.27895 | 1518.26944 | 17473 | 31.28 | 0.422 | 1198 | 9.06 | 49.37 | 49.12
475 | 1710000 | 0.30248 | 1514.55694 | 17906 | 31.38 | 0.423 | 1198 | 9.1 | 49.5 | 49.54
476 | 1713600 | 0.34197 | 1509.98385 | 17957 | 31.51 | 0.422 | 1192 | 9.39 | 49.5 | 49.58
477 | 1717200 | 0.29049 | 1505.41076 | 18016 | 31.55 | 0.421 | 1200 | 9.49 | 49.5 | 49.66
478 | 1720800 | 0.29012 | 1504.77273 | 17398 | 31.31 | 0.421 | 1201 | 9.7 | 49.99 | 49.21
479 | 1724400 | 0.27154 | 1503.91818 | 17468 | 31.11 | 0.419 | 1199 | 9.92 | 50 | 50.21
480 | 1728000 | 0.27082 | 1511.21888 | 17508 | 31.1 | 0.425 | 1188 | 9.92 | 50 | 49.84
481 | 1731600 | 0.3237 | 1509.77309 | 17482 | 31.22 | 0.423 | 1192 | 9.93 | 50 | 49.75
482 | 1735200 | 0.36702 | 1508.32731 | 17482 | 31.31 | 0.421 | 1199 | 9.77 | 50 | 49.87
483 | 1738800 | 0.39458 | 1527.98538 | 17498 | 31.37 | 0.421 | 1194 | 9.39 | 49.03 | 49.79
484 | 1742400 | 0.37447 | 1521.425 | 17525 | 31.39 | 0.422 | 1194 | 9.38 | 49 | 49.15
485 | 1746000 | 0.36436 | 1517.3783 | 17529 | 31.42 | 0.424 | 1200 | 9.34 | 49 | 48.81
486 | 1749600 | 0.34292 | 1514.5312 | 17532 | 31.51 | 0.422 | 1205 | 9.37 | 49 | 49.02
487 | 1753200 | 0.35856 | 1511.68409 | 17471 | 31.61 | 0.422 | 1200 | 9.39 | 49 | 48.82
488 | 1756800 | 0.33657 | 1513.24661 | 17492 | 31.57 | 0.423 | 1196 | 9.44 | 49 | 48.84
489 | 1760400 | 0.29147 | 1509.63727 | 17472 | 31.33 | 0.423 | 1197 | 9.68 | 49 | 48.72
490 | 1764000 | 0.41248 | 1507.115 | 17537 | 31.33 | 0.427 | 1199 | 9.94 | 48.21 | 48.64
491 | 1767600 | 0.508 | 1504.59273 | 17472 | 31.7 | 0.428 | 1200 | 9.93 | 48 | 48.04
492 | 1771200 | 0.45038 | 1520.575 | 17794 | 31.49 | 0.425 | 1183 | 9.98 | 48 | 48.16
493 | 1774800 | 0.47078 | 1500.87537 | 18022 | 31.33 | 0.427 | 1190 | 10.03 | 48 | 47.89
494 | 1778400 | 0.4577 | 1479.51039 | 17984 | 31.4 | 0.424 | 1197 | 10 | 48 | 47.56
495 | 1782000 | 0.46389 | 1476.14286 | 18016 | 31.73 | 0.423 | 1197 | 9.87 | 48.31 | 47.52
496 | 1785600 | 0.30146 | 1518.22697 | 17973 | 31.81 | 0.424 | 1186 | 9.48 | 49 | 48.93
497 | 1789200 | 0.32691 | 1515.69875 | 17922 | 31.7 | 0.429 | 1193 | 9.18 | 49 | 49.01
498 | 1792800 | 0.34822 | 1512.3167 | 17982 | 31.68 | 0.424 | 1197 | 8.62 | 49 | 49.19
499 | 1796400 | 0.39143 | 1519.72704 | 17992 | 31.73 | 0.423 | 1198 | 8.23 | 49.07 | 48.9
500 | 1800000 | 0.35381 | 1513.52157 | 17099 | 31.38 | 0.418 | 1193 | 7.86 | 49.58 | 49.62
501 | 1803600 | 0.35338 | 1518.22745 | 17311 | 31.19 | 0.418 | 1196 | 7.53 | 49.75 | 50.29
502 | 1807200 | 0.3663 | 1522.93333 | 17828 | 31.31 | 0.423 | 1198 | 7.53 | 49.16 | 49.34
503 | 1810800 | 0.35939 | 1527.63922 | 17986 | 31.36 | 0.427 | 1196 | 7.5 | 49 | 49
504 | 1814400 | 0.35492 | 1530.78065 | 18041 | 31.51 | 0.426 | 1189 | 7.6 | 49 | 49.14
505 | 1818000 | 0.43847 | 1521.20659 | 18005 | 31.53 | 0.425 | 1192 | 7.62 | 49 | 48.42
506 | 1821600 | 0.44849 | 1518.49727 | 17998 | 31.49 | 0.427 | 1189 | 7.65 | 49 | 49.62
507 | 1825200 | 0.42407 | 1515.78796 | 17980 | 31.64 | 0.422 | 1191 | 7.6 | 49 | 49.08
508 | 1828800 | 0.48501 | 1508.85 | 17376 | 31.23 | 0.418 | 1198 | 7.59 | 49.47 | 49.22
509 | 1832400 | 0.34808 | 1517.67231 | 16874 | 30.86 | 0.414 | 1198 | 7.59 | 50 | 49.63
510 | 1836000 | 0.40356 | 1516.18471 | 17326 | 30.76 | 0.417 | 1199 | 7.53 | 50 | 50.24
511 | 1839600 | 0.34798 | 1514.69711 | 18037 | 31.44 | 0.422 | 1200 | 7.59 | 50 | 49.89
512 | 1843200 | 0.45272 | 1513.2095 | 18207 | 31.53 | 0.423 | 1190 | 7.57 | 50 | 50
513 | 1846800 | 0.28467 | 1515.47853 | 18972 | 31.3 | 0.429 | 1194 | 7.62 | 49.44 | 50.63
514 | 1850400 | 0.40788 | 1512.2585 | 18519 | 31.26 | 0.423 | 1200 | 7.82 | 48 | 48.16
515 | 1854000 | 0.40622 | 1509.03846 | 18465 | 31.11 | 0.423 | 1199 | 8 | 48 | 48.24
516 | 1857600 | 0.35969 | 1508.98112 | 18500 | 30.94 | 0.423 | 1192 | 8.31 | 47.64 | 47.94
517 | 1861200 | 0.34523 | 1535.3913 | 18462 | 30.74 | 0.418 | 1190 | 8.45 | 47 | 47.23
518 | 1864800 | 0.43598 | 1532.67065 | 18515 | 30.55 | 0.419 | 1205 | 8.43 | 47 | 47.12
519 | 1868400 | 0.47549 | 1529.17833 | 18544 | 30.46 | 0.414 | 1196 | 8.55 | 47 | 47
520 | 1872000 | 0.42935 | 1525.68601 | 18768 | 30.44 | 0.415 | 1197 | 8.6 | 47 | 47.03
521 | 1875600 | 0.3283 | 1533.31675 | 18951 | 30.87 | 0.411 | 1206 | 8.7 | 47 | 47.06
522 | 1879200 | 0.3458 | 1537.54677 | 18978 | 31.33 | 0.41 | 1202 | 8.6 | 47 | 47.1
523 | 1882800 | 0.3604 | 1536.83178 | 19018 | 31.29 | 0.416 | 1197 | 8.77 | 47 | 47.15
524 | 1886400 | 0.40001 | 1536.11678 | 19019 | 31.33 | 0.423 | 1205 | 8.75 | 46.26 | 47.37
525 | 1890000 | 0.52482 | 1535.42909 | 19038 | 31.45 | 0.421 | 1204 | 8.99 | 46 | 46.07
526 | 1893600 | 0.55374 | 1533.7957 | 18975 | 31.53 | 0.422 | 1200 | 9.56 | 46 | 45.96
527 | 1897200 | 0.43684 | 1518.81584 | 19038 | 31.6 | 0.419 | 1186 | 9.38 | 46 | 45.94
528 | 1900800 | 0.38102 | 1534.52055 | 18968 | 31.34 | 0.422 | 1187 | 9.17 | 46.84 | 46.09
529 | 1904400 | 0.36564 | 1533.80561 | 19002 | 31.05 | 0.424 | 1192 | 9.24 | 47.45 | 47.1
530 | 1908000 | 0.52565 | 1524.94734 | 19005 | 31.2 | 0.416 | 1194 | 8.87 | 48 | 47.71
531 | 1911600 | 0.51847 | 1516.08907 | 19002 | 31.23 | 0.417 | 1188 | 8.89 | 48 | 48.43
532 | 1915200 | 0.3703 | 1517.76797 | 18974 | 31.26 | 0.42 | 1186 | 8.87 | 48 | 47.94
533 | 1918800 | 0.49352 | 1525.94238 | 18985 | 30.63 | 0.419 | 1194 | 9.05 | 48.62 | 48.04
534 | 1922400 | 0.42438 | 1522.49868 | 19024 | 31.16 | 0.424 | 1189 | 9.02 | 47.76 | 48.85
535 | 1926000 | 0.46879 | 1519.05497 | 19278 | 31.38 | 0.424 | 1171 | 8.78 | 47 | 46.87
536 | 1929600 | 0.41911 | 1515.61126 | 19986 | 31.48 | 0.424 | 1180 | 8.72 | 47 | 47.14
537 | 1933200 | 0.42493 | 1528.98947 | 19981 | 31.57 | 0.423 | 1198 | 9.68 | 47 | 46.85
538 | 1936800 | 0.39473 | 1520.37794 | 19980 | 31.67 | 0.419 | 1177 | 9.46 | 47 | 47.25
539 | 1940400 | 0.44701 | 1503.6168 | 20025 | 31.43 | 0.42 | 1182 | 9.08 | 47 | 47
540 | 1944000 | 0.40348 | 1487.36584 | 20016 | 31.57 | 0.421 | 1192 | 9.44 | 47.43 | 47.03
541 | 1947600 | 0.39212 | 1519.58994 | 19996 | 31.65 | 0.421 | 1190 | 10.09 | 48 | 48.15
542 | 1951200 | 0.39872 | 1514.52513 | 20044 | 31.69 | 0.423 | 1194 | 10.5 | 48 | 48.29
543 | 1954800 | 0.33034 | 1498.74098 | 20027 | 31.64 | 0.421 | 1196 | 10.38 | 48.3 | 48.07
544 | 1958400 | 0.36979 | 1482.95683 | 19728 | 30.7 | 0.414 | 1180 | 10.26 | 49.05 | 49.07
545 | 1962000 | 0.10846 | 1479.57426 | 17471 | 28.96 | 0.403 | 1166 | 10.22 | 50 | 50.09
546 | 1965600 | 0.33176 | 1512.14146 | 18419 | 29.88 | 0.419 | 1190 | 9.91 | 50 | 50.02
547 | 1969200 | 0.29304 | 1505.11707 | 17992 | 30.42 | 0.425 | 1188 | 9.55 | 49.18 | 50.05
548 | 1972800 | 0.36162 | 1498.09268 | 17997 | 30.91 | 0.422 | 1192 | 9.71 | 49 | 49.03
549 | 1976400 | 0.32527 | 1491.06829 | 18006 | 31.02 | 0.419 | 1179 | 9.82 | 49 | 48.85
550 | 1980000 | 0.37491 | 1503.816 | 18197 | 31.09 | 0.417 | 1186 | 9.52 | 49.23 | 49.12
551 | 1983600 | 0.27446 | 1495.93354 | 18005 | 31.18 | 0.411 | 1196 | 9.47 | 50 | 50.05
552 | 1987200 | 0.26368 | 1489.22792 | 18010 | 31.09 | 0.416 | 1189 | 9.46 | 50 | 50.21
553 | 1990800 | 0.2358 | 1482.52231 | 17995 | 31.1 | 0.418 | 1186 | 9.39 | 50 | 49.92
554 | 1994400 | 0.21613 | 1485.6122 | 17952 | 31.06 | 0.421 | 1181 | 9.31 | 50 | 50.08
555 | 1998000 | 0.31593 | 1503.26664 | 17937 | 31.06 | 0.419 | 1186 | 9.17 | 50 | 49.74
556 | 2001600 | 0.37684 | 1510.39818 | 18065 | 31.11 | 0.422 | 1188 | 9.14 | 49.44 | 49.8
557 | 2005200 | 0.48217 | 1517.52971 | 18439 | 31.14 | 0.425 | 1187 | 9.15 | 49 | 48.91
558 | 2008800 | 0.48556 | 1524.66125 | 17707 | 31.17 | 0.424 | 1186 | 9.1 | 48.62 | 49
559 | 2012400 | 0.568 | 1531.61483 | 18301 | 31.38 | 0.423 | 1187 | 8.89 | 49.19 | 48.1
560 | 2016000 | 0.48203 | 1530.08941 | 18665 | 31.2 | 0.423 | 1179 | 9.33 | 48 | 48.11
561 | 2019600 | 0.47444 | 1526.49024 | 18726 | 31.2 | 0.426 | 1180 | 9.41 | 48 | 48.11
562 | 2023200 | 0.47953 | 1533.64458 | 17980 | 31.01 | 0.422 | 1180 | 9.39 | 47.17 | 48.08
563 | 2026800 | 0.51935 | 1523.99781 | 18005 | 31.56 | 0.421 | 1181 | 9.24 | 47 | 46.17
564 | 2030400 | 0.55281 | 1514.35104 | 18020 | 31.41 | 0.422 | 1186 | 9.31 | 47.57 | 47.58
565 | 2034000 | 0.33427 | 1513.66789 | 17990 | 31.07 | 0.424 | 1186 | 9.5 | 48.94 | 48
566 | 2037600 | 0.57985 | 1512.31564 | 18004 | 30.85 | 0.424 | 1186 | 9.61 | 48.87 | 49.13
567 | 2041200 | 0.51729 | 1500.06964 | 17997 | 31.13 | 0.423 | 1191 | 9.48 | 48 | 48.13
568 | 2044800 | 0.49198 | 1487.82365 | 17991 | 31 | 0.422 | 1184 | 8.96 | 48 | 48.19
569 | 2048400 | 0.53804 | 1506.99241 | 17979 | 31.06 | 0.418 | 1200 | 8.52 | 48 | 48.26
570 | 2052000 | 0.56955 | 1540.14393 | 18011 | 31.15 | 0.417 | 1188 | 8.55 | 47.12 | 47.79
571 | 2055600 | 0.41938 | 1527.71715 | 18012 | 31.2 | 0.417 | 1184 | 8.66 | 47 | 47.37
572 | 2059200 | 0.44406 | 1515.29038 | 18032 | 31.1 | 0.423 | 1192 | 8.91 | 46.59 | 46.83
573 | 2062800 | 0.40218 | 1513.56883 | 18005 | 31.21 | 0.414 | 1203 | 8.99 | 46.96 | 46.03
574 | 2066400 | 0.48325 | 1529.59158 | 18005 | 30.74 | 0.409 | 1192 | 9.18 | 47.89 | 47.02
575 | 2070000 | 0.39942 | 1512.69835 | 17982 | 30.78 | 0.416 | 1190 | 9.16 | 48.89 | 48.01
576 | 2073600 | 0.2919 | 1496.24497 | 18011 | 31.02 | 0.409 | 1193 | 9.27 | 49.26 | 49.14
577 | 2077200 | 0.28291 | 1479.79159 | 18034 | 30.89 | 0.413 | 1187 | 9.26 | 50 | 49.5
578 | 2080800 | 0.42487 | 1506.425 | 18038 | 30.79 | 0.416 | 1185 | 9.18 | 49.33 | 50.14
579 | 2084400 | 0.45375 | 1518.34036 | 18034 | 30.84 | 0.418 | 1191 | 9.07 | 49 | 49.2
580 | 2088000 | 0.41999 | 1516.51086 | 17971 | 30.93 | 0.419 | 1188 | 8.72 | 49 | 49.15
581 | 2091600 | 0.43099 | 1517.03194 | 17841 | 30.98 | 0.422 | 1183 | 8.25 | 48.27 | 48.88
582 | 2095200 | 0.41264 | 1524.85495 | 18012 | 31.07 | 0.42 | 1190 | 8.21 | 48.66 | 48.68
583 | 2098800 | 0.44124 | 1521.94748 | 16988 | 30.96 | 0.414 | 1189 | 8.66 | 48.4 | 48.36
584 | 2102400 | 0.40396 | 1518.87533 | 17519 | 30.96 | 0.413 | 1199 | 9.03 | 48 | 48.13
585 | 2106000 | 0.47043 | 1515.80318 | 18162 | 30.93 | 0.415 | 1192 | 9.04 | 48 | 47.96
586 | 2109600 | 0.50995 | 1514.04056 | 18496 | 31.38 | 0.421 | 1190 | 8.51 | 48 | 48.11
587 | 2113200 | 0.36186 | 1512.54905 | 18538 | 31.36 | 0.416 | 1186 | 8.41 | 48.89 | 47.6
588 | 2116800 | 0.36823 | 1504.46615 | 18539 | 31.46 | 0.42 | 1202 | 8.03 | 48.41 | 49.21
589 | 2120400 | 0.48236 | 1496.38325 | 18506 | 31.08 | 0.42 | 1199 | 8 | 48.34 | 47.96
590 | 2124000 | 0.43285 | 1493.93978 | 18498 | 30.77 | 0.426 | 1196 | 8.26 | 49 | 48.95
591 | 2127600 | 0.31347 | 1502.4172 | 18104 | 30.89 | 0.426 | 1191 | 8.3 | 49 | 49.15
592 | 2131200 | 0.41847 | 1486.55014 | 17432 | 30.88 | 0.42 | 1184 | 8.63 | 48.4 | 49.1
593 | 2134800 | 0.39379 | 1470.68309 | 16963 | 31.09 | 0.41 | 1192 | 8.55 | 49.21 | 48.01
594 | 2138400 | 0.24406 | 1454.81604 | 15025 | 29.82 | 0.398 | 1195 | 8.47 | 50 | 49.98
595 | 2142000 | 0.14166 | 1450.86575 | 14976 | 29.56 | 0.398 | 1200 | 8.63 | 48.58 | 49.96
596 | 2145600 | 0.13348 | 1471.725 | 14995 | 29.72 | 0.394 | 1183 | 8.8 | 48 | 48.35
597 | 2149200 | 0.17217 | 1470.5292 | 15018 | 29.67 | 0.399 | 1188 | 9.16 | 48 | 48.09
598 | 2152800 | 0.20356 | 1471.08691 | 14968 | 29.68 | 0.407 | 1154 | 9.5 | 47.42 | 48.42
599 | 2156400 | 0.30094 | 1471.64462 | 15081 | 30.14 | 0.41 | 1160 | 9.75 | 47 | 47.1
600 | 2160000 | 0.43389 | 1474.00408 | 16725 | 30.62 | 0.417 | 1191 | 9.92 | 47 | 47.12
601 | 2163600 | 0.36884 | 1494.72836 | 17840 | 30.94 | 0.418 | 1196 | 10.12 | 47 | 47.18
602 | 2167200 | 0.45528 | 1500.6768 | 18018 | 31.45 | 0.424 | 1187 | 10.24 | 47 | 46.92
603 | 2170800 | 0.541 | 1501.7568 | 17952 | 31.5 | 0.423 | 1197 | 10.24 | 47.72 | 47.07
604 | 2174400 | 0.5216 | 1502.8368 | 17635 | 31.35 | 0.426 | 1172 | 10.74 | 47.43 | 47.95
605 | 2178000 | 0.381 | 1528.39625 | 18009 | 31.35 | 0.425 | 1192 | 11 | 47.75 | 46.85
606 | 2181600 | 0.39701 | 1543.78247 | 17150 | 31.43 | 0.427 | 1188 | 11.15 | 48 | 48.35
607 | 2185200 | 0.57188 | 1522.27179 | 17035 | 31.32 | 0.422 | 1189 | 11.16 | 47.35 | 47.8
608 | 2188800 | 0.65614 | 1503.53087 | 16988 | 31.44 | 0.422 | 1190 | 11.32 | 46.93 | 47.07
609 | 2192400 | 0.61082 | 1525.16139 | 17210 | 31.62 | 0.424 | 1175 | 11.23 | 46 | 46.01
610 | 2196000 | 0.71906 | 1537.38838 | 5810 | 28.8 | 0.394 | 1160 | 11.21 | 31.94 | 46.07
611 | 2199600 | 0.64085 | 1527.11315 | 17219 | 32.14 | 0.425 | 1153 | 11.24 | 45.97 | 32.04
612 | 2203200 | 0.53226 | 1516.83792 | 17837 | 31.65 | 0.425 | 1154 | 11.03 | 46 | 46.09
613 | 2206800 | 0.6712 | 1532.90672 | 17438 | 31.38 | 0.417 | 1185 | 10.94 | 46.26 | 46.1
614 | 2210400 | 0.48343 | 1530.73289 | 17909 | 31.51 | 0.422 | 1176 | 10.74 | 45.76 | 46.34
615 | 2214000 | 0.51546 | 1519.06423 | 18008 | 31.69 | 0.418 | 1156 | 10.92 | 45 | 45.08
616 | 2217600 | 0.47392 | 1519.35 | 16775 | 31.46 | 0.424 | 1107 | 10.74 | 45.28 | 45.08
617 | 2221200 | 0.54672 | 1520.36686 | 16753 | 31.53 | 0.419 | 1125 | 11.02 | 46.43 | 46.13
618 | 2224800 | 0.442 | 1514.22364 | 17949 | 31.54 | 0.421 | 1192 | 11.1 | 47.56 | 46.99
619 | 2228400 | 0.38783 | 1509.21784 | 16625 | 31.48 | 0.425 | 1185 | 11.14 | 48 | 48.14
620 | 2232000 | 0.40362 | 1503.60431 | 16015 | 31.41 | 0.425 | 1189 | 11.09 | 48 | 48.09
621 | 2235600 | 0.37445 | 1497.50731 | 17271 | 31.58 | 0.424 | 1190 | 11.18 | 48 | 47.61
622 | 2239200 | 0.45203 | 1491.41032 | 17641 | 31.51 | 0.426 | 1193 | 11.17 | 48 | 47.79
623 | 2242800 | 0.40052 | 1485.31332 | 15900 | 31.11 | 0.42 | 1181 | 11.32 | 48 | 47.9
624 | 2246400 | 0.36778 | 1506.41136 | 16015 | 31.84 | 0.421 | 1197 | 11.21 | 48 | 48.23
625 | 2250000 | 0.38136 | 1494.43801 | 15999 | 31.85 | 0.425 | 1202 | 11.27 | 48 | 46.56
626 | 2253600 | 0.39616 | 1478.85945 | 16006 | 31.81 | 0.426 | 1197 | 11.24 | 48 | 47.9
627 | 2257200 | 0.31826 | 1463.2809 | 16164 | 31.56 | 0.423 | 1195 | 11.3 | 48.47 | 48.3
628 | 2260800 | 0.33519 | 1504.94286 | 16862 | 31.5 | 0.422 | 1202 | 11.18 | 49 | 48.35
629 | 2264400 | 0.39861 | 1507.68992 | 17011 | 31.61 | 0.417 | 1199 | 11.33 | 49 | 48.81
630 | 2268000 | 0.47052 | 1500.74864 | 16959 | 31.5 | 0.419 | 1203 | 11.41 | 49 | 48.86
631 | 2271600 | 0.41914 | 1493.80736 | 16997 | 31.51 | 0.421 | 1198 | 11.49 | 49 | 49.01
632 | 2275200 | 0.43082 | 1518.83351 | 16976 | 31.49 | 0.42 | 1189 | 11.57 | 49 | 49.11
633 | 2278800 | 0.52385 | 1514.02208 | 17005 | 31.74 | 0.422 | 1182 | 11.38 | 48.57 | 48.8
634 | 2282400 | 0.57507 | 1502.49022 | 16992 | 31.7 | 0.421 | 1180 | 11.32 | 48 | 47.95
635 | 2286000 | 0.44401 | 1493.925 | 17014 | 31.47 | 0.423 | 1181 | 10.86 | 48 | 48.15
636 | 2289600 | 0.37731 | 1534.02943 | 17005 | 31.55 | 0.424 | 1183 | 10.08 | 48 | 48.17
637 | 2293200 | 0.72061 | 1541.42226 | 17018 | 31.33 | 0.427 | 1173 | 9.14 | 47.46 | 48.04
638 | 2296800 | 0.59487 | 1540.29373 | 17025 | 31.53 | 0.424 | 1181 | 8.51 | 47.82 | 47.07
639 | 2300400 | 0.62838 | 1539.1652 | 17003 | 31.76 | 0.426 | 1189 | 8.45 | 47.7 | 47.58
640 | 2304000 | 0.6175 | 1540.8983 | 17008 | 31.76 | 0.428 | 1180 | 8.49 | 48 | 48.13
641 | 2307600 | 0.60954 | 1531.52217 | 16637 | 31.62 | 0.427 | 1182 | 8.55 | 48.89 | 48.18
642 | 2311200 | 0.58741 | 1522.14603 | 15948 | 31.38 | 0.423 | 1195 | 8.65 | 49 | 48.72
643 | 2314800 | 0.38258 | 1512.7699 | 16613 | 31.42 | 0.426 | 1182 | 8.46 | 49 | 49.07
644 | 2318400 | 0.41706 | 1503.39376 | 16977 | 31.7 | 0.423 | 1186 | 8.64 | 49 | 49.04
645 | 2322000 | 0.41798 | 1522.30492 | 17032 | 31.39 | 0.422 | 1185 | 9.18 | 49 | 48.67
646 | 2325600 | 0.34718 | 1514.17476 | 16966 | 31.31 | 0.42 | 1193 | 9.5 | 49 | 49.2
647 | 2329200 | 0.36281 | 1502.70189 | 16977 | 31.27 | 0.425 | 1179 | 10.64 | 49.92 | 48.92
648 | 2332800 | 0.37957 | 1491.22903 | 16167 | 30.72 | 0.426 | 1190 | 10.64 | 49.35 | 49.95
649 | 2336400 | 0.2593 | 1503.81263 | 16822 | 30.64 | 0.421 | 1175 | 9.91 | 49.63 | 49.13
650 | 2340000 | 0.29934 | 1498.32876 | 17023 | 30.71 | 0.417 | 1185 | 10.43 | 50 | 50.04
651 | 2343600 | 0.3583 | 1492.84489 | 16999 | 30.84 | 0.414 | 1173 | 10.77 | 50 | 50.04
652 | 2347200 | 0.21008 | 1487.36102 | 17011 | 30.61 | 0.414 | 1174 | 10.88 | 50 | 50.07
653 | 2350800 | 0.3515 | 1494.32374 | 17021 | 30.66 | 0.412 | 1175 | 10.77 | 50 | 50.11
654 | 2354400 | 0.35778 | 1487.56069 | 17009 | 30.44 | 0.412 | 1188 | 10.78 | 50 | 50.06
655 | 2358000 | 0.26111 | 1488.34245 | 16974 | 30.35 | 0.419 | 1174 | 11.1 | 50 | 49.78
656 | 2361600 | 0.23579 | 1499.59259 | 17063 | 31.11 | 0.418 | 1183 | 11.18 | 49.18 | 50.01
657 | 2365200 | 0.33585 | 1504.93748 | 16984 | 31.47 | 0.417 | 1191 | 11.35 | 49.31 | 49.01
658 | 2368800 | 0.21993 | 1497.90373 | 16996 | 31.09 | 0.415 | 1197 | 11.61 | 50 | 49.85
659 | 2372400 | 0.29083 | 1490.86998 | 16994 | 30.84 | 0.411 | 1201 | 11.79 | 50 | 50
660 | 2376000 | 0.23748 | 1483.83623 | 17016 | 31.39 | 0.417 | 1205 | 11.9 | 50 | 49.93
661 | 2379600 | 0.27398 | 1493.73694 | 16980 | 31.43 | 0.42 | 1201 | 12.13 | 49.41 | 50.05
662 | 2383200 | 0.30973 | 1498.34183 | 16103 | 31.48 | 0.426 | 1173 | 12.22 | 48 | 47.9
663 | 2386800 | 0.62862 | 1501.17851 | 16019 | 31.52 | 0.426 | 1131 | 12.25 | 46.86 | 47.79
664 | 2390400 | 0.52974 | 1504.01519 | 16025 | 31.49 | 0.425 | 1153 | 12.22 | 46.07 | 46.05
665 | 2394000 | 0.56294 | 1506.85186 | 17012 | 31.69 | 0.421 | 1175 | 12.37 | 47.66 | 46.69
666 | 2397600 | 0.43418 | 1527.62892 | 17021 | 31.59 | 0.424 | 1191 | 12.74 | 48.6 | 48.12
667 | 2401200 | 0.539 | 1515.64034 | 17039 | 31.67 | 0.423 | 1189 | 12.92 | 48.45 | 48.11
668 | 2404800 | 0.4514 | 1503.65176 | 16979 | 31.79 | 0.419 | 1189 | 12.76 | 48.27 | 48.16
669 | 2408400 | 0.44804 | 1495.95338 | 16322 | 31.18 | 0.412 | 1198 | 12.49 | 49.95 | 48.61
670 | 2412000 | 0.44468 | 1484.96447 | 16000 | 30.42 | 0.406 | 1200 | 12.33 | 50 | 50.15
671 | 2415600 | 0.27795 | 1477.25899 | 16026 | 30.52 | 0.408 | 1197 | 12.24 | 50 | 50.63
672 | 2419200 | 0.27171 | 1469.55351 | 16200 | 30.62 | 0.406 | 1195 | 12.16 | 50 | 49.57
673 | 2422800 | 0.23451 | 1462.26962 | 15978 | 30.37 | 0.409 | 1191 | 11.84 | 50 | 49.71
674 | 2426400 | 0.17572 | 1478.0998 | 15995 | 30.32 | 0.414 | 1184 | 11.65 | 49.09 | 49.82
675 | 2430000 | 0.39419 | 1485.43177 | 15988 | 30.92 | 0.418 | 1190 | 11.74 | 48 | 47.7
676 | 2433600 | 0.52994 | 1492.76375 | 16032 | 31.06 | 0.419 | 1177 | 11.78 | 47.09 | 47.95
677 | 2437200 | 0.41247 | 1504.54516 | 15971 | 30.99 | 0.423 | 1178 | 11.62 | 47 | 47.14
678 | 2440800 | 0.43656 | 1515.82032 | 15614 | 30.99 | 0.42 | 1146 | 11.25 | 46.22 | 46.95
679 | 2444400 | 0.47947 | 1514.87045 | 16953 | 31.39 | 0.417 | 1161 | 11.7 | 46.44 | 46.11
680 | 2448000 | 0.56073 | 1513.92058 | 16776 | 31.67 | 0.423 | 1174 | 11.71 | 47 | 47.15
681 | 2451600 | 0.40509 | 1513.65847 | 16455 | 31.82 | 0.424 | 1180 | 11.69 | 47.83 | 47.12
682 | 2455200 | 0.37631 | 1511.53805 | 18034 | 31.82 | 0.428 | 1182 | 11.91 | 48 | 47.92
683 | 2458800 | 0.43775 | 1507.70162 | 17975 | 31.33 | 0.421 | 1184 | 12.33 | 48 | 48.01
684 | 2462400 | 0.53183 | 1504.26978 | 18068 | 30.92 | 0.424 | 1190 | 12.41 | 47.26 | 47.87
685 | 2466000 | 0.44418 | 1505.71287 | 18542 | 30.84 | 0.418 | 1191 | 12.18 | 47 | 47.33
686 | 2469600 | 0.54054 | 1531.2511 | 18823 | 30.88 | 0.423 | 1183 | 11.75 | 46.81 | 47.03
687 | 2473200 | 0.61081 | 1530.14699 | 18133 | 31.48 | 0.424 | 1180 | 11.65 | 46.79 | 46.08
688 | 2476800 | 0.6561 | 1525.64347 | 17989 | 31.56 | 0.423 | 1186 | 11.5 | 47 | 47.05
689 | 2480400 | 0.67149 | 1521.13995 | 17972 | 31.74 | 0.421 | 1197 | 11.21 | 47.01 | 47.03
690 | 2484000 | 0.45005 | 1519.8 | 17985 | 31.48 | 0.424 | 1199 | 10.79 | 47.87 | 47.13
691 | 2487600 | 0.38141 | 1517.98236 | 17946 | 30.9 | 0.421 | 1198 | 11.01 | 48.25 | 47.86
692 | 2491200 | 0.49746 | 1509.29155 | 17817 | 31.13 | 0.424 | 1191 | 11.44 | 47.23 | 47.97
693 | 2494800 | 0.488 | 1500.60074 | 18015 | 31.46 | 0.422 | 1196 | 11.57 | 47.56 | 47.72
694 | 2498400 | 0.46344 | 1506.07027 | 18006 | 31.51 | 0.419 | 1198 | 11.76 | 48.08 | 48.14
695 | 2502000 | 0.40096 | 1502.17355 | 18012 | 31.31 | 0.421 | 1196 | 11.96 | 48.18 | 48.52
696 | 2505600 | 0.44262 | 1502.57664 | 18005 | 31.49 | 0.42 | 1184 | 12.37 | 48 | 48.3
697 | 2509200 | 0.46936 | 1502.97973 | 17969 | 31.72 | 0.42 | 1176 | 12.64 | 48 | 48.17
698 | 2512800 | 0.42082 | 1519.76872 | 18016 | 31.87 | 0.421 | 1173 | 12.66 | 48 | 48.14
699 | 2516400 | 0.45962 | 1502.1517 | 18011 | 31.53 | 0.423 | 1181 | 12.59 | 48 | 48.12
700 | 2520000 | 0.30576 | 1484.53468 | 17917 | 30.79 | 0.418 | 1187 | 12.41 | 48.6 | 48.13
701 | 2523600 | 0.35296 | 1481.69634 | 17050 | 30.54 | 0.421 | 1192 | 12.54 | 48.64 | 48.75
702 | 2527200 | 0.34171 | 1500.82772 | 17842 | 31.18 | 0.418 | 1191 | 12.73 | 48 | 48.18
703 | 2530800 | 0.39866 | 1497.74981 | 16996 | 31.1 | 0.422 | 1196 | 12.44 | 48.85 | 47.87
704 | 2534400 | 0.45952 | 1489.71097 | 16677 | 31.02 | 0.427 | 1186 | 12.51 | 48.81 | 48.73
705 | 2538000 | 0.36163 | 1481.67214 | 15118 | 30.59 | 0.426 | 1186 | 13.02 | 47.9 | 48.04
706 | 2541600 | 0.47532 | 1495.15938 | 14874 | 30.08 | 0.417 | 1180 | 12.85 | 47 | 47.17
707 | 2545200 | 0.52229 | 1503.96695 | 18268 | 30.82 | 0.416 | 1175 | 12.8 | 47.69 | 47.03
708 | 2548800 | 0.45549 | 1504.22664 | 19017 | 31.14 | 0.416 | 1183 | 12.88 | 48.68 | 47.83
709 | 2552400 | 0.40542 | 1500.02381 | 18986 | 30.85 | 0.42 | 1190 | 12.81 | 49 | 48.95
710 | 2556000 | 0.35086 | 1495.82097 | 18993 | 30.73 | 0.42 | 1181 | 13.17 | 49 | 49.12
711 | 2559600 | 0.47943 | 1491.61814 | 18881 | 30.5 | 0.424 | 1183 | 12.65 | 48.11 | 49.25
712 | 2563200 | 0.42969 | 1487.41531 | 17986 | 30.52 | 0.423 | 1192 | 12.65 | 48 | 47.72
713 | 2566800 | 0.42932 | 1483.21248 | 18009 | 31.08 | 0.418 | 1207 | 12.57 | 48 | 48.32
714 | 2570400 | 0.40353 | 1508.29256 | 18000 | 31.23 | 0.419 | 1206 | 12.64 | 48 | 48.08
715 | 2574000 | 0.41187 | 1499.73761 | 17984 | 31.37 | 0.419 | 1209 | 12.61 | 48 | 48.31
716 | 2577600 | 0.39255 | 1487.62752 | 17987 | 31.4 | 0.421 | 1212 | 12.69 | 48 | 48.08
717 | 2581200 | 0.29194 | 1486.03762 | 17996 | 31.42 | 0.425 | 1206 | 12.96 | 48.4 | 47.69
718 | 2584800 | 0.37016 | 1509.69412 | 17937 | 31.41 | 0.42 | 1204 | 12.83 | 48 | 48.03
719 | 2588400 | 0.40716 | 1504.36208 | 18035 | 31.44 | 0.416 | 1210 | 12.95 | 48 | 47.91
720 | 2592000 | 0.44078 | 1501.28779 | 18009 | 31.43 | 0.421 | 1206 | 12.9 | 48 | 48.18
721 | 2595600 | 0.47385 | 1498.21349 | 17964 | 31.3 | 0.418 | 1198 | 12.68 | 47.71 | 47.67
722 | 2599200 | 0.44508 | 1497.74697 | 17681 | 31.01 | 0.409 | 1204 | 12.6 | 48.69 | 48.11
723 | 2602800 | 0.39194 | 1503.5027 | 18026 | 30.96 | 0.41 | 1211 | 12.24 | 48.14 | 48.9
724 | 2606400 | 0.40254 | 1492.88845 | 18033 | 30.97 | 0.414 | 1215 | 11.67 | 48 | 47.99
725 | 2610000 | 0.43825 | 1482.2742 | 17958 | 30.93 | 0.418 | 1208 | 9.82 | 48 | 48.14
726 | 2613600 | 0.54436 | 1517.1875 | 17989 | 31.44 | 0.426 | 1206 | 9.22 | 47.23 | 48.12
727 | 2617200 | 0.52681 | 1512.83811 | 18027 | 31.66 | 0.423 | 1203 | 9.54 | 47 | 47.39
728 | 2620800 | 0.53005 | 1512.43811 | 17958 | 31.79 | 0.42 | 1198 | 10.24 | 47 | 47.12
729 | 2624400 | 0.51506 | 1512.03811 | 17984 | 31.8 | 0.419 | 1203 | 10.73 | 47.14 | 47.08
730 | 2628000 | 0.3145 | 1505.37953 | 18956 | 32.19 | 0.426 | 1207 | 10.97 | 48.81 | 48.09
731 | 2631600 | 0.32459 | 1491.49228 | 18472 | 31.86 | 0.427 | 1203 | 10.89 | 49 | 49.09
732 | 2635200 | 0.33424 | 1477.60504 | 18506 | 31.45 | 0.422 | 1188 | 10.9 | 49.82 | 49.13
733 | 2638800 | 0.3089 | 1480.7434 | 18617 | 31.58 | 0.418 | 1191 | 11.13 | 50 | 50.01
734 | 2642400 | 0.37387 | 1510.39324 | 18990 | 31.66 | 0.419 | 1189 | 11.14 | 50 | 49.95
735 | 2646000 | 0.36692 | 1499.91008 | 18971 | 31.35 | 0.415 | 1195 | 11.37 | 50 | 50.03
736 | 2649600 | 0.31448 | 1484.55757 | 18982 | 31.27 | 0.421 | 1208 | 11.29 | 50 | 50.04
737 | 2653200 | 0.32877 | 1469.20506 | 18990 | 31.37 | 0.423 | 1206 | 11.28 | 50 | 50.07
738 | 2656800 | 0.22509 | 1485.81143 | 18690 | 31.22 | 0.422 | 1209 | 11.33 | 50 | 49.91
739 | 2660400 | 0.17632 | 1483.75739 | 17165 | 30.23 | 0.414 | 1207 | 11.3 | 50 | 50.07
740 | 2664000 | 0.315 | 1479.06174 | 17086 | 30.38 | 0.413 | 1211 | 10.95 | 50 | 50.1
741 | 2667600 | 0.39982 | 1474.36609 | 17993 | 30.85 | 0.418 | 1205 | 10.91 | 50 | 49.9
742 | 2671200 | 0.42812 | 1469.67043 | 17634 | 31.29 | 0.424 | 1187 | 11.06 | 48.84 | 49.96
743 | 2674800 | 0.39668 | 1511.58131 | 18006 | 31.59 | 0.421 | 1205 | 11.27 | 48 | 48.29
744 | 2678400 | 0.41991 | 1507.91221 | 18018 | 31.57 | 0.422 | 1201 | 11.27 | 48.13 | 47.93
745 | 2682000 | 0.45519 | 1506.09586 | 18008 | 31.56 | 0.423 | 1190 | 11.59 | 48.44 | 48.6
746 | 2685600 | 0.47931 | 1504.27952 | 18038 | 31.54 | 0.421 | 1193 | 11.85 | 48.21 | 48.06
747 | 2689200 | 0.54898 | 1529.66994 | 17985 | 31.57 | 0.424 | 1197 | 12.24 | 48.14 | 47.98
748 | 2692800 | 0.469 | 1514 | 18017 | 31.6 | 0.425 | 1193 | 12.31 | 48.72 | 48.36
749 | 2696400 | 0.34559 | 1514 | 17951 | 31.57 | 0.426 | 1196 | 12.34 | 48.8 | 49.12
750 | 2700000 | 0.50514 | 1535.95143 | 18028 | 31.53 | 0.422 | 1198 | 12.41 | 48.73 | 48.61
751 | 2703600 | 0.45397 | 1507.13448 | 17361 | 31.42 | 0.426 | 1196 | 12.31 | 49 | 49.05
752 | 2707200 | 0.51242 | 1501.68361 | 15507 | 30.64 | 0.416 | 1185 | 11.4 | 48.36 | 49.01
753 | 2710800 | 0.53376 | 1488.68217 | 16101 | 30.91 | 0.414 | 1201 | 11.36 | 48 | 48.03
754 | 2714400 | 0.32797 | 1504.20408 | 17655 | 31.62 | 0.419 | 1202 | 11.5 | 48 | 47.94
755 | 2718000 | 0.41178 | 1495.74034 | 18002 | 31.85 | 0.418 | 1202 | 10.75 | 48 | 48.03
756 | 2721600 | 0.42194 | 1485.95494 | 18011 | 31.8 | 0.421 | 1203 | 7.61 | 48.7 | 48.24
757 | 2725200 | 0.36345 | 1476.16953 | 18012 | 31.81 | 0.416 | 1199 | 6.32 | 49 | 49.21
758 | 2728800 | 0.35846 | 1466.38412 | 17996 | 31.6 | 0.42 | 1197 | 7.53 | 49 | 49.09
759 | 2732400 | 0.33892 | 1501.05488 | 16739 | 30.92 | 0.421 | 1176 | 7.77 | 48.71 | 48.74
760 | 2736000 | 0.29282 | 1500.05556 | 15561 | 30.44 | 0.408 | 1178 | 8.66 | 48 | 48.22
761 | 2739600 | 0.29875 | 1490.53175 | 17333 | 30.75 | 0.412 | 1184 | 8.17 | 48 | 47.81
762 | 2743200 | 0.30206 | 1481.00794 | 17212 | 30.76 | 0.41 | 1189 | 7.6 | 48.95 | 47.82
763 | 2746800 | 0.14517 | 1477.5865 | 15512 | 30.05 | 0.411 | 1199 | 7.22 | 49.87 | 50.15
764 | 2750400 | 0.22894 | 1470.87716 | 16337 | 30.74 | 0.414 | 1184 | 7.02 | 48.48 | 48.96
765 | 2754000 | 0.2428 | 1464.16781 | 17005 | 31.01 | 0.415 | 1181 | 6.75 | 49 | 32.83
766 | 2757600 | 0.21483 | 1457.45847 | 2463 | 28.13 | 0.386 | 1158 | 6.76 | 16.72 | 48.75
767 | 2761200 | 0.19758 | 1462.48034 | 5938 | 30.23 | 0.388 | 1139 | 6.73 | 41.08 | 20.95
768 | 2764800 | 0.17357 | 1456.3265 | 11775 | 31.95 | 0.417 | 1153 | 6.51 | 45 | 45.36
769 | 2768400 | 0.14851 | 1450.17265 | 5833 | 31.07 | 0.403 | 1108 | 5.91 | 40.57 | 44.98
770 | 2772000 | 0.10475 | 1444.0188 | 6662 | 31.34 | 0.411 | 1103 | 5.31 | 40.42 | 40.51
771 | 2775600 | 0.06579 | 1456.98209 | 9391 | 31.86 | 0.413 | 1113 | 4.91 | 39.68 | 40.17
772 | 2779200 | 0.33867 | 1469.32681 | 10077 | 31.91 | 0.416 | 1052 | 4.77 | 38.5 | 38.13
773 | 2782800 | 0.50182 | 1480.05021 | 8562 | 31.92 | 0.413 | 1057 | 4.85 | 39.49 | 40.23
774 | 2786400 | 0.56387 | 1490.77362 | 12008 | 31.85 | 0.419 | 1032 | 4.97 | 40.36 | 40.01
775 | 2790000 | 0.51755 | 1501.49702 | 14785 | 32.72 | 0.419 | 1041 | 4.98 | 42.3 | 39.95
776 | 2793600 | 0.46839 | 1516.47407 | 15517 | 32.53 | 0.419 | 1004 | 4.94 | 43 | 43.08
777 | 2797200 | 0.46404 | 1518.89832 | 16052 | 32.45 | 0.42 | 1027 | 4.93 | 43 | 43.1
778 | 2800800 | 0.90613 | 1521.32256 | 15334 | 31.78 | 0.421 | 1015 | 4.93 | 43 | 43.22
779 | 2804400 | 0.85149 | 1555.8736 | 16676 | 32.76 | 0.416 | 1013 | 5.08 | 41.24 | 43.2
780 | 2808000 | 0.69067 | 1534.87124 | 17737 | 33.03 | 0.416 | 1014 | 5.17 | 42.96 | 40.93
781 | 2811600 | 0.65381 | 1517.55292 | 16652 | 32.87 | 0.417 | 1013 | 5.36 | 43.5 | 43.07
782 | 2815200 | 0.58061 | 1500.2346 | 17140 | 32.59 | 0.42 | 1032 | 5.42 | 44.99 | 43.54
783 | 2818800 | 0.48349 | 1517.89091 | 17105 | 32.24 | 0.423 | 1043 | 5.54 | 45 | 45.11
784 | 2822400 | 0.42252 | 1508.93195 | 17212 | 31.82 | 0.419 | 1047 | 5.46 | 46.91 | 45.16
785 | 2826000 | 0.6463 | 1495.11358 | 17733 | 32.83 | 0.421 | 1066 | 5.45 | 46.87 | 47
786 | 2829600 | 0.5267 | 1481.29521 | 17470 | 32.02 | 0.41 | 1140 | 5.69 | 48.16 | 47.25
787 | 2833200 | 0.18831 | 1489.165 | 15390 | 30.83 | 0.41 | 1175 | 5.68 | 48.19 | 48.97
788 | 2836800 | 0.23067 | 1489.03424 | 16435 | 31.17 | 0.413 | 1168 | 5.63 | 47.56 | 48.16
789 | 2840400 | 0.25457 | 1478.31464 | 14973 | 30.9 | 0.416 | 1147 | 5.65 | 46.57 | 47.09
790 | 2844000 | 0.2919 | 1467.59504 | 10608 | 30.23 | 0.406 | 1052 | 5.95 | 43.47 | 46.11
791 | 2847600 | 0.42396 | 1472.02676 | 13658 | 30.84 | 0.41 | 1054 | 6.14 | 42 | 42.48
792 | 2851200 | 0.81588 | 1472.59014 | 12359 | 31.83 | 0.412 | 1029 | 6.6 | 42 | 42.03
793 | 2854800 | 0.79763 | 1473.15352 | 12413 | 32.69 | 0.414 | 1060 | 7.06 | 43.61 | 42.1
794 | 2858400 | 0.43329 | 1473.7169 | 12897 | 32.54 | 0.412 | 1107 | 6.98 | 45.18 | 44.01
795 | 2862000 | 0.21004 | 1489.4094 | 12315 | 32.36 | 0.42 | 1110 | 7.63 | 46 | 46.31
796 | 2865600 | 0.37204 | 1504.41339 | 11992 | 32.66 | 0.417 | 1122 | 7.59 | 46.2 | 46.1
797 | 2869200 | 0.41921 | 1500.72835 | 12489 | 32.63 | 0.421 | 1160 | 7.43 | 46.67 | 46.6
798 | 2872800 | 0.4523 | 1497.04331 | 13742 | 32.76 | 0.422 | 1153 | 7.32 | 46 | 46.37
799 | 2876400 | 0.3196 | 1493.35827 | 14983 | 32.83 | 0.423 | 1148 | 7.15 | 46 | 46.1
800 | 2880000 | 0.4234 | 1498.08777 | 14844 | 32.37 | 0.423 | 1148 | 7.53 | 45.51 | 46.09
801 | 2883600 | 0.40493 | 1500.15971 | 15545 | 32.18 | 0.422 | 1151 | 7.73 | 44.76 | 45.08
802 | 2887200 | 0.47155 | 1502.23165 | 9673 | 30.4 | 0.406 | 1133 | 7.68 | 37.46 | 45.11
803 | 2890800 | 0.56894 | 1504.3036 | 15666 | 31.8 | 0.416 | 1136 | 7.56 | 44.68 | 40.73
804 | 2894400 | 0.66016 | 1522.55331 | 15292 | 31.49 | 0.415 | 1142 | 7.37 | 44.15 | 44.21
805 | 2898000 | 0.6311 | 1534.361 | 15424 | 31.71 | 0.416 | 1140 | 8.24 | 44 | 44.07
806 | 2901600 | 0.64935 | 1537.75254 | 15172 | 31.58 | 0.417 | 1128 | 8.85 | 44 | 44.09
807 | 2905200 | 0.61144 | 1539.58305 | 15773 | 31.84 | 0.416 | 1144 | 9.02 | 45.32 | 44.21
808 | 2908800 | 0.47924 | 1535.98048 | 16786 | 31.74 | 0.416 | 1155 | 9.41 | 46 | 46.09
809 | 2912400 | 0.61394 | 1512.22584 | 17801 | 31.71 | 0.418 | 1171 | 9.58 | 46.96 | 46.1
810 | 2916000 | 0.54742 | 1488.47119 | 17476 | 31.47 | 0.42 | 1191 | 9.84 | 47.67 | 47.09
811 | 2919600 | 0.3637 | 1504.34759 | 16036 | 30.97 | 0.418 | 1167 | 10.21 | 46.96 | 48.1
812 | 2923200 | 0.34914 | 1515.51612 | 16034 | 31.59 | 0.417 | 1164 | 10.35 | 46.68 | 46.24
813 | 2926800 | 0.379 | 1504.05207 | 15972 | 31.2 | 0.414 | 1177 | 10.45 | 47.48 | 47.14
814 | 2930400 | 0.27458 | 1492.58801 | 15942 | 30.94 | 0.419 | 1160 | 10.55 | 47.96 | 47.86
815 | 2934000 | 0.33001 | 1481.12396 | 16037 | 30.9 | 0.416 | 1153 | 10.53 | 46.87 | 46.83
816 | 2937600 | 0.3293 | 1500.29403 | 15235 | 31.69 | 0.421 | 1153 | 10.88 | 46 | 45.68
817 | 2941200 | 0.32047 | 1500.92642 | 15030 | 31.71 | 0.419 | 1173 | 11.32 | 46 | 45.93
818 | 2944800 | 0.26314 | 1483.52578 | 14995 | 31.67 | 0.423 | 1161 | 11.51 | 46 | 46.23
819 | 2948400 | 0.28437 | 1466.12513 | 7154 | 27.59 | 0.407 | 1083 | 11.71 | 37.56 | 46.01
820 | 2952000 | 0.30608 | 1474.37876 | 134 | 30.79 | 0.392 | 1056 | 12.14 | 22.95 | 29.02
821 | 2955600 | 0.4212 | 1469.16557 | 10831 | 31.94 | 0.412 | 1049 | 12.18 | 42.47 | 31.24
822 | 2959200 | 0.24127 | 1463.95237 | 13971 | 32.23 | 0.417 | 1141 | 12.26 | 43 | 43.79
823 | 2962800 | 0.22775 | 1458.73918 | 10287 | 30.71 | 0.418 | 1110 | 12.19 | 40.8 | 42.93
824 | 2966400 | 0.22741 | 1464.93427 | 8732 | 30.38 | 0.406 | 986 | 12.32 | 35.33 | 40.2
825 | 2970000 | 0.3115 | 1461.76086 | 7024 | 30.87 | 0.407 | 931 | 12.54 | 34.68 | 35.07
826 | 2973600 | 1.45086 | 1472.52812 | 7774 | 31.51 | 0.391 | 923 | 12.57 | 32 | 32.12
827 | 2977200 | 1.55826 | 1502.26517 | 10195 | 32.43 | 0.395 | 957 | 12.86 | 32 | 32.17
828 | 2980800 | 1.47775 | 1510.35506 | 10291 | 32.55 | 0.391 | 947 | 13.13 | 30.18 | 32.01
829 | 2984400 | 1.04575 | 1522.33404 | 10302 | 32.77 | 0.399 | 969 | 13.41 | 32.22 | 30.05
830 | 2988000 | 0.62493 | 1528.11554 | 10316 | 32.7 | 0.4 | 957 | 13.93 | 39.01 | 33.86
831 | 2991600 | 0.8407 | 1533.89703 | 9426 | 32.62 | 0.407 | 979 | 14.4 | 38.47 | 40.02
832 | 2995200 | 0.83046 | 1539.67852 | 11166 | 32.79 | 0.407 | 966 | 14.69 | 39.42 | 37.99
833 | 2998800 | 0.82576 | 1545.46002 | 13184 | 32.88 | 0.415 | 990 | 14.88 | 41.94 | 40.1
834 | 3002400 | 0.7552 | 1551.24151 | 11986 | 32.82 | 0.412 | 982 | 14.86 | 42 | 42.01
835 | 3006000 | 0.62535 | 1540.33607 | 11975 | 32.87 | 0.409 | 1003 | 14.64 | 42 | 42.09
836 | 3009600 | 0.51469 | 1517.72817 | 11993 | 32.81 | 0.417 | 1007 | 14.3 | 42 | 42.06
837 | 3013200 | 0.4327 | 1501.58103 | 12011 | 32.9 | 0.414 | 1030 | 14.31 | 42 | 42.14
838 | 3016800 | 0.28114 | 1488.84218 | 12011 | 32.81 | 0.414 | 1094 | 14.12 | 42 | 42.05
839 | 3020400 | 0.28164 | 1476.10333 | 11344 | 32.17 | 0.411 | 1120 | 14.22 | 43.31 | 42.07
840 | 3024000 | 0.28648 | 1463.36447 | 9994 | 30.73 | 0.404 | 1123 | 14.5 | 44 | 44.42
841 | 3027600 | 0.27927 | 1478.63449 | 9912 | 30.72 | 0.41 | 1116 | 14.55 | 43.81 | 43.86
842 | 3031200 | 0.56155 | 1484.85835 | 10727 | 31.2 | 0.414 | 1087 | 14.64 | 42 | 42.26
843 | 3034800 | 0.54458 | 1491.0822 | 10613 | 31.21 | 0.417 | 1067 | 14.44 | 39.82 | 41.67
844 | 3038400 | 0.79087 | 1497.30606 | 11693 | 31.93 | 0.407 | 1021 | 14.32 | 37.79 | 37.57
845 | 3042000 | 0.67145 | 1503.52992 | 11975 | 32.46 | 0.408 | 1027 | 14.38 | 38.38 | 38.03
846 | 3045600 | 0.46616 | 1509.97978 | 12347 | 32.46 | 0.41 | 1108 | 14.39 | 42.02 | 40.27
847 | 3049200 | 0.47314 | 1493.5867 | 13090 | 32.42 | 0.417 | 1116 | 14.63 | 43 | 43.01
848 | 3052800 | 0.46368 | 1491.35266 | 12721 | 31.95 | 0.424 | 1103 | 14.7 | 41.39 | 43.11
849 | 3056400 | 0.35638 | 1489.11862 | 13020 | 31.79 | 0.42 | 1100 | 14.47 | 41.72 | 40.82
850 | 3060000 | 0.59209 | 1493.05238 | 13647 | 31.65 | 0.415 | 1106 | 14.28 | 42 | 42.11
851 | 3063600 | 0.62287 | 1530.73538 | 14848 | 31.65 | 0.416 | 1105 | 13.44 | 42 | 42.11
852 | 3067200 | 0.59407 | 1526.61765 | 13747 | 31.31 | 0.421 | 1110 | 13.31 | 41.92 | 42.11
853 | 3070800 | 0.53624 | 1528.29744 | 13163 | 31.18 | 0.414 | 1090 | 13.35 | 40.65 | 41.1
854 | 3074400 | 0.58439 | 1523.72707 | 12071 | 31.37 | 0.412 | 1106 | 13.44 | 40.58 | 40.43
855 | 3078000 | 0.69483 | 1518.01976 | 12437 | 31.41 | 0.415 | 1106 | 13.52 | 40.23 | 41.17
856 | 3081600 | 0.53933 | 1512.31244 | 11987 | 31.2 | 0.414 | 1096 | 12.97 | 40 | 40.17
857 | 3085200 | 0.43409 | 1506.60512 | 12150 | 31.26 | 0.413 | 1094 | 12.25 | 40 | 40.17
858 | 3088800 | 0.52731 | 1500.14343 | 12064 | 31.31 | 0.41 | 1118 | 12.48 | 41.81 | 40.21
859 | 3092400 | 0.56925 | 1485.8008 | 12000 | 31.32 | 0.413 | 1117 | 12.66 | 41.89 | 42.11
860 | 3096000 | 0.35751 | 1471.45817 | 11413 | 31.25 | 0.416 | 1119 | 12.75 | 41.89 | 42.07
861 | 3099600 | 0.26858 | 1461.54699 | 3610 | 29.78 | 0.399 | 989 | 13.05 | 37.39 | 41.09
862 | 3103200 | 0.18651 | 1460.21676 | 29 | 30.4 | 0.382 | 901 | 13.41 | 26.89 | 35.03
863 | 3106800 | 0.6111 | 1458.88654 | 0 | 30.29 | 0.377 | 913 | 13.59 | 25 | 25.04
864 | 3110400 | 0.58372 | 1457.55632 | 0 | 29.944 | 0.3724 | 924 | 13.62 | 21.234 | 20.032
865 | 3114000 | 0.35581 | 1456.22609 | 0 | 29.598 | 0.3678 | 935 | 13.65 | 17.468 | 15.024
866 | 3117600 | 0.33886 | 1454.89587 | 0 | 29.252 | 0.3632 | 946 | 13.68 | 13.702 | 10.016
867 | 3121200 | 0.3219 | 1453.56565 | 0 | 28.906 | 0.3586 | 957 | 13.71 | 9.936 | 5.008
868 | 3124800 | 0.30495 | 1452.23542 | 0 | 28.56 | 0.354 | 968 | 13.74 | 6.17 | 0
869 | 3128400 | 0.288 | 1450.9052 | 2824 | 30.28 | 0.373 | 979 | 13.58 | 29.49 | 10.19
870 | 3132000 | 0.27104 | 1449.57498 | 7883 | 31.08 | 0.388 | 1051 | 13.29 | 37.08 | 38.16
871 | 3135600 | 0.29381 | 1448.24475 | 11865 | 32.22 | 0.404 | 997 | 13.26 | 35 | 35.11
872 | 3139200 | 0.34286 | 1446.91453 | 8763 | 31.71 | 0.407 | 880 | 13.36 | 32.81 | 35.09
873 | 3142800 | 0.41294 | 1428.30902 | 5499 | 31.12 | 0.396 | 886 | 13.58 | 30 | 30.23
874 | 3146400 | 0.71012 | 1458.71209 | 6795 | 32.03 | 0.398 | 885 | 13.8 | 31.72 | 30.37
875 | 3150000 | 1.02778 | 1476.15789 | 12008 | 33.05 | 0.407 | 973 | 13.97 | 37.61 | 33.19
876 | 3153600 | 0.74214 | 1498.55435 | 11999 | 32.77 | 0.403 | 970 | 14.08 | 38 | 38.27
877 | 3157200 | 0.66222 | 1502.30021 | 12093 | 32.66 | 0.407 | 1048 | 14.09 | 38 | 38
878 | 3160800 | 0.62092 | 1493.80363 | 13597 | 32.57 | 0.408 | 1066 | 14.1 | 38 | 38.17
879 | 3164400 | 0.5752 | 1485.30706 | 11830 | 32.15 | 0.412 | 1061 | 14.34 | 39.93 | 38.04
880 | 3168000 | 0.56543 | 1503.36316 | 12024 | 32.78 | 0.409 | 1052 | 14.35 | 40 | 40.72
881 | 3171600 | 0.65666 | 1512.672 | 12523 | 33.22 | 0.415 | 1066 | 12.9 | 41.93 | 39.97
882 | 3175200 | 0.52114 | 1526.84464 | 12381 | 33.38 | 0.422 | 1070 | 11.65 | 42 | 42.3
883 | 3178800 | 0.39805 | 1519.2672 | 11226 | 33.03 | 0.423 | 1051 | 10.52 | 42 | 42.3
884 | 3182400 | 0.37999 | 1511.68975 | 10920 | 33.04 | 0.421 | 1071 | 10.04 | 42.47 | 42.46
885 | 3186000 | 0.34519 | 1504.11231 | 10760 | 32.18 | 0.425 | 1052 | 9.43 | 42.45 | 42.63
886 | 3189600 | 0.30903 | 1496.53487 | 1465 | 30.31 | 0.404 | 994 | 9.02 | 37.49 | 41.8
887 | 3193200 | 0.42324 | 1488.95743 | 4975 | 30.87 | 0.41 | 960 | 8.91 | 40 | 38.74
888 | 3196800 | 0.58507 | 1481.37998 | 8880 | 31.5 | 0.406 | 981 | 8.79 | 40.43 | 39.65
889 | 3200400 | 0.52501 | 1487.67205 | 9887 | 32.35 | 0.411 | 1021 | 8.58 | 42 | 42.1
890 | 3204000 | 0.41329 | 1476.43261 | 4398 | 30.28 | 0.408 | 983 | 8.5 | 41.96 | 41.91
891 | 3207600 | 0.33826 | 1462.25103 | 0 | 30.6 | 0.405 | 981 | 8.52 | 36.55 | 41.08
892 | 3211200 | 0.30887 | 1461.3457 | 0 | 30.15 | 0.405 | 981 | 8.42 | 30.9 | 32.34
893 | 3214800 | 0.64022 | 1460.44037 | 3802 | 31.83 | 0.402 | 977 | 8.33 | 33.62 | 29.8
894 | 3218400 | 0.84969 | 1459.53505 | 6256 | 32.34 | 0.402 | 981 | 8.32 | 36 | 36.24
895 | 3222000 | 0.60918 | 1458.62972 | 9528 | 32.59 | 0.41 | 977 | 8.31 | 36 | 36.02
896 | 3225600 | 0.57339 | 1457.72439 | 9981 | 32.64 | 0.412 | 961 | 8.26 | 36 | 35.92
897 | 3229200 | 0.30254 | 1456.81907 | 9570 | 32.62 | 0.414 | 915 | 8.33 | 36 | 35.97
898 | 3232800 | 0.48658 | 1456.09119 | 7737 | 31.97 | 0.409 | 869 | 8.4 | 34.47 | 35.82
899 | 3236400 | 0.91954 | 1457.0483 | 8123 | 31.98 | 0.401 | 864 | 8.45 | 34.38 | 33.89
900 | 3240000 | 0.79486 | 1458.00542 | 9953 | 32.86 | 0.4 | 920 | 8.47 | 35.75 | 34.31
901 | 3243600 | 0.88751 | 1458.96253 | 10647 | 32.6 | 0.401 | 995 | 8.47 | 35.18 | 37.01
902 | 3247200 | 0.84991 | 1459.91964 | 13473 | 32.88 | 0.405 | 991 | 8.51 | 32.86 | 34.05
903 | 3250800 | 0.56452 | 1460.87676 | 14769 | 32.76 | 0.406 | 1027 | 8.5 | 31 | 31.13
904 | 3254400 | 0.68234 | 1461.83387 | 14494 | 32.69 | 0.408 | 1022 | 8.63 | 31 | 31.17
905 | 3258000 | 0.70565 | 1462.79098 | 13451 | 32.75 | 0.403 | 924 | 8.59 | 31 | 30.9
906 | 3261600 | 0.98903 | 1463.7481 | 15017 | 32.92 | 0.401 | 945 | 8.66 | 32.92 | 31.25
907 | 3265200 | 0.90452 | 1464.70521 | 14994 | 32.85 | 0.409 | 980 | 8.85 | 33.16 | 33.28
908 | 3268800 | 0.63157 | 1465.66232 | 15003 | 32.93 | 0.413 | 1006 | 8.88 | 35.88 | 34.3
909 | 3272400 | 0.58095 | 1466.61944 | 15005 | 33.04 | 0.412 | 1049 | 8.87 | 39.14 | 36.13
910 | 3276000 | 0.55893 | 1467.57655 | 14994 | 33.04 | 0.414 | 1052 | 8.73 | 41.88 | 39.98
911 | 3279600 | 0.41807 | 1468.53366 | 15034 | 33 | 0.416 | 1095 | 8.62 | 42 | 42.21
912 | 3283200 | 0.46223 | 1469.49078 | 14973 | 33.05 | 0.414 | 1122 | 8.49 | 43.16 | 42.07
913 | 3286800 | 0.55053 | 1470.44789 | 14331 | 32.64 | 0.418 | 1106 | 8.4 | 43.3 | 44.07
914 | 3290400 | 0.5468 | 1471.405 | 13458 | 32.04 | 0.42 | 1088 | 8.21 | 42.88 | 43.06
915 | 3294000 | 0.54308 | 1472.36211 | 12199 | 31.69 | 0.412 | 1058 | 8.09 | 42 | 42.11
916 | 3297600 | 0.53935 | 1473.31923 | 13167 | 32.42 | 0.415 | 1086 | 8.08 | 42 | 42.15
917 | 3301200 | 0.53562 | 1474.27634 | 13652 | 32.54 | 0.421 | 1082 | 8.12 | 42 | 42.1
918 | 3304800 | 0.53189 | 1475.23345 | 13084 | 32.47 | 0.416 | 1078 | 8.26 | 43.26 | 42.24
919 | 3308400 | 0.52816 | 1476.19057 | 14651 | 32.62 | 0.418 | 1082 | 8.57 | 44 | 43.75
920 | 3312000 | 0.52443 | 1477.14768 | 14940 | 32.47 | 0.417 | 1070 | 9.04 | 44.62 | 43.91
921 | 3315600 | 0.44805 | 1478.10479 | 14501 | 32.37 | 0.422 | 1067 | 9.3 | 45 | 45.05
922 | 3319200 | 0.46864 | 1479.06191 | 14239 | 32.42 | 0.416 | 1061 | 9.45 | 43.04 | 45.07
923 | 3322800 | 0.51132 | 1480.01902 | 15346 | 32.53 | 0.415 | 1087 | 9.68 | 43 | 43.07
924 | 3326400 | 0.50585 | 1480.97613 | 15487 | 32.7 | 0.419 | 1100 | 9.78 | 43.6 | 43.2
925 | 3330000 | 0.43081 | 1481.93325 | 15124 | 32.57 | 0.419 | 1098 | 9.94 | 44 | 44.23
926 | 3333600 | 0.41184 | 1482.89036 | 14609 | 32.27 | 0.42 | 1097 | 10.06 | 43.5 | 44.25
927 | 3337200 | 0.3596 | 1483.84747 | 13732 | 32.03 | 0.42 | 1109 | 9.99 | 43.59 | 43.18
928 | 3340800 | 0.34713 | 1484.80459 | 10244 | 31.66 | 0.417 | 1101 | 9.94 | 44 | 44.04
929 | 3344400 | 0.46491 | 1485.7617 | 10820 | 32.05 | 0.412 | 1083 | 9.85 | 44 | 44
930 | 3348000 | 0.39988 | 1486.71881 | 12651 | 32.19 | 0.411 | 1087 | 9.98 | 44 | 44.08
931 | 3351600 | 0.20225 | 1487.67593 | 13021 | 32.21 | 0.412 | 1117 | 10.04 | 44 | 44
932 | 3355200 | 0.18307 | 1488.63304 | 10741 | 32.01 | 0.42 | 1085 | 10.05 | 44 | 44.04
933 | 3358800 | 0.34805 | 1489.59015 | 9721 | 32.24 | 0.419 | 1051 | 10.12 | 43.47 | 44.33
934 | 3362400 | 0.48661 | 1490.54726 | 7916 | 31.95 | 0.42 | 1002 | 10.23 | 42 | 41.93
935 | 3366000 | 0.59825 | 1491.50438 | 9853 | 32.13 | 0.416 | 999 | 10.2 | 42 | 42.2
936 | 3369600 | 0.70055 | 1492.46149 | 8235 | 32.09 | 0.417 | 974 | 10.25 | 40.1 | 41.72
937 | 3373200 | 0.77641 | 1493.4186 | 8000 | 31.99 | 0.414 | 956 | 10.2 | 40 | 40.08
938 | 3376800 | 0.6546 | 1494.37572 | 8089 | 31.93 | 0.414 | 976 | 10.24 | 39.09 | 40.05
939 | 3380400 | 0.52957 | 1495.33283 | 8958 | 32.02 | 0.414 | 960 | 10.25 | 39 | 39.15
940 | 3384000 | 0.54163 | 1496.28994 | 10917 | 32.28 | 0.407 | 987 | 10.54 | 39.53 | 39.1
941 | 3387600 | 0.36553 | 1497.24706 | 12582 | 32.66 | 0.412 | 1025 | 10.55 | 40 | 39.95
942 | 3391200 | 0.35368 | 1498.20417 | 14365 | 32.98 | 0.419 | 1043 | 10.44 | 41.52 | 40.29
943 | 3394800 | 0.34587 | 1499.16128 | 11493 | 31.96 | 0.421 | 1018 | 10.57 | 41.66 | 42.1
944 | 3398400 | 0.51767 | 1500.1184 | 2119 | 30.26 | 0.411 | 979 | 10.89 | 36 | 40.1
945 | 3402000 | 0.5976 | 1501.07551 | 1264 | 29.96 | 0.403 | 959 | 11.24 | 29.99 | 35.01
946 | 3405600 | 1.07987 | 1502.03262 | 0 | 27.82 | 0.376 | 967 | 11.55 | 27.25 | 25.06
947 | 3409200 | 1.18684 | 1502.98974 | 168 | 31.22 | 0.402 | 964 | 11.85 | 28 | 28.12
948 | 3412800 | 1.09466 | 1503.94685 | 4528 | 32.33 | 0.408 | 964 | 12.41 | 28 | 28.03
949 | 3416400 | 0.91987 | 1504.90396 | 7577 | 32.58 | 0.401 | 964 | 13.25 | 26.03 | 28.06
950 | 3420000 | 0.59379 | 1505.86107 | 8213 | 32.17 | 0.41 | 974 | 14.25 | 27.09 | 28
951 | 3423600 | 0.60014 | 1506.81819 | 5995 | 31.83 | 0.405 | 939 | 15.01 | 26 | 26.01
952 | 3427200 | 0.57425 | 1507.7753 | 7198 | 31.71 | 0.407 | 952 | 15.81 | 31.41 | 26.33
953 | 3430800 | 0.57485 | 1508.73241 | 9941 | 31.94 | 0.404 | 958 | 16.47 | 32 | 32.26
954 | 3434400 | 0.75941 | 1509.68953 | 11030 | 31.91 | 0.4 | 961 | 16.74 | 33.68 | 32.94
955 | 3438000 | 0.53764 | 1510.64664 | 11515 | 31.89 | 0.404 | 950 | 16.84 | 34.22 | 33.95
956 | 3441600 | 0.53856 | 1511.60375 | 11654 | 31.91 | 0.405 | 971 | 16.86 | 35.96 | 34.98
957 | 3445200 | 0.38526 | 1512.56087 | 11999 | 31.99 | 0.403 | 983 | 16.92 | 36.09 | 36.01
958 | 3448800 | 0.38409 | 1513.51798 | 12483 | 31.93 | 0.406 | 1010 | 16.75 | 37.48 | 37.06
959 | 3452400 | 0.34694 | 1514.47509 | 12486 | 31.71 | 0.409 | 1056 | 16.7 | 39.13 | 37.96
960 | 3456000 | 0.30505 | 1515.43221 | 12908 | 31.75 | 0.409 | 1055 | 16.6 | 40 | 40.38
961 | 3459600 | 0.29869 | 1516.38932 | 12787 | 31.71 | 0.412 | 1067 | 16.59 | 40 | 40.02
962 | 3463200 | 0.25137 | 1517.34643 | 12708 | 31.69 | 0.412 | 1089 | 16.48 | 41.56 | 40.22
963 | 3466800 | 0.28642 | 1518.30355 | 12977 | 31.69 | 0.412 | 1092 | 16.72 | 42 | 42.24
964 | 3470400 | 0.26207 | 1519.26066 | 12954 | 31.68 | 0.41 | 1115 | 16.66 | 42 | 42.07
965 | 3474000 | 0.27042 | 1520.21777 | 13041 | 31.72 | 0.412 | 1116 | 16.48 | 41.61 | 41.7
966 | 3477600 | 0.3341 | 1521.17489 | 12677 | 31.73 | 0.413 | 1066 | 16.43 | 40 | 40.34
967 | 3481200 | 0.38299 | 1522.132 | 11038 | 31.53 | 0.409 | 998 | 16.42 | 36.67 | 39.98
968 | 3484800 | 0.56251 | 1523.08911 | 12862 | 31.84 | 0.403 | 998 | 16.51 | 36 | 36.18
969 | 3488400 | 0.59168 | 1524.04622 | 12990 | 31.85 | 0.404 | 997 | 16.55 | 36.32 | 36.02
970 | 3492000 | 0.79046 | 1525.00334 | 13270 | 31.73 | 0.403 | 1000 | 16.7 | 38 | 38.19
971 | 3495600 | 0.58578 | 1525.96045 | 13477 | 31.77 | 0.403 | 979 | 17.13 | 38 | 38.05
972 | 3499200 | 0.62271 | 1526.91756 | 13498 | 31.88 | 0.403 | 998 | 17.58 | 38.16 | 38.32
973 | 3502800 | 0.55553 | 1527.87468 | 13736 | 31.55 | 0.405 | 994 | 17.46 | 39 | 39.76
974 | 3506400 | 0.58899 | 1528.83179 | 13989 | 31.36 | 0.41 | 996 | 17.52 | 39 | 39.09
975 | 3510000 | 0.53502 | 1529.7889 | 14404 | 31.43 | 0.408 | 1018 | 17.61 | 39.97 | 39.2
976 | 3513600 | 0.51235 | 1548.96471 | 15568 | 31.46 | 0.404 | 1020 | 17.05 | 40 | 40.07
977 | 3517200 | 0.48203 | 1530.11828 | 15491 | 31.69 | 0.411 | 1026 | 17.44 | 39.37 | 40.01
978 | 3520800 | 0.47136 | 1539.77931 | 15452 | 31.9 | 0.409 | 1026 | 17.48 | 39.71 | 39.03
979 | 3524400 | 0.42648 | 1534.65904 | 15469 | 32.11 | 0.412 | 1047 | 17.72 | 40.95 | 40.02
980 | 3528000 | 0.40749 | 1520.50608 | 14672 | 32.07 | 0.415 | 1033 | 17.95 | 41 | 41.05
981 | 3531600 | 0.46133 | 1506.35311 | 11729 | 31.79 | 0.414 | 1028 | 18.16 | 41 | 41.13
982 | 3535200 | 0.45768 | 1492.20014 | 11080 | 31.78 | 0.414 | 1049 | 17.91 | 41.81 | 41.22
983 | 3538800 | 0.3625 | 1512.24865 | 12466 | 32 | 0.415 | 1054 | 17.69 | 42 | 42.37
984 | 3542400 | 0.36194 | 1519.29514 | 11849 | 32.27 | 0.421 | 986 | 17.47 | 42 | 42.07
985 | 3546000 | 0.46761 | 1516.0409 | 11143 | 31.55 | 0.413 | 972 | 17.3 | 41.64 | 41.7
986 | 3549600 | 0.31763 | 1514.31111 | 6531 | 30.21 | 0.389 | 985 | 17.11 | 41.71 | 41.29
987 | 3553200 | 0.29401 | 1508.16568 | 9617 | 31.84 | 0.41 | 998 | 17.3 | 42 | 42.18
988 | 3556800 | 0.25495 | 1509.20115 | 10231 | 31.95 | 0.413 | 1035 | 17.42 | 42 | 41.89
989 | 3560400 | 0.27474 | 1510.23663 | 12314 | 32.13 | 0.413 | 1041 | 17.41 | 42 | 42.28
990 | 3564000 | 0.3791 | 1514.69444 | 13371 | 32.15 | 0.416 | 1018 | 17.39 | 41.61 | 42.16
991 | 3567600 | 0.51528 | 1537.0293 | 14030 | 32.37 | 0.41 | 981 | 17.45 | 40 | 40.17
992 | 3571200 | 0.57492 | 1536.8191 | 14643 | 32.34 | 0.416 | 979 | 17.63 | 40 | 39.75
993 | 3574800 | 0.59799 | 1531.52869 | 12891 | 31.97 | 0.418 | 984 | 17.63 | 40 | 40.27
994 | 3578400 | 0.52943 | 1526.23828 | 11105 | 31.58 | 0.412 | 1014 | 17.93 | 41.46 | 40.11
995 | 3582000 | 0.4876 | 1520.94787 | 12075 | 31.41 | 0.416 | 1061 | 18.37 | 41.33 | 41.94
996 | 3585600 | 0.5152 | 1525.69459 | 13084 | 31.3 | 0.416 | 1060 | 18.1 | 41.66 | 41.05
997 | 3589200 | 0.37299 | 1532.07876 | 13813 | 31.48 | 0.418 | 1065 | 17.33 | 42 | 42.07
998 | 3592800 | 0.5276 | 1526.85596 | 13766 | 31.39 | 0.42 | 1058 | 16.22 | 42 | 42.1
999 | 3596400 | 0.47831 | 1521.63316 | 12327 | 30.72 | 0.418 | 1041 | 14.45 | 41.15 | 42.12
1000 | 3600000 | 0.45821 | 1525.97266 | 13497 | 30.85 | 0.419 | 1044 | 13 | 41.19 | 41.13
1001 | 3603600 | 0.61955 | 1525.56274 | 13645 | 31.01 | 0.42 | 1089 | 12.84 | 41.14 | 41.94
1002 | 3607200 | 0.45717 | 1521.18251 | 11912 | 31 | 0.417 | 1091 | 13.83 | 41 | 41.26
1003 | 3610800 | 0.59865 | 1516.80228 | 12704 | 31.19 | 0.412 | 1127 | 14.7 | 41.72 | 41.15
1004 | 3614400 | 0.41731 | 1517.23267 | 12304 | 31.01 | 0.424 | 1108 | 15.66 | 41.61 | 42.08
1005 | 3618000 | 0.433 | 1538.46235 | 12629 | 31.07 | 0.417 | 1108 | 16.64 | 41 | 41.01
1006 | 3621600 | 0.41515 | 1540.05513 | 12996 | 31.01 | 0.419 | 1129 | 16.95 | 41.79 | 41.01
1007 | 3625200 | 0.44274 | 1541.64791 | 13000 | 31.5 | 0.419 | 1124 | 14.59 | 42 | 42.01
1008 | 3628800 | 0.47145 | 1542.54667 | 13018 | 31.63 | 0.424 | 1080 | 13.25 | 41.37 | 42.01
1009 | 3632400 | 0.37982 | 1542.74213 | 12977 | 31.35 | 0.422 | 1083 | 13.03 | 41.36 | 41.06
1010 | 3636000 | 0.35529 | 1527.04 | 9440 | 29.57 | 0.406 | 1053 | 12.64 | 42.91 | 42.02
1011 | 3639600 | 0.35075 | 1511.33787 | 9873 | 30.45 | 0.415 | 1053 | 12.18 | 42.82 | 43.01
1012 | 3643200 | 0.37694 | 1523.05036 | 10120 | 29.65 | 0.406 | 1050 | 11.97 | 42 | 42.03
1013 | 3646800 | 0.34428 | 1516.94211 | 7477 | 27.78 | 0.391 | 1068 | 11.86 | 41.36 | 42.15
1014 | 3650400 | 0.44147 | 1505.74593 | 1982 | 27.93 | 0.39 | 995 | 11.78 | 22.86 | 40.14
1015 | 3654000 | 0.50507 | 1518.35291 | 0 | 25.91 | 0.363 | 932 | 11.72 | 1.34 | 22.38
1016 | 3657600 | 0.48425 | 1521.84321 | 0 | 24.28 | 0.353 | 904 | 11.63 | 0 | 2.79
1017 | 3661200 | 0.60937 | 1528.7098 | 0 | 25.98 | 0.373 | 932 | 11.59 | 0 | 0
1018 | 3664800 | 0.61685 | 1524.50713 | 0 | 26.32 | 0.36567 | 919.66667 | 11.66 | 0 | 0
1019 | 3668400 | 0.58538 | 1510.35722 | 0 | 26.66 | 0.35833 | 907.33333 | 11.73 | 0 | 0
1020 | 3672000 | 0.49413 | 1496.20731 | 0 | 27 | 0.351 | 895 | 11.8 | 0 | 0
1021 | 3675600 | 0.36978 | 1483.51816 | 0 | 27.4 | 0.35 | 847 | 11.95 | 0 | 0
1022 | 3679200 | 0.57547 | 1486.70682 | 0 | 27.7375 | 0.34675 | 851.5 | 12.025 | 0 | 0
1023 | 3682800 | 0.7422 | 1489.89548 | 0 | 28.075 | 0.3435 | 856 | 12.1 | 0 | 0
1024 | 3686400 | 1.01413 | 1499.24008 | 0 | 28.4125 | 0.34025 | 860.5 | 12.175 | 0 | 0
1025 | 3690000 | 1.04789 | 1511.84708 | 0 | 28.75 | 0.337 | 865 | 12.25 | 0 | 0
1026 | 3693600 | 1.08042 | 1525.34341 | 0 | 30 | 0.35 | 856 | 12.52 | 0 | 1.69
1027 | 3697200 | 0.93986 | 1522.28302 | 0 | 30.22 | 0.349 | 877 | 13.93 | 0 | 0
1028 | 3700800 | 0.94897 | 1522.71057 | 0 | 30.2 | 0.358 | 891 | 15.29 | 4.82 | 0
1029 | 3704400 | 0.61225 | 1526.77597 | 0 | 30.23 | 0.36 | 872 | 15.3 | 5.34 | 5.09
1030 | 3708000 | 0.99648 | 1521.94523 | 0 | 30.52 | 0.366 | 880 | 14.73 | 9.83 | 8.16
1031 | 3711600 | 0.81135 | 1515.18223 | 1716 | 31.37 | 0.369 | 876 | 14.2 | 10 | 9.96
1032 | 3715200 | 1.03052 | 1537.158 | 3465 | 31.52 | 0.378 | 900 | 14.53 | 12.93 | 10.13
1033 | 3718800 | 0.48622 | 1537.37383 | 3863 | 31.6 | 0.382 | 924 | 13.95 | 17.6 | 12.37
1034 | 3722400 | 0.64762 | 1535.59605 | 4965 | 31.43 | 0.385 | 955 | 13.92 | 20.87 | 18.16
1035 | 3726000 | 0.67331 | 1538.54809 | 5933 | 31.48 | 0.383 | 951 | 13.73 | 21 | 21.28
1036 | 3729600 | 0.58695 | 1531.66959 | 0 | 26.59 | 0.322 | 941 | 13.45 | 21 | 15.96
1037 | 3733200 | 0.67415 | 1525.46543 | 0 | 27.24 | 0.33 | 932.66667 | 13.16 | 18.04667 | 10.64
1038 | 3736800 | 0.69211 | 1519.26127 | 0 | 27.89 | 0.338 | 924.33333 | 12.87 | 15.09333 | 5.32
1039 | 3740400 | 0.69959 | 1513.05711 | 0 | 28.54 | 0.346 | 916 | 12.58 | 12.14 | 0
1040 | 3744000 | 0.69458 | 1506.85295 | 1008 | 30.14 | 0.361 | 948 | 12.28 | 25 | 20.05
1041 | 3747600 | 1.00279 | 1500.64879 | 5552 | 31.75 | 0.39 | 977 | 12.04 | 25 | 25.13
1042 | 3751200 | 0.59959 | 1494.44463 | 7401 | 32.37 | 0.393 | 960 | 11.99 | 24.23 | 25.28
1043 | 3754800 | 0.34888 | 1518.01458 | 7488 | 32.36 | 0.395 | 971 | 11.75 | 27.78 | 25.11
1044 | 3758400 | 0.33722 | 1519.65467 | 5428 | 31.88 | 0.4 | 965 | 11.73 | 26.81 | 28.14
1045 | 3762000 | 0.50497 | 1521.29476 | 5886 | 31.65 | 0.396 | 957 | 11.72 | 27.36 | 26.18
1046 | 3765600 | 0.49593 | 1539.06234 | 7799 | 31.73 | 0.4 | 949 | 11.87 | 28 | 28.66
1047 | 3769200 | 0.62099 | 1540.42818 | 10183 | 31.97 | 0.402 | 953 | 12.05 | 28 | 28.17
1048 | 3772800 | 0.51264 | 1529.00997 | 12288 | 32.24 | 0.402 | 1001 | 12.11 | 29.62 | 28.05
1049 | 3776400 | 0.41562 | 1534.72423 | 12578 | 32.23 | 0.403 | 1041 | 12.07 | 32.53 | 30.07
1050 | 3780000 | 0.34651 | 1531.46926 | 12591 | 32.18 | 0.411 | 1087 | 12.01 | 34.69 | 33.05
1051 | 3783600 | 0.402 | 1528.21429 | 12580 | 32.11 | 0.419 | 1083 | 11.79 | 34.64 | 35.05
1052 | 3787200 | 0.45656 | 1540.5084 | 12762 | 32.06 | 0.417 | 1047 | 11.5 | 34.14 | 34.44
1053 | 3790800 | 0.58547 | 1543.93686 | 13710 | 31.99 | 0.414 | 1054 | 11.16 | 35 | 35.3
1054 | 3794400 | 0.41702 | 1538.39307 | 14084 | 32.04 | 0.418 | 1051 | 10.82 | 35.92 | 35.09
1055 | 3798000 | 0.31859 | 1532.84928 | 14660 | 32.19 | 0.416 | 1051 | 10.33 | 36.68 | 36.05
1056 | 3801600 | 0.39137 | 1529.50333 | 14451 | 32.23 | 0.419 | 1053 | 10.11 | 37.88 | 37.01
1057 | 3805200 | 0.50433 | 1540.10046 | 14367 | 32.03 | 0.417 | 1056 | 9.84 | 39 | 39.11
1058 | 3808800 | 0.3185 | 1540.51569 | 13535 | 31.87 | 0.42 | 1055 | 9.76 | 38.47 | 39.07
1059 | 3812400 | 0.47936 | 1540.93091 | 14095 | 32.07 | 0.418 | 1053 | 9.75 | 38 | 38.02
1060 | 3816000 | 0.44577 | 1546.70316 | 14283 | 32.2 | 0.418 | 1050 | 9.91 | 38 | 38.24
1061 | 3819600 | 0.44828 | 1539.98068 | 14002 | 32.22 | 0.416 | 1090 | 10.37 | 39.76 | 38.31
1062 | 3823200 | 0.32268 | 1533.25821 | 14226 | 32.24 | 0.416 | 1098 | 10.03 | 39.8 | 40.07
1063 | 3826800 | 0.34879 | 1526.53574 | 14512 | 32.2 | 0.416 | 1085 | 9.71 | 39 | 39.13
1064 | 3830400 | 0.44914 | 1519.54545 | 14394 | 32.18 | 0.42 | 1075 | 9.36 | 39 | 39.03
1065 | 3834000 | 0.39109 | 1522.77662 | 14425 | 32.18 | 0.418 | 1060 | 9.11 | 39 | 39
1066 | 3837600 | 0.51391 | 1525.65893 | 14984 | 32.22 | 0.416 | 1098 | 8.94 | 39 | 39.06
1067 | 3841200 | 0.42889 | 1528.54123 | 14263 | 32.18 | 0.414 | 1102 | 8.79 | 39 | 39.03
1068 | 3844800 | 0.49523 | 1531.42354 | 14220 | 32.22 | 0.408 | 1103 | 8.63 | 39.49 | 39.15
1069 | 3848400 | 0.41674 | 1529.17286 | 15014 | 32.32 | 0.414 | 1104 | 8.57 | 40 | 40.17
1070 | 3852000 | 0.31236 | 1521.33675 | 13410 | 32.09 | 0.416 | 1098 | 8.42 | 39.87 | 40.03
1071 | 3855600 | 0.61542 | 1513.50064 | 12441 | 31.88 | 0.416 | 1081 | 8.71 | 38.51 | 39.31
1072 | 3859200 | 0.64807 | 1542.48014 | 12788 | 32.01 | 0.414 | 1075 | 9.26 | 38.22 | 38.23
1073 | 3862800 | 0.48581 | 1539.55593 | 12474 | 31.9 | 0.413 | 1069 | 8.75 | 38.16 | 39.16
1074 | 3866400 | 0.46375 | 1536.63171 | 12702 | 32.01 | 0.413 | 1075 | 8.54 | 39.04 | 38.25
1075 | 3870000 | 0.54196 | 1533.7075 | 13164 | 32.05 | 0.41 | 1100 | 8.59 | 40 | 39.55
1076 | 3873600 | 0.53545 | 1530.28276 | 13516 | 32.17 | 0.411 | 1099 | 8.78 | 40.66 | 40.46
1077 | 3877200 | 0.53185 | 1523.51637 | 13808 | 32.34 | 0.413 | 1105 | 9.5 | 41 | 41.05
1078 | 3880800 | 0.39308 | 1522.86888 | 14002 | 32.35 | 0.414 | 1116 | 9.96 | 41 | 41.2
1079 | 3884400 | 0.35948 | 1522.2214 | 13463 | 32.27 | 0.415 | 1116 | 9.78 | 41.89 | 41.24
1080 | 3888000 | 0.44971 | 1535.65127 | 13005 | 32.05 | 0.416 | 1099 | 9.75 | 42 | 42.01
1081 | 3891600 | 0.50382 | 1534.49091 | 13362 | 32.1 | 0.418 | 1096 | 9.82 | 41.54 | 42.02
1082 | 3895200 | 0.42507 | 1535.50137 | 13944 | 32.09 | 0.416 | 1101 | 10.05 | 41.91 | 41.05
1083 | 3898800 | 0.46444 | 1536.51182 | 14009 | 32.12 | 0.411 | 1124 | 9.92 | 42.96 | 42.01
1084 | 3902400 | 0.39707 | 1537.52228 | 12857 | 31.42 | 0.416 | 1108 | 9.79 | 42.48 | 42.95
1085 | 3906000 | 0.52204 | 1548.64299 | 13887 | 32.05 | 0.414 | 1096 | 9.55 | 42 | 42.06
1086 | 3909600 | 0.52043 | 1540.95514 | 14138 | 32.13 | 0.415 | 1099 | 9.4 | 42 | 42.08
1087 | 3913200 | 0.5308 | 1540.68507 | 14597 | 32.13 | 0.416 | 1103 | 9.28 | 42 | 41.94
1088 | 3916800 | 0.46334 | 1540.415 | 14998 | 32.15 | 0.417 | 1102 | 9.38 | 42.91 | 42.15
1089 | 3920400 | 0.42721 | 1540.14494 | 14994 | 32.13 | 0.415 | 1104 | 9.44 | 43 | 43.27
1090 | 3924000 | 0.3392 | 1544.83696 | 14616 | 31.81 | 0.417 | 1106 | 9.45 | 43 | 42.84
1091 | 3927600 | 0.42116 | 1542.28564 | 14209 | 31.77 | 0.415 | 1099 | 9.49 | 43.6 | 43.06
1092 | 3931200 | 0.4412 | 1535.4693 | 14494 | 32.09 | 0.414 | 1105 | 9.33 | 44 | 44.27
1093 | 3934800 | 0.44257 | 1528.65296 | 15077 | 31.96 | 0.414 | 1125 | 9.11 | 44 | 44.17
1094 | 3938400 | 0.41913 | 1534.03014 | 15492 | 31.82 | 0.415 | 1123 | 9.14 | 44 | 44.09
1095 | 3942000 | 0.34387 | 1532.76518 | 14576 | 31.63 | 0.417 | 1117 | 9.16 | 43.7 | 44
1096 | 3945600 | 0.33291 | 1529.10321 | 14432 | 31.95 | 0.416 | 1104 | 9.23 | 43.31 | 43.24
1097 | 3949200 | 0.58214 | 1525.44124 | 15455 | 32.16 | 0.418 | 1115 | 9.3 | 43.1 | 44.04
1098 | 3952800 | 0.35476 | 1523.15221 | 14595 | 32.07 | 0.42 | 1116 | 9.12 | 44 | 44.19
1099 | 3956400 | 0.39832 | 1547.82519 | 14330 | 32.09 | 0.419 | 1110 | 8.91 | 43.58 | 44.16
1100 | 3960000 | 0.44789 | 1544.06563 | 14993 | 32.26 | 0.417 | 1142 | 8.75 | 43 | 43.6
1101 | 3963600 | 0.30756 | 1532.97912 | 14857 | 32.23 | 0.42 | 1146 | 9.03 | 43 | 43.06
1102 | 3967200 | 0.38179 | 1521.8926 | 14603 | 32.47 | 0.421 | 1129 | 9.92 | 43 | 43.46
1103 | 3970800 | 0.39423 | 1540.84957 | 13755 | 32.09 | 0.422 | 1122 | 10.4 | 43 | 43.04
1104 | 3974400 | 0.36966 | 1539.52391 | 13943 | 31.66 | 0.417 | 1118 | 10.29 | 43 | 43.07
1105 | 3978000 | 0.34969 | 1533.04576 | 13787 | 31.5 | 0.418 | 1118 | 10.3 | 43 | 43
1106 | 3981600 | 0.29885 | 1526.56761 | 14471 | 31.4 | 0.417 | 1132 | 10.61 | 43 | 43.09
1107 | 3985200 | 0.38901 | 1522.50297 | 15017 | 31.51 | 0.414 | 1145 | 10.4 | 43 | 43.16
1108 | 3988800 | 0.42083 | 1540.52683 | 14994 | 31.51 | 0.416 | 1150 | 10.38 | 43 | 43.18
1109 | 3992400 | 0.38414 | 1542.96419 | 14977 | 31.48 | 0.416 | 1147 | 10.54 | 43 | 42.38
1110 | 3996000 | 0.34726 | 1541.74797 | 15031 | 31.47 | 0.417 | 1151 | 10.54 | 43 | 43.05
1111 | 3999600 | 0.42514 | 1540.53176 | 15005 | 31.71 | 0.416 | 1151 | 10.56 | 43 | 43.18
1112 | 4003200 | 0.53895 | 1544.38933 | 15004 | 31.76 | 0.412 | 1148 | 10.42 | 43 | 42.74
1113 | 4006800 | 0.38461 | 1544.63127 | 15082 | 31.88 | 0.418 | 1146 | 10.14 | 43 | 42.73
1114 | 4010400 | 0.35011 | 1530.39337 | 15027 | 31.8 | 0.413 | 1131 | 10.13 | 43.49 | 42.9
1115 | 4014000 | 0.34185 | 1516.15546 | 15188 | 31.66 | 0.417 | 1155 | 10.07 | 44.97 | 44.03
1116 | 4017600 | 0.34847 | 1527.90987 | 15481 | 31.63 | 0.41 | 1174 | 9.99 | 45.21 | 45.11
1117 | 4021200 | 0.25423 | 1522.37126 | 15460 | 31.51 | 0.412 | 1179 | 9.76 | 46 | 46.12
1118 | 4024800 | 0.27111 | 1519.25315 | 15500 | 31.85 | 0.41 | 1188 | 9.73 | 46 | 46
1119 | 4028400 | 0.26368 | 1516.13504 | 15478 | 31.49 | 0.408 | 1192 | 9.58 | 46 | 46.01
1120 | 4032000 | 0.32824 | 1520.94898 | 15491 | 31.44 | 0.413 | 1190 | 9.4 | 46 | 46.02
1121 | 4035600 | 0.3928 | 1518.10114 | 15113 | 31.35 | 0.417 | 1192 | 9.56 | 45.88 | 46
1122 | 4039200 | 0.31188 | 1519.47505 | 11381 | 31.11 | 0.42 | 1146 | 9.19 | 44.61 | 44.94
1123 | 4042800 | 0.48776 | 1520.84896 | 12032 | 31.61 | 0.416 | 1088 | 8.95 | 44 | 44.05
1124 | 4046400 | 0.48521 | 1534.01832 | 15255 | 32.09 | 0.417 | 1102 | 8.73 | 44 | 43.94
1125 | 4050000 | 0.36669 | 1538.21389 | 15678 | 32.23 | 0.419 | 1125 | 8.74 | 44 | 44.18
1126 | 4053600 | 0.39353 | 1534.08448 | 15694 | 32.27 | 0.422 | 1126 | 8.78 | 44 | 44.28
1127 | 4057200 | 0.28194 | 1532.43159 | 15440 | 32.2 | 0.421 | 1136 | 8.69 | 44 | 44.16
1128 | 4060800 | 0.23314 | 1530.7787 | 12503 | 31.53 | 0.426 | 1110 | 8.64 | 43.61 | 44.01
1129 | 4064400 | 0.42089 | 1540.86059 | 12736 | 31.64 | 0.42 | 1085 | 8.74 | 42.3 | 43.15
1130 | 4068000 | 0.43536 | 1533.18121 | 13583 | 31.83 | 0.419 | 1100 | 8.79 | 43.08 | 43.09
1131 | 4071600 | 0.51876 | 1539.00177 | 14585 | 31.97 | 0.416 | 1126 | 8.92 | 44 | 43.69
1132 | 4075200 | 0.37491 | 1538.39321 | 13870 | 31.48 | 0.41 | 1128 | 9.25 | 44 | 44.29
1133 | 4078800 | 0.36436 | 1522.95666 | 0 | 25.61 | 0.351 | 1050 | 9.12 | 25.21 | 37.85
1134 | 4082400 | 0.39808 | 1507.52012 | 6808 | 30.67 | 0.389 | 1049 | 9.23 | 39.86 | 22.12
1135 | 4086000 | 0.41974 | 1505.21647 | 15206 | 31.92 | 0.41 | 1093 | 9.34 | 41.84 | 40.07
1136 | 4089600 | 0.46287 | 1498.41983 | 15985 | 31.94 | 0.412 | 1123 | 9.43 | 42.17 | 42.13
1137 | 4093200 | 0.34103 | 1514.07 | 16278 | 31.76 | 0.412 | 1142 | 9.37 | 43.82 | 42.93
1138 | 4096800 | 0.43784 | 1521.00195 | 16913 | 31.73 | 0.413 | 1121 | 9.37 | 44 | 44.06
1139 | 4100400 | 0.45684 | 1539.66364 | 16565 | 31.5 | 0.418 | 1079 | 9.19 | 44 | 44.07
1140 | 4104000 | 0.57642 | 1545.30449 | 15970 | 31.48 | 0.414 | 1071 | 9.13 | 43.08 | 44.07
1141 | 4107600 | 0.57363 | 1559.75684 | 16588 | 31.54 | 0.412 | 1065 | 9.3 | 43 | 43.24
1142 | 4111200 | 0.63663 | 1547.5055 | 17016 | 31.65 | 0.408 | 1088 | 9.18 | 43 | 43
1143 | 4114800 | 0.43841 | 1532.77295 | 17037 | 31.66 | 0.416 | 1119 | 9.34 | 43.19 | 43.11
1144 | 4118400 | 0.33441 | 1528.37504 | 16988 | 31.68 | 0.412 | 1133 | 9.66 | 44.27 | 44.17
1145 | 4122000 | 0.22663 | 1516.18837 | 17012 | 31.61 | 0.411 | 1160 | 9.86 | 45 | 45.19
1146 | 4125600 | 0.26259 | 1523.83157 | 16981 | 31.61 | 0.414 | 1155 | 9.69 | 45 | 45.01
1147 | 4129200 | 0.43922 | 1523.47552 | 16970 | 31.63 | 0.415 | 1159 | 9.63 | 44.06 | 45.2
1148 | 4132800 | 0.35847 | 1523.11947 | 16839 | 31.59 | 0.416 | 1153 | 9.88 | 43.31 | 44.04
1149 | 4136400 | 0.50255 | 1540.06705 | 16354 | 31.9 | 0.415 | 1100 | 10.11 | 42 | 42.03
1150 | 4140000 | 0.48914 | 1531.37246 | 16019 | 31.84 | 0.417 | 1111 | 9.95 | 42.93 | 42.02
1151 | 4143600 | 0.37755 | 1527.35261 | 15759 | 31.96 | 0.418 | 1118 | 10.56 | 43 | 43
1152 | 4147200 | 0.4623 | 1523.33275 | 15752 | 31.96 | 0.416 | 1093 | 10.77 | 43 | 43.03
1153 | 4150800 | 0.31421 | 1512.19876 | 14550 | 31.54 | 0.41 | 1138 | 11.02 | 43.97 | 43.25
1154 | 4154400 | 0.17136 | 1511.25636 | 14225 | 31 | 0.405 | 1166 | 10.94 | 44 | 44.19
1155 | 4158000 | 0.25618 | 1514.87941 | 15124 | 31.44 | 0.411 | 1154 | 11.14 | 44 | 44.06
1156 | 4161600 | 0.3532 | 1518.50247 | 15915 | 31.77 | 0.413 | 1146 | 11.02 | 43.7 | 44.24
1157 | 4165200 | 0.32412 | 1531.428 | 16451 | 31.83 | 0.416 | 1151 | 11.04 | 44 | 43.52
1158 | 4168800 | 0.42181 | 1530.35713 | 14700 | 31.11 | 0.415 | 1112 | 11.23 | 43.05 | 43.91
1159 | 4172400 | 0.5271 | 1535.31661 | 15255 | 31.6 | 0.415 | 1112 | 11.28 | 43 | 42.21
1160 | 4176000 | 0.44262 | 1540.27609 | 16022 | 31.83 | 0.415 | 1127 | 11.14 | 43 | 43.25
1161 | 4179600 | 0.42186 | 1544.6381 | 16451 | 31.84 | 0.417 | 1124 | 11.12 | 43 | 43.03
1162 | 4183200 | 0.44468 | 1542.58067 | 16255 | 31.86 | 0.42 | 1116 | 11.39 | 43 | 43.11
1163 | 4186800 | 0.45478 | 1545.60588 | 16287 | 31.84 | 0.414 | 1141 | 11.62 | 43.33 | 43.11
1164 | 4190400 | 0.48038 | 1547.48017 | 16538 | 31.73 | 0.417 | 1153 | 11.74 | 44 | 44.16
1165 | 4194000 | 0.41188 | 1544.98829 | 16112 | 31.68 | 0.421 | 1146 | 11.82 | 44 | 44.07
1166 | 4197600 | 0.44326 | 1542.49641 | 15399 | 31.5 | 0.422 | 1135 | 11.71 | 43.49 | 44.08
1167 | 4201200 | 0.43276 | 1540.00453 | 16005 | 31.56 | 0.42 | 1119 | 11.77 | 42.26 | 43.35
1168 | 4204800 | 0.39185 | 1537.51265 | 16719 | 31.64 | 0.419 | 1146 | 11.85 | 42.78 | 42.14
1169 | 4208400 | 0.41834 | 1535.02077 | 16705 | 31.27 | 0.422 | 1152 | 11.88 | 43.27 | 42.9
1170 | 4212000 | 0.28099 | 1522.9929 | 16711 | 31.23 | 0.422 | 1154 | 11.81 | 44 | 43.89
1171 | 4215600 | 0.38698 | 1520.43692 | 16709 | 31.23 | 0.421 | 1154 | 11.69 | 44 | 44.06
1172 | 4219200 | 0.34122 | 1517.88094 | 16688 | 31.31 | 0.417 | 1155 | 11.71 | 44 | 44.04
1173 | 4222800 | 0.29559 | 1515.32496 | 16670 | 31.27 | 0.419 | 1155 | 11.72 | 44 | 44.05
1174 | 4226400 | 0.34187 | 1512.76898 | 16687 | 31.24 | 0.418 | 1160 | 11.68 | 44 | 44.11
1175 | 4230000 | 0.25749 | 1510.213 | 16700 | 31.25 | 0.418 | 1163 | 11.62 | 44.54 | 44.13
1176 | 4233600 | 0.18281 | 1515.75851 | 16709 | 31.69 | 0.416 | 1173 | 11.49 | 45 | 44.48
1177 | 4237200 | 0.24031 | 1518.30167 | 16734 | 31.79 | 0.417 | 1179 | 11.43 | 45 | 44.99
1178 | 4240800 | 0.28502 | 1505.10645 | 16587 | 31.71 | 0.425 | 1153 | 11.57 | 44.16 | 45.21
1179 | 4244400 | 0.44294 | 1491.91124 | 16983 | 31.83 | 0.417 | 1160 | 11.37 | 44.46 | 43.46
1180 | 4248000 | 0.33554 | 1478.71602 | 15441 | 31.23 | 0.411 | 1196 | 11.31 | 45 | 45.34
1181 | 4251600 | 0.18874 | 1485.53 | 14940 | 31.19 | 0.417 | 1198 | 11.22 | 45 | 45.18
1182 | 4255200 | 0.16496 | 1497.53 | 14508 | 31.49 | 0.421 | 1135 | 10.97 | 45 | 45.13
1183 | 4258800 | 0.32345 | 1509.53 | 14404 | 31.42 | 0.422 | 1106 | 10.9 | 44.64 | 45.2
1184 | 4262400 | 0.34717 | 1513.61758 | 13992 | 31.12 | 0.414 | 1147 | 10.78 | 44 | 44.12
1185 | 4266000 | 0.37335 | 1516.3955 | 14808 | 31.08 | 0.41 | 1151 | 10.85 | 44 | 43.97
1186 | 4269600 | 0.32988 | 1525.54905 | 16307 | 31.32 | 0.413 | 1151 | 11.28 | 44 | 44.21
1187 | 4273200 | 0.36214 | 1534.24545 | 18029 | 31.67 | 0.415 | 1150 | 11.13 | 44 | 44.14
1188 | 4276800 | 0.386 | 1542.94185 | 16567 | 31.07 | 0.414 | 1120 | 11.29 | 42.9 | 44.1
1189 | 4280400 | 0.65621 | 1544.26667 | 16995 | 31.29 | 0.417 | 1110 | 11.44 | 42 | 42.07
1190 | 4284000 | 0.56097 | 1549.56334 | 15566 | 31.17 | 0.417 | 1064 | 11.54 | 41.16 | 42.18
1191 | 4287600 | 0.39368 | 1547.02558 | 15919 | 31.89 | 0.419 | 1109 | 11.58 | 42.63 | 41.06
1192 | 4291200 | 0.3771 | 1544.48781 | 16584 | 31.89 | 0.416 | 1138 | 11.63 | 43.24 | 43.07
1193 | 4294800 | 0.34633 | 1529.25455 | 16961 | 31.84 | 0.421 | 1166 | 11.58 | 44 | 44.09
1194 | 4298400 | 0.53929 | 1530.81299 | 17029 | 31.88 | 0.422 | 1137 | 11.71 | 44 | 44.05
1195 | 4302000 | 0.36697 | 1536.44483 | 16995 | 31.94 | 0.419 | 1155 | 12.17 | 44 | 43.94
1196 | 4305600 | 0.3223 | 1519.88086 | 15768 | 31.49 | 0.423 | 1119 | 12.37 | 44 | 44.1
1197 | 4309200 | 0.41362 | 1503.3169 | 5452 | 28.75 | 0.374 | 1109 | 12.21 | 28.47 | 36.9
1198 | 4312800 | 0.35329 | 1486.75294 | 12821 | 30.14 | 0.401 | 1137 | 12.04 | 42.57 | 36.03
1199 | 4316400 | 0.28041 | 1506.90816 | 14652 | 30.95 | 0.413 | 1162 | 11.87 | 43.12 | 44.04
1200 | 4320000 | 0.29217 | 1514.47237 | 15010 | 31.27 | 0.414 | 1144 | 11.72 | 42 | 42.09
1201 | 4323600 | 0.25183 | 1513.79568 | 13476 | 31.18 | 0.419 | 1124 | 11.15 | 42 | 41.96
1202 | 4327200 | 0.32977 | 1513.11898 | 8329 | 30.79 | 0.419 | 1031 | 10.59 | 40.32 | 42.01
1203 | 4330800 | 0.44969 | 1524.5163 | 12809 | 31.38 | 0.418 | 1011 | 10.31 | 41.15 | 39.99
1204 | 4334400 | 0.69807 | 1523.26085 | 14502 | 31.74 | 0.417 | 1046 | 10.29 | 41.2 | 41.01
1205 | 4338000 | 0.46976 | 1522.00541 | 14986 | 31.87 | 0.413 | 1154 | 10.11 | 42 | 42.27
1206 | 4341600 | 0.2707 | 1518.0125 | 13582 | 31.23 | 0.411 | 1175 | 10.24 | 42.96 | 42.05
1207 | 4345200 | 0.31401 | 1523.42613 | 14845 | 31.55 | 0.417 | 1143 | 10.19 | 42.36 | 43.07
1208 | 4348800 | 0.40812 | 1531.89152 | 14320 | 30.92 | 0.413 | 1116 | 10.24 | 42 | 42.17
1209 | 4352400 | 0.46948 | 1540.35692 | 14514 | 30.95 | 0.408 | 1098 | 10.58 | 42 | 42.17
1210 | 4356000 | 0.655 | 1538.84727 | 12938 | 30.65 | 0.404 | 1107 | 10.81 | 42 | 42.14
1211 | 4359600 | 0.41057 | 1535.51674 | 12467 | 31.09 | 0.41 | 1117 | 11.11 | 42 | 42.11
1212 | 4363200 | 0.3433 | 1532.18621 | 13373 | 31.09 | 0.412 | 1109 | 11.44 | 42 | 42.13
1213 | 4366800 | 0.4142 | 1531.08 | 12463 | 30.84 | 0.416 | 1101 | 11.72 | 41.31 | 42.1
1214 | 4370400 | 0.381 | 1542.61813 | 11313 | 30.9 | 0.417 | 1065 | 11.97 | 40.68 | 40.86
1215 | 4374000 | 0.32764 | 1544.65779 | 8424 | 30.19 | 0.41 | 1004 | 12.29 | 40 | 39.93
1216 | 4377600 | 0.5834 | 1546.69745 | 4402 | 30.39 | 0.409 | 1003 | 12.24 | 40 | 40.2
1217 | 4381200 | 0.52036 | 1525.81792 | 9960 | 32.23 | 0.417 | 1009 | 12.38 | 41.36 | 40.06
1218 | 4384800 | 0.20006 | 1499.80636 | 8827 | 31.41 | 0.408 | 1004 | 12.54 | 43 | 43.17
1219 | 4388400 | 0.20859 | 1473.7948 | 10854 | 31.45 | 0.397 | 1033 | 12.76 | 43 | 43.13
1220 | 4392000 | 0.23362 | 1454.93447 | 13022 | 31.6 | 0.404 | 1072 | 13.28 | 43 | 43.24
1221 | 4395600 | 0.32235 | 1482.76615 | 16600 | 31.93 | 0.409 | 1064 | 13.45 | 41.18 | 43.03
1222 | 4399200 | 0.21767 | 1499.42914 | 17004 | 31.98 | 0.411 | 1057 | 13.33 | 41.3 | 41
1223 | 4402800 | 0.31268 | 1516.09213 | 15810 | 31.84 | 0.413 | 1002 | 13.15 | 42 | 42.02
1224 | 4406400 | 0.65445 | 1532.75512 | 15147 | 31.89 | 0.401 | 983 | 13.26 | 42 | 42.15
1225 | 4410000 | 0.69825 | 1536.18085 | 17034 | 31.86 | 0.404 | 1001 | 13.27 | 42 | 42.2
1226 | 4413600 | 0.62617 | 1536.30437 | 17111 | 31.73 | 0.412 | 1004 | 13.42 | 42 | 42.35
1227 | 4417200 | 0.62315 | 1542.9929 | 16643 | 31.81 | 0.404 | 985 | 13.45 | 42 | 41.95
1228 | 4420800 | 0.63996 | 1533.58407 | 17282 | 31.86 | 0.404 | 1018 | 13.43 | 42.24 | 42.12
1229 | 4424400 | 0.48474 | 1543.69236 | 17175 | 31.72 | 0.409 | 1024 | 13.35 | 42.61 | 43.07
1230 | 4428000 | 0.58528 | 1544.9673 | 16898 | 31.53 | 0.417 | 994 | 13.52 | 42 | 42.01
1231 | 4431600 | 0.64495 | 1553.04118 | 16567 | 31.54 | 0.405 | 988 | 13.53 | 42 | 41.93
1232 | 4435200 | 0.71162 | 1534.06341 | 829 | 28.52 | 0.365 | 1024 | 13.85 | 31.43 | 20.61
1233 | 4438800 | 0.72701 | 1504.38992 | 12268 | 31.32 | 0.399 | 1021 | 13.72 | 40.54 | 35.14
1234 | 4442400 | 0.3316 | 1477.16303 | 14979 | 31.49 | 0.401 | 1136 | 13.67 | 42.95 | 42.17
1235 | 4446000 | 0.23467 | 1491.56957 | 14837 | 31.8 | 0.412 | 1162 | 13.95 | 43 | 42.99
1236 | 4449600 | 0.25795 | 1504.58594 | 14422 | 31.63 | 0.417 | 1162 | 13.94 | 42.38 | 43.18
1237 | 4453200 | 0.25356 | 1517.40694 | 13994 | 31.78 | 0.418 | 1117 | 14.12 | 41 | 41.16
1238 | 4456800 | 0.54108 | 1529.55159 | 15562 | 32.29 | 0.418 | 1122 | 14.15 | 41.71 | 41.43
1239 | 4460400 | 0.5767 | 1526.53134 | 17470 | 32.43 | 0.413 | 1158 | 14.3 | 43 | 43.1
1240 | 4464000 | 0.39473 | 1530.28361 | 16423 | 32.15 | 0.415 | 1143 | 14.38 | 43 | 43.24
1241 | 4467600 | 0.45602 | 1527.98145 | 17077 | 32.37 | 0.414 | 1154 | 14.64 | 43.27 | 43.12
1242 | 4471200 | 0.46796 | 1525.6793 | 17389 | 32.35 | 0.418 | 1158 | 15.09 | 44 | 44.4
1243 | 4474800 | 0.34442 | 1528.13962 | 16417 | 32.07 | 0.417 | 1154 | 15.57 | 44.43 | 43.92
1244 | 4478400 | 0.36529 | 1531.83636 | 16618 | 32.14 | 0.413 | 1154 | 16 | 44 | 44.15
1245 | 4482000 | 0.36134 | 1529.93557 | 16972 | 32.18 | 0.419 | 1152 | 16.16 | 44 | 44.09
1246 | 4485600 | 0.40141 | 1523.66652 | 13434 | 31.07 | 0.418 | 1117 | 16.3 | 42.77 | 44.08
1247 | 4489200 | 0.43982 | 1550.22605 | 11286 | 30.54 | 0.411 | 1092 | 16.39 | 40.04 | 42.08
1248 | 4492800 | 0.56278 | 1549.77546 | 11433 | 30.86 | 0.408 | 1074 | 16.37 | 40 | 40.1
1249 | 4496400 | 0.38172 | 1538.51684 | 11721 | 30.88 | 0.404 | 1084 | 16.31 | 40.85 | 40.01
1250 | 4500000 | 0.34197 | 1528.18827 | 12509 | 30.9 | 0.404 | 1108 | 16.34 | 42.4 | 41.09
1251 | 4503600 | 0.32667 | 1511.29677 | 15803 | 31.04 | 0.411 | 1136 | 16.39 | 44.92 | 43.03
1252 | 4507200 | 0.41555 | 1503.25417 | 16338 | 31.06 | 0.414 | 1124 | 16.58 | 43.77 | 45.32
1253 | 4510800 | 0.41819 | 1532.55714 | 17407 | 31.25 | 0.409 | 1126 | 16.74 | 43 | 43.04
1254 | 4514400 | 0.45489 | 1532.52216 | 18149 | 31.25 | 0.412 | 1136 | 16.85 | 43 | 42.82
1255 | 4518000 | 0.4426 | 1537.37246 | 19042 | 31.43 | 0.409 | 1130 | 17.06 | 43.23 | 43.09
1256 | 4521600 | 0.41069 | 1544.38182 | 19297 | 31.49 | 0.412 | 1147 | 17.25 | 44 | 44.26
1257 | 4525200 | 0.26332 | 1541.86803 | 19186 | 31.52 | 0.413 | 1160 | 17.8 | 44.85 | 44.01
1258 | 4528800 | 0.42587 | 1538.33573 | 18701 | 31.41 | 0.411 | 1155 | 18.01 | 45 | 45.26
1259 | 4532400 | 0.43537 | 1534.80343 | 18991 | 31.38 | 0.411 | 1154 | 18.55 | 45 | 45.15
1260 | 4536000 | 0.32228 | 1534.85375 | 19004 | 31.36 | 0.414 | 1146 | 18.66 | 45 | 45.14
1261 | 4539600 | 0.45091 | 1546.37112 | 18719 | 31.44 | 0.417 | 1129 | 18.46 | 45 | 45.09
1262 | 4543200 | 0.60248 | 1557.88848 | 17970 | 31.29 | 0.418 | 1116 | 18.59 | 44.02 | 45.08
1263 | 4546800 | 0.64198 | 1551.61613 | 17966 | 31.41 | 0.412 | 1115 | 18.53 | 44.6 | 44.72
1264 | 4550400 | 0.50857 | 1545.77818 | 18038 | 31.66 | 0.412 | 1138 | 18.36 | 45 | 45.09
1265 | 4554000 | 0.36084 | 1541.46163 | 17907 | 31.8 | 0.419 | 1148 | 18.35 | 44.67 | 45.32
1266 | 4557600 | 0.40714 | 1537.14508 | 17605 | 31.65 | 0.41 | 1154 | 18.28 | 44.69 | 44.15
1267 | 4561200 | 0.39228 | 1544.59278 | 17970 | 31.55 | 0.415 | 1168 | 18.28 | 45 | 45.22
1268 | 4564800 | 0.36276 | 1537.87195 | 17653 | 31.49 | 0.419 | 1154 | 18.33 | 45 | 44.67
1269 | 4568400 | 0.53287 | 1532.26242 | 17122 | 31.41 | 0.41 | 1130 | 18.5 | 43.54 | 45.16
1270 | 4572000 | 0.5322 | 1526.65289 | 18158 | 31.55 | 0.412 | 1137 | 18.54 | 43.47 | 43.08
1271 | 4575600 | 0.45955 | 1532.88844 | 15856 | 30.99 | 0.417 | 1108 | 18.49 | 43.25 | 44.1
1272 | 4579200 | 0.61983 | 1545.56377 | 14376 | 31.11 | 0.405 | 1051 | 18.52 | 42 | 42.11
1273 | 4582800 | 0.77021 | 1546.46141 | 17560 | 31.96 | 0.411 | 1067 | 18.42 | 43.8 | 42.25
1274 | 4586400 | 0.48878 | 1553.90411 | 17980 | 31.95 | 0.413 | 1095 | 18.48 | 44.24 | 44.04
1275 | 4590000 | 0.45302 | 1544.27455 | 17256 | 31.81 | 0.417 | 1106 | 18.51 | 44.39 | 45.08
1276 | 4593600 | 0.41505 | 1537.43189 | 16128 | 31.82 | 0.413 | 1104 | 18.61 | 44 | 44.82
1277 | 4597200 | 0.44174 | 1530.58923 | 16844 | 31.82 | 0.417 | 1105 | 18.63 | 44 | 43.8
1278 | 4600800 | 0.43406 | 1540.77049 | 17221 | 31.56 | 0.417 | 1100 | 18.71 | 43.53 | 44.03
1279 | 4604400 | 0.3544 | 1533.99033 | 16239 | 31.32 | 0.413 | 1107 | 18.75 | 43 | 43
1280 | 4608000 | 0.34625 | 1526.90189 | 19282 | 31.9 | 0.417 | 1140 | 18.88 | 43.6 | 43.37
1281 | 4611600 | 0.35252 | 1519.81346 | 19238 | 31.89 | 0.418 | 1146 | 18.74 | 44.79 | 44.09
1282 | 4615200 | 0.28412 | 1515.54066 | 19840 | 31.88 | 0.418 | 1169 | 18.84 | 45.41 | 45.13
1283 | 4618800 | 0.2876 | 1511.8578 | 18004 | 31.62 | 0.419 | 1148 | 19.03 | 44 | 44.75
1284 | 4622400 | 0.32082 | 1508.17494 | 18616 | 31.64 | 0.415 | 1151 | 19.53 | 44 | 44.24
1285 | 4626000 | 0.51928 | 1543.93333 | 18919 | 31.5 | 0.418 | 1152 | 20.1 | 44 | 44.14
1286 | 4629600 | 0.4233 | 1538.19704 | 16231 | 30.94 | 0.415 | 1135 | 19.61 | 44 | 43.96
1287 | 4633200 | 0.50667 | 1525.6164 | 16989 | 31.04 | 0.419 | 1141 | 19.59 | 44 | 44.02
1288 | 4636800 | 0.39941 | 1527.24783 | 14991 | 30.81 | 0.419 | 1103 | 19.43 | 44 | 44.24
1289 | 4640400 | 0.47721 | 1512.20219 | 14587 | 31.11 | 0.407 | 1137 | 19.41 | 45.09 | 44.16
1290 | 4644000 | 0.28895 | 1493.29628 | 16037 | 31.62 | 0.411 | 1159 | 19.09 | 46 | 46.02
1291 | 4647600 | 0.29327 | 1489.65797 | 15983 | 31.79 | 0.405 | 1165 | 18.84 | 46 | 45.97
1292 | 4651200 | 0.18613 | 1497 | 12679 | 30.66 | 0.395 | 1184 | 18.74 | 45.87 | 46.17
1293 | 4654800 | 0.28883 | 1491.33091 | 12094 | 30.32 | 0.401 | 1176 | 18.69 | 46 | 46.14
1294 | 4658400 | 0.24891 | 1484.78545 | 14188 | 30.88 | 0.41 | 1167 | 18.49 | 44.39 | 46.18
1295 | 4662000 | 0.37111 | 1491.29333 | 14979 | 30.9 | 0.417 | 1126 | 18.32 | 43.54 | 44.19
1296 | 4665600 | 0.31801 | 1496.254 | 13210 | 30.74 | 0.42 | 1069 | 18.15 | 43 | 42.71
1297 | 4669200 | 0.24491 | 1482.57117 | 14950 | 31.02 | 0.414 | 1056 | 18.12 | 42.92 | 43.13
1298 | 4672800 | 0.36794 | 1513.34884 | 13388 | 30.86 | 0.41 | 1020 | 18.26 | 42.82 | 42.06
1299 | 4676400 | 0.48891 | 1491.51957 | 10994 | 30.81 | 0.405 | 1098 | 18.35 | 43.87 | 43.04
1300 | 4680000 | 0.37229 | 1481.90719 | 12436 | 30.78 | 0.414 | 1088 | 18.44 | 43.55 | 43.76
1301 | 4683600 | 0.29808 | 1472.29482 | 11144 | 30.83 | 0.407 | 1073 | 18.57 | 43.14 | 43.3
1302 | 4687200 | 0.40505 | 1481.80973 | 11014 | 30.71 | 0.413 | 1132 | 18.81 | 44 | 43.98
1303 | 4690800 | 0.38696 | 1486.73535 | 13174 | 30.88 | 0.413 | 1069 | 19.02 | 42.21 | 43.51
1304 | 4694400 | 0.36607 | 1488.12352 | 12419 | 31.72 | 0.416 | 1058 | 19.15 | 40 | 40.01
1305 | 4698000 | 0.17134 | 1490.25226 | 11264 | 32.17 | 0.412 | 1144 | 19.42 | 40.16 | 40.05
1306 | 4701600 | 0.18417 | 1489.49297 | 11805 | 31.93 | 0.414 | 1163 | 19.69 | 42 | 42.03
1307 | 4705200 | 0.16367 | 1483.30673 | 10854 | 29.08 | 0.397 | 1144 | 19.79 | 41.27 | 42.29
1308 | 4708800 | 0.26163 | 1477.1205 | 9092 | 28.97 | 0.39 | 1043 | 19.58 | 38.07 | 40.07
1309 | 4712400 | 0.47781 | 1492.77009 | 4600 | 28.92 | 0.388 | 970 | 19.39 | 33.99 | 36.21
1310 | 4716000 | 0.89708 | 1513.43765 | 5335 | 30.2 | 0.38 | 916 | 19.56 | 33.31 | 30.03
1311 | 4719600 | 0.65918 | 1524.09784 | 12560 | 30.73 | 0.389 | 955 | 19.41 | 35.59 | 35.14
1312 | 4723200 | 0.76347 | 1522.05006 | 12950 | 30.95 | 0.398 | 957 | 19.77 | 36 | 36.07
1313 | 4726800 | 0.72509 | 1520.00228 | 12514 | 31.25 | 0.391 | 976 | 19.7 | 36 | 36.01
1314 | 4730400 | 0.48496 | 1523.94599 | 13704 | 31.38 | 0.394 | 968 | 19.38 | 36.91 | 36.02
1315 | 4734000 | 0.5065 | 1519.61444 | 13997 | 31.45 | 0.396 | 975 | 19.21 | 37 | 37.02
1316 | 4737600 | 0.58529 | 1525.83689 | 14153 | 31.45 | 0.402 | 967 | 19.26 | 36.17 | 36.84
1317 | 4741200 | 0.6986 | 1536.2184 | 14040 | 31.84 | 0.401 | 960 | 19.31 | 35.85 | 36.07
1318 | 4744800 | 0.94044 | 1531.30005 | 14685 | 32.01 | 0.403 | 969 | 19.27 | 35.03 | 36.59
1319 | 4748400 | 0.76421 | 1526.38169 | 15398 | 32.18 | 0.396 | 969 | 19.28 | 35.23 | 35.24
1320 | 4752000 | 0.73569 | 1521.46334 | 15717 | 32.16 | 0.397 | 1001 | 19.08 | 37.8 | 36.17
1321 | 4755600 | 0.35166 | 1519.71364 | 14793 | 31.96 | 0.401 | 1019 | 18.99 | 39.81 | 38.1
1322 | 4759200 | 0.49933 | 1513.46589 | 13016 | 31.39 | 0.394 | 1019 | 18.88 | 40 | 40.05
1323 | 4762800 | 0.29749 | 1507.21813 | 14070 | 31.48 | 0.397 | 1037 | 18.95 | 40.36 | 39.84
1324 | 4766400 | 0.4235 | 1500.97038 | 14946 | 31.71 | 0.402 | 1047 | 18.89 | 41 | 41.2
1325 | 4770000 | 0.41304 | 1494.72262 | 14998 | 32.05 | 0.402 | 1053 | 18.91 | 41 | 41.1
1326 | 4773600 | 0.30366 | 1494.0285 | 14680 | 31.97 | 0.406 | 1047 | 19.01 | 41.51 | 41.13
1327 | 4777200 | 0.39987 | 1495.10839 | 14899 | 32.54 | 0.406 | 1025 | 18.29 | 41.05 | 42.18
1328 | 4780800 | 0.43063 | 1496.18828 | 15008 | 32.75 | 0.41 | 1051 | 16.84 | 41 | 40.57
1329 | 4784400 | 0.39288 | 1515.82105 | 15675 | 32.35 | 0.407 | 1071 | 15.48 | 41 | 41.05
1330 | 4788000 | 0.42783 | 1516.8 | 15259 | 31.9 | 0.408 | 1088 | 14.69 | 41 | 40.63
1331 | 4791600 | 0.46962 | 1524.13032 | 15410 | 31.58 | 0.408 | 1056 | 14.52 | 40.47 | 41
1332 | 4795200 | 0.45083 | 1531.46063 | 14632 | 31.29 | 0.411 | 1041 | 14.69 | 40 | 40.07
1333 | 4798800 | 0.59973 | 1545.3093 | 13499 | 31.05 | 0.409 | 1019 | 14.46 | 40 | 40.16
1334 | 4802400 | 0.59002 | 1542.8444 | 14258 | 31.2 | 0.409 | 996 | 14.27 | 39.24 | 40.03
1335 | 4806000 | 0.56054 | 1540.51681 | 17663 | 31.64 | 0.412 | 1000 | 13.98 | 39.92 | 39.04
1336 | 4809600 | 0.63502 | 1539.23824 | 17406 | 31.52 | 0.415 | 1039 | 13.63 | 42.57 | 42.62
1337 | 4813200 | 0.35993 | 1539.92217 | 17642 | 31.76 | 0.415 | 1054 | 13.29 | 43 | 43.14
1338 | 4816800 | 0.41667 | 1540.6061 | 17727 | 31.78 | 0.413 | 1069 | 12.94 | 44.04 | 43.32
1339 | 4820400 | 0.52054 | 1541.29004 | 17685 | 31.87 | 0.412 | 1077 | 12.34 | 45 | 44.82
1340 | 4824000 | 0.42098 | 1541.97397 | 18396 | 32.03 | 0.412 | 1094 | 12.03 | 45 | 45.27
1341 | 4827600 | 0.41111 | 1522.37918 | 18957 | 32.2 | 0.414 | 1089 | 11.75 | 45 | 45.02
1342 | 4831200 | 0.54583 | 1529.7438 | 19149 | 32.03 | 0.415 | 1061 | 11.47 | 45 | 44.9
1343 | 4834800 | 0.49316 | 1537.63796 | 18898 | 31.61 | 0.411 | 1041 | 11.29 | 44.02 | 45.11
1344 | 4838400 | 0.65652 | 1567.97569 | 18700 | 31.64 | 0.412 | 1056 | 11.2 | 44 | 44.32
1345 | 4842000 | 0.56467 | 1552.23215 | 18488 | 31.65 | 0.414 | 1056 | 11.07 | 44 | 44.37
1346 | 4845600 | 0.54024 | 1544.31592 | 18419 | 31.64 | 0.415 | 1055 | 10.91 | 44 | 44.47
1347 | 4849200 | 0.54957 | 1544.9625 | 18486 | 31.7 | 0.411 | 1053 | 10.71 | 44.9 | 44.04
1348 | 4852800 | 0.43282 | 1547.81275 | 18402 | 31.73 | 0.41 | 1062 | 10.6 | 45 | 45.05
1349 | 4856400 | 0.48998 | 1537.20709 | 18447 | 31.84 | 0.409 | 1082 | 10.59 | 45.91 | 45.06
1350 | 4860000 | 0.40032 | 1526.60142 | 18224 | 31.79 | 0.41 | 1093 | 10.52 | 46 | 46.04
1351 | 4863600 | 0.42802 | 1515.99575 | 17475 | 31.67 | 0.412 | 1075 | 10.51 | 45.28 | 45.95
1352 | 4867200 | 0.39552 | 1534.23191 | 18104 | 31.84 | 0.414 | 1051 | 10.24 | 45 | 45.16
1353 | 4870800 | 0.45314 | 1534.70657 | 18471 | 32.07 | 0.416 | 1063 | 9.81 | 45 | 45.12
1354 | 4874400 | 0.42281 | 1529.72388 | 18552 | 32 | 0.415 | 1085 | 9.27 | 45 | 45.08
1355 | 4878000 | 0.45803 | 1529.88 | 18541 | 31.87 | 0.415 | 1093 | 8.62 | 45 | 44.7
1356 | 4881600 | 0.4742 | 1537.83822 | 18264 | 31.71 | 0.419 | 1073 | 8.25 | 45.44 | 44.85
1357 | 4885200 | 0.51746 | 1537.47894 | 17985 | 31.54 | 0.416 | 1038 | 8.35 | 45 | 45.06
1358 | 4888800 | 0.55253 | 1537.11966 | 18278 | 31.16 | 0.417 | 1049 | 8.99 | 45 | 45.36
1359 | 4892400 | 0.43667 | 1536.65071 | 18228 | 30.95 | 0.417 | 1043 | 9.26 | 44.52 | 45.12
1360 | 4896000 | 0.57126 | 1532.11528 | 17968 | 31.07 | 0.417 | 1056 | 10.23 | 44.12 | 44.05
1361 | 4899600 | 0.33345 | 1526.6814 | 16766 | 30.77 | 0.419 | 1058 | 10.38 | 45 | 45.01
1362 | 4903200 | 0.35079 | 1528.88152 | 16552 | 31.23 | 0.415 | 1053 | 10.26 | 44.61 | 45.14
1363 | 4906800 | 0.4301 | 1526.32315 | 18000 | 31.63 | 0.412 | 1055 | 10.18 | 44.48 | 44.01
1364 | 4910400 | 0.3131 | 1524.12025 | 18312 | 31.79 | 0.415 | 1055 | 9.9 | 45 | 45.18
1365 | 4914000 | 0.36335 | 1525.42816 | 18304 | 31.92 | 0.414 | 1054 | 9.67 | 45 | 45.07
1366 | 4917600 | 0.39182 | 1526.73606 | 18310 | 31.95 | 0.413 | 1049 | 9.1 | 45 | 45.11
1367 | 4921200 | 0.43263 | 1527.78431 | 17837 | 31.71 | 0.42 | 1042 | 9.03 | 45 | 45.06
1368 | 4924800 | 0.49663 | 1534.41347 | 16158 | 31.32 | 0.415 | 1008 | 9.14 | 45 | 45.42
1369 | 4928400 | 0.50871 | 1527.30546 | 8880 | 30.07 | 0.398 | 1003 | 8.91 | 41.85 | 44.97
1370 | 4932000 | 0.46996 | 1520.19744 | 8781 | 32.7 | 0.407 | 1006 | 8.63 | 44.08 | 42.08
1371 | 4935600 | 0.25124 | 1512.48 | 11027 | 33.01 | 0.412 | 1044 | 8.69 | 45 | 44.77
1372 | 4939200 | 0.19794 | 1507.68 | 10962 | 33.01 | 0.41 | 1055 | 8.71 | 45 | 45.25
1373 | 4942800 | 0.22192 | 1503.13433 | 11527 | 32.95 | 0.413 | 1034 | 8.8 | 43.31 | 44.84
1374 | 4946400 | 0.32989 | 1506.64583 | 12735 | 33.1 | 0.414 | 1021 | 8.81 | 43 | 43.39
1375 | 4950000 | 0.42986 | 1509.76043 | 13002 | 32.97 | 0.412 | 1018 | 8.93 | 42.26 | 43.07
1376 | 4953600 | 0.51269 | 1510.61859 | 13413 | 33.03 | 0.416 | 1017 | 9.05 | 42 | 42.09
1377 | 4957200 | 0.58694 | 1534.64737 | 12595 | 32.62 | 0.416 | 996 | 8.92 | 42.26 | 42.14
1378 | 4960800 | 0.57586 | 1534.09179 | 11331 | 32.05 | 0.416 | 1001 | 8.63 | 39.37 | 42.14
1379 | 4964400 | 0.66194 | 1528.86146 | 13150 | 32.68 | 0.415 | 999 | 8.5 | 39.23 | 38.1
1380 | 4968000 | 0.45572 | 1523.63114 | 13028 | 32.43 | 0.416 | 1025 | 8.51 | 40.81 | 40.06
1381 | 4971600 | 0.42439 | 1513.92885 | 13218 | 32.37 | 0.415 | 1095 | 8.26 | 42.9 | 42.11
1382 | 4975200 | 0.33173 | 1512.29074 | 13784 | 32.33 | 0.413 | 1106 | 8.06 | 43.9 | 43.05
1383 | 4978800 | 0.49172 | 1513.91603 | 13836 | 32.17 | 0.413 | 1075 | 7.99 | 43.29 | 44
1384 | 4982400 | 0.43237 | 1526.60323 | 13991 | 32.18 | 0.413 | 1098 | 8.09 | 43 | 43.1
1385 | 4986000 | 0.44933 | 1514.8356 | 14773 | 32.33 | 0.414 | 1106 | 8.23 | 43 | 43.1
1386 | 4989600 | 0.32012 | 1500.49113 | 14992 | 32.41 | 0.414 | 1122 | 8.09 | 43.2 | 43.06
1387 | 4993200 | 0.32253 | 1495.81558 | 15009 | 32 | 0.416 | 1143 | 6.84 | 44 | 43.96
1388 | 4996800 | 0.31704 | 1507.72572 | 13519 | 31.67 | 0.416 | 1124 | 6.7 | 43.91 | 44.06
1389 | 5000400 | 0.422 | 1513.70513 | 14011 | 31.64 | 0.414 | 1093 | 7.05 | 43 | 43.09
1390 | 5004000 | 0.38823 | 1519.68453 | 14861 | 31.85 | 0.413 | 1096 | 7.06 | 43 | 43.09
1391 | 5007600 | 0.38898 | 1527.61843 | 14996 | 31.55 | 0.415 | 1089 | 7.19 | 43 | 43.03
1392 | 5011200 | 0.42411 | 1517.66452 | 14985 | 31.52 | 0.416 | 1089 | 7.68 | 43 | 42.89
1393 | 5014800 | 0.21679 | 1507.7106 | 14990 | 30.77 | 0.411 | 1109 | 8.18 | 43.85 | 43.17
1394 | 5018400 | 0.48256 | 1521.07743 | 14995 | 31.56 | 0.416 | 1123 | 9.07 | 43.44 | 44.01
1395 | 5022000 | 0.56601 | 1521.44515 | 15025 | 31.48 | 0.416 | 1128 | 9.17 | 43 | 43.01
1396 | 5025600 | 0.40337 | 1521.81287 | 14990 | 31.5 | 0.413 | 1129 | 8.78 | 43 | 43.04
1397 | 5029200 | 0.39943 | 1516.032 | 15005 | 31.45 | 0.414 | 1144 | 8.55 | 43 | 42.94
1398 | 5032800 | 0.41849 | 1527.33396 | 15006 | 31.51 | 0.412 | 1151 | 8.11 | 43.11 | 43.18
1399 | 5036400 | 0.28099 | 1520.56545 | 15002 | 31.5 | 0.412 | 1152 | 7.92 | 44 | 44.29
1400 | 5040000 | 0.20192 | 1515.38462 | 14975 | 31.41 | 0.413 | 1151 | 8.04 | 44 | 44.18
1401 | 5043600 | 0.49691 | 1539.37971 | 15567 | 31.47 | 0.413 | 1152 | 8.22 | 44 | 44.05
1402 | 5047200 | 0.46596 | 1527.95982 | 15974 | 31.48 | 0.412 | 1151 | 8.36 | 44 | 44.73
1403 | 5050800 | 0.34758 | 1526.03751 | 16009 | 31.27 | 0.414 | 1157 | 8.45 | 44 | 44.13
1404 | 5054400 | 0.491 | 1542.16875 | 15732 | 31.12 | 0.415 | 1150 | 8.27 | 44 | 44.15
1405 | 5058000 | 0.46814 | 1541.83861 | 16360 | 31.17 | 0.415 | 1145 | 8.45 | 44 | 44.19
1406 | 5061600 | 0.46803 | 1533.52178 | 16418 | 31.26 | 0.415 | 1148 | 8.59 | 44 | 44.11
1407 | 5065200 | 0.5249 | 1530.80882 | 16513 | 31.44 | 0.41 | 1151 | 8.64 | 44 | 44.45
1408 | 5068800 | 0.48093 | 1523.59795 | 16988 | 31.5 | 0.41 | 1157 | 8.76 | 44.26 | 44.15
1409 | 5072400 | 0.19118 | 1514.58771 | 16997 | 31.37 | 0.415 | 1160 | 8.74 | 44.31 | 45
1410 | 5076000 | 0.36802 | 1530.66875 | 15567 | 30.58 | 0.418 | 1116 | 8.79 | 44 | 44.07
1411 | 5079600 | 0.40783 | 1527.99111 | 15961 | 30.38 | 0.414 | 1101 | 9.25 | 44 | 44.25
1412 | 5083200 | 0.42081 | 1506.50512 | 15378 | 30.35 | 0.416 | 1098 | 9.26 | 44 | 44.25
1413 | 5086800 | 0.39639 | 1498.90078 | 13889 | 29.99 | 0.411 | 1118 | 9.79 | 44 | 44.07
1414 | 5090400 | 0.26214 | 1518.15984 | 12961 | 29.86 | 0.402 | 1119 | 10.29 | 44 | 44.12
1415 | 5094000 | 0.30043 | 1509.39056 | 13052 | 30.81 | 0.408 | 1128 | 10.53 | 43.11 | 44.06
1416 | 5097600 | 0.2883 | 1502.79718 | 12975 | 31.08 | 0.408 | 1128 | 10.37 | 43 | 42.83
1417 | 5101200 | 0.48785 | 1507.86761 | 13011 | 31.37 | 0.41 | 1127 | 10.3 | 42.41 | 43.07
1418 | 5104800 | 0.41816 | 1512.93803 | 13054 | 31.3 | 0.411 | 1134 | 10.33 | 42 | 42.1
1419 | 5108400 | 0.32971 | 1524.18596 | 12980 | 30.92 | 0.413 | 1138 | 10.36 | 42.94 | 42.22
1420 | 5112000 | 0.56353 | 1522.65 | 12997 | 31.03 | 0.408 | 1129 | 10.61 | 42.02 | 43.2
1421 | 5115600 | 0.59941 | 1524.53811 | 12972 | 31.05 | 0.407 | 1136 | 10.77 | 42 | 42.06
1422 | 5119200 | 0.37179 | 1526.42622 | 13011 | 31.1 | 0.412 | 1148 | 10.81 | 42 | 42.04
1423 | 5122800 | 0.43259 | 1526.21543 | 13014 | 31.02 | 0.413 | 1120 | 10.88 | 41.27 | 42.07
1424 | 5126400 | 0.47754 | 1500.17042 | 13019 | 31.12 | 0.407 | 1100 | 10.88 | 41 | 40.92
1425 | 5130000 | 0.42073 | 1526.04 | 13021 | 31.18 | 0.406 | 1104 | 11.2 | 41 | 41.09
1426 | 5133600 | 0.47704 | 1533.87786 | 13048 | 31.13 | 0.408 | 1107 | 10.69 | 41 | 41.26
1427 | 5137200 | 0.52612 | 1539.09471 | 14081 | 30.98 | 0.411 | 1106 | 10.62 | 40.09 | 41.05
1428 | 5140800 | 0.66783 | 1543.57 | 14290 | 30.91 | 0.411 | 1101 | 10.7 | 40 | 39.82
1429 | 5144400 | 0.45979 | 1541.62338 | 14162 | 30.81 | 0.413 | 1102 | 10.86 | 40.04 | 40.48
1430 | 5148000 | 0.58243 | 1529.15584 | 13484 | 30.77 | 0.407 | 1102 | 10.7 | 41 | 41.09
1431 | 5151600 | 0.35333 | 1521.54367 | 13540 | 30.74 | 0.407 | 1102 | 10.87 | 41 | 41.11
1432 | 5155200 | 0.32095 | 1518.28802 | 13548 | 30.71 | 0.409 | 1106 | 11.06 | 41 | 41.02
1433 | 5158800 | 0.39612 | 1516.62903 | 13508 | 30.8 | 0.409 | 1103 | 10.52 | 41 | 40.56
1434 | 5162400 | 0.42475 | 1526.30328 | 12380 | 30.75 | 0.412 | 1104 | 10.94 | 40.06 | 41.16
1435 | 5166000 | 0.35552 | 1518.86804 | 12253 | 31.02 | 0.409 | 1125 | 11 | 40.79 | 40.32
1436 | 5169600 | 0.28365 | 1509.64755 | 12842 | 31.17 | 0.406 | 1134 | 11.23 | 41 | 41.12
1437 | 5173200 | 0.27991 | 1515.03337 | 14453 | 31.44 | 0.407 | 1141 | 11.84 | 41.06 | 41.12
1438 | 5176800 | 0.2589 | 1515.52377 | 14706 | 31.54 | 0.41 | 1152 | 12.37 | 42 | 41.82
1439 | 5180400 | 0.23788 | 1516.84651 | 14726 | 31.49 | 0.413 | 1142 | 12.84 | 40.81 | 42.15
1440 | 5184000 | 0.41915 | 1528.55056 | 14723 | 31.56 | 0.414 | 1125 | 12.8 | 40 | 40.07
1441 | 5187600 | 0.41784 | 1528.6877 | 14720 | 31.31 | 0.412 | 1089 | 13.03 | 40 | 39.98
1442 | 5191200 | 0.54684 | 1526.05676 | 14686 | 31.44 | 0.414 | 1074 | 12.96 | 40 | 40.01
1443 | 5194800 | 0.50111 | 1535.5493 | 14652 | 31.58 | 0.414 | 1078 | 13.09 | 40.56 | 40.26
1444 | 5198400 | 0.37543 | 1517.40073 | 14716 | 31.55 | 0.416 | 1118 | 13.01 | 41.94 | 41.33
1445 | 5202000 | 0.34901 | 1505.85984 | 14860 | 31.68 | 0.415 | 1125 | 13.03 | 42 | 42.12
1446 | 5205600 | 0.31448 | 1522.09112 | 15025 | 31.47 | 0.417 | 1145 | 12.75 | 42.47 | 42.45
1447 | 5209200 | 0.28107 | 1522.68322 | 14993 | 31.32 | 0.414 | 1142 | 12.81 | 43 | 42.95
1448 | 5212800 | 0.36153 | 1522.48493 | 15011 | 31.35 | 0.413 | 1140 | 13.17 | 43 | 43.01
1449 | 5216400 | 0.38166 | 1524.67571 | 15237 | 31.42 | 0.411 | 1142 | 13.56 | 43 | 43.09
1450 | 5220000 | 0.41179 | 1522.64181 | 16773 | 31.59 | 0.414 | 1146 | 14.05 | 43 | 43.29
1451 | 5223600 | 0.45087 | 1541.75522 | 17860 | 31.57 | 0.417 | 1162 | 14.37 | 43 | 43.02
1452 | 5227200 | 0.41558 | 1544.23612 | 18044 | 31.56 | 0.415 | 1158 | 14.24 | 43.39 | 43.01
1453 | 5230800 | 0.45023 | 1548.40064 | 18034 | 31.59 | 0.415 | 1183 | 13.75 | 44 | 43.57
1454 | 5234400 | 0.39936 | 1533.54259 | 18509 | 31.61 | 0.413 | 1193 | 14.15 | 44.21 | 44.19
1455 | 5238000 | 0.33937 | 1523.68685 | 18035 | 31.47 | 0.415 | 1191 | 14.34 | 44.93 | 45.68
1456 | 5241600 | 0.41716 | 1509.20859 | 17993 | 31.47 | 0.412 | 1201 | 14.71 | 45.39 | 45.14
1457 | 5245200 | 0.28607 | 1509.19348 | 17750 | 31.3 | 0.417 | 1201 | 14.72 | 45.6 | 45.99
1458 | 5248800 | 0.30271 | 1526.31354 | 17525 | 31.26 | 0.413 | 1192 | 14.94 | 45.21 | 44.85
1459 | 5252400 | 0.31807 | 1520.60622 | 18018 | 31.32 | 0.412 | 1202 | 15.01 | 45.86 | 45.67
1460 | 5256000 | 0.29506 | 1514.8989 | 17969 | 31.34 | 0.41 | 1201 | 14.79 | 46 | 46.18
1461 | 5259600 | 0.36704 | 1524.60824 | 18034 | 31.41 | 0.412 | 1202 | 15.13 | 46 | 46.1
1462 | 5263200 | 0.35188 | 1518.37409 | 18011 | 31.36 | 0.409 | 1204 | 14.94 | 46 | 46.21
1463 | 5266800 | 0.36458 | 1511.80474 | 17983 | 31.34 | 0.411 | 1202 | 14.8 | 46 | 46.05
1464 | 5270400 | 0.40174 | 1528.42944 | 18023 | 31.44 | 0.41 | 1198 | 14.9 | 46 | 46.06
1465 | 5274000 | 0.39626 | 1529.57182 | 17972 | 31.39 | 0.414 | 1204 | 14.84 | 46 | 45.93
1466 | 5277600 | 0.34811 | 1526.40201 | 18011 | 31.41 | 0.412 | 1202 | 14.8 | 46 | 45.7
1467 | 5281200 | 0.37144 | 1529.86923 | 17985 | 31.41 | 0.411 | 1211 | 14.9 | 46 | 45.67
1468 | 5284800 | 0.39325 | 1528.30335 | 18016 | 31.37 | 0.409 | 1209 | 14.93 | 46 | 45.91
1469 | 5288400 | 0.35837 | 1516.24348 | 17415 | 30.93 | 0.404 | 1213 | 15.23 | 46 | 46.03
1470 | 5292000 | 0.33298 | 1504.18361 | 17930 | 31.38 | 0.407 | 1200 | 15.19 | 46 | 46.16
1471 | 5295600 | 0.32935 | 1492.12373 | 17991 | 31.42 | 0.408 | 1208 | 14.85 | 46 | 46.1
1472 | 5299200 | 0.41502 | 1531.20211 | 17959 | 31.38 | 0.409 | 1210 | 14.83 | 46 | 46.15
1473 | 5302800 | 0.44228 | 1532.67882 | 18008 | 31.59 | 0.41 | 1209 | 15.26 | 46 | 45.9
1474 | 5306400 | 0.4041 | 1533.53869 | 17988 | 31.32 | 0.411 | 1209 | 15.47 | 46 | 46.08
1475 | 5310000 | 0.44865 | 1534.39857 | 17980 | 31.31 | 0.409 | 1207 | 15.9 | 46 | 46.08
1476 | 5313600 | 0.39366 | 1534.2589 | 18048 | 31.31 | 0.409 | 1204 | 16.33 | 46 | 46.05
1477 | 5317200 | 0.44863 | 1535.42778 | 18005 | 31.16 | 0.412 | 1204 | 16.22 | 46 | 46.27
1478 | 5320800 | 0.28498 | 1528.17045 | 18001 | 31.09 | 0.411 | 1203 | 16.35 | 46 | 46.17
1479 | 5324400 | 0.40154 | 1520.91311 | 18021 | 31.15 | 0.404 | 1204 | 16.91 | 46 | 46.15
1480 | 5328000 | 0.43113 | 1524.04351 | 18007 | 31.06 | 0.405 | 1204 | 17.37 | 46 | 46.56
1481 | 5331600 | 0.35136 | 1532.17069 | 17978 | 30.98 | 0.414 | 1204 | 17.46 | 46 | 45.78
1482 | 5335200 | 0.38503 | 1525.65682 | 17999 | 31.16 | 0.416 | 1202 | 17.46 | 46 | 46.09
1483 | 5338800 | 0.35943 | 1519.14294 | 17990 | 30.58 | 0.414 | 1205 | 17.55 | 46 | 46.55
1484 | 5342400 | 0.32516 | 1529.09725 | 18006 | 30.76 | 0.414 | 1205 | 17.67 | 46 | 46.01
1485 | 5346000 | 0.36814 | 1505.45318 | 17993 | 30.84 | 0.413 | 1204 | 17.76 | 46 | 45.98
1486 | 5349600 | 0.40723 | 1525.12353 | 18017 | 30.97 | 0.416 | 1205 | 17.97 | 46 | 46.47
1487 | 5353200 | 0.36572 | 1512.5621 | 17995 | 31.08 | 0.409 | 1204 | 18.06 | 46 | 45.95
1488 | 5356800 | 0.34624 | 1504.01007 | 17992 | 31.42 | 0.407 | 1197 | 18 | 46 | 46.11
1489 | 5360400 | 0.36894 | 1517.76387 | 18009 | 31.53 | 0.404 | 1203 | 17.93 | 46.9 | 46.04
1490 | 5364000 | 0.30802 | 1523.7862 | 18015 | 31.44 | 0.406 | 1208 | 17.74 | 47 | 47.07
1491 | 5367600 | 0.29151 | 1520.6123 | 18010 | 31.38 | 0.41 | 1213 | 17.83 | 47 | 47.05
1492 | 5371200 | 0.41451 | 1517.4384 | 18009 | 31.36 | 0.412 | 1211 | 17.56 | 47 | 47.18
1493 | 5374800 | 0.38223 | 1514.26449 | 17982 | 31.39 | 0.411 | 1208 | 17.64 | 47 | 46.98
1494 | 5378400 | 0.34545 | 1517.5 | 18012 | 31.39 | 0.413 | 1203 | 17.69 | 47 | 46.6
1495 | 5382000 | 0.47454 | 1514.90217 | 18008 | 31.47 | 0.411 | 1210 | 17.84 | 47 | 47.21
1496 | 5385600 | 0.26622 | 1510.01087 | 18029 | 31.56 | 0.407 | 1207 | 17.89 | 47 | 47.19
1497 | 5389200 | 0.33744 | 1505.11957 | 17994 | 31.53 | 0.408 | 1209 | 18.26 | 47 | 47.07
1498 | 5392800 | 0.32186 | 1515.22215 | 17996 | 31.29 | 0.41 | 1209 | 18.87 | 47 | 47.05
1499 | 5396400 | 0.39386 | 1530.11781 | 18023 | 31.08 | 0.406 | 1210 | 18.83 | 47 | 47.03
1500 | 5400000 | 0.36183 | 1526.73563 | 17991 | 30.91 | 0.406 | 1209 | 18.52 | 47 | 47.28
1501 | 5403600 | 0.35957 | 1523.35344 | 17992 | 30.81 | 0.408 | 1210 | 18.9 | 47 | 47.05
1502 | 5407200 | 0.46916 | 1524.62583 | 17989 | 30.73 | 0.403 | 1210 | 18.47 | 47 | 47.08
1503 | 5410800 | 0.45828 | 1525.125 | 17984 | 30.89 | 0.403 | 1209 | 19.03 | 47 | 47.07
1504 | 5414400 | 0.32422 | 1518.40157 | 17998 | 30.74 | 0.403 | 1207 | 18.81 | 47 | 47.07
1505 | 5418000 | 0.44433 | 1511.71962 | 17985 | 31 | 0.406 | 1206 | 18.44 | 47 | 47.02
1506 | 5421600 | 0.47924 | 1531.31701 | 17982 | 31.12 | 0.405 | 1204 | 18.3 | 47 | 47
1507 | 5425200 | 0.44217 | 1533.39495 | 17998 | 31.2 | 0.403 | 1206 | 18.34 | 47 | 47.12
1508 | 5428800 | 0.32747 | 1529.54655 | 17996 | 31.23 | 0.405 | 1208 | 18.08 | 47 | 47.03
1509 | 5432400 | 0.43618 | 1525.69815 | 18023 | 31.33 | 0.408 | 1207 | 18.08 | 47 | 46.91
1510 | 5436000 | 0.46996 | 1527.09905 | 18006 | 31.35 | 0.407 | 1206 | 18.14 | 47 | 46.59
1511 | 5439600 | 0.42108 | 1531.75535 | 18012 | 31.41 | 0.407 | 1207 | 18.08 | 47 | 47.31
1512 | 5443200 | 0.29066 | 1511.47625 | 17911 | 31.34 | 0.409 | 1209 | 18.16 | 47 | 47.11
1513 | 5446800 | 0.36294 | 1491.19716 | 17988 | 31.44 | 0.408 | 1209 | 17.91 | 47 | 46.93
1514 | 5450400 | 0.32072 | 1514.70205 | 17332 | 31.11 | 0.404 | 1207 | 18.04 | 47 | 47.13
1515 | 5454000 | 0.29068 | 1515.6497 | 18026 | 31.15 | 0.406 | 1210 | 18.26 | 47 | 47.17
1516 | 5457600 | 0.31836 | 1512.20322 | 18005 | 31.17 | 0.405 | 1208 | 18.18 | 47 | 47.3
1517 | 5461200 | 0.37983 | 1508.75674 | 17972 | 31.26 | 0.407 | 1207 | 18.4 | 47 | 47.17
1518 | 5464800 | 0.33833 | 1511.54622 | 17977 | 31.25 | 0.407 | 1208 | 17.61 | 47 | 47.19
1519 | 5468400 | 0.35193 | 1511.55357 | 18005 | 31.29 | 0.413 | 1203 | 16.47 | 47 | 46.92
1520 | 5472000 | 0.41283 | 1509.81612 | 18004 | 31.24 | 0.414 | 1204 | 16.19 | 47 | 46.95
1521 | 5475600 | 0.46138 | 1508.07867 | 18490 | 31.23 | 0.413 | 1204 | 16.11 | 47 | 47.11
1522 | 5479200 | 0.37441 | 1515.07215 | 19307 | 31.02 | 0.413 | 1205 | 15.33 | 47 | 46.93
1523 | 5482800 | 0.45046 | 1517.59358 | 19032 | 30.97 | 0.413 | 1214 | 15.36 | 47 | 46.96
1524 | 5486400 | 0.3791 | 1497.61093 | 18983 | 30.94 | 0.416 | 1202 | 15.46 | 47 | 47.13
1525 | 5490000 | 0.40993 | 1477.62827 | 18828 | 30.97 | 0.417 | 1204 | 15.67 | 47 | 47.15
1526 | 5493600 | 0.54458 | 1513.53588 | 19032 | 31 | 0.416 | 1199 | 16.06 | 47.18 | 47.03
1527 | 5497200 | 0.49527 | 1524.52793 | 19018 | 31.06 | 0.415 | 1203 | 16 | 47.41 | 47.61
1528 | 5500800 | 0.45959 | 1515.76779 | 18998 | 31.07 | 0.412 | 1205 | 16.15 | 47 | 47.15
1529 | 5504400 | 0.31858 | 1507.00765 | 18974 | 31.17 | 0.414 | 1204 | 16.45 | 47 | 47.15
1530 | 5508000 | 0.43053 | 1526.12381 | 19163 | 30.95 | 0.412 | 1204 | 16.62 | 47 | 47.31
1531 | 5511600 | 0.3267 | 1520.54441 | 18800 | 30.74 | 0.414 | 1204 | 16.76 | 47 | 46.89
1532 | 5515200 | 0.32783 | 1513.14063 | 18095 | 30.89 | 0.412 | 1204 | 17.01 | 47 | 47.14
1533 | 5518800 | 0.32431 | 1505.73685 | 18170 | 30.68 | 0.414 | 1204 | 17.26 | 47 | 46.73
1534 | 5522400 | 0.39827 | 1516.5551 | 17946 | 30.57 | 0.416 | 1205 | 17.43 | 47 | 47.02
1535 | 5526000 | 0.34519 | 1512.90038 | 17096 | 30.45 | 0.414 | 1170 | 17.53 | 47 | 47.02
1536 | 5529600 | 0.36202 | 1502.03245 | 17665 | 30.87 | 0.415 | 1181 | 17.35 | 46.55 | 47.11
1537 | 5533200 | 0.30078 | 1510.88571 | 17415 | 30.87 | 0.416 | 1183 | 17.05 | 47 | 47.12
1538 | 5536800 | 0.36693 | 1511.35998 | 16734 | 30.66 | 0.413 | 1171 | 16.91 | 46.62 | 47.43
1539 | 5540400 | 0.37171 | 1493.4989 | 16067 | 30.76 | 0.41 | 1168 | 16.8 | 46 | 46.24
1540 | 5544000 | 0.33465 | 1476.54298 | 15998 | 30.92 | 0.409 | 1184 | 16.82 | 46.33 | 46.1
1541 | 5547600 | 0.23879 | 1497.59548 | 16079 | 30.44 | 0.406 | 1198 | 16.8 | 47 | 47.04
1542 | 5551200 | 0.28177 | 1501.40317 | 16722 | 31.12 | 0.41 | 1200 | 16.86 | 46.86 | 47.04
1543 | 5554800 | 0.45018 | 1505.21087 | 17659 | 31.25 | 0.414 | 1188 | 16.97 | 46.06 | 47.07
1544 | 5558400 | 0.33574 | 1511.54044 | 17547 | 31.24 | 0.416 | 1190 | 17.11 | 46 | 45.62
1545 | 5562000 | 0.39471 | 1512.97876 | 17312 | 31.23 | 0.411 | 1187 | 16.97 | 46 | 46.03
1546 | 5565600 | 0.43924 | 1518.47987 | 17700 | 31.21 | 0.413 | 1202 | 17.24 | 46 | 46.05
1547 | 5569200 | 0.43776 | 1507.62721 | 16715 | 30.91 | 0.414 | 1190 | 17.53 | 46 | 46
1548 | 5572800 | 0.41687 | 1492.86268 | 16396 | 30.89 | 0.415 | 1182 | 17.45 | 45.18 | 46.03
1549 | 5576400 | 0.40345 | 1497.75247 | 16752 | 31.05 | 0.411 | 1198 | 17.69 | 45.97 | 45.06
1550 | 5580000 | 0.33249 | 1477.47775 | 17494 | 31.14 | 0.413 | 1205 | 17.95 | 46 | 46.01
1551 | 5583600 | 0.33273 | 1485.62927 | 18039 | 31.04 | 0.415 | 1204 | 17.99 | 46 | 46.09
1552 | 5587200 | 0.29737 | 1497.0266 | 18012 | 31.17 | 0.411 | 1204 | 17.9 | 46 | 46.02
1553 | 5590800 | 0.42856 | 1500.5734 | 18088 | 31.28 | 0.411 | 1204 | 17.88 | 46 | 46.02
1554 | 5594400 | 0.39085 | 1504.73054 | 18232 | 31.31 | 0.406 | 1202 | 17.84 | 46.16 | 46.02
1555 | 5598000 | 0.37399 | 1511.74834 | 17980 | 31.24 | 0.412 | 1204 | 18.05 | 47 | 47.13
1556 | 5601600 | 0.32368 | 1501.56615 | 17998 | 31.27 | 0.412 | 1201 | 18.17 | 47 | 47.02
1557 | 5605200 | 0.35214 | 1488.7909 | 18013 | 31.44 | 0.411 | 1202 | 18.96 | 47 | 47.08
1558 | 5608800 | 0.31962 | 1476.01565 | 17015 | 30.9 | 0.412 | 1200 | 18.17 | 47 | 47.12
1559 | 5612400 | 0.31159 | 1504.57258 | 17326 | 31.2 | 0.405 | 1196 | 18.67 | 47 | 47.14
1560 | 5616000 | 0.38203 | 1490.235 | 17972 | 31.5 | 0.409 | 1200 | 18.69 | 47 | 47.15
1561 | 5619600 | 0.3453 | 1463.235 | 18001 | 31.54 | 0.412 | 1201 | 18.11 | 47 | 47.07
1562 | 5623200 | 0.38152 | 1508.77308 | 18016 | 31.16 | 0.41 | 1201 | 17.34 | 47 | 47.2
1563 | 5626800 | 0.46319 | 1514.48122 | 17963 | 31.22 | 0.409 | 1200 | 16.79 | 47 | 47.28
1564 | 5630400 | 0.59901 | 1513.4023 | 18048 | 31.28 | 0.41 | 1201 | 16.15 | 47 | 46.82
1565 | 5634000 | 0.42422 | 1512.32338 | 18038 | 31.67 | 0.416 | 1200 | 15.51 | 47 | 47.29
1566 | 5637600 | 0.62087 | 1525.00559 | 17982 | 31.82 | 0.416 | 1201 | 15.52 | 47 | 47.29
1567 | 5641200 | 0.6198 | 1527.90603 | 17984 | 31.82 | 0.415 | 1200 | 15.06 | 47 | 47.11
1568 | 5644800 | 0.45323 | 1519.45911 | 17174 | 31.54 | 0.418 | 1197 | 14.64 | 46.61 | 47.15
1569 | 5648400 | 0.47069 | 1515.05565 | 17597 | 31.55 | 0.413 | 1197 | 15.01 | 47 | 47.02
1570 | 5652000 | 0.46648 | 1524.21304 | 18021 | 31.54 | 0.414 | 1201 | 14.45 | 47 | 47.14
1571 | 5655600 | 0.42891 | 1504.12033 | 17773 | 31.33 | 0.413 | 1194 | 14.12 | 47 | 47.02
1572 | 5659200 | 0.60166 | 1484.02762 | 17985 | 31.54 | 0.409 | 1183 | 14.24 | 46.54 | 47.19
1573 | 5662800 | 0.51751 | 1486.89362 | 18007 | 31.34 | 0.413 | 1190 | 13.34 | 46.71 | 46.2
1574 | 5666400 | 0.46553 | 1517.86228 | 18022 | 31.46 | 0.415 | 1192 | 13.96 | 46 | 46.08
1575 | 5670000 | 0.48945 | 1508.24255 | 17974 | 31.56 | 0.413 | 1184 | 13.35 | 46 | 46.08
1576 | 5673600 | 0.37997 | 1498.62282 | 18004 | 31.53 | 0.411 | 1198 | 12.06 | 46.58 | 46.08
1577 | 5677200 | 0.23887 | 1495.48141 | 18029 | 31.47 | 0.416 | 1210 | 11.58 | 47 | 47.11
1578 | 5680800 | 0.3032 | 1497.59491 | 17963 | 31.49 | 0.412 | 1210 | 11.55 | 47 | 47.1
1579 | 5684400 | 0.50588 | 1499.70841 | 17984 | 31.32 | 0.411 | 1214 | 11.51 | 47 | 47.06
1580 | 5688000 | 0.32079 | 1515.61538 | 17970 | 31.27 | 0.417 | 1195 | 11.81 | 47 | 47.11
1581 | 5691600 | 0.33876 | 1515.87867 | 17992 | 31.4 | 0.411 | 1202 | 12.73 | 47 | 47.07
1582 | 5695200 | 0.37943 | 1508.23458 | 17957 | 31.36 | 0.416 | 1205 | 13.02 | 47 | 47
1583 | 5698800 | 0.45858 | 1500.5905 | 18012 | 31.24 | 0.416 | 1194 | 13.32 | 46.62 | 47.12
1584 | 5702400 | 0.66699 | 1534.8345 | 17984 | 31.56 | 0.414 | 1186 | 13.69 | 46 | 46.13
1585 | 5706000 | 0.41306 | 1525.89218 | 18040 | 31.22 | 0.414 | 1185 | 13.48 | 46.47 | 46.03
1586 | 5709600 | 0.46724 | 1514.04033 | 17973 | 31.13 | 0.407 | 1205 | 13.54 | 47 | 47.07
1587 | 5713200 | 0.4505 | 1502.18848 | 18016 | 31.14 | 0.408 | 1203 | 13.36 | 47 | 47
1588 | 5716800 | 0.31307 | 1523.70413 | 18006 | 31.2 | 0.407 | 1207 | 13.35 | 47 | 47.05
1589 | 5720400 | 0.56125 | 1507.46612 | 17991 | 31.29 | 0.407 | 1207 | 13.14 | 47 | 47.39
1590 | 5724000 | 0.61432 | 1491.22812 | 18442 | 31.37 | 0.412 | 1207 | 13.12 | 47 | 47.1
1591 | 5727600 | 0.3504 | 1506.49485 | 18605 | 31.25 | 0.413 | 1205 | 13.32 | 47 | 46.98
1592 | 5731200 | 0.38365 | 1518.72388 | 17988 | 31.14 | 0.409 | 1204 | 13.64 | 47 | 47.02
1593 | 5734800 | 0.47847 | 1513.50067 | 17783 | 30.83 | 0.417 | 1202 | 14.19 | 47 | 46.79
1594 | 5738400 | 0.37784 | 1517.89286 | 17981 | 30.82 | 0.408 | 1202 | 13.02 | 47 | 47.06
1595 | 5742000 | 0.40436 | 1517.51065 | 18035 | 31.14 | 0.409 | 1201 | 11.86 | 47 | 47.32
1596 | 5745600 | 0.54178 | 1520.89269 | 18049 | 31.06 | 0.41 | 1200 | 12.32 | 47 | 47.31
1597 | 5749200 | 0.48616 | 1524.27474 | 17959 | 30.91 | 0.412 | 1200 | 12.64 | 47 | 47.15
1598 | 5752800 | 0.36968 | 1499.7877 | 17985 | 30.84 | 0.412 | 1199 | 12.9 | 47 | 46.9
1599 | 5756400 | 0.61805 | 1498.08174 | 18006 | 31.21 | 0.404 | 1204 | 12.4 | 47.4 | 46.93
1600 | 5760000 | 0.47039 | 1496.37578 | 18040 | 31.29 | 0.41 | 1205 | 11.57 | 47.65 | 47.95
1601 | 5763600 | 0.40145 | 1523.365 | 17994 | 31.63 | 0.408 | 1206 | 11.59 | 47 | 47.18
1602 | 5767200 | 0.34288 | 1513.71108 | 17997 | 31.61 | 0.413 | 1212 | 11.73 | 47 | 47.11
1603 | 5770800 | 0.34382 | 1504.74201 | 17974 | 31.55 | 0.406 | 1212 | 12.61 | 47 | 47.14
1604 | 5774400 | 0.57848 | 1495.77294 | 17939 | 31.28 | 0.407 | 1215 | 12.82 | 47 | 47.05
1605 | 5778000 | 0.3838 | 1510.79706 | 18084 | 31.57 | 0.407 | 1212 | 13.72 | 47 | 47.09
1606 | 5781600 | 0.52706 | 1508.46502 | 18063 | 31.59 | 0.405 | 1211 | 14.14 | 47.37 | 47.17
1607 | 5785200 | 0.30711 | 1502.30935 | 18032 | 31.55 | 0.408 | 1209 | 14.17 | 47.26 | 48.07
1608 | 5788800 | 0.50026 | 1496.15367 | 18120 | 31.64 | 0.406 | 1205 | 14.26 | 47.27 | 46.37
1609 | 5792400 | 0.37366 | 1503.13115 | 18001 | 31.6 | 0.412 | 1202 | 14.33 | 47.5 | 47.39
1610 | 5796000 | 0.414 | 1512.91849 | 17376 | 31.33 | 0.413 | 1202 | 14.58 | 46.56 | 47.44
1611 | 5799600 | 0.39605 | 1502.67582 | 17789 | 31.39 | 0.415 | 1202 | 14.88 | 46.06 | 46.64
1612 | 5803200 | 0.39011 | 1492.43314 | 16996 | 31.38 | 0.413 | 1193 | 15.36 | 46 | 46.33
1613 | 5806800 | 0.37621 | 1496.14182 | 17557 | 31.42 | 0.412 | 1179 | 15.95 | 46 | 46
1614 | 5810400 | 0.36129 | 1528.69903 | 17985 | 31.54 | 0.41 | 1190 | 16.17 | 46.24 | 46.1
1615 | 5814000 | 0.40336 | 1521.50225 | 17990 | 31.42 | 0.414 | 1198 | 16.78 | 46.31 | 46.54
1616 | 5817600 | 0.43734 | 1510.56433 | 17952 | 31.39 | 0.412 | 1205 | 17.18 | 46 | 46.02
1617 | 5821200 | 0.41956 | 1518.17191 | 18014 | 31.87 | 0.415 | 1205 | 17.22 | 46.77 | 46.13
1618 | 5824800 | 0.37043 | 1522.5254 | 18034 | 31.82 | 0.417 | 1206 | 17.23 | 47 | 46.99
1619 | 5828400 | 0.45215 | 1526.87888 | 18014 | 32.13 | 0.413 | 1207 | 16.89 | 47 | 47.18
1620 | 5832000 | 0.45268 | 1529.43217 | 18002 | 31.78 | 0.411 | 1208 | 16.45 | 47 | 47.1
1621 | 5835600 | 0.45322 | 1520.55766 | 18013 | 32.09 | 0.413 | 1207 | 16.76 | 47 | 47.28
1622 | 5839200 | 0.45375 | 1511.68315 | 17991 | 32.09 | 0.416 | 1207 | 17.31 | 47.36 | 47.23
1623 | 5842800 | 0.29505 | 1502.80864 | 17739 | 31.2 | 0.416 | 1202 | 17.57 | 47.45 | 47.94
1624 | 5846400 | 0.37267 | 1487.59868 | 17996 | 31.09 | 0.406 | 1205 | 17.89 | 47.28 | 47.12
1625 | 5850000 | 0.43683 | 1512.60643 | 17988 | 31.12 | 0.409 | 1203 | 17.37 | 47.35 | 47.53
1626 | 5853600 | 0.36373 | 1500.19621 | 18000 | 31.36 | 0.406 | 1206 | 17.76 | 47.57 | 47.15
1627 | 5857200 | 0.29231 | 1487.78598 | 17988 | 31.25 | 0.406 | 1208 | 17.22 | 48 | 48.26
1628 | 5860800 | 0.19158 | 1501.66623 | 17568 | 30.63 | 0.405 | 1205 | 16.55 | 48 | 48.02
1629 | 5864400 | 0.3129 | 1488.60577 | 17966 | 30.8 | 0.406 | 1208 | 17.1 | 48 | 48.06
1630 | 5868000 | 0.39104 | 1475.5453 | 17965 | 31.23 | 0.411 | 1203 | 16.87 | 47.84 | 48.13
1631 | 5871600 | 0.2398 | 1465.78692 | 17991 | 31.4 | 0.411 | 1205 | 16.81 | 47.72 | 47.52
1632 | 5875200 | 0.3638 | 1507.47766 | 18013 | 31.43 | 0.408 | 1201 | 16.77 | 47.71 | 47.28
1633 | 5878800 | 0.24271 | 1503.5432 | 17164 | 31.3 | 0.407 | 1206 | 16.76 | 48 | 47.93
1634 | 5882400 | 0.27864 | 1492.57476 | 17401 | 31.31 | 0.409 | 1192 | 16.97 | 48 | 48.18
1635 | 5886000 | 0.24956 | 1481.60631 | 17365 | 31.29 | 0.408 | 1208 | 17.26 | 48.3 | 48.1
1636 | 5889600 | 0.27642 | 1497.35538 | 17002 | 31.34 | 0.407 | 1211 | 17.61 | 48.5 | 48.56
1637 | 5893200 | 0.27959 | 1498.9375 | 17790 | 31.43 | 0.407 | 1205 | 18.07 | 48.5 | 48.62
1638 | 5896800 | 0.297 | 1495.72321 | 18020 | 31.48 | 0.405 | 1204 | 18.32 | 48.5 | 48.66
1639 | 5900400 | 0.34659 | 1492.50893 | 18006 | 31.48 | 0.404 | 1205 | 18.41 | 48.5 | 48.41
1640 | 5904000 | 0.45918 | 1522.18898 | 18013 | 31.72 | 0.406 | 1204 | 18.9 | 48.5 | 48.5
1641 | 5907600 | 0.57985 | 1533.57827 | 18005 | 32 | 0.407 | 1204 | 19.12 | 48.5 | 48.32
1642 | 5911200 | 0.57241 | 1532.5015 | 17963 | 32.14 | 0.41 | 1204 | 19.01 | 48.5 | 48.38
1643 | 5914800 | 0.48738 | 1531.42473 | 18021 | 31.92 | 0.409 | 1207 | 19.33 | 48.5 | 48.65
1644 | 5918400 | 0.43924 | 1536.39073 | 17969 | 31.98 | 0.409 | 1205 | 19.82 | 48.5 | 48.49
1645 | 5922000 | 0.4596 | 1528.03692 | 18023 | 31.85 | 0.412 | 1205 | 20.02 | 48.5 | 48.53
1646 | 5925600 | 0.45647 | 1519.32127 | 18043 | 31.84 | 0.413 | 1204 | 20.43 | 48.5 | 48.03
1647 | 5929200 | 0.38012 | 1526.84688 | 17969 | 31.97 | 0.412 | 1205 | 20.83 | 48.5 | 48.51
1648 | 5932800 | 0.35407 | 1521.35342 | 18030 | 31.86 | 0.415 | 1205 | 20.69 | 48.34 | 48.44
1649 | 5936400 | 0.36949 | 1509.29863 | 18015 | 31.31 | 0.414 | 1205 | 20.99 | 47.5 | 47.53
1650 | 5940000 | 0.40814 | 1520.6975 | 18005 | 31.24 | 0.409 | 1205 | 21.01 | 47.86 | 47.69
1651 | 5943600 | 0.40902 | 1533.89915 | 17996 | 31.16 | 0.412 | 1208 | 20.95 | 47.61 | 47.89
1652 | 5947200 | 0.41684 | 1522.71786 | 18022 | 31.52 | 0.402 | 1208 | 20.93 | 47.99 | 47.63
1653 | 5950800 | 0.34056 | 1509.86071 | 17959 | 31.23 | 0.403 | 1209 | 20.55 | 48 | 47.96
1654 | 5954400 | 0.28481 | 1497.00357 | 18029 | 31.49 | 0.407 | 1208 | 14.67 | 48 | 48.29
1655 | 5958000 | 0.4855 | 1513.39221 | 17959 | 31.57 | 0.405 | 1210 | 15.27 | 48 | 48.09
1656 | 5961600 | 0.41334 | 1526.92023 | 18005 | 31.66 | 0.405 | 1210 | 15.64 | 48 | 48.31
1657 | 5965200 | 0.41144 | 1519.51891 | 17988 | 31.71 | 0.401 | 1213 | 16.54 | 48 | 48.27
1658 | 5968800 | 0.40908 | 1512.1176 | 17984 | 31.41 | 0.407 | 1213 | 18.91 | 48 | 48.08
1659 | 5972400 | 0.38539 | 1504.80426 | 17974 | 31.54 | 0.41 | 1208 | 18.82 | 48 | 47.57
1660 | 5976000 | 0.44358 | 1528.235 | 18001 | 31.73 | 0.414 | 1206 | 18.15 | 47.48 | 48.29
1661 | 5979600 | 0.5567 | 1540.85723 | 18041 | 31.64 | 0.41 | 1185 | 18.12 | 47 | 47.2
1662 | 5983200 | 0.43076 | 1524.61108 | 18036 | 31.59 | 0.407 | 1183 | 18.16 | 47 | 47.09
1663 | 5986800 | 0.49322 | 1508.36492 | 18050 | 31.56 | 0.411 | 1183 | 18.36 | 47 | 47.05
1664 | 5990400 | 0.36538 | 1521.744 | 18006 | 31.41 | 0.41 | 1187 | 17.9 | 47 | 47.02
1665 | 5994000 | 0.48979 | 1536.24045 | 17987 | 31.56 | 0.409 | 1187 | 18.85 | 47 | 47.05
1666 | 5997600 | 0.52941 | 1526.31195 | 17996 | 31.3 | 0.408 | 1195 | 19.01 | 47 | 47.07
1667 | 6001200 | 0.50855 | 1516.38345 | 17993 | 31.36 | 0.409 | 1193 | 18.93 | 47.35 | 47.07
1668 | 6004800 | 0.33473 | 1512.58557 | 18019 | 31.35 | 0.404 | 1206 | 19.25 | 47.89 | 47.32
1669 | 6008400 | 0.28401 | 1514.91391 | 17986 | 31.22 | 0.403 | 1216 | 18.73 | 48.5 | 48.35
1670 | 6012000 | 0.28885 | 1501.33035 | 18039 | 31.4 | 0.405 | 1213 | 18.44 | 48.5 | 48.49
1671 | 6015600 | 0.3298 | 1487.7468 | 17974 | 31.37 | 0.4 | 1216 | 18.77 | 48.5 | 48.81
1672 | 6019200 | 0.31244 | 1501.90769 | 18003 | 31.37 | 0.401 | 1207 | 18.27 | 48.5 | 48.77
1673 | 6022800 | 0.3332 | 1505.05077 | 17957 | 31.45 | 0.399 | 1209 | 17.91 | 48.5 | 48.55
1674 | 6026400 | 0.341 | 1499.51231 | 18038 | 31.55 | 0.401 | 1209 | 17.96 | 48.5 | 48.76
1675 | 6030000 | 0.41869 | 1493.97385 | 17955 | 31.57 | 0.404 | 1209 | 18.12 | 48.5 | 48.57
1676 | 6033600 | 0.35567 | 1498.61049 | 18035 | 31.73 | 0.407 | 1209 | 18.44 | 48.5 | 48.27
1677 | 6037200 | 0.27977 | 1506.49394 | 18010 | 31.83 | 0.412 | 1210 | 17.31 | 48.5 | 48.38
1678 | 6040800 | 0.36811 | 1500.54681 | 18013 | 31.89 | 0.412 | 1209 | 16.66 | 48.5 | 48.94
1679 | 6044400 | 0.29953 | 1494.59967 | 18029 | 31.81 | 0.408 | 1209 | 16.1 | 48.5 | 48.57
1680 | 6048000 | 0.58112 | 1519.46657 | 17955 | 31.77 | 0.41 | 1209 | 16.34 | 48.5 | 48.42
1681 | 6051600 | 0.46243 | 1507.09071 | 18009 | 31.81 | 0.412 | 1208 | 16.2 | 48.5 | 48.41
1682 | 6055200 | 0.41328 | 1503.11111 | 17978 | 31.74 | 0.416 | 1196 | 16.19 | 48.24 | 48.17
1683 | 6058800 | 0.42251 | 1530.64032 | 18025 | 31.8 | 0.412 | 1188 | 16.07 | 48 | 48
1684 | 6062400 | 0.45641 | 1525.47803 | 17975 | 31.7 | 0.416 | 1207 | 16.22 | 48.36 | 48.09
1685 | 6066000 | 0.45008 | 1522.22828 | 18029 | 31.38 | 0.415 | 1192 | 15.98 | 47.68 | 48.04
1686 | 6069600 | 0.45272 | 1518.97854 | 17996 | 31.44 | 0.412 | 1194 | 15.91 | 47 | 47.07
1687 | 6073200 | 0.45718 | 1531.41279 | 18029 | 31.36 | 0.413 | 1201 | 16.78 | 47.2 | 47.18
1688 | 6076800 | 0.51144 | 1524.50448 | 17344 | 31.14 | 0.416 | 1181 | 16.84 | 46.77 | 47.76
1689 | 6080400 | 0.45218 | 1517.59616 | 17603 | 31.24 | 0.415 | 1179 | 16.71 | 46.82 | 46.52
1690 | 6084000 | 0.43178 | 1523.78042 | 15517 | 30.57 | 0.414 | 1160 | 16.4 | 46.33 | 46.63
1691 | 6087600 | 0.44847 | 1527.99976 | 17392 | 30.76 | 0.413 | 1174 | 16.73 | 46.23 | 46.07
1692 | 6091200 | 0.4295 | 1520.59952 | 18043 | 30.95 | 0.41 | 1191 | 17.04 | 47 | 47.01
1693 | 6094800 | 0.42271 | 1516.2 | 18006 | 31.03 | 0.412 | 1202 | 17.13 | 47 | 47.02
1694 | 6098400 | 0.346 | 1510.49847 | 17635 | 31.45 | 0.399 | 1210 | 17.68 | 47.82 | 46.96
1695 | 6102000 | 0.44167 | 1504.99388 | 17039 | 30.84 | 0.399 | 1211 | 17.17 | 48.49 | 48.17
1696 | 6105600 | 0.21362 | 1499.4893 | 17572 | 30.73 | 0.399 | 1209 | 17.28 | 48.5 | 48.53
1697 | 6109200 | 0.33687 | 1495.15824 | 18009 | 30.99 | 0.401 | 1209 | 17.33 | 48.5 | 48.57
1698 | 6112800 | 0.23905 | 1482.75828 | 17952 | 31.26 | 0.405 | 1210 | 17.74 | 48.5 | 48.6
1699 | 6116400 | 0.34283 | 1470.35832 | 17808 | 30.78 | 0.401 | 1210 | 17.82 | 48.5 | 48.57
1700 | 6120000 | 0.38358 | 1496.51212 | 18023 | 30.77 | 0.401 | 1209 | 18.11 | 48.5 | 48.38
1701 | 6123600 | 0.3859 | 1501.77025 | 17986 | 30.85 | 0.402 | 1210 | 18.7 | 48.5 | 48.53
1702 | 6127200 | 0.28247 | 1488.85359 | 18014 | 30.81 | 0.409 | 1210 | 18.93 | 48.5 | 48.53
1703 | 6130800 | 0.29014 | 1479.79688 | 18002 | 30.7 | 0.408 | 1209 | 18.56 | 48.5 | 48.78
1704 | 6134400 | 0.27223 | 1492.42187 | 18016 | 30.72 | 0.409 | 1209 | 18.77 | 48.5 | 48.59
1705 | 6138000 | 0.21044 | 1492.60835 | 17508 | 30.71 | 0.411 | 1210 | 18.39 | 48.5 | 48.71
1706 | 6141600 | 0.3876 | 1491.96892 | 17825 | 30.8 | 0.413 | 1206 | 17.71 | 48.32 | 48.64
1707 | 6145200 | 0.39805 | 1491.32948 | 17999 | 30.98 | 0.409 | 1204 | 17.67 | 48.2 | 48.41
1708 | 6148800 | 0.36693 | 1506.11429 | 17956 | 31.2 | 0.413 | 1203 | 17.34 | 47.83 | 48.44
1709 | 6152400 | 0.57939 | 1515.07672 | 17987 | 31.37 | 0.413 | 1185 | 17.57 | 47 | 46.81
1710 | 6156000 | 0.71406 | 1513.17196 | 17953 | 31.82 | 0.416 | 1201 | 17.32 | 47 | 46.83
1711 | 6159600 | 0.51157 | 1511.2672 | 17806 | 31.34 | 0.413 | 1192 | 17.43 | 47.08 | 47.03
1712 | 6163200 | 0.66796 | 1515.26456 | 18000 | 31.15 | 0.409 | 1206 | 17.29 | 47.91 | 47.61
1713 | 6166800 | 0.53012 | 1527.85415 | 17773 | 31.37 | 0.416 | 1184 | 17.68 | 47.09 | 48.09
1714 | 6170400 | 0.54957 | 1524.37309 | 17868 | 31.34 | 0.413 | 1177 | 18.2 | 47.14 | 46.59
1715 | 6174000 | 0.69606 | 1520.89202 | 18001 | 31.44 | 0.41 | 1188 | 18.92 | 47 | 47.5
1716 | 6177600 | 0.61416 | 1517.41096 | 17978 | 31.26 | 0.41 | 1193 | 19.22 | 47.06 | 47.13
1717 | 6181200 | 0.37469 | 1536.69496 | 18003 | 31.31 | 0.409 | 1202 | 19.61 | 47.5 | 47.71
1718 | 6184800 | 0.59645 | 1530.83612 | 17892 | 31.45 | 0.405 | 1200 | 19.77 | 47.2 | 47.56
1719 | 6188400 | 0.63442 | 1523.1468 | 17999 | 31.81 | 0.409 | 1205 | 20.2 | 47.03 | 47.01
1720 | 6192000 | 0.5377 | 1519.62857 | 17869 | 31.44 | 0.412 | 1206 | 20.68 | 47.21 | 47.07
1721 | 6195600 | 0.44397 | 1519.94399 | 18151 | 31.57 | 0.41 | 1208 | 21.13 | 48.05 | 47.53
1722 | 6199200 | 0.38563 | 1513.33242 | 18018 | 31.82 | 0.41 | 1205 | 21.42 | 48.5 | 48.56
1723 | 6202800 | 0.44359 | 1506.72084 | 18026 | 31.83 | 0.407 | 1210 | 21.17 | 48.5 | 48.52
1724 | 6206400 | 0.35241 | 1515.95156 | 17967 | 31.78 | 0.409 | 1203 | 20.82 | 48.5 | 48.45
1725 | 6210000 | 0.31773 | 1498.6625 | 18018 | 31.51 | 0.407 | 1205 | 20.63 | 48.5 | 48.83
1726 | 6213600 | 0.31738 | 1493.85255 | 17991 | 31.22 | 0.405 | 1206 | 20.57 | 48.5 | 48.13
1727 | 6217200 | 0.41526 | 1490.59094 | 17991 | 31.14 | 0.407 | 1200 | 20.71 | 48.5 | 48.38
1728 | 6220800 | 0.30694 | 1503.37322 | 18005 | 31.09 | 0.405 | 1206 | 20.67 | 48.5 | 48.64
1729 | 6224400 | 0.46472 | 1515.44107 | 18024 | 31.15 | 0.405 | 1207 | 19.35 | 48.5 | 48.58
1730 | 6228000 | 0.40709 | 1509.0125 | 17975 | 31.2 | 0.407 | 1204 | 18.77 | 48.5 | 48.59
1731 | 6231600 | 0.42383 | 1502.58393 | 17973 | 31.29 | 0.402 | 1205 | 18.48 | 48.5 | 48.54
1732 | 6235200 | 0.50478 | 1518.82661 | 18031 | 31.25 | 0.408 | 1204 | 17.87 | 48.5 | 48.75
1733 | 6238800 | 0.49182 | 1526.53502 | 18014 | 31.4 | 0.41 | 1204 | 17.19 | 48.5 | 48.66
1734 | 6242400 | 0.50334 | 1519.2531 | 18125 | 31.45 | 0.409 | 1206 | 16.93 | 48.5 | 48.7
1735 | 6246000 | 0.47122 | 1527.57478 | 17270 | 31.42 | 0.41 | 1203 | 16.75 | 47.83 | 48.63
1736 | 6249600 | 0.48154 | 1532.6379 | 16823 | 31.28 | 0.412 | 1181 | 16.71 | 47 | 47
1737 | 6253200 | 0.62327 | 1529.68928 | 16114 | 30.92 | 0.406 | 1180 | 16.99 | 47 | 47.02
1738 | 6256800 | 0.53339 | 1526.74066 | 15971 | 30.74 | 0.404 | 1203 | 17.17 | 47 | 47.02
1739 | 6260400 | 0.46679 | 1523.79203 | 16348 | 30.81 | 0.403 | 1204 | 17.46 | 46.79 | 47.38
1740 | 6264000 | 0.52527 | 1539.30848 | 17019 | 30.95 | 0.404 | 1204 | 17.86 | 46 | 46.1
1741 | 6267600 | 0.48975 | 1524.76262 | 16733 | 30.94 | 0.399 | 1205 | 18.21 | 46 | 46.1
1742 | 6271200 | 0.42275 | 1510.72827 | 16920 | 30.78 | 0.401 | 1208 | 18.36 | 46.13 | 45.91
1743 | 6274800 | 0.41634 | 1496.69392 | 17784 | 30.8 | 0.403 | 1212 | 18.68 | 47.46 | 46.53
1744 | 6278400 | 0.55961 | 1524.77015 | 17985 | 30.85 | 0.401 | 1204 | 18.65 | 47.95 | 47.61
1745 | 6282000 | 0.48274 | 1514.3634 | 18019 | 30.8 | 0.408 | 1204 | 18.77 | 48.27 | 48.02
1746 | 6285600 | 0.33239 | 1499.67762 | 17983 | 30.86 | 0.405 | 1202 | 19 | 48.5 | 48.53
1747 | 6289200 | 0.36763 | 1485.02449 | 17989 | 30.82 | 0.408 | 1202 | 19.08 | 48.5 | 48.57
1748 | 6292800 | 0.31847 | 1515.31667 | 17963 | 30.9 | 0.407 | 1204 | 19.22 | 48.5 | 48.62
1749 | 6296400 | 0.36391 | 1507.92099 | 16378 | 30.92 | 0.408 | 1207 | 19.23 | 48.5 | 48.41
1750 | 6300000 | 0.351 | 1499.0321 | 16037 | 30.88 | 0.412 | 1204 | 18.86 | 48.5 | 48.43
1751 | 6303600 | 0.35236 | 1490.14321 | 15549 | 30.64 | 0.414 | 1176 | 18.48 | 47.23 | 48.65
1752 | 6307200 | 0.34212 | 1481.25432 | 17846 | 31.18 | 0.403 | 1175 | 18.22 | 47.96 | 47.11
1753 | 6310800 | 0.52724 | 1518.27895 | 18053 | 31.15 | 0.409 | 1174 | 18.27 | 48 | 48.07
1754 | 6314400 | 0.41768 | 1515.8932 | 18000 | 31.21 | 0.407 | 1180 | 18.1 | 48 | 48.2
1755 | 6318000 | 0.46339 | 1504.68807 | 18005 | 31.17 | 0.409 | 1205 | 18.32 | 48 | 48.07
1756 | 6321600 | 0.3645 | 1493.48293 | 17987 | 31.02 | 0.409 | 1204 | 18.41 | 48 | 48.09
1757 | 6325200 | 0.44414 | 1510.50805 | 17965 | 31.13 | 0.407 | 1204 | 19.11 | 48 | 48.01
1758 | 6328800 | 0.45601 | 1501.17791 | 18017 | 31.32 | 0.401 | 1205 | 19.4 | 48 | 48.17
1759 | 6332400 | 0.51356 | 1487.97576 | 18053 | 31.38 | 0.405 | 1210 | 19.44 | 48.03 | 48.48
1760 | 6336000 | 0.39606 | 1474.77361 | 18016 | 31.45 | 0.412 | 1209 | 19.76 | 48.5 | 48.63
1761 | 6339600 | 0.25278 | 1492.72975 | 18011 | 31.49 | 0.409 | 1209 | 18.91 | 48.5 | 48.66
1762 | 6343200 | 0.34719 | 1494.39282 | 17298 | 31.49 | 0.418 | 1206 | 17.14 | 48.31 | 48.54
1763 | 6346800 | 0.55344 | 1484.17579 | 17691 | 31.53 | 0.405 | 1204 | 16.48 | 48.08 | 48.05
1764 | 6350400 | 0.25836 | 1473.95876 | 17996 | 31.6 | 0.407 | 1206 | 15.91 | 48.5 | 49.05
1765 | 6354000 | 0.26884 | 1466.7 | 17553 | 31.48 | 0.411 | 1205 | 15.49 | 48.5 | 48.26
1766 | 6357600 | 0.36037 | 1511.73309 | 17991 | 31.46 | 0.407 | 1205 | 15.83 | 48.47 | 48.76
1767 | 6361200 | 0.39566 | 1507.57342 | 17503 | 31.12 | 0.411 | 1197 | 16.06 | 48 | 48.17
1768 | 6364800 | 0.42401 | 1503.41376 | 17983 | 31.07 | 0.405 | 1205 | 16.36 | 48 | 48.04
1769 | 6368400 | 0.39333 | 1522.87425 | 18009 | 31.36 | 0.407 | 1203 | 16.17 | 48 | 48.02
1770 | 6372000 | 0.50742 | 1526.61885 | 17993 | 31.69 | 0.405 | 1208 | 15.18 | 48 | 48.02
1771 | 6375600 | 0.58902 | 1524.80053 | 17965 | 31.89 | 0.41 | 1193 | 13.91 | 47.21 | 48.03
1772 | 6379200 | 0.5513 | 1515.98264 | 18058 | 31.89 | 0.408 | 1189 | 12.97 | 47.84 | 47.09
1773 | 6382800 | 0.51961 | 1511.12366 | 17984 | 31.98 | 0.41 | 1184 | 12.15 | 48 | 48.11
1774 | 6386400 | 0.45634 | 1529.51095 | 17991 | 32.04 | 0.411 | 1189 | 11.31 | 47.17 | 48.24
1775 | 6390000 | 0.42625 | 1526.6866 | 18046 | 31.87 | 0.407 | 1198 | 10.63 | 47.23 | 47.08
1776 | 6393600 | 0.44632 | 1515.57763 | 17982 | 31.6 | 0.409 | 1205 | 10.03 | 48 | 47.83
1777 | 6397200 | 0.52574 | 1504.46866 | 17951 | 31.65 | 0.408 | 1205 | 9.71 | 48 | 48.19
1778 | 6400800 | 0.38173 | 1529.47395 | 17975 | 31.69 | 0.413 | 1204 | 9.67 | 48 | 48.33
1779 | 6404400 | 0.56862 | 1525.16994 | 18013 | 31.86 | 0.41 | 1205 | 9.63 | 47.42 | 47.86
1780 | 6408000 | 0.51141 | 1520.86593 | 18010 | 31.85 | 0.414 | 1204 | 10.24 | 47.39 | 47.15
1781 | 6411600 | 0.46915 | 1516.56191 | 18042 | 31.74 | 0.406 | 1205 | 10.32 | 48 | 47.91
1782 | 6415200 | 0.40072 | 1524.125 | 18006 | 31.33 | 0.404 | 1206 | 10.31 | 48 | 48.16
1783 | 6418800 | 0.40966 | 1519.21957 | 18019 | 31.39 | 0.405 | 1205 | 10.23 | 48 | 48.01
1784 | 6422400 | 0.45935 | 1513.20525 | 18016 | 31.45 | 0.404 | 1205 | 9.63 | 48 | 48.05
1785 | 6426000 | 0.4847 | 1529.85207 | 17575 | 31.16 | 0.412 | 1204 | 9.33 | 47.54 | 48.08
1786 | 6429600 | 0.41814 | 1524.24786 | 17995 | 31.14 | 0.405 | 1204 | 9.05 | 47.5 | 47.61
1787 | 6433200 | 0.51375 | 1507.77502 | 17912 | 31.11 | 0.412 | 1204 | 8.89 | 47.05 | 47.61
1788 | 6436800 | 0.62087 | 1491.30219 | 17769 | 31.41 | 0.408 | 1203 | 8.86 | 47.08 | 47.69
1789 | 6440400 | 0.25919 | 1502.60937 | 18006 | 31.68 | 0.411 | 1203 | 8.99 | 47.45 | 47.59
1790 | 6444000 | 0.55106 | 1520.2628 | 17443 | 31.43 | 0.407 | 1202 | 9.26 | 47.22 | 47.06
1791 | 6447600 | 0.369 | 1503.17073 | 17508 | 31.33 | 0.402 | 1202 | 9.48 | 48 | 48.06
1792 | 6451200 | 0.32192 | 1518.24504 | 17468 | 31.29 | 0.406 | 1207 | 9.24 | 48 | 48.09
1793 | 6454800 | 0.39258 | 1513.55095 | 17546 | 31.35 | 0.404 | 1212 | 9.1 | 48 | 48.12
1794 | 6458400 | 0.406 | 1508.85687 | 17207 | 31.22 | 0.408 | 1206 | 9.14 | 48 | 48.06
1795 | 6462000 | 0.43261 | 1510.24398 | 17561 | 31.09 | 0.406 | 1172 | 9.02 | 47.41 | 48.08
1796 | 6465600 | 0.49998 | 1521.21688 | 18029 | 31.3 | 0.403 | 1181 | 8.97 | 47 | 47.34
1797 | 6469200 | 0.59636 | 1515.12321 | 17993 | 31.26 | 0.408 | 1199 | 9.01 | 47 | 46.94
1798 | 6472800 | 0.43875 | 1502.20455 | 18009 | 31.26 | 0.408 | 1186 | 8.99 | 47 | 47.09
1799 | 6476400 | 0.34451 | 1491.48785 | 17968 | 31.26 | 0.413 | 1200 | 9.04 | 47.75 | 47.17
1800 | 6480000 | 0.34908 | 1509.48116 | 16915 | 31.16 | 0.415 | 1202 | 9.24 | 47.24 | 48.04
1801 | 6483600 | 0.3946 | 1511.41139 | 17086 | 31.03 | 0.413 | 1190 | 9.27 | 47.3 | 47.01
1802 | 6487200 | 0.39592 | 1501.58089 | 17865 | 31.11 | 0.412 | 1204 | 9.33 | 47.5 | 47.49
1803 | 6490800 | 0.43205 | 1491.75038 | 17970 | 31.16 | 0.41 | 1201 | 9.41 | 47.5 | 47.51
1804 | 6494400 | 0.40291 | 1509.24605 | 18007 | 31.22 | 0.409 | 1200 | 9.23 | 47.5 | 47.62
1805 | 6498000 | 0.49581 | 1510.6458 | 17262 | 31.1 | 0.409 | 1200 | 8.94 | 47.35 | 47.66
1806 | 6501600 | 0.57308 | 1505.80012 | 17598 | 31.13 | 0.405 | 1199 | 8.69 | 47 | 47.41
1807 | 6505200 | 0.48913 | 1500.95443 | 18034 | 31.21 | 0.403 | 1200 | 8.62 | 47.94 | 46.81
1808 | 6508800 | 0.35294 | 1505.11772 | 18050 | 31.26 | 0.404 | 1202 | 8.59 | 48 | 48.11
1809 | 6512400 | 0.34466 | 1500.76806 | 18014 | 31.33 | 0.404 | 1203 | 8.41 | 48 | 48.04
1810 | 6516000 | 0.45013 | 1490.70818 | 18294 | 31.16 | 0.402 | 1204 | 8.37 | 48.39 | 48.22
1811 | 6519600 | 0.36512 | 1480.6483 | 18009 | 30.94 | 0.406 | 1205 | 8.67 | 48.5 | 48.51
1812 | 6523200 | 0.50987 | 1518.3519 | 18024 | 31.3 | 0.401 | 1204 | 8.76 | 48.01 | 48.52
1813 | 6526800 | 0.46385 | 1515.20816 | 17981 | 31.44 | 0.406 | 1205 | 8.96 | 48 | 48.12
1814 | 6530400 | 0.66991 | 1505.82041 | 17984 | 31.52 | 0.41 | 1175 | 9.59 | 47.04 | 48.01
1815 | 6534000 | 0.63097 | 1522.88058 | 18031 | 31.55 | 0.409 | 1163 | 10 | 47 | 47.12
1816 | 6537600 | 0.6426 | 1520.65837 | 17844 | 31.4 | 0.415 | 1181 | 9.9 | 46.77 | 47.09
1817 | 6541200 | 0.78673 | 1514.68823 | 17404 | 31.4 | 0.413 | 1165 | 9.78 | 46.29 | 45.96
1818 | 6544800 | 0.84438 | 1508.71808 | 17532 | 31.59 | 0.411 | 1173 | 10.1 | 46.46 | 46.02
1819 | 6548400 | 0.62281 | 1518.11172 | 17681 | 31.66 | 0.414 | 1179 | 10.29 | 46.96 | 47.06
1820 | 6552000 | 0.59302 | 1516.38424 | 17123 | 31.63 | 0.415 | 1185 | 10.39 | 46.61 | 46.6
1821 | 6555600 | 0.54045 | 1513.69987 | 17287 | 31.85 | 0.411 | 1186 | 10.11 | 46.27 | 46.31
1822 | 6559200 | 0.44453 | 1511.01551 | 17331 | 31.87 | 0.411 | 1194 | 9.32 | 46.84 | 47.07
1823 | 6562800 | 0.48 | 1525.68837 | 17499 | 31.94 | 0.41 | 1203 | 9.18 | 46.5 | 46.43
1824 | 6566400 | 0.55818 | 1536.53629 | 16511 | 31.34 | 0.416 | 1177 | 9.05 | 46.24 | 46.78
1825 | 6570000 | 0.58807 | 1541.01678 | 17144 | 31.53 | 0.406 | 1160 | 9.55 | 45 | 45.06
1826 | 6573600 | 0.78076 | 1544.37185 | 17311 | 31.73 | 0.415 | 1133 | 9.17 | 44.57 | 45.15
1827 | 6577200 | 0.66005 | 1547.72693 | 17076 | 31.95 | 0.416 | 1125 | 9.21 | 44.2 | 44.63
1828 | 6580800 | 0.93207 | 1551.32623 | 16995 | 32.09 | 0.411 | 1108 | 9.38 | 43.59 | 44.02
1829 | 6584400 | 0.66892 | 1542.60797 | 17026 | 32.09 | 0.414 | 1133 | 9.48 | 44.18 | 43.05
1830 | 6588000 | 0.4025 | 1533.88972 | 15968 | 32.1 | 0.412 | 1150 | 9.27 | 45.26 | 44.88
1831 | 6591600 | 0.40626 | 1525.17147 | 17889 | 32.33 | 0.412 | 1189 | 9.39 | 46 | 46.13
1832 | 6595200 | 0.35507 | 1516.45322 | 17995 | 32.22 | 0.415 | 1189 | 9.62 | 46 | 46.75
1833 | 6598800 | 0.38216 | 1515.47223 | 18039 | 32.28 | 0.413 | 1174 | 9.88 | 46 | 46.11
1834 | 6602400 | 0.55411 | 1512.46183 | 18047 | 31.96 | 0.414 | 1176 | 9.32 | 46 | 46.18
1835 | 6606000 | 0.40172 | 1511.05806 | 18500 | 31.95 | 0.408 | 1185 | 8.8 | 46 | 46.39
1836 | 6609600 | 0.45611 | 1531.50789 | 18232 | 31.66 | 0.41 | 1202 | 8.22 | 46 | 46.02
1837 | 6613200 | 0.57534 | 1532.79914 | 17992 | 31.66 | 0.411 | 1201 | 7.93 | 46 | 45.84
1838 | 6616800 | 0.52637 | 1534.09039 | 17968 | 31.42 | 0.411 | 1192 | 8.24 | 46 | 46.02
1839 | 6620400 | 0.38775 | 1535.38164 | 18033 | 31.85 | 0.414 | 1195 | 8.49 | 46 | 46.09
1840 | 6624000 | 0.40336 | 1528.08824 | 18003 | 31.77 | 0.414 | 1204 | 8.08 | 46.35 | 46.24
1841 | 6627600 | 0.37257 | 1524.58771 | 18070 | 31.64 | 0.413 | 1206 | 8.22 | 46.8 | 46.8
1842 | 6631200 | 0.48915 | 1514.78964 | 18096 | 31.6 | 0.411 | 1208 | 8.06 | 46.79 | 46.6
1843 | 6634800 | 0.34123 | 1504.99157 | 17978 | 31.67 | 0.412 | 1206 | 8.79 | 46.7 | 46.42
1844 | 6638400 | 0.28919 | 1507.73585 | 17989 | 31.55 | 0.411 | 1207 | 9.57 | 47.33 | 46.6
1845 | 6642000 | 0.42054 | 1517.76254 | 17932 | 31.74 | 0.407 | 1208 | 9.69 | 46.75 | 47.2
1846 | 6645600 | 0.45557 | 1511.57647 | 18007 | 31.86 | 0.403 | 1206 | 9.87 | 47 | 47.21
1847 | 6649200 | 0.47364 | 1505.39039 | 18035 | 31.78 | 0.409 | 1208 | 10.03 | 47 | 47.02
1848 | 6652800 | 0.37024 | 1511.34115 | 17324 | 31.71 | 0.412 | 1206 | 10.15 | 47 | 47.18
1849 | 6656400 | 0.38136 | 1512.63514 | 17646 | 31.74 | 0.413 | 1203 | 10.33 | 47 | 46.8
1850 | 6660000 | 0.39857 | 1502.90541 | 18035 | 31.52 | 0.41 | 1202 | 10.9 | 47 | 47.06
1851 | 6663600 | 0.41171 | 1493.17568 | 17967 | 31.58 | 0.408 | 1208 | 11.3 | 47 | 47.07
1852 | 6667200 | 0.3819 | 1489.57721 | 18022 | 31.53 | 0.41 | 1213 | 11.44 | 47 | 47.08
1853 | 6670800 | 0.39463 | 1515.77007 | 18003 | 31.52 | 0.409 | 1211 | 11.4 | 47 | 47.03
1854 | 6674400 | 0.32476 | 1505.23476 | 18031 | 31.43 | 0.414 | 1212 | 11.25 | 47 | 46.99
1855 | 6678000 | 0.49029 | 1499.27657 | 17978 | 31.35 | 0.409 | 1203 | 11.49 | 47 | 46.94
1856 | 6681600 | 0.53356 | 1493.31838 | 18009 | 31.46 | 0.411 | 1201 | 12.18 | 47 | 47.32
1857 | 6685200 | 0.38939 | 1513.12857 | 17987 | 31.49 | 0.407 | 1202 | 12.83 | 47 | 47.05
1858 | 6688800 | 0.35427 | 1506.41036 | 18002 | 31.66 | 0.408 | 1202 | 13.26 | 47.95 | 47.2
1859 | 6692400 | 0.28656 | 1492.28025 | 18028 | 31.67 | 0.41 | 1202 | 13.63 | 48 | 48.04
1860 | 6696000 | 0.38674 | 1478.15013 | 17977 | 31.9 | 0.406 | 1203 | 14.37 | 48 | 48.07
1861 | 6699600 | 0.22871 | 1475.47538 | 18010 | 31.86 | 0.413 | 1203 | 15.01 | 48.41 | 48.02
1862 | 6703200 | 0.225 | 1484.60846 | 18017 | 31.63 | 0.404 | 1206 | 15.24 | 48.59 | 48.29
1863 | 6706800 | 0.35028 | 1474.81994 | 16363 | 30.97 | 0.4 | 1204 | 15.22 | 49 | 49.11
1864 | 6710400 | 0.31583 | 1465.03142 | 16555 | 30.96 | 0.398 | 1206 | 15.13 | 49 | 48.47
1865 | 6714000 | 0.25966 | 1473.91111 | 16554 | 30.6 | 0.397 | 1210 | 15.31 | 49 | 49.12
1866 | 6717600 | 0.42292 | 1491.43434 | 17972 | 30.84 | 0.4 | 1209 | 15.5 | 48.64 | 49.42
1867 | 6721200 | 0.42244 | 1491.96796 | 17953 | 31.35 | 0.398 | 1209 | 15.47 | 48 | 48.42
1868 | 6724800 | 0.40922 | 1492.9596 | 18022 | 31.31 | 0.398 | 1210 | 15.37 | 48 | 48.07
1869 | 6728400 | 0.43613 | 1493.95124 | 18011 | 31.26 | 0.395 | 1209 | 15.51 | 48 | 47.85
1870 | 6732000 | 0.45322 | 1505.13429 | 18043 | 31.23 | 0.394 | 1209 | 15.46 | 48 | 48.21
1871 | 6735600 | 0.40051 | 1494.84857 | 18019 | 31.04 | 0.4 | 1209 | 15.95 | 48.37 | 48.04
1872 | 6739200 | 0.33726 | 1484.56286 | 17968 | 30.97 | 0.398 | 1209 | 16.14 | 48.5 | 48.73
1873 | 6742800 | 0.25753 | 1476.92769 | 17315 | 30.58 | 0.398 | 1211 | 15.92 | 48.5 | 48.55
1874 | 6746400 | 0.36087 | 1497.16579 | 17984 | 30.45 | 0.397 | 1208 | 16.2 | 48.5 | 48.92
1875 | 6750000 | 0.44768 | 1499.43349 | 17988 | 30.37 | 0.398 | 1209 | 16.38 | 48.5 | 48.56
1876 | 6753600 | 0.47898 | 1488.77928 | 17981 | 30.67 | 0.4 | 1210 | 16.54 | 48.27 | 48.62
1877 | 6757200 | 0.38658 | 1478.12508 | 17999 | 30.87 | 0.402 | 1210 | 16.66 | 48 | 48.06
1878 | 6760800 | 0.53586 | 1467.47087 | 18002 | 30.86 | 0.402 | 1209 | 17 | 48 | 47.86
1879 | 6764400 | 0.62626 | 1532.98935 | 18012 | 30.85 | 0.401 | 1203 | 17.17 | 47.16 | 48.32
1880 | 6768000 | 0.57482 | 1531.2365 | 18017 | 30.81 | 0.404 | 1203 | 17.24 | 47 | 46.89
1881 | 6771600 | 0.56453 | 1524.54567 | 18038 | 31.73 | 0.415 | 1203 | 17.36 | 47 | 47.12
1882 | 6775200 | 0.36669 | 1517.85485 | 18025 | 31.64 | 0.407 | 1202 | 17.44 | 47.31 | 47.05
1883 | 6778800 | 0.51837 | 1529.52571 | 17961 | 30.96 | 0.402 | 1201 | 17.53 | 47.29 | 47.56
1884 | 6782400 | 0.53312 | 1525.24086 | 18006 | 31 | 0.404 | 1200 | 17.66 | 47 | 47.01
1885 | 6786000 | 0.67568 | 1517.47696 | 18004 | 31.08 | 0.407 | 1201 | 17.86 | 47 | 47.02
1886 | 6789600 | 0.5632 | 1509.71305 | 18005 | 31.28 | 0.405 | 1207 | 17.93 | 47 | 47.27
1887 | 6793200 | 0.54027 | 1533.90511 | 17964 | 31.29 | 0.406 | 1202 | 18.27 | 46.3 | 47.07
1888 | 6796800 | 0.3099 | 1529.23689 | 18008 | 31.3 | 0.411 | 1201 | 18.58 | 46.98 | 46.07
1889 | 6800400 | 0.49378 | 1517.12552 | 18032 | 31.15 | 0.408 | 1203 | 19.15 | 47 | 46.94
1890 | 6804000 | 0.43814 | 1499.57091 | 17991 | 30.57 | 0.401 | 1203 | 19.52 | 47.96 | 46.97
1891 | 6807600 | 0.48214 | 1528.60924 | 17992 | 30.74 | 0.401 | 1203 | 19.52 | 47.11 | 48.03
1892 | 6811200 | 0.46149 | 1520.82163 | 17973 | 30.83 | 0.398 | 1203 | 19.4 | 47 | 47.05
1893 | 6814800 | 0.37246 | 1513.03402 | 17977 | 30.82 | 0.403 | 1202 | 19.6 | 47 | 47.02
1894 | 6818400 | 0.48728 | 1519.98126 | 18034 | 30.95 | 0.4 | 1202 | 19.58 | 47.84 | 46.85
1895 | 6822000 | 0.62776 | 1534.82141 | 18035 | 30.78 | 0.405 | 1203 | 19.34 | 47 | 47.03
1896 | 6825600 | 0.50818 | 1526.6602 | 17993 | 30.76 | 0.402 | 1205 | 19.34 | 47.76 | 47.65
1897 | 6829200 | 0.37266 | 1519.442 | 17957 | 30.79 | 0.4 | 1205 | 19.29 | 48 | 48.16
1898 | 6832800 | 0.47668 | 1512.46707 | 17949 | 30.76 | 0.401 | 1204 | 19.32 | 48 | 47.95
1899 | 6836400 | 0.32965 | 1511.00366 | 18018 | 31.02 | 0.401 | 1204 | 19.31 | 48 | 48.11
1900 | 6840000 | 0.39352 | 1515.00317 | 17129 | 31.24 | 0.398 | 1206 | 17.41 | 47.19 | 47.66
1901 | 6843600 | 0.2939 | 1505.92262 | 16998 | 31.14 | 0.398 | 1205 | 17.57 | 47.99 | 47.62
1902 | 6847200 | 0.40457 | 1496.84207 | 17714 | 31.06 | 0.402 | 1204 | 17.15 | 47.3 | 48.28
1903 | 6850800 | 0.36921 | 1496.45823 | 17506 | 31.24 | 0.401 | 1204 | 16.96 | 47.5 | 47.5
1904 | 6854400 | 0.4578 | 1511.68636 | 17542 | 31.34 | 0.404 | 1205 | 15.12 | 47.5 | 47.58
1905 | 6858000 | 0.50681 | 1509.28299 | 17655 | 31.51 | 0.408 | 1205 | 12.81 | 47.5 | 47.71
1906 | 6861600 | 0.34769 | 1505.24154 | 18005 | 31.55 | 0.411 | 1206 | 11.86 | 47.13 | 47.31
1907 | 6865200 | 0.46091 | 1501.20009 | 17382 | 31.09 | 0.401 | 1210 | 11.41 | 47.85 | 46.84
1908 | 6868800 | 0.36288 | 1515.34545 | 17494 | 30.9 | 0.398 | 1209 | 11.33 | 48 | 47.87
1909 | 6872400 | 0.31112 | 1509.60406 | 17955 | 30.91 | 0.398 | 1209 | 11.26 | 48 | 48.23
1910 | 6876000 | 0.40339 | 1500.46701 | 16992 | 30.71 | 0.396 | 1210 | 11.07 | 48 | 48.03
1911 | 6879600 | 0.31864 | 1491.32995 | 17397 | 30.8 | 0.396 | 1210 | 10.86 | 48 | 47.99
1912 | 6883200 | 0.35424 | 1507.22059 | 17494 | 31.02 | 0.399 | 1202 | 10.83 | 48 | 48
1913 | 6886800 | 0.46322 | 1528.28821 | 17661 | 31.05 | 0.398 | 1202 | 10.68 | 47.62 | 48.05
1914 | 6890400 | 0.65611 | 1517.28384 | 18027 | 31.06 | 0.399 | 1202 | 10.86 | 47 | 47.04
1915 | 6894000 | 0.43406 | 1506.27948 | 18025 | 31.15 | 0.408 | 1201 | 11.14 | 47.4 | 47.03
1916 | 6897600 | 0.5155 | 1529.20942 | 17988 | 31.27 | 0.405 | 1201 | 10.91 | 47.93 | 47.5
1917 | 6901200 | 0.57051 | 1534.58661 | 18025 | 31.39 | 0.405 | 1200 | 11.12 | 47.53 | 48.31
1918 | 6904800 | 0.44755 | 1525.7513 | 18025 | 31.45 | 0.407 | 1202 | 11.36 | 47.27 | 46.89
1919 | 6908400 | 0.45728 | 1512.6943 | 17992 | 31.56 | 0.406 | 1202 | 11.28 | 48 | 49.09
1920 | 6912000 | 0.35061 | 1499.63731 | 17931 | 31.54 | 0.408 | 1205 | 10.93 | 48 | 48.12
1921 | 6915600 | 0.39071 | 1523.725 | 18014 | 31.54 | 0.405 | 1204 | 10.75 | 48 | 48.17
1922 | 6919200 | 0.43943 | 1528.87942 | 17771 | 31.57 | 0.407 | 1204 | 11.17 | 47.53 | 48.18
1923 | 6922800 | 0.39831 | 1517.9713 | 17693 | 31.49 | 0.409 | 1203 | 10.82 | 47.18 | 47.13
1924 | 6926400 | 0.48029 | 1507.06319 | 17780 | 31.45 | 0.409 | 1206 | 10.69 | 47.4 | 47.81
1925 | 6930000 | 0.43844 | 1518.55069 | 17079 | 31.17 | 0.419 | 1191 | 10.82 | 46.56 | 47.37
1926 | 6933600 | 0.45298 | 1523.9957 | 17054 | 31.12 | 0.412 | 1196 | 10.61 | 46.87 | 46.1
1927 | 6937200 | 0.4474 | 1515.91338 | 17451 | 31.2 | 0.411 | 1195 | 10.26 | 46.71 | 47.16
1928 | 6940800 | 0.47112 | 1507.83106 | 17531 | 31.13 | 0.411 | 1200 | 10.17 | 47 | 47.13
1929 | 6944400 | 0.54594 | 1520.6028 | 17970 | 31.19 | 0.408 | 1202 | 10.46 | 47 | 47.09
1930 | 6948000 | 0.38315 | 1515.94754 | 18024 | 31.12 | 0.412 | 1211 | 9.8 | 47.91 | 47.11
1931 | 6951600 | 0.34469 | 1514.60826 | 17968 | 30.96 | 0.409 | 1209 | 8.84 | 48 | 48.08
1932 | 6955200 | 0.46891 | 1513.26897 | 18012 | 30.93 | 0.411 | 1209 | 8.11 | 47.73 | 48
1933 | 6958800 | 0.42062 | 1513.93846 | 18001 | 31.13 | 0.409 | 1209 | 7.72 | 47.52 | 47.45
1934 | 6962400 | 0.39216 | 1514.97118 | 18037 | 31.08 | 0.402 | 1209 | 7.44 | 47.73 | 47.57
1935 | 6966000 | 0.32632 | 1507.87325 | 17990 | 30.81 | 0.406 | 1209 | 7 | 48 | 48.05
1936 | 6969600 | 0.3378 | 1500.77533 | 18006 | 30.97 | 0.401 | 1203 | 7.71 | 48 | 48.07
1937 | 6973200 | 0.39657 | 1508.80435 | 18005 | 30.88 | 0.406 | 1201 | 8.21 | 48 | 48.04
1938 | 6976800 | 0.54076 | 1524.62584 | 17978 | 30.99 | 0.402 | 1202 | 7.88 | 47.52 | 48.03
1939 | 6980400 | 0.28775 | 1506.43932 | 17132 | 30.96 | 0.401 | 1203 | 8.13 | 48 | 48.04
1940 | 6984000 | 0.34615 | 1500.28547 | 16957 | 31.02 | 0.4 | 1201 | 8.6 | 48 | 48.07
1941 | 6987600 | 0.30361 | 1493.72201 | 17008 | 31.07 | 0.402 | 1202 | 9.13 | 48.6 | 48.07
1942 | 6991200 | 0.43445 | 1512.78327 | 17062 | 31.15 | 0.405 | 1202 | 9.4 | 48.12 | 49.3
1943 | 6994800 | 0.42802 | 1506.17102 | 17956 | 31.38 | 0.401 | 1202 | 10.42 | 48 | 48.18
1944 | 6998400 | 0.47567 | 1499.55878 | 17981 | 31.34 | 0.406 | 1209 | 10.89 | 48 | 48.11
1945 | 7002000 | 0.3903 | 1500.76447 | 17991 | 31.37 | 0.407 | 1211 | 11.34 | 48 | 47.97
1946 | 7005600 | 0.32884 | 1518.67276 | 18030 | 31.39 | 0.405 | 1209 | 11.04 | 48 | 48.13
1947 | 7009200 | 0.53466 | 1509.46922 | 17964 | 31.37 | 0.403 | 1212 | 10.99 | 48 | 48.21
1948 | 7012800 | 0.47692 | 1500.26568 | 18005 | 31.17 | 0.399 | 1209 | 11.5 | 48 | 48.27
1949 | 7016400 | 0.34968 | 1510.04031 | 18082 | 31.17 | 0.402 | 1210 | 11.53 | 48.07 | 48.29
1950 | 7020000 | 0.37456 | 1520.00455 | 17982 | 31.3 | 0.403 | 1210 | 11.76 | 48.5 | 48.66
1951 | 7023600 | 0.3829 | 1518.03965 | 17990 | 31.4 | 0.402 | 1209 | 11.39 | 48.05 | 48.57
1952 | 7027200 | 0.42194 | 1502.18062 | 17981 | 31.21 | 0.404 | 1208 | 10.64 | 48 | 48.3
1953 | 7030800 | 0.50801 | 1486.32159 | 18021 | 31.15 | 0.406 | 1205 | 10.25 | 48 | 47.95
1954 | 7034400 | 0.47527 | 1522.77584 | 17983 | 30.89 | 0.404 | 1206 | 9.53 | 48 | 48.01
1955 | 7038000 | 0.55951 | 1531.48355 | 17959 | 30.69 | 0.408 | 1204 | 9.72 | 48 | 48.21
1956 | 7041600 | 0.45998 | 1533.04199 | 16618 | 30.37 | 0.418 | 1202 | 10.4 | 47.11 | 48.13
1957 | 7045200 | 0.65699 | 1534.60043 | 15402 | 30.4 | 0.415 | 1175 | 11.99 | 46.97 | 47.67
1958 | 7048800 | 0.54238 | 1527.87617 | 15102 | 30.38 | 0.41 | 1156 | 12.78 | 46.12 | 46.19
1959 | 7052400 | 0.47756 | 1507.96128 | 15715 | 30.5 | 0.412 | 1180 | 13.14 | 47.25 | 46.71
1960 | 7056000 | 0.31423 | 1488.04638 | 15015 | 30.52 | 0.412 | 1173 | 13.52 | 47.5 | 47.56
1961 | 7059600 | 0.37684 | 1504.34437 | 15957 | 30.66 | 0.407 | 1193 | 13.86 | 47.5 | 47.53
1962 | 7063200 | 0.40287 | 1511.3436 | 16340 | 30.81 | 0.407 | 1212 | 14.2 | 47.96 | 47.68
1963 | 7066800 | 0.35073 | 1508.82435 | 17320 | 30.91 | 0.408 | 1212 | 14.46 | 48 | 48.11
1964 | 7070400 | 0.44007 | 1506.30511 | 17987 | 31.09 | 0.406 | 1212 | 14.75 | 48 | 48.09
1965 | 7074000 | 0.3853 | 1504.21702 | 18002 | 31.11 | 0.408 | 1212 | 15.1 | 48 | 48.11
1966 | 7077600 | 0.36969 | 1504.68455 | 18020 | 31.2 | 0.404 | 1213 | 15.34 | 48 | 48
1967 | 7081200 | 0.29635 | 1501.70254 | 18010 | 31.23 | 0.405 | 1212 | 15.56 | 48 | 48.04
1968 | 7084800 | 0.46581 | 1498.21727 | 18018 | 31.28 | 0.406 | 1210 | 15.71 | 48 | 48.02
1969 | 7088400 | 0.46494 | 1494.73199 | 18031 | 31.3 | 0.408 | 1210 | 15.77 | 48 | 48.01
1970 | 7092000 | 0.54676 | 1491.24671 | 17967 | 31.31 | 0.407 | 1211 | 16.08 | 48 | 20.27
1971 | 7095600 | 0.59289 | 1487.76144 | 18013 | 31.39 | 0.406 | 1211 | 16.47 | 48 | 48.01
1972 | 7099200 | 0.35486 | 1484.27616 | 18012 | 31.43 | 0.406 | 1211 | 16.6 | 48 | 48.01
1973 | 7102800 | 0.32459 | 1486.68421 | 17986 | 31.44 | 0.408 | 1212 | 16.93 | 48 | 47.29
1974 | 7106400 | 0.5308 | 1518.39745 | 18019 | 31.44 | 0.41 | 1211 | 17.03 | 48 | 48.46
1975 | 7110000 | 0.34881 | 1506.27734 | 17995 | 31.49 | 0.411 | 1211 | 16.98 | 48 | 48.65
1976 | 7113600 | 0.36094 | 1494.15723 | 17999 | 31.4 | 0.414 | 1209 | 16.9 | 48 | 48.04
1977 | 7117200 | 0.43642 | 1488.34579 | 17465 | 31.34 | 0.411 | 1204 | 17.33 | 48 | 48.23
1978 | 7120800 | 0.36732 | 1513.44794 | 17527 | 31.34 | 0.415 | 1203 | 17.85 | 48 | 48.07
1979 | 7124400 | 0.53284 | 1511.92928 | 17512 | 31.41 | 0.413 | 1206 | 18.49 | 48 | 48.21
1980 | 7128000 | 0.4189 | 1501.60287 | 17505 | 31.4 | 0.413 | 1210 | 18.79 | 48 | 48.2
1981 | 7131600 | 0.3775 | 1491.27646 | 17501 | 31.31 | 0.412 | 1212 | 18.71 | 48 | 48.12
1982 | 7135200 | 0.31436 | 1507.75573 | 17508 | 31.28 | 0.409 | 1212 | 18.59 | 48 | 48.05
1983 | 7138800 | 0.39586 | 1500.29775 | 17484 | 31.22 | 0.408 | 1210 | 18.55 | 48 | 48.08
1984 | 7142400 | 0.35754 | 1488.16292 | 17219 | 30.88 | 0.397 | 1212 | 18.79 | 48 | 48.12
1985 | 7146000 | 0.2565 | 1476.02809 | 17175 | 30.55 | 0.397 | 1213 | 18.91 | 48 | 48.19
1986 | 7149600 | 0.26662 | 1480.15228 | 16480 | 30.42 | 0.395 | 1213 | 19 | 48 | 48.04
1987 | 7153200 | 0.3608 | 1504.81657 | 16576 | 30.44 | 0.396 | 1213 | 18.89 | 48 | 48.17
1988 | 7156800 | 0.37723 | 1496.20469 | 16998 | 30.47 | 0.398 | 1213 | 18.81 | 48 | 47.97
1989 | 7160400 | 0.32482 | 1505.31353 | 17035 | 30.46 | 0.401 | 1213 | 18.75 | 48 | 48.22
1990 | 7164000 | 0.32572 | 1498.70578 | 17027 | 30.52 | 0.4 | 1212 | 18.62 | 48 | 48.08
1991 | 7167600 | 0.39006 | 1492.09803 | 17032 | 30.49 | 0.402 | 1214 | 18.61 | 48 | 48.1
1992 | 7171200 | 0.30653 | 1485.49028 | 16983 | 30.51 | 0.402 | 1212 | 18.43 | 48 | 48.23
1993 | 7174800 | 0.40543 | 1480.07723 | 17003 | 30.6 | 0.401 | 1212 | 18.25 | 48 | 47.62
1994 | 7178400 | 0.31331 | 1486.48201 | 16970 | 30.67 | 0.401 | 1212 | 18.39 | 48.97 | 48
1995 | 7182000 | 0.34977 | 1490.30651 | 17029 | 30.6 | 0.402 | 1212 | 18.13 | 48.08 | 49.11
1996 | 7185600 | 0.43569 | 1489.24142 | 16994 | 30.62 | 0.401 | 1212 | 18.19 | 48 | 48.12
1997 | 7189200 | 0.36636 | 1488.17633 | 17026 | 30.68 | 0.403 | 1212 | 18.81 | 48 | 47.95
1998 | 7192800 | 0.33241 | 1502.49032 | 17004 | 30.72 | 0.407 | 1212 | 19.15 | 48 | 48.01
1999 | 7196400 | 0.35823 | 1492.03483 | 17001 | 30.76 | 0.404 | 1213 | 18.93 | 48 | 48.04
2000 | 7200000 | 0.46032 | 1496.35916 | 17700 | 30.86 | 0.402 | 1213 | 19.06 | 48 | 48.28
2001 | 7203600 | 0.42018 | 1510.65243 | 17993 | 30.85 | 0.405 | 1213 | 19.26 | 48 | 48.18
2002 | 7207200 | 0.4795 | 1507.14772 | 18015 | 30.8 | 0.404 | 1213 | 18.95 | 48 | 48.17
2003 | 7210800 | 0.53931 | 1510.13527 | 18009 | 31.01 | 0.404 | 1213 | 19.26 | 48 | 48.25
2004 | 7214400 | 0.54533 | 1513.12282 | 18023 | 30.92 | 0.405 | 1213 | 19.24 | 48 | 48.04
2005 | 7218000 | 0.54902 | 1527.6986 | 17993 | 30.75 | 0.404 | 1213 | 19.31 | 48 | 48.14
2006 | 7221600 | 0.64212 | 1533.72233 | 18024 | 30.79 | 0.401 | 1213 | 19.43 | 48 | 48.27
2007 | 7225200 | 0.44538 | 1526.73204 | 17997 | 30.7 | 0.399 | 1213 | 19.55 | 48 | 48.08
2008 | 7228800 | 0.42584 | 1519.74175 | 18014 | 30.68 | 0.398 | 1211 | 19.79 | 48 | 48.17
2009 | 7232400 | 0.42467 | 1514.43446 | 17923 | 30.58 | 0.399 | 1212 | 19.81 | 48 | 48.28
2010 | 7236000 | 0.30308 | 1516.88947 | 15658 | 30.42 | 0.399 | 1213 | 19.7 | 46.54 | 48.12
2011 | 7239600 | 0.35297 | 1516.66249 | 15020 | 30.38 | 0.4 | 1211 | 19.11 | 45.8 | 46.08
2012 | 7243200 | 0.37591 | 1516.43551 | 7493 | 29.96 | 0.407 | 1157 | 18.98 | 43.08 | 45.37
2013 | 7246800 | 0.53073 | 1516.20853 | 2791 | 30.02 | 0.403 | 1070 | 18.72 | 37.09 | 40.04
2014 | 7250400 | 0.52066 | 1515.98155 | 6208 | 30.69 | 0.402 | 1084 | 18.52 | 38.27 | 35.03
2015 | 7254000 | 0.66976 | 1515.75457 | 6335 | 30.67 | 0.407 | 1103 | 17.9 | 39.77 | 40.05
2016 | 7257600 | 0.47021 | 1515.52759 | 8514 | 31.03 | 0.397 | 1118 | 17.61 | 41.37 | 40.09
2017 | 7261200 | 0.25562 | 1515.3006 | 9770 | 31.05 | 0.404 | 1167 | 17.73 | 44.2 | 43.14
2018 | 7264800 | 0.21528 | 1515.07362 | 10673 | 31.15 | 0.401 | 1203 | 18.07 | 45.55 | 45.02
2019 | 7268400 | 0.20222 | 1514.84664 | 11232 | 30.64 | 0.405 | 1201 | 18.29 | 46 | 46.04
2020 | 7272000 | 0.23137 | 1514.61966 | 12311 | 30.74 | 0.405 | 1199 | 18.59 | 46 | 46.12
2021 | 7275600 | 0.29547 | 1514.39268 | 13538 | 30.86 | 0.408 | 1195 | 18.66 | 45.37 | 46.18
2022 | 7279200 | 0.40368 | 1514.1657 | 15133 | 31.11 | 0.409 | 1203 | 18.73 | 45 | 45.09
2023 | 7282800 | 0.51144 | 1513.93872 | 16006 | 31.24 | 0.411 | 1192 | 18.98 | 44.16 | 45.08
2024 | 7286400 | 0.64597 | 1513.71174 | 17762 | 31.45 | 0.407 | 1182 | 19.61 | 44 | 44.07
2025 | 7290000 | 0.58229 | 1513.48476 | 18020 | 31.43 | 0.409 | 1183 | 19.76 | 44 | 44.01
2026 | 7293600 | 0.64067 | 1513.25777 | 17954 | 31.37 | 0.41 | 1184 | 19.72 | 44 | 44.03
2027 | 7297200 | 0.67456 | 1513.03079 | 18003 | 31.7 | 0.405 | 1183 | 20.03 | 44 | 44.08
2028 | 7300800 | 0.62 | 1512.80381 | 18015 | 31.65 | 0.406 | 1208 | 20.53 | 44.92 | 44.13
2029 | 7304400 | 0.41763 | 1512.57683 | 18007 | 31.5 | 0.402 | 1210 | 20.65 | 45.81 | 45.01
2030 | 7308000 | 0.52875 | 1512.34985 | 17977 | 31.46 | 0.401 | 1210 | 20.43 | 46.28 | 46.04
2031 | 7311600 | 0.43138 | 1512.12287 | 18094 | 31.35 | 0.406 | 1209 | 20.58 | 47.37 | 47.03
2032 | 7315200 | 0.45441 | 1511.89589 | 17984 | 31.28 | 0.408 | 1209 | 20.55 | 47.47 | 47.45
2033 | 7318800 | 0.39674 | 1511.66891 | 17972 | 31.25 | 0.405 | 1209 | 20.58 | 47.77 | 47.53
2034 | 7322400 | 0.36062 | 1511.44193 | 18023 | 31.28 | 0.404 | 1210 | 20.53 | 47.48 | 47.15
2035 | 7326000 | 0.45263 | 1511.21494 | 17975 | 31.4 | 0.402 | 1209 | 20.22 | 47.56 | 47.67
2036 | 7329600 | 0.49918 | 1510.98796 | 17998 | 31.42 | 0.404 | 1211 | 20.13 | 48 | 48.21
2037 | 7333200 | 0.51409 | 1510.76098 | 17996 | 31.46 | 0.406 | 1214 | 20.17 | 47.54 | 47.88
2038 | 7336800 | 0.44973 | 1510.534 | 17970 | 31.45 | 0.409 | 1210 | 19.84 | 47.19 | 47.73
2039 | 7340400 | 0.69234 | 1510.30702 | 18028 | 31.51 | 0.406 | 1207 | 19.21 | 47.11 | 47.27
2040 | 7344000 | 0.43475 | 1510.08004 | 18005 | 31.59 | 0.403 | 1210 | 18.73 | 47.5 | 47.67
2041 | 7347600 | 0.56403 | 1509.85306 | 18030 | 31.54 | 0.405 | 1212 | 18.42 | 47.5 | 47.55
2042 | 7351200 | 0.43044 | 1509.62608 | 17997 | 31.36 | 0.405 | 1212 | 18.18 | 47.5 | 47.59
2043 | 7354800 | 0.4459 | 1509.39909 | 18005 | 31.3 | 0.409 | 1212 | 17.76 | 47.87 | 47.38
2044 | 7358400 | 0.54197 | 1509.17211 | 18036 | 31.32 | 0.412 | 1212 | 17.72 | 47.57 | 47.73
2045 | 7362000 | 0.67366 | 1508.94513 | 17981 | 31.42 | 0.407 | 1211 | 18.12 | 47.34 | 47.85
2046 | 7365600 | 0.69203 | 1508.71815 | 17995 | 31.73 | 0.408 | 1211 | 18.95 | 47 | 47.02
2047 | 7369200 | 0.53782 | 1508.49117 | 18041 | 31.79 | 0.407 | 1209 | 19.38 | 47 | 47.05
2048 | 7372800 | 0.3588 | 1508.26419 | 17973 | 31.92 | 0.4 | 1199 | 19.65 | 47.3 | 47.09
2049 | 7376400 | 0.43041 | 1508.03721 | 17968 | 31.83 | 0.401 | 1212 | 20.04 | 47.5 | 47.76
2050 | 7380000 | 0.41525 | 1507.81023 | 18008 | 31.68 | 0.404 | 1211 | 20.24 | 47.5 | 47.55
2051 | 7383600 | 0.45961 | 1507.58325 | 17977 | 31.56 | 0.408 | 1210 | 20.39 | 47.5 | 47.48
2052 | 7387200 | 0.35917 | 1507.35626 | 18031 | 31.54 | 0.406 | 1211 | 20.54 | 47.5 | 47.52
2053 | 7390800 | 0.41991 | 1507.12928 | 18008 | 31.66 | 0.403 | 1213 | 21.08 | 47.56 | 47.54
2054 | 7394400 | 0.37303 | 1506.9023 | 17993 | 31.49 | 0.403 | 1213 | 21.48 | 48 | 48.6
2055 | 7398000 | 0.31712 | 1506.67532 | 17976 | 31.4 | 0.401 | 1212 | 21.22 | 48.48 | 48.15
2056 | 7401600 | 0.3332 | 1506.44834 | 18039 | 31.29 | 0.401 | 1211 | 21.45 | 48.5 | 48.76
2057 | 7405200 | 0.34923 | 1506.22136 | 18022 | 31.24 | 0.399 | 1211 | 21.42 | 48.5 | 48.59
2058 | 7408800 | 0.33686 | 1505.99438 | 17959 | 31.22 | 0.399 | 1212 | 21.56 | 48.5 | 48.77
2059 | 7412400 | 0.37435 | 1505.7674 | 18001 | 31.26 | 0.4 | 1210 | 21.74 | 48.5 | 48.61
2060 | 7416000 | 0.31757 | 1505.54042 | 17967 | 31.3 | 0.403 | 1211 | 21.7 | 48.5 | 48.57
2061 | 7419600 | 0.55406 | 1505.31343 | 17953 | 31.34 | 0.405 | 1212 | 21.85 | 48.5 | 48.54
2062 | 7423200 | 0.55373 | 1505.08645 | 18046 | 31.64 | 0.41 | 1211 | 21.78 | 48.44 | 48.59
2063 | 7426800 | 0.63381 | 1504.85947 | 18061 | 31.73 | 0.406 | 1210 | 21.88 | 48 | 48.32
2064 | 7430400 | 0.43852 | 1504.63249 | 17980 | 31.78 | 0.405 | 1211 | 21.88 | 48 | 48.32
2065 | 7434000 | 0.40812 | 1504.40551 | 18045 | 31.8 | 0.404 | 1212 | 21.64 | 48 | 48.04
2066 | 7437600 | 0.44304 | 1504.17853 | 17999 | 31.65 | 0.404 | 1211 | 21.31 | 48 | 48.02
2067 | 7441200 | 0.35597 | 1503.95155 | 17997 | 31.55 | 0.405 | 1210 | 21.01 | 48 | 48.05
2068 | 7444800 | 0.42867 | 1503.72457 | 17964 | 31.51 | 0.41 | 1210 | 20.91 | 48 | 47.94
2069 | 7448400 | 0.4169 | 1503.49758 | 18024 | 31.52 | 0.411 | 1211 | 20.84 | 48 | 48.14
2070 | 7452000 | 0.48454 | 1503.2706 | 17917 | 31.63 | 0.41 | 1211 | 20.94 | 48 | 48.14
2071 | 7455600 | 0.50165 | 1503.04362 | 18010 | 31.8 | 0.407 | 1212 | 21.01 | 48 | 48.2
2072 | 7459200 | 0.41585 | 1502.81664 | 18009 | 31.87 | 0.405 | 1211 | 21.08 | 48 | 47.88
2073 | 7462800 | 0.39015 | 1502.58966 | 18033 | 31.78 | 0.409 | 1211 | 21.16 | 48 | 48.56
2074 | 7466400 | 0.37492 | 1502.36268 | 17107 | 31.55 | 0.412 | 1207 | 21.81 | 48 | 48.05
2075 | 7470000 | 0.30694 | 1502.1357 | 18031 | 31.41 | 0.408 | 1201 | 22.18 | 48.41 | 48.1
2076 | 7473600 | 0.27026 | 1501.90872 | 17996 | 31.18 | 0.403 | 1202 | 21.83 | 48.5 | 48.52
2077 | 7477200 | 0.53228 | 1501.68174 | 17974 | 31.16 | 0.399 | 1205 | 21.61 | 48.5 | 48.58
2078 | 7480800 | 0.50886 | 1501.45475 | 17995 | 30.97 | 0.396 | 1204 | 21.33 | 48.5 | 48.56
2079 | 7484400 | 0.29511 | 1501.22777 | 17958 | 31.01 | 0.398 | 1204 | 21.08 | 48.5 | 48.55
2080 | 7488000 | 0.35373 | 1501.00079 | 18012 | 31.25 | 0.405 | 1208 | 20.83 | 48.5 | 48.54
2081 | 7491600 | 0.48842 | 1500.77381 | 18014 | 31.51 | 0.405 | 1210 | 21.04 | 48.5 | 48.57
2082 | 7495200 | 0.53567 | 1500.54683 | 18029 | 31.75 | 0.41 | 1208 | 20.03 | 48.5 | 48.42
2083 | 7498800 | 0.52095 | 1500.31985 | 18020 | 32.13 | 0.409 | 1208 | 18.09 | 48.5 | 48.16
2084 | 7502400 | 0.40131 | 1500.09287 | 17951 | 31.67 | 0.412 | 1205 | 16.77 | 48.5 | 48.58
2085 | 7506000 | 0.45414 | 1499.86589 | 17986 | 31.51 | 0.406 | 1210 | 16.22 | 48.5 | 48.45
2086 | 7509600 | 0.46341 | 1499.63891 | 18023 | 31.61 | 0.401 | 1211 | 16.1 | 48.5 | 48.35
2087 | 7513200 | 0.45853 | 1499.41192 | 17986 | 31.68 | 0.4 | 1210 | 16.1 | 48.5 | 48.51
2088 | 7516800 | 0.461 | 1499.18494 | 18040 | 31.64 | 0.404 | 1207 | 16.07 | 48.19 | 48.53
2089 | 7520400 | 0.36891 | 1498.95796 | 18018 | 31.61 | 0.407 | 1213 | 16.28 | 48.46 | 47.81
2090 | 7524000 | 0.34356 | 1498.73098 | 18036 | 31.73 | 0.408 | 1214 | 17.58 | 48.5 | 48.56
2091 | 7527600 | 0.3852 | 1498.504 | 18000 | 32.05 | 0.408 | 1214 | 18.39 | 48.5 | 48.81
2092 | 7531200 | 0.41784 | 1498.27702 | 17967 | 32.1 | 0.407 | 1212 | 18.45 | 48.18 | 48.57
2093 | 7534800 | 0.3744 | 1498.05004 | 17982 | 32.16 | 0.409 | 1213 | 18.54 | 48.09 | 48.28
2094 | 7538400 | 0.54674 | 1497.82306 | 18047 | 32.08 | 0.412 | 1208 | 18.19 | 48 | 48.21
2095 | 7542000 | 0.49533 | 1497.59607 | 18000 | 32.14 | 0.412 | 1208 | 18.29 | 48.32 | 48.04
2096 | 7545600 | 0.35174 | 1497.36909 | 18018 | 31.98 | 0.411 | 1212 | 18.55 | 48.5 | 48.41
2097 | 7549200 | 0.37734 | 1497.14211 | 17977 | 31.65 | 0.411 | 1212 | 18.46 | 48.5 | 48.53
2098 | 7552800 | 0.39976 | 1496.91513 | 18090 | 31.68 | 0.408 | 1211 | 17.77 | 48.5 | 48.63
2099 | 7556400 | 0.57346 | 1496.68815 | 17950 | 31.66 | 0.408 | 1211 | 16.73 | 48.5 | 48.39
2100 | 7560000 | 0.53964 | 1496.46117 | 17956 | 31.75 | 0.408 | 1208 | 16.67 | 48.03 | 48.48
2101 | 7563600 | 0.51551 | 1496.23419 | 18002 | 31.82 | 0.406 | 1203 | 16.61 | 48 | 48.1
2102 | 7567200 | 0.50648 | 1496.00721 | 18017 | 31.6 | 0.407 | 1202 | 17.43 | 48 | 48.08
2103 | 7570800 | 0.49961 | 1495.78023 | 17972 | 31.63 | 0.41 | 1204 | 16.36 | 48 | 48.08
2104 | 7574400 | 0.52741 | 1495.55324 | 17622 | 31.75 | 0.416 | 1196 | 15.56 | 47.21 | 47.74
2105 | 7578000 | 0.46273 | 1495.32626 | 18025 | 31.83 | 0.415 | 1199 | 14.82 | 47.18 | 47.32
2106 | 7581600 | 0.36328 | 1495.09928 | 18023 | 32.09 | 0.414 | 1207 | 14.15 | 47.95 | 47.55
2107 | 7585200 | 0.39613 | 1494.8723 | 18011 | 32.28 | 0.412 | 1207 | 13.47 | 48 | 48.32
2108 | 7588800 | 0.34297 | 1494.64532 | 18029 | 32.39 | 0.412 | 1209 | 13 | 48.33 | 48.83
2109 | 7592400 | 0.37999 | 1494.41834 | 18260 | 32.33 | 0.414 | 1200 | 12.84 | 48.5 | 48.52
2110 | 7596000 | 0.49857 | 1494.19136 | 17984 | 32.46 | 0.411 | 1207 | 12.59 | 48.5 | 48.53
2111 | 7599600 | 0.33975 | 1493.20979 | 17980 | 32.25 | 0.408 | 1207 | 12.4 | 48.5 | 48.09
2112 | 7603200 | 0.26663 | 1495.30303 | 17331 | 31.52 | 0.419 | 1202 | 12.19 | 48.2 | 48.51
2113 | 7606800 | 0.32007 | 1492.53262 | 15999 | 30.83 | 0.416 | 1135 | 12.07 | 46.76 | 47.04
2114 | 7610400 | 0.50577 | 1488.69774 | 16706 | 31.23 | 0.41 | 1162 | 11.88 | 46.6 | 46.81
2115 | 7614000 | 0.63604 | 1493.45749 | 16933 | 31.32 | 0.412 | 1191 | 11.86 | 47 | 47.03
2116 | 7617600 | 0.70462 | 1500.12879 | 17137 | 31.37 | 0.411 | 1203 | 11.91 | 47.2 | 47.04
2117 | 7621200 | 0.52333 | 1506.80009 | 17232 | 31.34 | 0.41 | 1204 | 11.73 | 47.55 | 47.51
2118 | 7624800 | 0.38175 | 1512.83579 | 17402 | 31.29 | 0.416 | 1203 | 11.64 | 47.18 | 47.57
2119 | 7628400 | 0.36975 | 1518.13777 | 17498 | 31.64 | 0.414 | 1205 | 11.66 | 47.63 | 47.05
2120 | 7632000 | 0.3793 | 1511.99643 | 17823 | 31.76 | 0.412 | 1207 | 11.73 | 47.5 | 47.51
2121 | 7635600 | 0.48741 | 1505.85508 | 18020 | 31.97 | 0.411 | 1210 | 11.9 | 47.8 | 47.68
2122 | 7639200 | 0.40359 | 1504.9 | 18006 | 32.12 | 0.407 | 1210 | 13.08 | 48.15 | 48.06
2123 | 7642800 | 0.40418 | 1527.81389 | 18006 | 31.83 | 0.41 | 1209 | 13.7 | 48.76 | 48.56
2124 | 7646400 | 0.46208 | 1518.76004 | 17999 | 31.59 | 0.41 | 1210 | 13.39 | 48.16 | 48.66
2125 | 7650000 | 0.43959 | 1509.70618 | 17609 | 31.32 | 0.413 | 1208 | 13.36 | 48.37 | 48.19
2126 | 7653600 | 0.50587 | 1500.65233 | 15966 | 30.93 | 0.412 | 1191 | 13.46 | 47.41 | 48.22
2127 | 7657200 | 0.31147 | 1509.46929 | 18012 | 31.53 | 0.405 | 1206 | 13.69 | 47.21 | 47.05
2128 | 7660800 | 0.50068 | 1521.93559 | 17979 | 31.66 | 0.407 | 1205 | 14.14 | 47.89 | 47.61
2129 | 7664400 | 0.45147 | 1516.54352 | 18008 | 31.56 | 0.41 | 1207 | 14.61 | 48.28 | 48.03
2130 | 7668000 | 0.45092 | 1511.15145 | 18014 | 31.47 | 0.411 | 1207 | 15.16 | 48.02 | 48.49
2131 | 7671600 | 0.4017 | 1505.75938 | 17969 | 31.5 | 0.41 | 1207 | 15.22 | 48.39 | 48.21
2132 | 7675200 | 0.44907 | 1513.74203 | 18026 | 31.53 | 0.411 | 1207 | 14.92 | 49 | 48.79
2133 | 7678800 | 0.39127 | 1501.57586 | 17976 | 31.55 | 0.407 | 1207 | 14.66 | 49 | 49.13
2134 | 7682400 | 0.38109 | 1489.16207 | 18013 | 31.59 | 0.408 | 1207 | 14.62 | 49 | 49.07
2135 | 7686000 | 0.35547 | 1476.74828 | 17986 | 31.56 | 0.408 | 1207 | 14.5 | 49 | 49
2136 | 7689600 | 0.31978 | 1494.08357 | 18010 | 31.48 | 0.407 | 1209 | 14.29 | 49 | 49.03
2137 | 7693200 | 0.41434 | 1498.79568 | 18034 | 31.42 | 0.407 | 1209 | 14.04 | 49 | 49.1
2138 | 7696800 | 0.45292 | 1506.45613 | 17968 | 31.37 | 0.409 | 1209 | 13.95 | 49 | 49.16
2139 | 7700400 | 0.47817 | 1514.86802 | 17980 | 31.39 | 0.408 | 1208 | 13.85 | 49 | 49.01
2140 | 7704000 | 0.4866 | 1523.27991 | 18028 | 31.45 | 0.405 | 1208 | 13.74 | 49 | 49.35
2141 | 7707600 | 0.56001 | 1532.15616 | 17979 | 31.54 | 0.403 | 1208 | 13.72 | 49 | 49.05
2142 | 7711200 | 0.49098 | 1526.60834 | 18027 | 31.6 | 0.399 | 1208 | 13.74 | 49 | 49.05
2143 | 7714800 | 0.46758 | 1521.74945 | 18058 | 31.6 | 0.403 | 1207 | 14.03 | 49 | 49.07
2144 | 7718400 | 0.50824 | 1525.08545 | 18047 | 31.74 | 0.403 | 1210 | 14.25 | 49 | 49.02
2145 | 7722000 | 0.5703 | 1539.46722 | 18017 | 31.54 | 0.406 | 1209 | 14.4 | 48.58 | 48.66
2146 | 7725600 | 0.53666 | 1529.7878 | 17997 | 31.67 | 0.41 | 1211 | 15.03 | 49.38 | 49.28
2147 | 7729200 | 0.55643 | 1520.10838 | 18033 | 32.04 | 0.409 | 1212 | 14.69 | 49.89 | 49.56
2148 | 7732800 | 0.442 | 1534.70238 | 17969 | 31.81 | 0.413 | 1211 | 14.82 | 50.84 | 49.37
2149 | 7736400 | 0.43249 | 1543.22817 | 18030 | 31.63 | 0.413 | 1210 | 15.12 | 51 | 51.08
2150 | 7740000 | 0.43379 | 1535.62254 | 18086 | 31.67 | 0.413 | 1207 | 15.08 | 51 | 51.17
2151 | 7743600 | 0.43249 | 1529.18865 | 17962 | 31.53 | 0.413 | 1209 | 15.02 | 51 | 51.1
2152 | 7747200 | 0.4432 | 1543.56958 | 17990 | 31.53 | 0.414 | 1210 | 15.15 | 51 | 50.7
2153 | 7750800 | 0.43141 | 1542.31084 | 17959 | 31.47 | 0.414 | 1210 | 15.18 | 51 | 51.23
2154 | 7754400 | 0.57608 | 1541.0521 | 17072 | 31.41 | 0.417 | 1178 | 15.43 | 51 | 51.21
2155 | 7758000 | 0.64701 | 1545.86502 | 17008 | 31.41 | 0.417 | 1152 | 15.55 | 51 | 51.15
2156 | 7761600 | 0.76583 | 1530.19013 | 17428 | 31.43 | 0.419 | 1154 | 15.43 | 51 | 50.64
2157 | 7765200 | 0.67938 | 1518.89241 | 17514 | 31.54 | 0.416 | 1151 | 15.51 | 51 | 51.09
2158 | 7768800 | 0.35514 | 1527.92241 | 17522 | 31.71 | 0.412 | 1187 | 15.61 | 51 | 50.69
2159 | 7772400 | 0.37524 | 1527.45998 | 17522 | 31.66 | 0.411 | 1210 | 15.66 | 51 | 51.09
2160 | 7776000 | 0.43511 | 1520.83625 | 17526 | 31.92 | 0.408 | 1198 | 15.74 | 51 | 51.02
2161 | 7779600 | 0.47954 | 1514.21251 | 17506 | 31.9 | 0.408 | 1199 | 15.94 | 51 | 51.02
2162 | 7783200 | 0.51688 | 1535.505 | 17516 | 31.82 | 0.411 | 1206 | 16.25 | 51 | 51.06
2163 | 7786800 | 0.49821 | 1539.9124 | 17446 | 31.82 | 0.412 | 1210 | 16.15 | 51 | 50.91
2164 | 7790400 | 0.56212 | 1536.64627 | 17533 | 31.74 | 0.412 | 1207 | 16.42 | 51 | 50.88
2165 | 7794000 | 0.58328 | 1533.38014 | 17471 | 31.86 | 0.408 | 1205 | 16.55 | 51 | 50.63
2166 | 7797600 | 0.45683 | 1547.41379 | 17479 | 31.76 | 0.408 | 1207 | 16.96 | 51 | 51.18
2167 | 7801200 | 0.49908 | 1554.61141 | 17500 | 31.71 | 0.408 | 1206 | 16.97 | 51 | 50.8
2168 | 7804800 | 0.58074 | 1548.41576 | 17542 | 31.84 | 0.405 | 1205 | 17.08 | 51 | 51.1
2169 | 7808400 | 0.53488 | 1542.22011 | 17509 | 31.69 | 0.408 | 1207 | 17.26 | 51 | 51.05
2170 | 7812000 | 0.47387 | 1560.57895 | 17509 | 31.68 | 0.409 | 1207 | 16.76 | 51 | 51.44
2171 | 7815600 | 0.51166 | 1553.44667 | 17710 | 31.7 | 0.406 | 1207 | 16.82 | 51 | 51.16
2172 | 7819200 | 0.51076 | 1543.94298 | 17943 | 31.73 | 0.411 | 1207 | 16.96 | 51 | 51.03
2173 | 7822800 | 0.66612 | 1555.14286 | 17074 | 31.34 | 0.419 | 1178 | 17.45 | 50.05 | 51.01
2174 | 7826400 | 0.73077 | 1553.10778 | 17493 | 31.45 | 0.417 | 1177 | 17.76 | 50.51 | 48.64
2175 | 7830000 | 0.62738 | 1543.40719 | 16990 | 31.49 | 0.414 | 1193 | 17.93 | 51 | 51
2176 | 7833600 | 0.64371 | 1536.03523 | 16977 | 31.55 | 0.408 | 1208 | 18.2 | 51 | 51.03
2177 | 7837200 | 0.32474 | 1532.1969 | 16998 | 31.52 | 0.407 | 1208 | 17.98 | 51 | 51.16
2178 | 7840800 | 0.45836 | 1527.12171 | 16998 | 31.55 | 0.408 | 1211 | 17.92 | 51 | 51.06
2179 | 7844400 | 0.41876 | 1522.04652 | 17028 | 31.55 | 0.411 | 1212 | 17.48 | 51 | 51.24
2180 | 7848000 | 0.42333 | 1523.39869 | 17003 | 31.74 | 0.413 | 1212 | 16.64 | 51 | 51.18
2181 | 7851600 | 0.41599 | 1523.9451 | 16993 | 31.76 | 0.41 | 1210 | 16.46 | 51 | 50.75
2182 | 7855200 | 0.36371 | 1521.25407 | 17001 | 31.37 | 0.407 | 1211 | 16.43 | 51 | 50.93
2183 | 7858800 | 0.56406 | 1518.56304 | 16988 | 31.32 | 0.409 | 1208 | 15.98 | 51 | 51.06
2184 | 7862400 | 0.4796 | 1535.91636 | 17045 | 31.45 | 0.405 | 1208 | 15.91 | 51 | 51.13
2185 | 7866000 | 0.56422 | 1535.0069 | 16998 | 31.52 | 0.404 | 1209 | 15.89 | 51 | 51.3
2186 | 7869600 | 0.39243 | 1532.09078 | 16976 | 31.5 | 0.409 | 1209 | 15.69 | 51 | 51.2
2187 | 7873200 | 0.36612 | 1533.39147 | 16999 | 31.51 | 0.411 | 1211 | 15.22 | 51 | 49.89
2188 | 7876800 | 0.61735 | 1534.69217 | 16981 | 31.52 | 0.412 | 1211 | 15.06 | 51 | 50.87
2189 | 7880400 | 0.77196 | 1545.50947 | 16995 | 31.6 | 0.406 | 1212 | 15.22 | 51 | 51.04
2190 | 7884000 | 0.44356 | 1542.08627 | 16975 | 31.56 | 0.405 | 1212 | 15.38 | 51 | 51.01
2191 | 7887600 | 0.44456 | 1542.63779 | 17012 | 31.53 | 0.408 | 1211 | 15.17 | 51 | 51.16
2192 | 7891200 | 0.49497 | 1543.2795 | 16990 | 31.49 | 0.405 | 1208 | 15.37 | 51 | 51.04
2193 | 7894800 | 0.5401 | 1543.92121 | 17014 | 31.58 | 0.404 | 1210 | 15.29 | 51 | 51.08
2194 | 7898400 | 0.48615 | 1544.16277 | 17007 | 31.39 | 0.402 | 1209 | 15.06 | 51 | 51.05
2195 | 7902000 | 0.50508 | 1545.35796 | 17004 | 31.48 | 0.406 | 1210 | 15.15 | 51 | 51.1
2196 | 7905600 | 0.55264 | 1543.27502 | 17034 | 31.45 | 0.406 | 1209 | 14.24 | 51 | 51.03
2197 | 7909200 | 0.51523 | 1541.19209 | 17024 | 31.39 | 0.409 | 1210 | 13.77 | 51 | 51.25
2198 | 7912800 | 0.59859 | 1546.24451 | 17011 | 31.43 | 0.407 | 1210 | 13.96 | 51 | 51.49
2199 | 7916400 | 0.62494 | 1546.81356 | 16960 | 31.53 | 0.403 | 1208 | 14.41 | 51 | 51.01
2200 | 7920000 | 0.53913 | 1532.23192 | 16992 | 31.46 | 0.406 | 1209 | 15.15 | 51 | 51.31
2201 | 7923600 | 0.35097 | 1521.6218 | 16990 | 31.55 | 0.406 | 1212 | 14.53 | 51 | 51.34
2202 | 7927200 | 0.41042 | 1541.33824 | 17036 | 31.58 | 0.405 | 1212 | 14.23 | 51 | 51.08
2203 | 7930800 | 0.52639 | 1552.69865 | 17109 | 31.6 | 0.408 | 1206 | 13.65 | 51 | 50.75
2204 | 7934400 | 0.45879 | 1546.63805 | 17151 | 31.63 | 0.409 | 1204 | 13.33 | 51 | 51.56
2205 | 7938000 | 0.45729 | 1540.57744 | 17290 | 31.68 | 0.409 | 1205 | 13.06 | 51 | 51.26
2206 | 7941600 | 0.46886 | 1548.75449 | 17344 | 31.74 | 0.41 | 1205 | 12.72 | 51 | 51.29
2207 | 7945200 | 0.51055 | 1542.74196 | 17308 | 31.77 | 0.413 | 1202 | 12.59 | 50.69 | 51.1
2208 | 7948800 | 0.60751 | 1536.72944 | 16048 | 31.51 | 0.412 | 1152 | 12.52 | 50 | 50.54
2209 | 7952400 | 0.79222 | 1544.58105 | 16085 | 31.68 | 0.411 | 1158 | 12.43 | 50 | 49.82
2210 | 7956000 | 0.69763 | 1545.904 | 17018 | 31.9 | 0.418 | 1182 | 12.29 | 50 | 50.07
2211 | 7959600 | 0.50492 | 1534.98647 | 15793 | 31.77 | 0.418 | 1193 | 12.15 | 50 | 49.91
2212 | 7963200 | 0.33901 | 1520.37821 | 16804 | 31.84 | 0.413 | 1209 | 12.07 | 50.88 | 49.86
2213 | 7966800 | 0.44245 | 1493.33766 | 16993 | 31.41 | 0.405 | 1210 | 11.87 | 51 | 51.12
2214 | 7970400 | 0.41811 | 1523.66415 | 17010 | 31.44 | 0.404 | 1210 | 11.9 | 51 | 51.09
2215 | 7974000 | 0.46608 | 1524.29883 | 17032 | 31.56 | 0.404 | 1209 | 11.99 | 51 | 51.09
2216 | 7977600 | 0.44413 | 1524.64971 | 16958 | 31.53 | 0.405 | 1209 | 12.2 | 51 | 50.72
2217 | 7981200 | 0.44655 | 1525.01832 | 17029 | 31.44 | 0.408 | 1210 | 12.33 | 51 | 51.54
2218 | 7984800 | 0.45917 | 1529.86316 | 17032 | 31.53 | 0.41 | 1210 | 12.26 | 51 | 51.08
2219 | 7988400 | 0.49724 | 1524.9541 | 16990 | 31.34 | 0.406 | 1211 | 12.33 | 51 | 51.02
2220 | 7992000 | 0.53017 | 1519.34061 | 16982 | 31.01 | 0.406 | 1209 | 12.19 | 51 | 51.1
2221 | 7995600 | 0.44369 | 1513.52703 | 16986 | 31.15 | 0.408 | 1210 | 12.49 | 51 | 51.03
2222 | 7999200 | 0.38662 | 1528.78405 | 17011 | 31.37 | 0.406 | 1210 | 12.77 | 51 | 50.95
2223 | 8002800 | 0.42282 | 1516.8606 | 17014 | 31.51 | 0.407 | 1209 | 13.36 | 51 | 51.07
2224 | 8006400 | 0.39866 | 1507.67854 | 16979 | 31.63 | 0.402 | 1209 | 12.73 | 51 | 51.03
2225 | 8010000 | 0.28339 | 1498.49648 | 17023 | 31.72 | 0.405 | 1213 | 12.35 | 51.11 | 50.85
2226 | 8013600 | 0.2013 | 1496.0197 | 17009 | 31.17 | 0.405 | 1214 | 11.94 | 52 | 52.14
2227 | 8017200 | 0.22734 | 1496.27758 | 17035 | 31.14 | 0.409 | 1213 | 11.58 | 52 | 52.08
2228 | 8020800 | 0.4071 | 1496.53546 | 16992 | 31.45 | 0.409 | 1214 | 11.75 | 51.78 | 52.1
2229 | 8024400 | 0.40028 | 1496.79334 | 16987 | 31.55 | 0.409 | 1216 | 12.45 | 51.93 | 52.05
2230 | 8028000 | 0.42753 | 1499.81496 | 16988 | 31.87 | 0.41 | 1212 | 12.79 | 51.62 | 51.51
2231 | 8031600 | 0.44152 | 1525.16372 | 16979 | 31.84 | 0.412 | 1214 | 12.33 | 52 | 52.18
2232 | 8035200 | 0.40367 | 1529.51447 | 17009 | 31.7 | 0.411 | 1213 | 12.42 | 52 | 52.13
2233 | 8038800 | 0.53333 | 1532.35658 | 16981 | 31.38 | 0.409 | 1214 | 12.63 | 52 | 51.56
2234 | 8042400 | 0.59003 | 1541.93913 | 17010 | 31.53 | 0.411 | 1214 | 13.19 | 51.53 | 52.2
2235 | 8046000 | 0.41593 | 1531.25821 | 17008 | 31.51 | 0.411 | 1213 | 13.35 | 51.69 | 51.13
2236 | 8049600 | 0.48993 | 1531.92985 | 16987 | 31.48 | 0.411 | 1211 | 13.36 | 52 | 52.21
2237 | 8053200 | 0.54068 | 1532.60149 | 17011 | 31.49 | 0.412 | 1211 | 13.23 | 52 | 52.33
2238 | 8056800 | 0.46908 | 1540.87973 | 17011 | 31.43 | 0.415 | 1211 | 13.29 | 51.35 | 51.81
2239 | 8060400 | 0.47958 | 1534.46245 | 16998 | 31.43 | 0.411 | 1186 | 13.52 | 51.49 | 51.25
2240 | 8064000 | 0.5158 | 1528.66845 | 17009 | 31.42 | 0.411 | 1203 | 13.92 | 52 | 51.96
2241 | 8067600 | 0.43626 | 1522.87446 | 17017 | 31.35 | 0.413 | 1210 | 14.07 | 52 | 52.09
2242 | 8071200 | 0.38356 | 1523.77914 | 16973 | 31.47 | 0.412 | 1210 | 14.26 | 52 | 52.08
2243 | 8074800 | 0.44929 | 1536.37442 | 17027 | 31.46 | 0.412 | 1209 | 14.3 | 52 | 51.76
2244 | 8078400 | 0.46923 | 1529.27235 | 16991 | 31.48 | 0.416 | 1210 | 14.75 | 52 | 52.03
2245 | 8082000 | 0.32202 | 1522.17028 | 16999 | 31.4 | 0.412 | 1210 | 15.27 | 52 | 52.07
2246 | 8085600 | 0.33545 | 1522.13586 | 17030 | 31.49 | 0.412 | 1213 | 15.15 | 52 | 51.95
2247 | 8089200 | 0.28949 | 1527.21782 | 17031 | 31.45 | 0.409 | 1210 | 14.76 | 52 | 52
2248 | 8092800 | 0.36876 | 1529.64557 | 16980 | 31.49 | 0.41 | 1209 | 15.7 | 52 | 52
2249 | 8096400 | 0.42705 | 1532.07331 | 16985 | 31.52 | 0.409 | 1210 | 15.56 | 52 | 52.02
2250 | 8100000 | 0.47849 | 1538.81613 | 16998 | 31.42 | 0.413 | 1211 | 15.96 | 52 | 52.02
2251 | 8103600 | 0.72528 | 1550.93145 | 16988 | 31.49 | 0.411 | 1211 | 15.73 | 51.03 | 52.17
2252 | 8107200 | 0.62058 | 1547.14769 | 16978 | 31.59 | 0.407 | 1211 | 16.12 | 51 | 51.16
2253 | 8110800 | 0.37988 | 1535.48102 | 16982 | 31.52 | 0.412 | 1212 | 16.15 | 51.9 | 51.02
2254 | 8114400 | 0.35212 | 1523.81435 | 16986 | 31.52 | 0.412 | 1211 | 16.18 | 52 | 52.03
2255 | 8118000 | 0.48 | 1530.96043 | 17038 | 31.55 | 0.412 | 1211 | 16.33 | 52 | 52.16
2256 | 8121600 | 0.62952 | 1543.9145 | 16729 | 31.52 | 0.414 | 1204 | 15.93 | 52 | 52.1
2257 | 8125200 | 0.58139 | 1529.54475 | 16182 | 31.36 | 0.414 | 1181 | 16.04 | 51.93 | 52.16
2258 | 8128800 | 0.54001 | 1536.58873 | 16590 | 31.35 | 0.411 | 1183 | 16.09 | 51 | 51.34
2259 | 8132400 | 0.58229 | 1540.01615 | 17006 | 31.45 | 0.414 | 1184 | 16.01 | 51 | 51.25
2260 | 8136000 | 0.52314 | 1542.95926 | 17022 | 31.58 | 0.414 | 1185 | 15.9 | 51 | 51.23
2261 | 8139600 | 0.665 | 1552.3 | 16989 | 31.6 | 0.412 | 1185 | 15.79 | 51.24 | 51.17
2262 | 8143200 | 0.58407 | 1547.24402 | 17000 | 31.53 | 0.411 | 1183 | 15.7 | 51.7 | 51.79
2263 | 8146800 | 0.33667 | 1525.17367 | 17025 | 31.57 | 0.414 | 1205 | 15.76 | 52 | 52.34
2264 | 8150400 | 0.28535 | 1503.10332 | 16992 | 31.52 | 0.416 | 1205 | 15.68 | 52 | 51.72
2265 | 8154000 | 0.38709 | 1510.7493 | 16991 | 31.41 | 0.411 | 1210 | 15.68 | 52 | 52.28
2266 | 8157600 | 0.29742 | 1506.628 | 16993 | 31.24 | 0.411 | 1210 | 15.69 | 52 | 51.98
2267 | 8161200 | 0.27098 | 1499.10449 | 16970 | 31.12 | 0.41 | 1210 | 15.42 | 52 | 52.04
2268 | 8164800 | 0.31918 | 1491.58098 | 17028 | 31.03 | 0.409 | 1210 | 15.2 | 52 | 52.24
2269 | 8168400 | 0.2958 | 1501.23017 | 17008 | 30.98 | 0.408 | 1209 | 14.46 | 52 | 52.09
2270 | 8172000 | 0.45877 | 1513.00232 | 16975 | 31.21 | 0.407 | 1210 | 13.45 | 52 | 52.07
2271 | 8175600 | 0.46864 | 1524.77447 | 17021 | 31.2 | 0.409 | 1209 | 12.92 | 52 | 52.16
2272 | 8179200 | 0.55482 | 1531.33506 | 17006 | 31.11 | 0.407 | 1211 | 12.49 | 52 | 52.05
2273 | 8182800 | 0.5437 | 1533.02918 | 16985 | 31.06 | 0.409 | 1211 | 12.88 | 52 | 52.03
2274 | 8186400 | 0.46703 | 1534.72329 | 17008 | 31.23 | 0.407 | 1211 | 13.37 | 52 | 52.03
2275 | 8190000 | 0.52015 | 1545.4156 | 16981 | 31.33 | 0.407 | 1216 | 13.57 | 52 | 52.03
2276 | 8193600 | 0.4975 | 1545.95634 | 16996 | 31.4 | 0.406 | 1217 | 13.9 | 52 | 52.25
2277 | 8197200 | 0.49279 | 1540.88592 | 17016 | 31.43 | 0.41 | 1216 | 14.59 | 52 | 52.11
2278 | 8200800 | 0.59058 | 1535.81549 | 17002 | 31.46 | 0.413 | 1211 | 15.21 | 52 | 52.13
2279 | 8204400 | 0.55024 | 1530.74507 | 17061 | 31.53 | 0.411 | 1210 | 15.53 | 52 | 52.05
2280 | 8208000 | 0.49497 | 1533.85497 | 17010 | 31.54 | 0.413 | 1204 | 15.92 | 51.7 | 51.85
2281 | 8211600 | 0.60681 | 1550.27393 | 16982 | 31.59 | 0.408 | 1208 | 15.97 | 51.12 | 51.03
2282 | 8215200 | 0.59755 | 1546.86161 | 16996 | 31.54 | 0.41 | 1209 | 15.92 | 51.06 | 51.65
2283 | 8218800 | 0.45216 | 1543.44929 | 16988 | 31.64 | 0.412 | 1207 | 16.04 | 51.23 | 51.05
2284 | 8222400 | 0.56043 | 1551.10547 | 17019 | 31.73 | 0.41 | 1208 | 16.06 | 51 | 50.84
2285 | 8226000 | 0.4813 | 1541.22585 | 17013 | 31.76 | 0.411 | 1209 | 16.07 | 51.36 | 51.33
2286 | 8229600 | 0.45657 | 1532.08278 | 16992 | 31.77 | 0.411 | 1208 | 16.07 | 51.71 | 51.74
2287 | 8233200 | 0.44725 | 1522.9397 | 17020 | 31.81 | 0.414 | 1209 | 16.18 | 51.73 | 51.66
2288 | 8236800 | 0.50187 | 1543.85714 | 16958 | 31.75 | 0.414 | 1208 | 16.49 | 52 | 52.02
2289 | 8240400 | 0.49734 | 1548.23653 | 17049 | 31.69 | 0.413 | 1206 | 15.84 | 52 | 51.99
2290 | 8244000 | 0.39857 | 1542.61593 | 17329 | 31.53 | 0.413 | 1203 | 15.66 | 52 | 52.06
2291 | 8247600 | 0.50714 | 1536.99532 | 17484 | 31.44 | 0.413 | 1203 | 15.17 | 52 | 52.09
2292 | 8251200 | 0.47812 | 1531.37471 | 17511 | 31.61 | 0.415 | 1201 | 14.74 | 52 | 51.75
2293 | 8254800 | 0.55758 | 1536.94793 | 17469 | 31.51 | 0.413 | 1203 | 14.58 | 52 | 52.03
2294 | 8258400 | 0.39032 | 1531.29504 | 17500 | 31.39 | 0.413 | 1202 | 15.17 | 52 | 51.91
2295 | 8262000 | 0.35117 | 1525.64215 | 17475 | 31.41 | 0.41 | 1202 | 15.35 | 52 | 52.03
2296 | 8265600 | 0.45227 | 1519.98926 | 17491 | 31.45 | 0.411 | 1203 | 15.29 | 52 | 52.05
2297 | 8269200 | 0.68961 | 1552.2377 | 17448 | 31.5 | 0.411 | 1201 | 15.34 | 52 | 52.63
2298 | 8272800 | 0.58072 | 1538.10111 | 17531 | 31.61 | 0.406 | 1203 | 15.74 | 52 | 52.32
2299 | 8276400 | 0.50542 | 1522.17694 | 17489 | 31.48 | 0.408 | 1202 | 15.95 | 52 | 52.17
2300 | 8280000 | 0.49037 | 1506.25276 | 17502 | 31.48 | 0.412 | 1202 | 16.23 | 52 | 52.09
2301 | 8283600 | 0.44105 | 1504.68841 | 17253 | 31.55 | 0.41 | 1200 | 16.78 | 52 | 52.09
2302 | 8287200 | 0.42746 | 1530.28177 | 17036 | 31.68 | 0.409 | 1207 | 17.61 | 52 | 51.78
2303 | 8290800 | 0.4801 | 1530.24045 | 17002 | 31.78 | 0.407 | 1206 | 17.96 | 52 | 51.99
2304 | 8294400 | 0.63854 | 1523.04114 | 17025 | 31.79 | 0.408 | 1205 | 18 | 52 | 52.11
2305 | 8298000 | 0.4126 | 1515.84182 | 16987 | 31.73 | 0.409 | 1207 | 17.92 | 52 | 52.16
2306 | 8301600 | 0.44036 | 1533.80762 | 16975 | 31.77 | 0.409 | 1208 | 17.91 | 52 | 52.1
2307 | 8305200 | 0.45873 | 1520.32596 | 17020 | 31.64 | 0.409 | 1208 | 17.92 | 52 | 52.01
2308 | 8308800 | 0.43809 | 1509.80843 | 16969 | 31.67 | 0.408 | 1210 | 17.9 | 52 | 52.02
2309 | 8312400 | 0.48316 | 1499.2909 | 17012 | 31.73 | 0.409 | 1210 | 18.05 | 52 | 52.05
2310 | 8316000 | 0.43782 | 1520.60952 | 17005 | 31.77 | 0.41 | 1208 | 17.91 | 52 | 52.12
2311 | 8319600 | 0.43439 | 1515.13065 | 17024 | 31.79 | 0.413 | 1207 | 17.99 | 52 | 52.31
2312 | 8323200 | 0.44679 | 1503.70303 | 16735 | 31.67 | 0.414 | 1205 | 18 | 52 | 52.29
2313 | 8326800 | 0.34449 | 1492.27542 | 17002 | 31.75 | 0.412 | 1210 | 18.36 | 52 | 52.03
2314 | 8330400 | 0.37906 | 1486.2731 | 16107 | 31.41 | 0.41 | 1209 | 18.63 | 52 | 52.08
2315 | 8334000 | 0.35511 | 1509.66118 | 16547 | 31.25 | 0.409 | 1209 | 18.98 | 52 | 52.04
2316 | 8337600 | 0.2886 | 1511.91806 | 16989 | 31.22 | 0.411 | 1214 | 19.41 | 52 | 52.06
2317 | 8341200 | 0.53316 | 1502.53801 | 16981 | 31.15 | 0.407 | 1214 | 19.64 | 52 | 52.05
2318 | 8344800 | 0.61091 | 1493.15795 | 17027 | 31.29 | 0.411 | 1215 | 20.01 | 52 | 52.17
2319 | 8348400 | 0.40585 | 1511.46988 | 17004 | 31.21 | 0.413 | 1208 | 20.06 | 52 | 52.28
2320 | 8352000 | 0.2908 | 1506.84794 | 16640 | 31.07 | 0.417 | 1211 | 19.87 | 52 | 52.06
2321 | 8355600 | 0.27122 | 1492.90121 | 16346 | 31.13 | 0.415 | 1210 | 20.21 | 52 | 52.09
2322 | 8359200 | 0.27594 | 1478.95448 | 15819 | 31.2 | 0.414 | 1212 | 20.38 | 52 | 52.13
2323 | 8362800 | 0.24472 | 1465.00775 | 15491 | 30.88 | 0.41 | 1212 | 20.53 | 52 | 51.85
2324 | 8366400 | 0.23071 | 1464.55176 | 15005 | 30.67 | 0.409 | 1212 | 20.63 | 52 | 52.32
2325 | 8370000 | 0.23505 | 1482.9578 | 15002 | 30.69 | 0.411 | 1211 | 20.63 | 52 | 51.9
2326 | 8373600 | 0.20029 | 1479.56513 | 15021 | 30.78 | 0.408 | 1211 | 20.63 | 52 | 52.04
2327 | 8377200 | 0.20128 | 1476.17246 | 15020 | 30.64 | 0.407 | 1211 | 20.4 | 52 | 51.82
2328 | 8380800 | 0.30274 | 1487.7156 | 15341 | 30.33 | 0.414 | 1211 | 20.29 | 52 | 52.13
2329 | 8384400 | 0.64388 | 1495.22705 | 16794 | 30.56 | 0.41 | 1212 | 20.2 | 51.26 | 52.14
2330 | 8388000 | 0.61467 | 1509.49061 | 17019 | 30.6 | 0.408 | 1212 | 19.92 | 51.04 | 51.16
2331 | 8391600 | 0.41142 | 1523.75418 | 17023 | 30.6 | 0.409 | 1212 | 19.76 | 52 | 51.81
2332 | 8395200 | 0.47841 | 1521.65723 | 17852 | 30.91 | 0.413 | 1212 | 19.6 | 51.94 | 52.11
2333 | 8398800 | 0.64493 | 1518.40422 | 16997 | 30.88 | 0.41 | 1212 | 19.68 | 51 | 51.17
2334 | 8402400 | 0.49337 | 1526.67477 | 16999 | 30.97 | 0.407 | 1212 | 19.71 | 51 | 51.03
2335 | 8406000 | 0.42522 | 1529.26863 | 16982 | 30.99 | 0.407 | 1212 | 19.78 | 51 | 51
2336 | 8409600 | 0.46596 | 1525.73922 | 16969 | 31.08 | 0.408 | 1212 | 20.1 | 51 | 51.26
2337 | 8413200 | 0.47525 | 1533.83697 | 16405 | 30.98 | 0.415 | 1207 | 20.55 | 51.18 | 51.02
2338 | 8416800 | 0.48765 | 1522.7559 | 16235 | 31.01 | 0.413 | 1206 | 20.86 | 51 | 50.98
2339 | 8420400 | 0.7035 | 1514.10428 | 16982 | 31.28 | 0.41 | 1206 | 20.91 | 51 | 51.23
2340 | 8424000 | 0.45749 | 1505.45267 | 17003 | 31.23 | 0.41 | 1205 | 20.82 | 51.49 | 51.11
2341 | 8427600 | 0.40804 | 1522.89925 | 17011 | 31.27 | 0.412 | 1208 | 20.57 | 51.5 | 51.51
2342 | 8431200 | 0.6445 | 1550.77459 | 16982 | 31.39 | 0.41 | 1207 | 20.5 | 51.5 | 51.39
2343 | 8434800 | 0.48848 | 1538.60865 | 16852 | 31.22 | 0.415 | 1206 | 20.47 | 51.5 | 51.56
2344 | 8438400 | 0.51878 | 1551.7625 | 15972 | 31.05 | 0.411 | 1184 | 20.27 | 51.5 | 51.28
2345 | 8442000 | 0.83492 | 1564.91635 | 16498 | 31.26 | 0.407 | 1184 | 20.59 | 51.07 | 51.74
2346 | 8445600 | 0.72512 | 1565.6215 | 16976 | 31.4 | 0.409 | 1185 | 20.56 | 51 | 51.21
2347 | 8449200 | 0.49696 | 1548.97382 | 17030 | 31.43 | 0.404 | 1199 | 21 | 51 | 51.09
2348 | 8452800 | 0.50226 | 1533.71197 | 17012 | 31.35 | 0.406 | 1205 | 21.19 | 51 | 51.23
2349 | 8456400 | 0.42366 | 1518.45012 | 17039 | 31.45 | 0.409 | 1205 | 21.2 | 51 | 50.7
2350 | 8460000 | 0.36902 | 1507.38315 | 16982 | 31.45 | 0.412 | 1210 | 21.65 | 51.82 | 50.66
2351 | 8463600 | 0.38111 | 1524.25943 | 16194 | 31.1 | 0.416 | 1207 | 21.36 | 51.86 | 52.29
2352 | 8467200 | 0.34581 | 1512.11682 | 15966 | 31.05 | 0.414 | 1204 | 21.53 | 52 | 51.73
2353 | 8470800 | 0.53017 | 1495.29439 | 16858 | 31.12 | 0.418 | 1204 | 21.53 | 52 | 52.18
2354 | 8474400 | 0.48845 | 1520.30952 | 16910 | 31 | 0.411 | 1204 | 21.37 | 52 | 52.01
2355 | 8478000 | 0.56612 | 1521.43905 | 16726 | 30.93 | 0.419 | 1204 | 21.27 | 52 | 51.68
2356 | 8481600 | 0.35834 | 1523.26631 | 16034 | 31.05 | 0.414 | 1204 | 21.29 | 52 | 52.03
2357 | 8485200 | 0.63484 | 1525.09356 | 16856 | 31.03 | 0.415 | 1203 | 21.03 | 52 | 51.97
2358 | 8488800 | 0.38702 | 1526.92082 | 16993 | 31.07 | 0.411 | 1204 | 21.19 | 52 | 52.24
2359 | 8492400 | 0.44275 | 1524.54191 | 16977 | 31.11 | 0.413 | 1207 | 21.02 | 52 | 51.74
2360 | 8496000 | 0.50665 | 1525.86544 | 17043 | 31.27 | 0.414 | 1205 | 21.04 | 52 | 52.29
2361 | 8499600 | 0.57902 | 1530.00146 | 17446 | 31.6 | 0.415 | 1204 | 21.19 | 52 | 52.11
2362 | 8503200 | 0.52026 | 1553.93083 | 17454 | 31.55 | 0.413 | 1203 | 21.24 | 52 | 52.47
2363 | 8506800 | 0.69224 | 1544 | 17513 | 31.53 | 0.413 | 1200 | 20.04 | 52 | 52.22
2364 | 8510400 | 0.62483 | 1544 | 17441 | 31.43 | 0.415 | 1200 | 15.55 | 51.27 | 52.03
2365 | 8514000 | 0.70961 | 1539.13 | 17623 | 31.53 | 0.413 | 1200 | 17.42 | 51.83 | 51.03
2366 | 8517600 | 0.71316 | 1559.45874 | 17736 | 31.6 | 0.418 | 1200 | 18.5 | 52 | 52.05
2367 | 8521200 | 0.88481 | 1548.92647 | 17785 | 31.55 | 0.414 | 1199 | 18.9 | 52 | 52.56
2368 | 8524800 | 0.5329 | 1537.58193 | 17754 | 31.54 | 0.41 | 1201 | 19.16 | 52 | 51.85
2369 | 8528400 | 0.51355 | 1539.5105 | 17783 | 31.52 | 0.414 | 1205 | 19.05 | 52 | 52.17
2370 | 8532000 | 0.49425 | 1535.81638 | 17852 | 31.64 | 0.41 | 1208 | 19.04 | 52.16 | 51.86
2371 | 8535600 | 0.27758 | 1535.12274 | 17227 | 31.28 | 0.408 | 1207 | 18.49 | 52.98 | 52.65
2372 | 8539200 | 0.58544 | 1534.42909 | 17472 | 31.47 | 0.408 | 1203 | 18.37 | 53 | 53.22
2373 | 8542800 | 0.70234 | 1544.2975 | 17498 | 31.66 | 0.412 | 1208 | 18.26 | 53 | 53.12
2374 | 8546400 | 0.54214 | 1546.46445 | 17514 | 31.77 | 0.411 | 1211 | 17.68 | 53 | 53.16
2375 | 8550000 | 0.45048 | 1524.2525 | 17249 | 31.4 | 0.41 | 1210 | 17.19 | 53 | 53.21
2376 | 8553600 | 0.33447 | 1498.19745 | 15647 | 30.79 | 0.415 | 1200 | 17.34 | 52.68 | 53.06
2377 | 8557200 | 0.84767 | 1491.62979 | 16508 | 31.2 | 0.412 | 1208 | 16.81 | 52 | 51.95
2378 | 8560800 | 0.94411 | 1554.81884 | 17497 | 31.79 | 0.414 | 1182 | 16.15 | 52 | 52.05
2379 | 8564400 | 0.87235 | 1554.74535 | 17495 | 31.8 | 0.415 | 1197 | 15.96 | 52.53 | 51.97
2380 | 8568000 | 0.48018 | 1540.1937 | 16866 | 31.61 | 0.418 | 1204 | 15.96 | 52 | 52.4
2381 | 8571600 | 0.41737 | 1525.64206 | 15562 | 31.41 | 0.418 | 1192 | 16.63 | 52.05 | 52.02
2382 | 8575200 | 0.75044 | 1527.99799 | 16756 | 31.99 | 0.416 | 1192 | 18.35 | 53 | 53.02
2383 | 8578800 | 0.42004 | 1529.13513 | 16993 | 31.88 | 0.415 | 1208 | 18.89 | 53 | 53.03
2384 | 8582400 | 0.45595 | 1518.09424 | 16968 | 31.95 | 0.413 | 1204 | 19.02 | 53 | 53.08
2385 | 8586000 | 0.42292 | 1507.05335 | 16453 | 31.95 | 0.414 | 1205 | 19.13 | 53 | 52.85
2386 | 8589600 | 0.38038 | 1503.37624 | 16918 | 32 | 0.414 | 1204 | 19.33 | 53 | 53.08
2387 | 8593200 | 0.38286 | 1518.67634 | 17113 | 31.91 | 0.412 | 1206 | 19.34 | 53 | 53.14
2388 | 8596800 | 0.36184 | 1529.68 | 17016 | 31.5 | 0.408 | 1208 | 20.19 | 53.4 | 53.09
2389 | 8600400 | 0.4214 | 1513.90857 | 16992 | 31.3 | 0.411 | 1209 | 20.46 | 53.5 | 53.59
2390 | 8604000 | 0.38343 | 1503.62286 | 16979 | 31.52 | 0.412 | 1209 | 20.62 | 53.5 | 53.53
2391 | 8607600 | 0.37701 | 1502.79144 | 17003 | 31.41 | 0.415 | 1207 | 20.76 | 53.5 | 53.55
2392 | 8611200 | 0.22817 | 1507.34451 | 17010 | 31.02 | 0.415 | 1204 | 20.38 | 53.5 | 53.6
2393 | 8614800 | 0.22958 | 1499.50479 | 16012 | 30.75 | 0.414 | 1205 | 20.08 | 53.5 | 53.58
2394 | 8618400 | 0.19913 | 1491.66507 | 16010 | 30.4 | 0.408 | 1203 | 20.09 | 53.5 | 53.69
2395 | 8622000 | 0.35136 | 1483.82535 | 16077 | 30.45 | 0.413 | 1199 | 19.36 | 53.18 | 53.63
2396 | 8625600 | 0.32915 | 1494.2929 | 16474 | 30.72 | 0.412 | 1203 | 19.05 | 52.58 | 52.72
2397 | 8629200 | 0.39094 | 1487.08086 | 16508 | 30.87 | 0.41 | 1204 | 19.09 | 52.64 | 52.43
2398 | 8632800 | 0.34965 | 1482.86211 | 16620 | 30.85 | 0.415 | 1204 | 19.02 | 53 | 53.23
2399 | 8636400 | 0.39397 | 1508.5125 | 16982 | 30.96 | 0.415 | 1206 | 19.06 | 53.47 | 53.02
2400 | 8640000 | 0.43702 | 1509.07986 | 17017 | 31.08 | 0.413 | 1205 | 18.96 | 53.5 | 53.67
2401 | 8643600 | 0.29621 | 1501.49204 | 16533 | 30.89 | 0.416 | 1207 | 18.86 | 53.5 | 53.89
2402 | 8647200 | 0.42996 | 1493.90422 | 16932 | 31.05 | 0.409 | 1206 | 18.87 | 53.5 | 53.66
2403 | 8650800 | 0.35625 | 1503.43256 | 17009 | 31.02 | 0.41 | 1208 | 19.23 | 53.5 | 53.46
2404 | 8654400 | 0.44208 | 1510.2607 | 16996 | 31.04 | 0.41 | 1209 | 19.59 | 53.5 | 53.81
2405 | 8658000 | 0.33324 | 1506.05837 | 16979 | 30.92 | 0.412 | 1209 | 19.94 | 53.5 | 53.61
2406 | 8661600 | 0.30905 | 1501.85603 | 17029 | 30.84 | 0.412 | 1210 | 20.1 | 53.5 | 53.62
2407 | 8665200 | 0.50381 | 1503.875 | 17010 | 30.69 | 0.408 | 1212 | 20.46 | 53.5 | 53.48
2408 | 8668800 | 0.55386 | 1518.42836 | 16995 | 30.75 | 0.412 | 1208 | 20.8 | 53.47 | 53.53
2409 | 8672400 | 0.57971 | 1536.84942 | 16766 | 31.1 | 0.411 | 1210 | 21.08 | 53 | 52.85
2410 | 8676000 | 0.57489 | 1554.27885 | 16933 | 31.12 | 0.41 | 1214 | 21.2 | 53 | 52.94
2411 | 8679600 | 0.43578 | 1530.55882 | 16746 | 30.75 | 0.418 | 1205 | 21.73 | 53.45 | 53.1
2412 | 8683200 | 0.5125 | 1531.24285 | 16918 | 30.79 | 0.41 | 1205 | 22.05 | 53.5 | 53.18
2413 | 8686800 | 0.69998 | 1530.20249 | 17002 | 30.79 | 0.41 | 1210 | 21.91 | 53.5 | 53.88
2414 | 8690400 | 0.6828 | 1529.16212 | 17001 | 31.11 | 0.411 | 1211 | 21.93 | 53.5 | 53.73
2415 | 8694000 | 0.60219 | 1546.30725 | 17010 | 31.26 | 0.415 | 1209 | 21.62 | 53.5 | 53.16
2416 | 8697600 | 0.51225 | 1535.7316 | 16712 | 30.75 | 0.415 | 1189 | 20.63 | 52.92 | 53.51
2417 | 8701200 | 0.78429 | 1534.91896 | 16733 | 30.85 | 0.411 | 1189 | 21.37 | 53.46 | 52.6
2418 | 8704800 | 0.7698 | 1534.10632 | 17005 | 31.12 | 0.414 | 1193 | 21.33 | 52.64 | 53.53
2419 | 8708400 | 0.78579 | 1556.92969 | 17008 | 31.17 | 0.412 | 1203 | 21.95 | 53.47 | 52.51
2420 | 8712000 | 0.42973 | 1510.62949 | 16980 | 31.15 | 0.415 | 1211 | 22.35 | 53.5 | 53.57
2421 | 8715600 | 0.44501 | 1508.2853 | 17023 | 31.26 | 0.414 | 1212 | 22 | 53.5 | 53.25
2422 | 8719200 | 0.35773 | 1505.94112 | 16993 | 31.2 | 0.414 | 1214 | 21.68 | 53.5 | 53.69
2423 | 8722800 | 0.37308 | 1508.08132 | 16900 | 31 | 0.415 | 1207 | 21.7 | 53.5 | 53.52
2424 | 8726400 | 0.43217 | 1516.48625 | 17447 | 31 | 0.412 | 1205 | 21.99 | 53.5 | 53.58
2425 | 8730000 | 0.53477 | 1517.21593 | 17752 | 30.98 | 0.414 | 1205 | 21.93 | 53.5 | 53.49
2426 | 8733600 | 0.44298 | 1517.94561 | 17940 | 31.1 | 0.414 | 1205 | 21.84 | 53.5 | 53.59
2427 | 8737200 | 0.5276 | 1518.67529 | 17460 | 30.97 | 0.416 | 1204 | 21.82 | 53.5 | 53.44
2428 | 8740800 | 0.58291 | 1533.63218 | 18001 | 31.2 | 0.414 | 1208 | 21.9 | 53.5 | 53.57
2429 | 8744400 | 0.67776 | 1557.3042 | 18011 | 31.16 | 0.418 | 1207 | 22.01 | 53.5 | 53.03
2430 | 8748000 | 0.48445 | 1545.64789 | 17996 | 31.26 | 0.416 | 1208 | 22.09 | 53.5 | 53.7
2431 | 8751600 | 0.62574 | 1532.97183 | 18011 | 31.3 | 0.411 | 1208 | 22.25 | 53.5 | 53.78
2432 | 8755200 | 0.49658 | 1520.29577 | 18023 | 31.52 | 0.414 | 1207 | 22.44 | 53.5 | 53.56
2433 | 8758800 | 0.50863 | 1535.60064 | 18003 | 31.6 | 0.412 | 1207 | 22.49 | 53.5 | 53.67
2434 | 8762400 | 0.26565 | 1523.41692 | 18005 | 31.37 | 0.414 | 1207 | 22.26 | 53.5 | 53.36
2435 | 8766000 | 0.28238 | 1511.2332 | 18004 | 31.27 | 0.412 | 1206 | 22.12 | 53.5 | 54.15
2436 | 8769600 | 0.42422 | 1499.04948 | 17993 | 31.1 | 0.412 | 1209 | 21.73 | 53.5 | 53.51
2437 | 8773200 | 0.27539 | 1492.60253 | 17996 | 30.97 | 0.409 | 1210 | 21.33 | 53.5 | 53.57
2438 | 8776800 | 0.36317 | 1517.26875 | 17998 | 30.92 | 0.411 | 1210 | 21.68 | 53.5 | 53.45
2439 | 8780400 | 0.36811 | 1505.7075 | 18010 | 31.01 | 0.412 | 1209 | 21.34 | 53.5 | 52.73
2440 | 8784000 | 0.40898 | 1496.7075 | 17999 | 31.02 | 0.411 | 1212 | 21.7 | 53.5 | 53.85
2441 | 8787600 | 0.39495 | 1522.12229 | 18003 | 31.04 | 0.41 | 1210 | 22.09 | 53.5 | 53.56
2442 | 8791200 | 0.44636 | 1517.04121 | 17993 | 31.11 | 0.411 | 1208 | 22.21 | 53.5 | 53.41
2443 | 8794800 | 0.37765 | 1513.35749 | 17990 | 31.08 | 0.41 | 1208 | 22.54 | 53.5 | 53.68
2444 | 8798400 | 0.40857 | 1509.67377 | 18032 | 31.18 | 0.41 | 1212 | 22.74 | 53.5 | 53.53
2445 | 8802000 | 0.35202 | 1513.28662 | 18001 | 31.19 | 0.412 | 1209 | 22.91 | 53.5 | 53.67
2446 | 8805600 | 0.30341 | 1516.57656 | 18009 | 31.16 | 0.412 | 1211 | 22.37 | 53.5 | 53.76
2447 | 8809200 | 0.33049 | 1502.78724 | 17990 | 30.81 | 0.413 | 1208 | 21.63 | 53.5 | 53.49
2448 | 8812800 | 0.32437 | 1502.45666 | 17987 | 30.99 | 0.414 | 1207 | 21.04 | 53.5 | 53.76
2449 | 8816400 | 0.5045 | 1502.12608 | 17998 | 31.08 | 0.415 | 1207 | 20.75 | 53.5 | 53.59
2450 | 8820000 | 0.55649 | 1521.91232 | 18002 | 31.08 | 0.418 | 1208 | 20.71 | 53.5 | 53.33
2451 | 8823600 | 0.56417 | 1508.275 | 18003 | 31.12 | 0.414 | 1207 | 20.83 | 53.5 | 53.6
2452 | 8827200 | 0.48829 | 1497.95615 | 18028 | 31.15 | 0.416 | 1209 | 20.92 | 53.5 | 53.15
2453 | 8830800 | 0.31701 | 1496.71058 | 18014 | 31.18 | 0.417 | 1208 | 21.12 | 53.5 | 53.74
2454 | 8834400 | 0.50834 | 1495.46501 | 17824 | 31.13 | 0.413 | 1208 | 20.99 | 53.5 | 53.6
2455 | 8838000 | 0.36321 | 1512.77565 | 17998 | 30.99 | 0.411 | 1211 | 21 | 53.5 | 53.72
2456 | 8841600 | 0.37568 | 1502.32331 | 17879 | 31.05 | 0.415 | 1204 | 21.39 | 53.5 | 53.56
2457 | 8845200 | 0.3692 | 1510.31648 | 17760 | 31.18 | 0.411 | 1203 | 21.6 | 53.5 | 53.7
2458 | 8848800 | 0.41057 | 1518.30965 | 18040 | 31 | 0.412 | 1207 | 21.67 | 53.5 | 53.48
2459 | 8852400 | 0.64374 | 1526.30282 | 18008 | 31.08 | 0.412 | 1208 | 21.69 | 53.5 | 53.58
2460 | 8856000 | 0.5225 | 1518.05077 | 18012 | 31.63 | 0.414 | 1207 | 20.32 | 53.5 | 53.67
2461 | 8859600 | 0.40791 | 1513.16003 | 18098 | 31.86 | 0.415 | 1205 | 20.06 | 53.5 | 53.76
2462 | 8863200 | 0.19725 | 1491.23929 | 17996 | 31.81 | 0.414 | 1203 | 18.76 | 53.5 | 52.87
2463 | 8866800 | 0.23588 | 1469.31856 | 17624 | 31.67 | 0.417 | 1207 | 17.18 | 53.5 | 53.58
2464 | 8870400 | 0.32783 | 1498.48 | 17014 | 31.26 | 0.414 | 1210 | 15.84 | 53.5 | 53.54
2465 | 8874000 | 0.32244 | 1502.41266 | 16982 | 31.45 | 0.415 | 1208 | 14.71 | 53.5 | 53.53
2466 | 8877600 | 0.37039 | 1487.2213 | 17016 | 31.74 | 0.417 | 1207 | 13.92 | 53.5 | 53.43
2467 | 8881200 | 0.34817 | 1472.02993 | 17002 | 31.19 | 0.41 | 1211 | 13.4 | 53.5 | 53.62
2468 | 8884800 | 0.35937 | 1496.90909 | 17013 | 30.59 | 0.415 | 1209 | 12.97 | 53.5 | 53.1
2469 | 8888400 | 0.26903 | 1506.90625 | 16992 | 30.53 | 0.416 | 1212 | 12.72 | 53.5 | 53.67
2470 | 8892000 | 0.30261 | 1496.47234 | 17008 | 30.59 | 0.415 | 1212 | 12.53 | 53.5 | 53.52
2471 | 8895600 | 0.30623 | 1485.93004 | 16351 | 30.47 | 0.421 | 1205 | 12.3 | 53.5 | 53.55
2472 | 8899200 | 0.35128 | 1475.38774 | 16995 | 31.02 | 0.417 | 1207 | 12.17 | 53.01 | 53.56
2473 | 8902800 | 0.39102 | 1464.84544 | 16488 | 31.34 | 0.417 | 1208 | 12 | 53.5 | 53.63
2474 | 8906400 | 0.33132 | 1454.30315 | 15892 | 30.56 | 0.42 | 1191 | 11.87 | 52.21 | 53.71
2475 | 8910000 | 0.35647 | 1498.59091 | 16138 | 31.03 | 0.411 | 1200 | 11.86 | 52.87 | 51.69
2476 | 8913600 | 0.52445 | 1515.50225 | 17006 | 31.25 | 0.412 | 1206 | 11.86 | 52.93 | 53.47
2477 | 8917200 | 0.51992 | 1516.56331 | 17015 | 31.31 | 0.413 | 1207 | 11.89 | 53.26 | 52.35
2478 | 8920800 | 0.52512 | 1521.21447 | 16992 | 30.44 | 0.41 | 1207 | 11.9 | 53.01 | 52.95
2479 | 8924400 | 0.55885 | 1525.86563 | 17004 | 30.29 | 0.41 | 1207 | 11.91 | 53.16 | 52.59
2480 | 8928000 | 0.606 | 1541.51034 | 17155 | 30.68 | 0.408 | 1210 | 11.97 | 53.5 | 53.69
2481 | 8931600 | 0.58806 | 1536.78376 | 17496 | 31.01 | 0.409 | 1210 | 12.51 | 53.5 | 53.54
2482 | 8935200 | 0.53184 | 1520.38772 | 17494 | 30.8 | 0.413 | 1210 | 12.49 | 53.5 | 53.53
2483 | 8938800 | 0.53232 | 1503.99168 | 17296 | 31.12 | 0.415 | 1210 | 12.26 | 53.5 | 53.57
2484 | 8942400 | 0.43053 | 1517.71095 | 17050 | 31.04 | 0.41 | 1210 | 12.44 | 53.5 | 53.64
2485 | 8946000 | 0.46535 | 1522.25963 | 17655 | 31.02 | 0.411 | 1210 | 12.63 | 53.5 | 53.53
2486 | 8949600 | 0.51486 | 1512.53088 | 17986 | 30.77 | 0.412 | 1210 | 12.74 | 53.5 | 53.53
2487 | 8953200 | 0.4941 | 1502.80212 | 18031 | 31.13 | 0.417 | 1210 | 12.93 | 53.5 | 53.52
2488 | 8956800 | 0.42348 | 1505.11777 | 17698 | 30.9 | 0.415 | 1209 | 12.99 | 53.5 | 53.33
2489 | 8960400 | 0.2842 | 1506.36911 | 16971 | 30.61 | 0.421 | 1209 | 13.02 | 53.5 | 53.51
2490 | 8964000 | 0.28059 | 1507.49236 | 16699 | 28.23 | 0.422 | 1208 | 12.87 | 53.5 | 53.48
2491 | 8967600 | 0.38697 | 1508.6156 | 17013 | 31.03 | 0.415 | 1208 | 12.88 | 53.5 | 53.52
2492 | 8971200 | 0.52359 | 1509.73885 | 17002 | 31.07 | 0.41 | 1208 | 13.08 | 53.5 | 53.6
2493 | 8974800 | 0.67977 | 1529.87622 | 17829 | 31.33 | 0.409 | 1209 | 13.22 | 53.5 | 53.83
2494 | 8978400 | 0.48632 | 1529.75987 | 18003 | 31.33 | 0.41 | 1210 | 13.08 | 53.5 | 53.53
2495 | 8982000 | 0.48614 | 1517.1223 | 17995 | 31.43 | 0.409 | 1211 | 13.42 | 53.5 | 53.52
2496 | 8985600 | 0.40286 | 1504.48472 | 18008 | 31.45 | 0.412 | 1209 | 13.95 | 53.5 | 53.59
2497 | 8989200 | 0.31583 | 1495.155 | 17833 | 31.33 | 0.414 | 1211 | 13.7 | 53.5 | 53.54
2498 | 8992800 | 0.27393 | 1496.88373 | 17580 | 31.35 | 0.412 | 1210 | 13.58 | 53.5 | 53.57
2499 | 8996400 | 0.29253 | 1473.74946 | 15502 | 30.45 | 0.403 | 1212 | 13.13 | 53.5 | 53.37
2500 | 9000000 | 0.22682 | 1450.6152 | 14995 | 30.21 | 0.406 | 1216 | 13.09 | 53.5 | 53.6
2501 | 9003600 | 0.23325 | 1432.83373 | 14991 | 30.04 | 0.401 | 1219 | 13.78 | 53.5 | 53.42
2502 | 9007200 | 0.14279 | 1462.96853 | 14998 | 29.62 | 0.402 | 1219 | 13.75 | 53.5 | 53.65
2503 | 9010800 | 0.16132 | 1462.5806 | 15009 | 29.37 | 0.409 | 1216 | 13.86 | 51.77 | 53.54
2504 | 9014400 | 0.1368 | 1462.19267 | 15049 | 28.84 | 0.399 | 1207 | 13.97 | 51 | 51.08
2505 | 9018000 | 0.20158 | 1470.99208 | 14998 | 28.99 | 0.403 | 1203 | 14.1 | 50.89 | 51.13
2506 | 9021600 | 0.1843 | 1473.75203 | 14362 | 29.32 | 0.411 | 1094 | 14.44 | 48.54 | 50.42
2507 | 9025200 | 0.45119 | 1479.06568 | 13463 | 30.14 | 0.412 | 1050 | 14.62 | 48 | 48.01
2508 | 9028800 | 0.52013 | 1482.50481 | 13153 | 29.98 | 0.407 | 1062 | 14.75 | 48 | 48.18
2509 | 9032400 | 0.53554 | 1474.07303 | 14073 | 30.22 | 0.411 | 1075 | 15 | 48.65 | 48.12
2510 | 9036000 | 0.39339 | 1478.31331 | 13561 | 30 | 0.418 | 1083 | 15.08 | 48.66 | 49.06
2511 | 9039600 | 0.37354 | 1482.55359 | 13159 | 30.03 | 0.409 | 1119 | 15.33 | 48 | 48.1
2512 | 9043200 | 0.36831 | 1479.12609 | 14422 | 30.59 | 0.414 | 1162 | 15.61 | 48 | 48.08
2513 | 9046800 | 0.30501 | 1493.02051 | 14505 | 30.82 | 0.414 | 1161 | 15.71 | 47.74 | 48.02
2514 | 9050400 | 0.34484 | 1483.78974 | 12776 | 29.94 | 0.414 | 1155 | 15.9 | 46 | 47.01
2515 | 9054000 | 0.36836 | 1474.55897 | 13999 | 30.83 | 0.415 | 1155 | 16.19 | 47 | 47.03
2516 | 9057600 | 0.30026 | 1471.12358 | 12356 | 30.34 | 0.414 | 1154 | 16.18 | 46.53 | 47.12
2517 | 9061200 | 0.29289 | 1481.43797 | 12934 | 30.44 | 0.411 | 1154 | 16.35 | 46.91 | 46.95
2518 | 9064800 | 0.29235 | 1464.39915 | 12871 | 30.14 | 0.417 | 1154 | 16.46 | 47 | 47.06
2519 | 9068400 | 0.28933 | 1447.53251 | 1648 | 28.56 | 0.396 | 1077 | 16.6 | 22.94 | 47.16
2520 | 9072000 | 0.2501 | 1430.66587 | 1229 | 27.85 | 0.374 | 1071 | 16.69 | 32.31 | 30.01
2521 | 9075600 | 0.25279 | 1437.52147 | 5249 | 28.6 | 0.381 | 1090 | 16.89 | 35 | 35.04
2522 | 9079200 | 0.47792 | 1448.83037 | 6856 | 30.14 | 0.383 | 1098 | 17.48 | 35 | 35.11
2523 | 9082800 | 0.43176 | 1460.13927 | 7998 | 31.08 | 0.393 | 1111 | 17.41 | 35 | 35.02
2524 | 9086400 | 0.28814 | 1472.39481 | 8270 | 31.15 | 0.407 | 1124 | 17.36 | 35 | 35.06
2525 | 9090000 | 0.21008 | 1469.06034 | 8002 | 31.15 | 0.412 | 1059 | 17.27 | 36.15 | 35.29
2526 | 9093600 | 0.56779 | 1474.78298 | 7348 | 30.5 | 0.409 | 1020 | 17.37 | 35.61 | 37.23
2527 | 9097200 | 1.06332 | 1485.08419 | 7138 | 30.63 | 0.4 | 1006 | 17.62 | 35 | 35.21
2528 | 9100800 | 1.55199 | 1501.34379 | 9991 | 30.79 | 0.393 | 1033 | 17.74 | 35 | 35.28
2529 | 9104400 | 1.3167 | 1520.47298 | 16851 | 31.59 | 0.408 | 1033 | 18.11 | 35 | 35.18
2530 | 9108000 | 0.89147 | 1528.08478 | 16999 | 31.57 | 0.411 | 1069 | 18.63 | 37.29 | 35.03
2531 | 9111600 | 0.95107 | 1542.29273 | 15241 | 31.12 | 0.413 | 1034 | 18.85 | 40.9 | 38.01
2532 | 9115200 | 0.78843 | 1545.0523 | 15636 | 31.11 | 0.409 | 1012 | 19.78 | 40.13 | 41.34
2533 | 9118800 | 1.29506 | 1547.81186 | 16996 | 31.07 | 0.408 | 1093 | 20.91 | 41.43 | 40.05
2534 | 9122400 | 1.01612 | 1551.95935 | 17000 | 30.89 | 0.411 | 1125 | 20.88 | 42 | 42.15
2535 | 9126000 | 0.87207 | 1542.5935 | 16740 | 30.84 | 0.411 | 1094 | 19.88 | 42 | 42.3
2536 | 9129600 | 0.89579 | 1551.43128 | 17612 | 31.16 | 0.414 | 1093 | 19.84 | 43.74 | 42.09
2537 | 9133200 | 0.83961 | 1548.22414 | 16996 | 30.4 | 0.409 | 1104 | 19.61 | 44 | 44.14
2538 | 9136800 | 0.84527 | 1536.25369 | 17914 | 30.88 | 0.412 | 1105 | 20.29 | 44.85 | 44.08
2539 | 9140400 | 0.82495 | 1539.82725 | 16015 | 30.84 | 0.409 | 1106 | 20.8 | 46 | 46.13
2540 | 9144000 | 0.55352 | 1513.98783 | 17008 | 30.96 | 0.412 | 1137 | 21.05 | 47.14 | 46.11
2541 | 9147600 | 0.73437 | 1488.14842 | 16998 | 31.26 | 0.414 | 1166 | 20.98 | 48 | 48.03
2542 | 9151200 | 0.51551 | 1508.30189 | 17006 | 31.37 | 0.417 | 1189 | 21.18 | 48 | 48.05
2543 | 9154800 | 0.54609 | 1505.50398 | 16556 | 31.15 | 0.418 | 1191 | 21.03 | 47.61 | 48.02
2544 | 9158400 | 0.59836 | 1503.65324 | 16693 | 31.3 | 0.411 | 1152 | 21.01 | 46.14 | 47.14
2545 | 9162000 | 0.78052 | 1501.8025 | 17003 | 31.34 | 0.411 | 1194 | 21.04 | 46 | 46.32
2546 | 9165600 | 0.74967 | 1538.02168 | 17003 | 31.36 | 0.416 | 1199 | 20.77 | 46 | 45.77
2547 | 9169200 | 0.72996 | 1528.21126 | 16997 | 31.35 | 0.42 | 1200 | 20.73 | 46.53 | 46.21
2548 | 9172800 | 0.73362 | 1518.40083 | 17013 | 31.45 | 0.417 | 1204 | 20.55 | 46.71 | 46.04
2549 | 9176400 | 0.64943 | 1523.05816 | 17013 | 31.43 | 0.418 | 1204 | 20.53 | 47.77 | 46.99
2550 | 9180000 | 0.50092 | 1527.86364 | 17010 | 31.37 | 0.417 | 1205 | 20.65 | 48 | 48.27
2551 | 9183600 | 0.51129 | 1523.40674 | 17010 | 31.33 | 0.414 | 1207 | 20.69 | 48 | 48.36
2552 | 9187200 | 0.48051 | 1515.31685 | 16207 | 31.26 | 0.416 | 1206 | 20.95 | 48 | 48.27
2553 | 9190800 | 0.55456 | 1522.47383 | 16855 | 31.21 | 0.408 | 1207 | 20.98 | 48 | 48.14
2554 | 9194400 | 0.4581 | 1522.91928 | 17026 | 31.21 | 0.41 | 1208 | 20.91 | 48.97 | 48.12
2555 | 9198000 | 0.6134 | 1515.80536 | 17052 | 31.01 | 0.412 | 1209 | 20.97 | 49 | 49.13
2556 | 9201600 | 0.43804 | 1508.69143 | 18006 | 31.06 | 0.415 | 1208 | 21.5 | 49 | 49.09
2557 | 9205200 | 0.58628 | 1532.69626 | 15813 | 30.17 | 0.402 | 1208 | 21.59 | 49 | 49.05
2558 | 9208800 | 0.50567 | 1532.94007 | 17154 | 30.59 | 0.407 | 1209 | 21.84 | 49 | 49.01
2559 | 9212400 | 0.61546 | 1519.45693 | 17991 | 30.69 | 0.413 | 1209 | 21.31 | 49.94 | 48.95
2560 | 9216000 | 0.34167 | 1505.97378 | 18007 | 30.73 | 0.413 | 1212 | 21.07 | 50 | 50.17
2561 | 9219600 | 0.35043 | 1492.49064 | 17498 | 30.63 | 0.411 | 1204 | 20.68 | 50 | 50.11
2562 | 9223200 | 0.46438 | 1486.16634 | 14573 | 30.36 | 0.407 | 1190 | 20.56 | 49.12 | 50.07
2563 | 9226800 | 0.2523 | 1482.34281 | 14052 | 30.46 | 0.403 | 1203 | 20.13 | 49 | 49.21
2564 | 9230400 | 0.396 | 1478.51928 | 14973 | 30.66 | 0.406 | 1212 | 19.79 | 49 | 49.07
2565 | 9234000 | 0.32963 | 1482.10608 | 15197 | 30.64 | 0.413 | 1189 | 20.51 | 47.7 | 49.19
2566 | 9237600 | 0.34238 | 1485.95231 | 16596 | 30.99 | 0.415 | 1184 | 21.19 | 47 | 47.04
2567 | 9241200 | 0.5318 | 1485.62652 | 17546 | 31.11 | 0.418 | 1184 | 20.98 | 46.92 | 47.65
2568 | 9244800 | 0.46847 | 1485.30072 | 17970 | 31.24 | 0.415 | 1166 | 20.55 | 46.39 | 46.02
2569 | 9248400 | 0.32482 | 1488.22718 | 17877 | 31.29 | 0.412 | 1192 | 20.33 | 47.6 | 47.28
2570 | 9252000 | 0.48738 | 1492.85514 | 18003 | 31.3 | 0.413 | 1208 | 20.44 | 48 | 48.19
2571 | 9255600 | 0.39421 | 1487.61401 | 17985 | 31.3 | 0.416 | 1209 | 20.57 | 48.17 | 47.91
2572 | 9259200 | 0.36056 | 1482.37288 | 18022 | 31.32 | 0.413 | 1208 | 20.6 | 49.39 | 49.37
2573 | 9262800 | 0.32299 | 1482.4009 | 17903 | 31.29 | 0.415 | 1212 | 20.44 | 50 | 50.11
2574 | 9266400 | 0.53596 | 1491.82598 | 16636 | 30.8 | 0.414 | 1161 | 20.68 | 48.06 | 49.73
2575 | 9270000 | 0.45023 | 1481.09624 | 17996 | 31.06 | 0.414 | 1174 | 21.11 | 48 | 48.13
2576 | 9273600 | 0.37404 | 1470.3665 | 18009 | 31.12 | 0.419 | 1201 | 21.67 | 48.73 | 48.07
2577 | 9277200 | 0.41348 | 1503.00088 | 18014 | 31.12 | 0.417 | 1206 | 22.54 | 49.96 | 49.11
2578 | 9280800 | 0.65603 | 1503.53108 | 18007 | 30.88 | 0.417 | 1205 | 22.38 | 49.23 | 50.02
2579 | 9284400 | 0.50682 | 1495.54043 | 18002 | 30.96 | 0.413 | 1208 | 22.38 | 49 | 49.07
2580 | 9288000 | 0.5063 | 1485.58086 | 17992 | 30.79 | 0.413 | 1206 | 21.93 | 49 | 49.14
2581 | 9291600 | 0.58137 | 1480.55593 | 18013 | 30.62 | 0.414 | 1206 | 21.97 | 49 | 49.06
2582 | 9295200 | 0.32855 | 1477.80923 | 18008 | 30.61 | 0.412 | 1210 | 21.86 | 49.61 | 49.31
2583 | 9298800 | 0.35765 | 1496.22286 | 18027 | 30.73 | 0.416 | 1206 | 21.68 | 50 | 50.1
2584 | 9302400 | 0.42248 | 1493.62787 | 18214 | 31 | 0.411 | 1207 | 20.07 | 50 | 49.9
2585 | 9306000 | 0.35486 | 1477.16827 | 17970 | 30.83 | 0.414 | 1215 | 20.12 | 50 | 50.08
2586 | 9309600 | 0.38414 | 1460.70868 | 16873 | 30.51 | 0.406 | 1218 | 20.39 | 50 | 50.45
2587 | 9313200 | 0.25035 | 1467.46941 | 15008 | 29.82 | 0.403 | 1218 | 20.42 | 50 | 49.91
2588 | 9316800 | 0.43944 | 1470.35807 | 14911 | 29.87 | 0.404 | 1218 | 20.42 | 50 | 50.03
2589 | 9320400 | 0.43702 | 1473.24674 | 14017 | 29.42 | 0.396 | 1218 | 20.42 | 50 | 50.16
2590 | 9324000 | 0.40734 | 1462.89732 | 13986 | 30 | 0.406 | 1215 | 20.4 | 49.65 | 50.13
2591 | 9327600 | 0.35247 | 1488.20904 | 14834 | 30.81 | 0.415 | 1188 | 20.59 | 49 | 49.25
2592 | 9331200 | 0.38964 | 1488.68087 | 14762 | 30.97 | 0.415 | 1164 | 20.83 | 49 | 49.14
2593 | 9334800 | 0.27657 | 1479.34969 | 14525 | 30.77 | 0.414 | 1178 | 20.85 | 49 | 48.76
2594 | 9338400 | 0.27949 | 1485.80428 | 12707 | 30.11 | 0.417 | 1199 | 20.94 | 48.26 | 49.16
2595 | 9342000 | 0.32075 | 1465.6727 | 8643 | 29.94 | 0.4 | 1120 | 20.95 | 47 | 47.01
2596 | 9345600 | 0.28205 | 1445.54112 | 9052 | 29.19 | 0.391 | 1140 | 20.99 | 47 | 47.05
2597 | 9349200 | 0.30907 | 1435.46951 | 9108 | 27.6 | 0.386 | 1205 | 20.88 | 47 | 47.09
2598 | 9352800 | 0.30027 | 1454.3399 | 9005 | 27.57 | 0.387 | 1181 | 20.98 | 47 | 47.09
2599 | 9356400 | 0.6051 | 1462.16962 | 9011 | 27.61 | 0.382 | 1146 | 21.07 | 46.32 | 47.07
2600 | 9360000 | 0.65388 | 1469.99934 | 6762.75 | 27.0175 | 0.3755 | 1090.5 | 20.8625 | 34.74 | 37.656
2601 | 9363600 | 0.65155 | 1477.82906 | 4514.5 | 26.425 | 0.369 | 1035 | 20.655 | 23.16 | 28.242
2602 | 9367200 | 0.64922 | 1485.65878 | 2266.25 | 25.8325 | 0.3625 | 979.5 | 20.4475 | 11.58 | 18.828
2603 | 9370800 | 0.6469 | 1493.4885 | 18 | 25.24 | 0.356 | 924 | 20.24 | 0 | 9.414
2604 | 9374400 | 0.64457 | 1501.31822 | 873 | 30.07 | 0.387 | 931 | 19.74 | 8.36 | 0
2605 | 9378000 | 0.64225 | 1509.14794 | 7449 | 31.26 | 0.407 | 953 | 19.7 | 31.73 | 19.85
2606 | 9381600 | 1.02685 | 1516.97766 | 13837 | 31.81 | 0.415 | 1011 | 19.68 | 39.35 | 34.39
2607 | 9385200 | 0.95552 | 1524.80738 | 16122 | 32.11 | 0.418 | 1071 | 19.46 | 41.29 | 40.43
2608 | 9388800 | 0.63099 | 1532.63711 | 17714 | 32.19 | 0.419 | 1061 | 18.98 | 42 | 42.17
2609 | 9392400 | 0.96926 | 1529.36102 | 8622 | 30.01 | 0.408 | 1027 | 18.99 | 40.07 | 42.17
2610 | 9396000 | 1.47515 | 1527.61208 | 7377 | 30.85 | 0.408 | 993 | 19.49 | 39 | 38.89
2611 | 9399600 | 1.80954 | 1537.4006 | 7566 | 30.95 | 0.4 | 987 | 22.05 | 39 | 39.1
2612 | 9403200 | 1.2474 | 1547.18912 | 9853 | 31.12 | 0.402 | 1028 | 21.76 | 40.13 | 39.07
2613 | 9406800 | 0.67064 | 1518.52819 | 13012 | 31.43 | 0.408 | 1087 | 21.85 | 42.92 | 41.13
2614 | 9410400 | 0.48291 | 1526.58791 | 14989 | 31.69 | 0.41 | 1150 | 21.37 | 44.71 | 43.13
2615 | 9414000 | 0.6842 | 1524.10086 | 15027 | 31.68 | 0.413 | 1115 | 21.31 | 45 | 45.11
2616 | 9417600 | 0.74211 | 1521.61382 | 16750 | 31.86 | 0.411 | 1075 | 21.74 | 45 | 45.29
2617 | 9421200 | 0.51496 | 1534.64446 | 17897 | 31.91 | 0.41 | 1121 | 21.71 | 45 | 45.13
2618 | 9424800 | 0.43937 | 1532.32952 | 17275 | 31.62 | 0.413 | 1151 | 21.67 | 45 | 45.13
2619 | 9428400 | 0.41113 | 1530.39175 | 17481 | 31.65 | 0.414 | 1160 | 21.81 | 45 | 45.13
2620 | 9432000 | 0.62069 | 1528.49535 | 17999 | 31.71 | 0.411 | 1159 | 21.83 | 45 | 45.16
2621 | 9435600 | 0.47163 | 1526.59895 | 18004 | 31.82 | 0.41 | 1173 | 21.88 | 45 | 45.03
2622 | 9439200 | 0.381 | 1528.43592 | 17992 | 32.03 | 0.413 | 1204 | 22.04 | 47.88 | 45.05
2623 | 9442800 | 0.37277 | 1525.86228 | 17927 | 31.92 | 0.42 | 1204 | 22.18 | 49.06 | 48.03
2624 | 9446400 | 0.43409 | 1526.93158 | 18006 | 31.77 | 0.412 | 1207 | 10.16 | 48 | 48.02
2625 | 9450000 | 0.55033 | 1528.02278 | 18022 | 31.93 | 0.416 | 1195 | 0.24 | 47.33 | 48.27
2626 | 9453600 | 0.43449 | 1533.33468 | 17987 | 31.76 | 0.412 | 1201 | 0 | 47.78 | 47.04
2627 | 9457200 | 0.35338 | 1521.14392 | 18001 | 31.69 | 0.411 | 1200 | 0 | 48 | 48.43
2628 | 9460800 | 0.47339 | 1508.95316 | 17997 | 31.65 | 0.41 | 1212 | 0 | 49.68 | 48.38
2629 | 9464400 | 0.46566 | 1494.54184 | 17985 | 31.37 | 0.404 | 1212 | 0 | 50 | 49.77
2630 | 9468000 | 0.37289 | 1517.62376 | 18024 | 31.35 | 0.403 | 1212 | 0 | 50 | 50.18
2631 | 9471600 | 0.29298 | 1520.50356 | 17990 | 31.41 | 0.412 | 1212 | 0 | 50 | 50.19
2632 | 9475200 | 0.59236 | 1530.82502 | 18016 | 31.43 | 0.414 | 1211 | 0 | 50 | 50.1
2633 | 9478800 | 0.62418 | 1541.14648 | 18004 | 31.42 | 0.411 | 1211 | 0 | 50 | 50.06
2634 | 9482400 | 0.51379 | 1546.2422 | 17982 | 31.37 | 0.408 | 1211 | 0 | 50 | 50.04
2635 | 9486000 | 0.48427 | 1533.02749 | 18008 | 31.25 | 0.403 | 1211 | 10.91 | 50 | 50.1
2636 | 9489600 | 0.37028 | 1522.33886 | 17985 | 31.11 | 0.404 | 1211 | 16.29 | 50 | 50.45
2637 | 9493200 | 0.539 | 1511.65023 | 18005 | 31.08 | 0.405 | 1211 | 16.4 | 50 | 50.1
2638 | 9496800 | 0.44686 | 1510.25455 | 18004 | 31.09 | 0.407 | 1211 | 16.38 | 50 | 50.05
2639 | 9500400 | 0.41955 | 1517.19825 | 18016 | 31.13 | 0.406 | 1212 | 16.46 | 50 | 50.09
2640 | 9504000 | 0.58791 | 1520.69679 | 17991 | 31.13 | 0.404 | 1211 | 16.39 | 50 | 49.88
2641 | 9507600 | 0.47399 | 1524.93925 | 18025 | 31.34 | 0.407 | 1209 | 16.46 | 50 | 50.24
2642 | 9511200 | 0.43391 | 1539.53406 | 18016 | 31.7 | 0.412 | 1211 | 16.27 | 50 | 50.16
2643 | 9514800 | 0.43957 | 1529.7248 | 18021 | 31.69 | 0.41 | 1211 | 16.25 | 50 | 50.08
2644 | 9518400 | 0.35002 | 1519.91553 | 17987 | 31.18 | 0.406 | 1212 | 15.98 | 50 | 50.1
2645 | 9522000 | 0.37125 | 1510.10627 | 17626 | 30.85 | 0.402 | 1211 | 15.98 | 50 | 50.05
2646 | 9525600 | 0.38849 | 1520.76 | 17991 | 31.13 | 0.407 | 1211 | 15.95 | 50 | 49.55
2647 | 9529200 | 0.41648 | 1517.38347 | 17633 | 31.35 | 0.416 | 1209 | 15.89 | 50 | 50
2648 | 9532800 | 0.57992 | 1503.67874 | 17637 | 31.44 | 0.415 | 1207 | 16.1 | 50 | 49.75
2649 | 9536400 | 0.47692 | 1489.974 | 18013 | 31.35 | 0.413 | 1209 | 16.6 | 50 | 50.03
2650 | 9540000 | 0.40112 | 1492 | 17970 | 31.06 | 0.406 | 1210 | 16.78 | 50 | 50.03
2651 | 9543600 | 0.34547 | 1508.85072 | 17994 | 30.95 | 0.408 | 1211 | 16.65 | 50 | 50.1
2652 | 9547200 | 0.35901 | 1494.49958 | 18007 | 31.16 | 0.409 | 1212 | 16.32 | 50 | 50.22
2653 | 9550800 | 0.60812 | 1480.14843 | 18002 | 31.36 | 0.41 | 1212 | 16.53 | 50 | 50.11
2654 | 9554400 | 0.27259 | 1465.79729 | 17983 | 31.05 | 0.411 | 1212 | 16.5 | 49.87 | 49.76
2655 | 9558000 | 0.4193 | 1501.23268 | 18010 | 30.73 | 0.407 | 1212 | 16.39 | 49 | 49.23
2656 | 9561600 | 0.41812 | 1512.74341 | 17084 | 30.67 | 0.409 | 1212 | 16.39 | 49 | 49.05
2657 | 9565200 | 0.45723 | 1525.51477 | 17005 | 30.86 | 0.404 | 1212 | 16.63 | 49 | 49.34
2658 | 9568800 | 0.46062 | 1513.24205 | 17009 | 30.99 | 0.408 | 1211 | 16.84 | 49 | 48.87
2659 | 9572400 | 0.39817 | 1500.91724 | 17018 | 31.08 | 0.41 | 1213 | 16.69 | 49 | 49.24
2660 | 9576000 | 0.34928 | 1511.98355 | 17023 | 31.05 | 0.413 | 1212 | 16.81 | 49 | 49.02
2661 | 9579600 | 0.49642 | 1511.4624 | 16552 | 30.69 | 0.408 | 1212 | 16.97 | 49 | 49.09
2662 | 9583200 | 0.48928 | 1504.59591 | 16998 | 30.86 | 0.408 | 1212 | 17 | 49 | 48.99
2663 | 9586800 | 0.34676 | 1497.72943 | 16555 | 30.62 | 0.412 | 1213 | 17.28 | 49 | 49.35
2664 | 9590400 | 0.32408 | 1504.73293 | 16018 | 30.46 | 0.407 | 1213 | 17.27 | 49 | 49.9
2665 | 9594000 | 0.35749 | 1499.47287 | 16021 | 30.15 | 0.405 | 1214 | 17.22 | 49 | 49.35
2666 | 9597600 | 0.33489 | 1495.87726 | 15981 | 30.26 | 0.408 | 1212 | 16.63 | 49 | 49.17
2667 | 9601200 | 0.3466 | 1492.28166 | 16114 | 30.27 | 0.408 | 1209 | 16.61 | 49 | 49.19
2668 | 9604800 | 0.48114 | 1503.79295 | 16510 | 30.35 | 0.407 | 1206 | 16.56 | 49 | 49.07
2669 | 9608400 | 0.5677 | 1503.30515 | 16500 | 30.46 | 0.409 | 1206 | 16.64 | 49 | 49.12
2670 | 9612000 | 0.73106 | 1517.97854 | 16968 | 30.83 | 0.413 | 1208 | 16.58 | 49 | 49.08
2671 | 9615600 | 0.65094 | 1516.64656 | 17357 | 31.04 | 0.41 | 1211 | 16.68 | 49 | 49.15
2672 | 9619200 | 0.63013 | 1515.31459 | 18004 | 31.31 | 0.414 | 1207 | 16.93 | 49 | 49.2
2673 | 9622800 | 0.60079 | 1514.69478 | 17377 | 31.3 | 0.417 | 1196 | 17.35 | 49 | 49.31
2674 | 9626400 | 0.49276 | 1525.08434 | 17865 | 31.11 | 0.418 | 1183 | 17.6 | 49 | 49.05
2675 | 9630000 | 0.40723 | 1517.80202 | 16511 | 30.96 | 0.411 | 1180 | 17.44 | 49 | 49.23
2676 | 9633600 | 0.56829 | 1510.5197 | 18030 | 31.25 | 0.412 | 1180 | 17.91 | 49 | 49.02
2677 | 9637200 | 0.43709 | 1502.89118 | 17981 | 31.37 | 0.416 | 1202 | 17.81 | 49 | 49.14
2678 | 9640800 | 0.35334 | 1506.87622 | 17280 | 31.21 | 0.416 | 1205 | 18 | 49 | 49.08
2679 | 9644400 | 0.30016 | 1506.01429 | 16594 | 30.64 | 0.409 | 1209 | 18.27 | 49 | 49.31
2680 | 9648000 | 0.39708 | 1505.15235 | 16595 | 30.42 | 0.411 | 1209 | 18.36 | 49 | 48.58
2681 | 9651600 | 0.49082 | 1504.29042 | 16999 | 30.5 | 0.411 | 1210 | 18.48 | 48.31 | 49.12
2682 | 9655200 | 0.49862 | 1507.76012 | 16997 | 30.66 | 0.411 | 1209 | 18.78 | 47.57 | 48.08
2683 | 9658800 | 0.45223 | 1507.14636 | 16695 | 30.63 | 0.41 | 1206 | 19.1 | 47.97 | 47.36
2684 | 9662400 | 0.44103 | 1506.53261 | 17018 | 30.74 | 0.41 | 1209 | 18.8 | 48 | 48.01
2685 | 9666000 | 0.46431 | 1509.15 | 16910 | 30.79 | 0.413 | 1208 | 18.66 | 48 | 47.85
2686 | 9669600 | 0.45788 | 1522.54824 | 16659 | 30.94 | 0.415 | 1205 | 18.43 | 48 | 48.09
2687 | 9673200 | 0.47059 | 1507.11373 | 16991 | 30.98 | 0.415 | 1207 | 18.4 | 48 | 48.02
2688 | 9676800 | 0.391 | 1489.3306 | 17016 | 31.06 | 0.411 | 1208 | 18.24 | 48 | 48.06
2689 | 9680400 | 0.4703 | 1478.04 | 15132 | 29.7 | 0.397 | 1210 | 18.04 | 48 | 48.16
2690 | 9684000 | 0.35892 | 1506.87797 | 15629 | 29.95 | 0.401 | 1212 | 17.9 | 48 | 48.22
2691 | 9687600 | 0.33466 | 1505.92838 | 15992 | 30.54 | 0.405 | 1212 | 17.97 | 48 | 47.97
2692 | 9691200 | 0.42837 | 1504.84957 | 16260 | 30.52 | 0.41 | 1208 | 17.91 | 48 | 48.51
2693 | 9694800 | 0.39256 | 1502.26136 | 16537 | 30.76 | 0.407 | 1212 | 17.85 | 48 | 48.07
2694 | 9698400 | 0.44206 | 1512.26863 | 16710 | 30.75 | 0.413 | 1212 | 17.73 | 48 | 47.97
2695 | 9702000 | 0.43915 | 1499.9705 | 17324 | 30.93 | 0.41 | 1210 | 17.57 | 48 | 48.27
2696 | 9705600 | 0.4096 | 1487.67236 | 17752 | 30.95 | 0.408 | 1212 | 17.85 | 48 | 47.94
2697 | 9709200 | 0.35717 | 1475.37422 | 17996 | 30.98 | 0.408 | 1214 | 17.96 | 48 | 48.1
2698 | 9712800 | 0.34166 | 1512.90517 | 17985 | 31 | 0.409 | 1213 | 18.06 | 48 | 48.01
2699 | 9716400 | 0.48546 | 1526.19174 | 17769 | 30.85 | 0.414 | 1198 | 17.95 | 48 | 48.39
2700 | 9720000 | 0.6143 | 1519.84076 | 17995 | 31.07 | 0.41 | 1184 | 17.58 | 48 | 48.07
2701 | 9723600 | 0.58432 | 1513.48979 | 18004 | 31.02 | 0.406 | 1185 | 17.5 | 48 | 48.14
2702 | 9727200 | 0.42895 | 1515.20588 | 18003 | 30.91 | 0.404 | 1192 | 17.82 | 48 | 48.01
2703 | 9730800 | 0.41721 | 1537.18308 | 18006 | 30.92 | 0.405 | 1204 | 17.84 | 48 | 48.18
2704 | 9734400 | 0.34028 | 1521.42189 | 18007 | 31.15 | 0.409 | 1204 | 17.56 | 48 | 48.19
2705 | 9738000 | 0.43508 | 1505.6607 | 17991 | 31.52 | 0.413 | 1206 | 17.24 | 48 | 48.27
2706 | 9741600 | 0.31082 | 1497.86475 | 18013 | 31.62 | 0.41 | 1208 | 16.76 | 48 | 48.19
2707 | 9745200 | 0.31863 | 1505.96595 | 17768 | 31.16 | 0.404 | 1209 | 17.24 | 49.28 | 47.94
2708 | 9748800 | 0.24427 | 1502.46389 | 15401 | 30.26 | 0.398 | 1211 | 17.58 | 50 | 50.18
2709 | 9752400 | 0.323 | 1498.96183 | 14996 | 30.05 | 0.398 | 1211 | 17.58 | 50 | 49.86
2710 | 9756000 | 0.29053 | 1495.45976 | 9019.5 | 29.355 | 0.384 | 1181.5 | 17.16 | 39.335 | 24.93
2711 | 9759600 | 0.24735 | 1491.9577 | 3043 | 28.66 | 0.37 | 1152 | 16.74 | 28.67 | 0
2712 | 9763200 | 0.31212 | 1488.45564 | 12771 | 30.51 | 0.393 | 1184 | 16.96 | 46.39 | 35.03
2713 | 9766800 | 0.38633 | 1484.95357 | 14982 | 30.17 | 0.398 | 1205 | 16.71 | 48.38 | 48.15
2714 | 9770400 | 0.25161 | 1481.45151 | 15003 | 28.93 | 0.389 | 1217 | 16.93 | 49 | 49.14
2715 | 9774000 | 0.29653 | 1477.94945 | 14992 | 28.84 | 0.383 | 1216 | 17.18 | 49 | 49.08
2716 | 9777600 | 0.42018 | 1476.78296 | 15296 | 29.47 | 0.394 | 1214 | 17.14 | 49 | 49.13
2717 | 9781200 | 0.53581 | 1495.82654 | 17681 | 30.95 | 0.407 | 1216 | 17.33 | 49 | 49.26
2718 | 9784800 | 0.9131 | 1500.67269 | 18001 | 31.06 | 0.405 | 1216 | 17.29 | 48.36 | 48.98
2719 | 9788400 | 0.65498 | 1505.51885 | 18012 | 31.07 | 0.405 | 1214 | 17.46 | 48 | 48.64
2720 | 9792000 | 0.52807 | 1512.4084 | 18005 | 31.06 | 0.407 | 1211 | 17.63 | 48 | 48.46
2721 | 9795600 | 0.58738 | 1512.78093 | 18010 | 31.33 | 0.411 | 1210 | 17.81 | 47.11 | 48.03
2722 | 9799200 | 0.47549 | 1505.98206 | 17993 | 31.45 | 0.408 | 1211 | 18.04 | 48.28 | 47.06
2723 | 9802800 | 0.54187 | 1499.18319 | 17991 | 31.31 | 0.411 | 1212 | 18.12 | 48.34 | 48.98
2724 | 9806400 | 0.55158 | 1528.82468 | 17994 | 31.22 | 0.411 | 1211 | 18.35 | 48 | 48.66
2725 | 9810000 | 0.67332 | 1525.10506 | 17991 | 31.53 | 0.411 | 1211 | 18.59 | 48 | 48.31
2726 | 9813600 | 0.54322 | 1514.25468 | 18015 | 31.53 | 0.41 | 1210 | 18.5 | 48 | 48.25
2727 | 9817200 | 0.65377 | 1518.2094 | 17858 | 31.32 | 0.408 | 1211 | 18.47 | 48.74 | 48.07
2728 | 9820800 | 0.27727 | 1517.73147 | 17050 | 30.68 | 0.404 | 1212 | 18.61 | 49 | 49.04
2729 | 9824400 | 0.41315 | 1509.74836 | 17993 | 30.88 | 0.41 | 1210 | 18.47 | 49 | 49.03
2730 | 9828000 | 0.45136 | 1501.76526 | 18003 | 31 | 0.409 | 1203 | 18.46 | 48.21 | 49.06
2731 | 9831600 | 0.37156 | 1522.65966 | 18003 | 30.99 | 0.411 | 1211 | 18.8 | 48.94 | 48.52
2732 | 9835200 | 0.46892 | 1519.49683 | 18011 | 31.13 | 0.407 | 1208 | 18.8 | 49 | 49.31
2733 | 9838800 | 0.50276 | 1509.58933 | 17989 | 31.33 | 0.41 | 1212 | 18.74 | 48.23 | 48.74
2734 | 9842400 | 0.49375 | 1499.68183 | 18015 | 31.39 | 0.409 | 1211 | 18.51 | 48.71 | 48.27
2735 | 9846000 | 0.44566 | 1491.25693 | 18018 | 31.39 | 0.409 | 1213 | 18.44 | 49 | 49.1
2736 | 9849600 | 0.58445 | 1530.97526 | 17983 | 31.33 | 0.412 | 1214 | 18.49 | 49 | 49.24
2737 | 9853200 | 0.48062 | 1529.92303 | 18026 | 31.32 | 0.413 | 1212 | 18.6 | 49 | 49.16
2738 | 9856800 | 0.5689 | 1524.32536 | 18001 | 31.32 | 0.414 | 1214 | 18.49 | 49 | 49.8
2739 | 9860400 | 0.55664 | 1518.7277 | 17990 | 31.31 | 0.413 | 1211 | 18.58 | 48.06 | 49.13
2740 | 9864000 | 0.44587 | 1533.89561 | 18013 | 31.34 | 0.413 | 1208 | 18.68 | 48 | 47.9
2741 | 9867600 | 0.4465 | 1525.97569 | 18000 | 31.38 | 0.411 | 1216 | 18.56 | 48.87 | 48.01
2742 | 9871200 | 0.52314 | 1518.05577 | 17994 | 31.41 | 0.413 | 1215 | 18.4 | 49 | 49.02
2743 | 9874800 | 0.6115 | 1526.85251 | 18015 | 31.46 | 0.412 | 1214 | 18.44 | 49 | 48.21
2744 | 9878400 | 0.53613 | 1529.3832 | 18015 | 31.41 | 0.413 | 1209 | 18.53 | 49 | 48.99
2745 | 9882000 | 0.44639 | 1507.3032 | 17395 | 31.22 | 0.414 | 1211 | 18.51 | 49 | 49.03
2746 | 9885600 | 0.42169 | 1510.56264 | 17753 | 30.96 | 0.418 | 1207 | 18.57 | 49 | 49.04
2747 | 9889200 | 0.50255 | 1520.85661 | 17990 | 31.12 | 0.413 | 1205 | 18.57 | 49 | 49.9
2748 | 9892800 | 0.5687 | 1517.72122 | 18018 | 31.1 | 0.41 | 1213 | 18.82 | 49 | 49.19
2749 | 9896400 | 0.72219 | 1514.58583 | 17995 | 31.13 | 0.411 | 1212 | 18.8 | 49 | 49.01
2750 | 9900000 | 0.52706 | 1513.46744 | 17993 | 31.22 | 0.415 | 1211 | 18.57 | 49 | 49.05
2751 | 9903600 | 0.48098 | 1534.34428 | 18007 | 31.45 | 0.411 | 1212 | 18.34 | 49 | 49.13
2752 | 9907200 | 0.56542 | 1522.40845 | 17712 | 31.36 | 0.414 | 1217 | 18.48 | 49 | 49.13
2753 | 9910800 | 0.39108 | 1510.47262 | 18001 | 31.33 | 0.407 | 1213 | 18.71 | 49 | 49.23
2754 | 9914400 | 0.30135 | 1520.56557 | 18020 | 31.06 | 0.408 | 1212 | 18.6 | 49 | 49.15
2755 | 9918000 | 0.38601 | 1529.85428 | 18016 | 31.07 | 0.412 | 1212 | 18.83 | 49 | 49.1
2756 | 9921600 | 0.48502 | 1523.49573 | 18004 | 31.11 | 0.411 | 1215 | 18.79 | 49 | 49.12
2757 | 9925200 | 0.5173 | 1517.13718 | 17980 | 31.18 | 0.408 | 1219 | 18.64 | 49 | 49.13
2758 | 9928800 | 0.46324 | 1504.5493 | 18029 | 31.24 | 0.408 | 1214 | 18.6 | 49 | 49.2
2759 | 9932400 | 0.46655 | 1523.08703 | 18001 | 31.21 | 0.411 | 1215 | 18.64 | 49 | 49.11
2760 | 9936000 | 0.49254 | 1517.97158 | 18006 | 31.28 | 0.409 | 1211 | 18.68 | 49 | 49.03
2761 | 9939600 | 0.46394 | 1512.85613 | 17992 | 31.27 | 0.408 | 1212 | 18.45 | 49 | 49.07
2762 | 9943200 | 0.34627 | 1527.16201 | 17990 | 31.3 | 0.41 | 1209 | 18.37 | 49 | 49.01
2763 | 9946800 | 0.4298 | 1519.19205 | 18001 | 31.44 | 0.408 | 1210 | 16.94 | 49 | 49.02
2764 | 9950400 | 0.37165 | 1504.09272 | 18000 | 31.3 | 0.408 | 1208 | 16.55 | 49 | 49.01
2765 | 9954000 | 0.4292 | 1489.44509 | 18008 | 31.26 | 0.406 | 1211 | 16.94 | 49 | 48.67
2766 | 9957600 | 0.46768 | 1511.98959 | 18020 | 31.19 | 0.406 | 1202 | 17.01 | 49 | 49.34
2767 | 9961200 | 0.37788 | 1496.83347 | 18007 | 31.16 | 0.406 | 1203 | 17.24 | 49 | 49.21
2768 | 9964800 | 0.40585 | 1481.67735 | 18006 | 31.16 | 0.407 | 1214 | 17.34 | 49 | 49.28
2769 | 9968400 | 0.44439 | 1516.21383 | 18010 | 31.14 | 0.409 | 1217 | 17.59 | 49 | 49.07
2770 | 9972000 | 0.4501 | 1511.29414 | 17984 | 31.14 | 0.408 | 1216 | 17.7 | 49 | 49.13
2771 | 9975600 | 0.54643 | 1500.73802 | 17998 | 31.06 | 0.41 | 1215 | 17.68 | 49 | 50.02
2772 | 9979200 | 0.54466 | 1491.63409 | 18025 | 30.97 | 0.41 | 1215 | 17.54 | 49 | 49
2773 | 9982800 | 0.47055 | 1516.74412 | 17997 | 30.87 | 0.413 | 1216 | 17.3 | 49 | 49.09
2774 | 9986400 | 0.54547 | 1521.14086 | 18008 | 30.89 | 0.408 | 1214 | 17.08 | 49 | 49.04
2775 | 9990000 | 0.50331 | 1498.17534 | 18016 | 30.93 | 0.408 | 1214 | 16.69 | 49 | 49.11
2776 | 9993600 | 0.41788 | 1527.89151 | 17993 | 31.04 | 0.41 | 1212 | 16.03 | 49 | 49.06
2777 | 9997200 | 0.39292 | 1527.10678 | 18016 | 31.33 | 0.408 | 1211 | 15.78 | 49 | 49.56
2778 | 10000800 | 0.54325 | 1511.21873 | 18000 | 31.23 | 0.408 | 1212 | 16.36 | 49 | 49.04
2779 | 10004400 | 0.37247 | 1508.95661 | 18008 | 31.05 | 0.41 | 1211 | 16.71 | 49 | 49.3
2780 | 10008000 | 0.32491 | 1539.41168 | 18011 | 31.16 | 0.406 | 1211 | 16.81 | 49 | 49.15
2781 | 10011600 | 0.43165 | 1519.98783 | 18004 | 31.11 | 0.407 | 1211 | 16.79 | 49 | 49.17
2782 | 10015200 | 0.4155 | 1499.62497 | 17977 | 31.08 | 0.406 | 1212 | 16.7 | 49 | 49.18
2783 | 10018800 | 0.31875 | 1496.12 | 17182 | 30.76 | 0.404 | 1212 | 16.55 | 49 | 49.11
2784 | 10022400 | 0.41614 | 1523.024 | 17494 | 30.74 | 0.403 | 1210 | 17.02 | 49 | 49
2785 | 10026000 | 0.43836 | 1517.41827 | 17458 | 30.74 | 0.409 | 1209 | 17.35 | 49 | 49.08
2786 | 10029600 | 0.53091 | 1504.6264 | 18024 | 31 | 0.408 | 1214 | 17.54 | 49 | 49.14
2787 | 10033200 | 0.40505 | 1534.2009 | 17995 | 31.09 | 0.407 | 1213 | 17.84 | 49 | 49.01
2788 | 10036800 | 0.45207 | 1522.33518 | 18017 | 31.04 | 0.409 | 1208 | 18.18 | 49 | 49.08
2789 | 10040400 | 0.44297 | 1510.08116 | 18023 | 31.12 | 0.408 | 1209 | 18.13 | 49 | 49.18
2790 | 10044000 | 0.50722 | 1497.82715 | 17995 | 31.14 | 0.409 | 1208 | 17.83 | 49 | 49.09
2791 | 10047600 | 0.35862 | 1523.81735 | 18003 | 31.16 | 0.408 | 1209 | 17.62 | 49 | 48.82
2792 | 10051200 | 0.36784 | 1515.10566 | 17993 | 31.2 | 0.406 | 1211 | 17.77 | 49 | 48.52
2793 | 10054800 | 0.51348 | 1501.52075 | 18013 | 31.23 | 0.407 | 1211 | 17.88 | 49 | 49.14
2794 | 10058400 | 0.30706 | 1510.14526 | 17999 | 31.12 | 0.412 | 1211 | 17.71 | 49 | 49.15
2795 | 10062000 | 0.29287 | 1508.6768 | 18010 | 31.11 | 0.409 | 1212 | 17.42 | 49 | 48.83
2796 | 10065600 | 0.26457 | 1499.63784 | 18009 | 30.28 | 0.403 | 1211 | 17.5 | 49 | 49.14
2797 | 10069200 | 0.29873 | 1490.59887 | 18020 | 30.23 | 0.401 | 1218 | 17.64 | 49 | 49.36
2798 | 10072800 | 0.32209 | 1481.55991 | 17995 | 30.18 | 0.401 | 1214 | 17.4 | 49 | 49.05
2799 | 10076400 | 0.41649 | 1516.94541 | 17995 | 30.26 | 0.398 | 1215 | 17.29 | 49 | 49.23
2800 | 10080000 | 0.40119 | 1512.71985 | 17983 | 30.38 | 0.401 | 1209 | 17.68 | 49 | 49.27
2801 | 10083600 | 0.49127 | 1497.80655 | 18032 | 30.81 | 0.404 | 1211 | 17.41 | 49 | 49.14
2802 | 10087200 | 0.33059 | 1482.89326 | 17584 | 30.71 | 0.403 | 1212 | 17.35 | 49 | 49.21
2803 | 10090800 | 0.26786 | 1479.30909 | 17205 | 30.22 | 0.4 | 1211 | 17.34 | 49 | 49.04
2804 | 10094400 | 0.35239 | 1504.12021 | 17754 | 30.6 | 0.408 | 1212 | 17.28 | 49 | 49.18
2805 | 10098000 | 0.51607 | 1501.83506 | 17842 | 30.45 | 0.407 | 1211 | 17.56 | 49 | 49.04
2806 | 10101600 | 0.4647 | 1499.5499 | 17438 | 30.52 | 0.405 | 1211 | 17.64 | 49 | 49.24
2807 | 10105200 | 0.41874 | 1497.26475 | 17493 | 30.61 | 0.405 | 1211 | 17.7 | 49 | 49.08
2808 | 10108800 | 0.43079 | 1494.97959 | 17481 | 30.59 | 0.404 | 1210 | 17.84 | 49 | 49
2809 | 10112400 | 0.39995 | 1492.69443 | 17491 | 30.6 | 0.406 | 1211 | 17.71 | 49 | 48.73
2810 | 10116000 | 0.42067 | 1509.79726 | 17497 | 30.74 | 0.402 | 1211 | 16.94 | 49 | 49.23
2811 | 10119600 | 0.45435 | 1514.88649 | 17360 | 30.67 | 0.406 | 1211 | 16.75 | 49 | 49.23
2812 | 10123200 | 0.39723 | 1507.78742 | 16642 | 30.34 | 0.404 | 1212 | 16.57 | 49 | 49.04
2813 | 10126800 | 0.28398 | 1500.68836 | 16511 | 30.39 | 0.401 | 1211 | 15.98 | 49 | 49.02
2814 | 10130400 | 0.5132 | 1493.58929 | 16697 | 30.51 | 0.402 | 1211 | 15.13 | 49 | 49.02
2815 | 10134000 | 0.49962 | 1486.49023 | 17244 | 30.8 | 0.41 | 1211 | 15.05 | 49 | 49.04
2816 | 10137600 | 0.41788 | 1479.39117 | 17500 | 30.88 | 0.406 | 1210 | 14.96 | 49 | 49.02
2817 | 10141200 | 0.40376 | 1472.2921 | 17526 | 30.88 | 0.413 | 1210 | 14.57 | 49 | 48.94
2818 | 10144800 | 0.56093 | 1465.19304 | 17501 | 31.09 | 0.416 | 1208 | 14.67 | 49 | 48.96
2819 | 10148400 | 0.65678 | 1522.34416 | 17513 | 31.21 | 0.414 | 1210 | 14.99 | 49 | 49.29
2820 | 10152000 | 0.59478 | 1525.66667 | 17475 | 31.27 | 0.411 | 1209 | 15.1 | 49 | 48.94
2821 | 10155600 | 0.45525 | 1516.72684 | 17488 | 31.18 | 0.407 | 1208 | 15.3 | 49 | 49
2822 | 10159200 | 0.49367 | 1507.78701 | 17527 | 31.09 | 0.409 | 1211 | 15.55 | 49 | 49.11
2823 | 10162800 | 0.48801 | 1526.66774 | 17500 | 31.19 | 0.409 | 1210 | 16.35 | 49 | 48.76
2824 | 10166400 | 0.58163 | 1516.89846 | 17800 | 31.1 | 0.407 | 1214 | 17.89 | 49 | 49.26
2825 | 10170000 | 0.37596 | 1504.12437 | 17998 | 31.15 | 0.406 | 1212 | 17.95 | 49 | 49.06
2826 | 10173600 | 0.37449 | 1491.35029 | 18012 | 31.2 | 0.407 | 1211 | 17.66 | 49 | 49.1
2827 | 10177200 | 0.37764 | 1509.3816 | 18004 | 31.24 | 0.407 | 1212 | 17.5 | 49 | 49.28
2828 | 10180800 | 0.27983 | 1510.61972 | 17996 | 31.17 | 0.403 | 1211 | 16.96 | 49 | 49.11
2829 | 10184400 | 0.3449 | 1495.94673 | 17959 | 31.03 | 0.399 | 1212 | 16.98 | 49 | 49.09
2830 | 10188000 | 0.3863 | 1481.27374 | 17497 | 30.5 | 0.398 | 1211 | 16.28 | 49 | 49.14
2831 | 10191600 | 0.38298 | 1488.00682 | 17483 | 30.49 | 0.399 | 1212 | 16.14 | 49 | 49.21
2832 | 10195200 | 0.35936 | 1508.23115 | 17522 | 30.5 | 0.399 | 1209 | 16.04 | 49 | 49.1
2833 | 10198800 | 0.36658 | 1488.05736 | 17523 | 30.47 | 0.403 | 1210 | 15.98 | 49 | 49.1
2834 | 10202400 | 0.38226 | 1501.61732 | 17488 | 30.52 | 0.398 | 1210 | 15.89 | 49 | 48.93
2835 | 10206000 | 0.45115 | 1512.94154 | 17505 | 30.6 | 0.396 | 1211 | 15.73 | 48.13 | 49.16
2836 | 10209600 | 0.38665 | 1516.56406 | 17109 | 30.54 | 0.393 | 1210 | 15.69 | 48 | 48.15
2837 | 10213200 | 0.28954 | 1512.97593 | 15126 | 29.91 | 0.39 | 1210 | 15.63 | 46.65 | 48.23
2838 | 10216800 | 0.36757 | 1509.3878 | 14544.23077 | 29.90192 | 0.38854 | 1201.88462 | 15.78308 | 45.16423 | 46.375
2839 | 10220400 | 0.47791 | 1505.79967 | 13962.46154 | 29.89385 | 0.38708 | 1193.76923 | 15.93615 | 43.67846 | 44.52
2840 | 10224000 | 0.48375 | 1502.21154 | 13380.69231 | 29.88577 | 0.38562 | 1185.65385 | 16.08923 | 42.19269 | 42.665
2841 | 10227600 | 0.48959 | 1498.62341 | 12798.92308 | 29.87769 | 0.38415 | 1177.53846 | 16.24231 | 40.70692 | 40.81
2842 | 10231200 | 0.49543 | 1495.03529 | 12217.15385 | 29.86962 | 0.38269 | 1169.42308 | 16.39538 | 39.22115 | 38.955
2843 | 10234800 | 0.50126 | 1491.44716 | 11635.38462 | 29.86154 | 0.38123 | 1161.30769 | 16.54846 | 37.73538 | 37.1
2844 | 10238400 | 0.5071 | 1487.85903 | 11053.61538 | 29.85346 | 0.37977 | 1153.19231 | 16.70154 | 36.24962 | 35.245
2845 | 10242000 | 0.51294 | 1484.2709 | 10471.84615 | 29.84538 | 0.37831 | 1145.07692 | 16.85462 | 34.76385 | 33.39
2846 | 10245600 | 0.51878 | 1480.68277 | 9890.07692 | 29.83731 | 0.37685 | 1136.96154 | 17.00769 | 33.27808 | 31.535
2847 | 10249200 | 0.52461 | 1477.09464 | 9308.30769 | 29.82923 | 0.37538 | 1128.84615 | 17.16077 | 31.79231 | 29.68
2848 | 10252800 | 0.53045 | 1473.50651 | 8726.53846 | 29.82115 | 0.37392 | 1120.73077 | 17.31385 | 30.30654 | 27.825
2849 | 10256400 | 0.53629 | 1469.91838 | 8144.76923 | 29.81308 | 0.37246 | 1112.61538 | 17.46692 | 28.82077 | 25.97
2850 | 10260000 | 0.54213 | 1466.33025 | 7563 | 29.805 | 0.371 | 1104.5 | 17.62 | 27.335 | 24.115
2851 | 10263600 | 0.54796 | 1462.74212 | 6981.23077 | 29.79692 | 0.36954 | 1096.38462 | 17.77308 | 25.84923 | 22.26
2852 | 10267200 | 0.5538 | 1459.154 | 6399.46154 | 29.78885 | 0.36808 | 1088.26923 | 17.92615 | 24.36346 | 20.405
2853 | 10270800 | 0.55964 | 1455.56587 | 5817.69231 | 29.78077 | 0.36662 | 1080.15385 | 18.07923 | 22.87769 | 18.55
2854 | 10274400 | 0.56548 | 1451.97774 | 5235.92308 | 29.77269 | 0.36515 | 1072.03846 | 18.23231 | 21.39192 | 16.695
2855 | 10278000 | 0.57131 | 1448.38961 | 4654.15385 | 29.76462 | 0.36369 | 1063.92308 | 18.38538 | 19.90615 | 14.84
2856 | 10281600 | 0.57715 | 1444.80148 | 4072.38462 | 29.75654 | 0.36223 | 1055.80769 | 18.53846 | 18.42038 | 12.985
2857 | 10285200 | 0.58299 | 1441.21335 | 3490.61538 | 29.74846 | 0.36077 | 1047.69231 | 18.69154 | 16.93462 | 11.13
2858 | 10288800 | 0.58883 | 1437.62522 | 2908.84615 | 29.74038 | 0.35931 | 1039.57692 | 18.84462 | 15.44885 | 9.275
2859 | 10292400 | 0.59466 | 1434.03709 | 2327.07692 | 29.73231 | 0.35785 | 1031.46154 | 18.99769 | 13.96308 | 7.42
2860 | 10296000 | 0.6005 | 1430.44896 | 1745.30769 | 29.72423 | 0.35638 | 1023.34615 | 19.15077 | 12.47731 | 5.565
2861 | 10299600 | 0.60634 | 1426.86083 | 1163.53846 | 29.71615 | 0.35492 | 1015.23077 | 19.30385 | 10.99154 | 3.71
2862 | 10303200 | 0.61218 | 1423.27271 | 581.76923 | 29.70808 | 0.35346 | 1007.11538 | 19.45692 | 9.50577 | 1.855
2863 | 10306800 | 0.61801 | 1419.68458 | 0 | 29.7 | 0.352 | 999 | 19.61 | 8.02 | 0
2864 | 10310400 | 0.62385 | 1416.09645 | 1276 | 30.47 | 0.382 | 1039 | 18 | 31.38 | 8.12
2865 | 10314000 | 0.62969 | 1412.50832 | 4768 | 30.88 | 0.389 | 1029 | 18.26 | 35 | 35.05
2866 | 10317600 | 0.63552 | 1437.44278 | 11942 | 31.73 | 0.4 | 1024 | 18.32 | 35 | 35
2867 | 10321200 | 0.5491 | 1465.04141 | 15753 | 32.02 | 0.413 | 1042 | 18.43 | 40.4 | 35.05
2868 | 10324800 | 0.56083 | 1473.17422 | 15988 | 31.97 | 0.414 | 1071 | 18.3 | 42 | 42.01
2869 | 10328400 | 0.57857 | 1479.26353 | 16820 | 32.05 | 0.414 | 1085 | 17.97 | 42 | 42.08
2870 | 10332000 | 0.62958 | 1485.35284 | 16506 | 31.8 | 0.408 | 1073 | 18.25 | 41.17 | 42.16
2871 | 10335600 | 0.51193 | 1491.44215 | 16500 | 31.72 | 0.412 | 1162 | 18.29 | 42.82 | 40.76
2872 | 10339200 | 0.59705 | 1516.81055 | 16506 | 31.62 | 0.409 | 1167 | 19.02 | 43.51 | 43
2873 | 10342800 | 0.7232 | 1531.843 | 16519 | 31.59 | 0.414 | 1173 | 18.99 | 44.09 | 44
2874 | 10346400 | 0.68944 | 1524.59689 | 16503 | 31.59 | 0.418 | 1164 | 18.59 | 43.84 | 43.95
2875 | 10350000 | 0.55601 | 1517.35078 | 16500 | 31.74 | 0.413 | 1176 | 18.06 | 44.71 | 43.09
2876 | 10353600 | 0.59458 | 1510.10467 | 16131 | 31.49 | 0.415 | 1158 | 18.16 | 45.61 | 45.38
2877 | 10357200 | 0.58649 | 1526.37194 | 16519 | 31.73 | 0.413 | 1158 | 18.2 | 45.18 | 46.31
2878 | 10360800 | 0.59069 | 1511.64578 | 16503 | 31.68 | 0.41 | 1186 | 18.14 | 45.67 | 44.71
2879 | 10364400 | 0.45324 | 1496.91963 | 16508 | 31.56 | 0.406 | 1207 | 17.78 | 46 | 46.3
2880 | 10368000 | 0.45519 | 1482.19347 | 16487 | 31.54 | 0.414 | 1193 | 17.19 | 46.19 | 46.13
2881 | 10371600 | 0.42971 | 1495.41538 | 16506 | 31.43 | 0.413 | 1192 | 16.91 | 46 | 46.05
2882 | 10375200 | 0.51193 | 1502.68873 | 16017 | 31.4 | 0.413 | 1183 | 16.51 | 46 | 46.2
2883 | 10378800 | 0.5762 | 1486.6627 | 16013 | 31.53 | 0.412 | 1189 | 16.65 | 46 | 46.16
2884 | 10382400 | 0.40062 | 1470.63667 | 16023 | 31.57 | 0.408 | 1196 | 16.57 | 46.88 | 46.11
2885 | 10386000 | 0.36299 | 1466.37823 | 16024 | 31.54 | 0.412 | 1208 | 16.46 | 47 | 47.09
2886 | 10389600 | 0.35777 | 1488.84147 | 15985 | 31.58 | 0.406 | 1212 | 16.5 | 47.71 | 47.02
2887 | 10393200 | 0.50228 | 1484.52395 | 16893 | 31.66 | 0.409 | 1206 | 16.53 | 48 | 48.05
2888 | 10396800 | 0.29254 | 1480.20643 | 16997 | 31.58 | 0.409 | 1215 | 16.67 | 48 | 48.09
2889 | 10400400 | 0.40704 | 1475.88891 | 17025 | 31.68 | 0.406 | 1212 | 16.68 | 48 | 48.13
2890 | 10404000 | 0.35013 | 1487.60764 | 17017 | 31.42 | 0.409 | 1211 | 17.09 | 48 | 48.19
2891 | 10407600 | 0.35266 | 1494.15779 | 16996 | 31.33 | 0.413 | 1211 | 17.06 | 48 | 47.85
2892 | 10411200 | 0.41077 | 1489.66153 | 17003 | 31.34 | 0.408 | 1210 | 17.39 | 48 | 48.18
2893 | 10414800 | 0.50041 | 1485.16528 | 17000 | 31.61 | 0.406 | 1208 | 17.35 | 48 | 47.8
2894 | 10418400 | 0.36459 | 1483.42606 | 16988 | 31.56 | 0.413 | 1208 | 16.78 | 48 | 48.08
2895 | 10422000 | 0.37604 | 1508.36132 | 16985 | 31.64 | 0.409 | 1204 | 16.61 | 48 | 48.05
2896 | 10425600 | 0.42268 | 1497.37951 | 17023 | 31.6 | 0.413 | 1203 | 16.57 | 48 | 48.02
2897 | 10429200 | 0.44466 | 1486.3977 | 16665 | 31.53 | 0.417 | 1199 | 16.75 | 47.8 | 48.12
2898 | 10432800 | 0.5035 | 1515.12796 | 13808 | 30.88 | 0.411 | 1129 | 16.71 | 45.94 | 47.1
2899 | 10436400 | 0.56091 | 1512.96659 | 13520 | 30.89 | 0.398 | 1056 | 17.19 | 45.68 | 45.02
2900 | 10440000 | 0.44569 | 1496.56746 | 16746 | 31.43 | 0.41 | 1123 | 17.06 | 47.77 | 46.02
2901 | 10443600 | 0.27416 | 1480.16833 | 17383 | 31.25 | 0.406 | 1149 | 17 | 48 | 47.67
2902 | 10447200 | 0.34749 | 1512.77647 | 18003 | 31.43 | 0.41 | 1165 | 16.98 | 47.42 | 48.06
2903 | 10450800 | 0.41113 | 1509.78286 | 17999 | 31.57 | 0.415 | 1171 | 16.82 | 47.97 | 47.51
2904 | 10454400 | 0.3696 | 1489.21143 | 18029 | 31.41 | 0.419 | 1172 | 16.95 | 48.26 | 48.08
2905 | 10458000 | 0.39032 | 1468.64 | 17977 | 31.04 | 0.416 | 1193 | 16.92 | 48 | 48.11
2906 | 10461600 | 0.47326 | 1512.0913 | 18791 | 31.44 | 0.409 | 1214 | 16.91 | 48.88 | 48.24
2907 | 10465200 | 0.43211 | 1521.2872 | 18991 | 31.43 | 0.413 | 1212 | 16.88 | 49 | 49.04
2908 | 10468800 | 0.31567 | 1515.49361 | 19002 | 31.43 | 0.413 | 1209 | 16.89 | 49 | 49.05
2909 | 10472400 | 0.52999 | 1504.94072 | 19009 | 31.67 | 0.415 | 1209 | 16.96 | 49 | 49.09
2910 | 10476000 | 0.5281 | 1494.38783 | 19016 | 31.77 | 0.414 | 1213 | 17.11 | 49 | 49.11
2911 | 10479600 | 0.36815 | 1514.56296 | 19001 | 31.81 | 0.414 | 1210 | 16.91 | 49 | 49.06
2912 | 10483200 | 0.63311 | 1516.55678 | 19637 | 31.82 | 0.416 | 1193 | 17.11 | 49 | 49.11
2913 | 10486800 | 0.61735 | 1508.82523 | 19007 | 31.46 | 0.416 | 1179 | 17.23 | 49 | 49.02
2914 | 10490400 | 0.54121 | 1501.09369 | 19134 | 31.4 | 0.416 | 1178 | 17.37 | 49 | 49.26
2915 | 10494000 | 0.35256 | 1493.36215 | 17075 | 30.84 | 0.417 | 1184 | 17.05 | 48.69 | 49.16
2916 | 10497600 | 0.44863 | 1488.11228 | 15012 | 30.5 | 0.406 | 1183 | 17.07 | 48 | 47.99
2917 | 10501200 | 0.37508 | 1493.20728 | 15310 | 30.86 | 0.411 | 1189 | 16.98 | 48.31 | 48.14
2918 | 10504800 | 0.57409 | 1479.7619 | 17935 | 31.45 | 0.41 | 1190 | 17.18 | 49 | 48.87
2919 | 10508400 | 0.31998 | 1466.31653 | 17417 | 31.43 | 0.416 | 1204 | 17.66 | 48.91 | 49.1
2920 | 10512000 | 0.29913 | 1490.315 | 15913 | 31.06 | 0.417 | 1208 | 17.16 | 48 | 48.22
2921 | 10515600 | 0.31758 | 1488.62857 | 15716 | 30.76 | 0.418 | 1195 | 17.26 | 48 | 47.62
2922 | 10519200 | 0.5376 | 1489.65203 | 17306 | 31.05 | 0.413 | 1203 | 17.22 | 48 | 48.21
2923 | 10522800 | 0.52446 | 1490.67548 | 17641 | 31.18 | 0.413 | 1208 | 17.03 | 48 | 48.15
2924 | 10526400 | 0.46772 | 1491.69893 | 15307 | 30.39 | 0.416 | 1183 | 17.17 | 48 | 48.01
2925 | 10530000 | 0.38313 | 1499.94722 | 16497 | 30.83 | 0.413 | 1202 | 16.64 | 48 | 48
2926 | 10533600 | 0.35377 | 1490.89844 | 15896 | 30.55 | 0.418 | 1195 | 15.9 | 48 | 48.02
2927 | 10537200 | 0.3212 | 1481.84966 | 15654 | 30.45 | 0.405 | 1196 | 16.17 | 48 | 48
2928 | 10540800 | 0.37964 | 1472.80088 | 15674 | 30.36 | 0.415 | 1202 | 16.79 | 48 | 48.5
2929 | 10544400 | 0.24621 | 1472 | 11623 | 29.99 | 0.416 | 1185 | 16.73 | 48 | 48.06
2930 | 10548000 | 0.36457 | 1500.63271 | 12192 | 30.5 | 0.405 | 1180 | 16.4 | 48 | 48.17
2931 | 10551600 | 0.38552 | 1503.45086 | 16011 | 30.91 | 0.407 | 1197 | 16.4 | 48 | 48.36
2932 | 10555200 | 0.37927 | 1491.96754 | 17001 | 30.98 | 0.416 | 1201 | 16.16 | 48 | 48.07
2933 | 10558800 | 0.26032 | 1480.08308 | 16750 | 31.13 | 0.413 | 1207 | 16.31 | 48 | 48.07
2934 | 10562400 | 0.38065 | 1479.28548 | 17011 | 31.37 | 0.41 | 1214 | 16.7 | 48 | 48.05
2935 | 10566000 | 0.20064 | 1489.97797 | 16407 | 31.33 | 0.415 | 1203 | 16.33 | 48 | 48.2
2936 | 10569600 | 0.43619 | 1489.77919 | 15378 | 30.81 | 0.411 | 1172 | 16.41 | 47.53 | 48.07
2937 | 10573200 | 0.63092 | 1489.58042 | 15021 | 31.17 | 0.411 | 1160 | 16.81 | 47 | 47.11
2938 | 10576800 | 0.58054 | 1489.38165 | 16993 | 31.77 | 0.413 | 1160 | 17.48 | 47 | 47.12
2939 | 10580400 | 0.44036 | 1489.18287 | 16989 | 31.57 | 0.416 | 1164 | 17.88 | 47 | 47.16
2940 | 10584000 | 0.32014 | 1488.74054 | 17010 | 31.56 | 0.412 | 1208 | 17.75 | 47.67 | 47.14
2941 | 10587600 | 0.35441 | 1505.28847 | 16994 | 31.48 | 0.417 | 1210 | 17.37 | 47.3 | 48
2942 | 10591200 | 0.56735 | 1509.65181 | 16307 | 31.48 | 0.416 | 1210 | 16.82 | 47 | 46.77
2943 | 10594800 | 0.51105 | 1514.01515 | 16024 | 31.33 | 0.416 | 1181 | 16.93 | 47 | 47.8
2944 | 10598400 | 0.61665 | 1518.37849 | 16008 | 31.46 | 0.415 | 1165 | 15.73 | 46.33 | 47.21
2945 | 10602000 | 0.70591 | 1522.74184 | 15997 | 31.69 | 0.418 | 1160 | 14.01 | 46 | 46.07
2946 | 10605600 | 0.72053 | 1542.49397 | 15460 | 31.19 | 0.414 | 1156 | 13.42 | 46 | 46.01
2947 | 10609200 | 0.72863 | 1534.93233 | 16360 | 31.23 | 0.417 | 1170 | 15.1 | 46 | 46.09
2948 | 10612800 | 0.63801 | 1527.37068 | 16876 | 31.31 | 0.416 | 1166 | 15.26 | 46 | 46.19
2949 | 10616400 | 0.58405 | 1526.29615 | 17001 | 31.22 | 0.414 | 1168 | 16.18 | 46 | 46.08
2950 | 10620000 | 0.54001 | 1516.44867 | 17361 | 31.19 | 0.415 | 1191 | 16.73 | 46 | 46.25
2951 | 10623600 | 0.53228 | 1504.77804 | 18007 | 31.34 | 0.414 | 1207 | 16.36 | 47.09 | 46.18
2952 | 10627200 | 0.3418 | 1493.10741 | 18021 | 31.32 | 0.414 | 1206 | 16.56 | 48 | 48.03
2953 | 10630800 | 0.42721 | 1481.43678 | 17996 | 31.26 | 0.417 | 1207 | 16.86 | 48 | 48.03
2954 | 10634400 | 0.41246 | 1495.70054 | 18010 | 31.25 | 0.415 | 1210 | 16.97 | 48.71 | 48.11
2955 | 10638000 | 0.38757 | 1522.06486 | 17996 | 31.42 | 0.416 | 1209 | 16.73 | 48.24 | 49
2956 | 10641600 | 0.36831 | 1518.07667 | 17999 | 31.63 | 0.412 | 1209 | 16.48 | 48.59 | 48.01
2957 | 10645200 | 0.41133 | 1507.13525 | 17994 | 31.61 | 0.417 | 1201 | 16.51 | 49 | 49.08
2958 | 10648800 | 0.32618 | 1496.19383 | 17480 | 31.55 | 0.42 | 1214 | 16.59 | 49 | 49
2959 | 10652400 | 0.36324 | 1489.58163 | 17991 | 31.64 | 0.417 | 1211 | 16.61 | 49 | 48.56
2960 | 10656000 | 0.37159 | 1510.10526 | 17991 | 31.38 | 0.419 | 1211 | 16.97 | 49 | 49.17
2961 | 10659600 | 0.42992 | 1516.6148 | 17995 | 31.42 | 0.417 | 1213 | 17.24 | 49 | 49.2
2962 | 10663200 | 0.32078 | 1506.12529 | 17997 | 31.16 | 0.418 | 1211 | 17.45 | 49 | 49.05
2963 | 10666800 | 0.41378 | 1497.53509 | 18002 | 31.07 | 0.422 | 1211 | 17.22 | 49 | 49.32
2964 | 10670400 | 0.33671 | 1512.07485 | 18011 | 31.16 | 0.421 | 1213 | 16.98 | 49 | 49.05
2965 | 10674000 | 0.40872 | 1516.28538 | 18007 | 31.26 | 0.423 | 1214 | 16.63 | 49 | 49.02
2966 | 10677600 | 0.40584 | 1518.09438 | 18006 | 31.37 | 0.417 | 1215 | 16.71 | 49 | 49.26
2967 | 10681200 | 0.33862 | 1516.06393 | 17103 | 30.9 | 0.423 | 1203 | 16.58 | 49 | 49.23
2968 | 10684800 | 0.65802 | 1517.04754 | 16002 | 31.08 | 0.422 | 1196 | 16.86 | 48.23 | 49.02
2969 | 10688400 | 0.85965 | 1518.03115 | 16008 | 31.68 | 0.422 | 1199 | 16.39 | 47 | 46.97
2970 | 10692000 | 0.65182 | 1518.95454 | 15997 | 31.77 | 0.422 | 1197 | 15.64 | 47 | 47.13
2971 | 10695600 | 0.45958 | 1515.92411 | 16022 | 31.94 | 0.42 | 1205 | 15.54 | 47.75 | 47.16
2972 | 10699200 | 0.35474 | 1512.89367 | 16008 | 31.86 | 0.423 | 1204 | 16.07 | 47.93 | 48.14
2973 | 10702800 | 0.46024 | 1509.86323 | 15996 | 31.91 | 0.42 | 1194 | 16.13 | 47 | 46.91
2974 | 10706400 | 0.38007 | 1506.83279 | 16009 | 31.97 | 0.421 | 1197 | 16.11 | 47.71 | 47.11
2975 | 10710000 | 0.37656 | 1503.80236 | 16007 | 31.54 | 0.42 | 1190 | 16.04 | 47 | 47.09
2976 | 10713600 | 0.45735 | 1500.77192 | 15760 | 31.21 | 0.418 | 1189 | 15.95 | 47 | 47.37
2977 | 10717200 | 0.44141 | 1514.89883 | 15998 | 31.6 | 0.42 | 1186 | 15.79 | 47 | 46.89
2978 | 10720800 | 0.47 | 1510.69501 | 15996 | 31.78 | 0.421 | 1176 | 15.43 | 47 | 47.07
2979 | 10724400 | 0.47826 | 1506.49119 | 16007 | 31.92 | 0.421 | 1190 | 15.04 | 47 | 46.9
2980 | 10728000 | 0.43855 | 1513.22713 | 15995 | 31.93 | 0.422 | 1190 | 14.94 | 47 | 47.07
2981 | 10731600 | 0.36251 | 1510.28333 | 15994 | 31.96 | 0.421 | 1191 | 14.97 | 47.97 | 47.11
2982 | 10735200 | 0.44181 | 1527.55548 | 16004 | 31.99 | 0.422 | 1197 | 14.95 | 48 | 48.18
2983 | 10738800 | 0.48886 | 1519.22066 | 15996 | 32.04 | 0.422 | 1201 | 14.68 | 48 | 48.05
2984 | 10742400 | 0.54455 | 1510.88584 | 15994 | 32.1 | 0.422 | 1212 | 14.39 | 48 | 48.16
2985 | 10746000 | 0.42877 | 1502.55102 | 16000 | 32.16 | 0.423 | 1205 | 14.27 | 48 | 47.9
2986 | 10749600 | 0.44402 | 1520.99706 | 15689 | 32.22 | 0.425 | 1199 | 14.32 | 48 | 48.12
2987 | 10753200 | 0.43738 | 1515.69783 | 15988 | 32.5 | 0.423 | 1211 | 14.46 | 48 | 48.11
2988 | 10756800 | 0.37539 | 1510.39861 | 16002 | 32.46 | 0.422 | 1215 | 14.53 | 48 | 48.11
2989 | 10760400 | 0.3908 | 1505.09939 | 15834 | 32.36 | 0.428 | 1205 | 14.57 | 48 | 48.7
2990 | 10764000 | 0.46283 | 1499.80016 | 15958 | 32.42 | 0.425 | 1207 | 14.57 | 48 | 48.04
2991 | 10767600 | 0.49918 | 1494.50094 | 15866 | 32.4 | 0.426 | 1204 | 14.62 | 48 | 48.07
2992 | 10771200 | 0.39883 | 1510.96628 | 16012 | 32.4 | 0.419 | 1208 | 14.74 | 48.11 | 48.05
2993 | 10774800 | 0.31225 | 1511.16928 | 15997 | 32.36 | 0.425 | 1203 | 14.8 | 48.5 | 48.82
2994 | 10778400 | 0.38493 | 1498.88012 | 16015 | 32.39 | 0.423 | 1203 | 14.68 | 48.5 | 48.45
2995 | 10782000 | 0.4123 | 1486.59096 | 16015 | 32.41 | 0.424 | 1202 | 14.53 | 48.68 | 48.55
2996 | 10785600 | 0.36991 | 1487.90515 | 16010 | 31.92 | 0.422 | 1205 | 14.37 | 49 | 49.09
2997 | 10789200 | 0.30325 | 1490.10194 | 15988 | 31.66 | 0.422 | 1208 | 14.14 | 49 | 49.13
2998 | 10792800 | 0.34164 | 1490.46891 | 16018 | 31.79 | 0.421 | 1207 | 14.17 | 49 | 49.17
2999 | 10796400 | 0.49476 | 1490.83588 | 16005 | 32.01 | 0.426 | 1203 | 14.24 | 48.91 | 49.18
3000 | 10800000 | 0.43977 | 1491.20285 | 16010 | 32.03 | 0.423 | 1201 | 14.27 | 48.19 | 48.59
3001 | 10803600 | 0.55102 | 1491.56983 | 15983 | 32.07 | 0.417 | 1200 | 14.3 | 48.23 | 48
3002 | 10807200 | 0.53321 | 1491.9368 | 16001 | 31.97 | 0.419 | 1201 | 14.34 | 48.89 | 48.55
3003 | 10810800 | 0.4785 | 1505.24453 | 15991 | 32.02 | 0.417 | 1204 | 14.28 | 49 | 48.79
3004 | 10814400 | 0.44813 | 1499.70095 | 16011 | 31.98 | 0.42 | 1205 | 14.2 | 49 | 49.13
3005 | 10818000 | 0.45427 | 1494.15738 | 16018 | 32.03 | 0.416 | 1202 | 14.23 | 49 | 48.93
3006 | 10821600 | 0.468 | 1504.48462 | 16004 | 31.94 | 0.424 | 1206 | 14.35 | 49 | 48.6
3007 | 10825200 | 0.49018 | 1506.66814 | 15737 | 31.95 | 0.424 | 1201 | 14.25 | 48.51 | 49.25
3008 | 10828800 | 0.45177 | 1508.85166 | 15673 | 32.47 | 0.422 | 1185 | 14.24 | 48 | 48.15
3009 | 10832400 | 0.40975 | 1511.33462 | 16005 | 31.99 | 0.419 | 1194 | 14.31 | 48.85 | 48.21
3010 | 10836000 | 0.35499 | 1525.8635 | 15980 | 32.5 | 0.425 | 1198 | 14.39 | 49 | 49.25
3011 | 10839600 | 0.407 | 1521.72239 | 15913 | 32.21 | 0.428 | 1206 | 14.73 | 48.29 | 49.28
3012 | 10843200 | 0.38075 | 1517.58129 | 15598 | 32.32 | 0.421 | 1195 | 14.89 | 48 | 48.05
3013 | 10846800 | 0.48699 | 1513.44018 | 15993 | 32.46 | 0.419 | 1196 | 14.83 | 48 | 48.1
3014 | 10850400 | 0.38714 | 1515.90536 | 15997 | 32.38 | 0.421 | 1198 | 15.03 | 48.92 | 48.09
3015 | 10854000 | 0.40147 | 1520.60744 | 16009 | 32.36 | 0.416 | 1204 | 15.09 | 49 | 48.73
3016 | 10857600 | 0.43189 | 1519.77517 | 16019 | 32.47 | 0.42 | 1213 | 15.05 | 49 | 49.56
3017 | 10861200 | 0.36289 | 1517.00404 | 15988 | 32.61 | 0.421 | 1205 | 14.95 | 49 | 49.13
3018 | 10864800 | 0.21877 | 1512.89681 | 15998 | 32.38 | 0.425 | 1205 | 14.8 | 49 | 49.08
3019 | 10868400 | 0.30252 | 1504.64484 | 15982 | 32.34 | 0.425 | 1205 | 14.97 | 49 | 49.64
3020 | 10872000 | 0.41727 | 1495.04071 | 15993 | 32.42 | 0.421 | 1213 | 14.99 | 49 | 49.07
3021 | 10875600 | 0.44479 | 1485.43657 | 16006 | 32.42 | 0.423 | 1214 | 15.02 | 49 | 49.06
3022 | 10879200 | 0.233 | 1494.71856 | 16016 | 32.43 | 0.424 | 1212 | 15.12 | 49 | 49.08
3023 | 10882800 | 0.26032 | 1504.79252 | 16005 | 32.14 | 0.423 | 1208 | 15.51 | 49 | 49.04
3024 | 10886400 | 0.38781 | 1503.47516 | 16017 | 32.03 | 0.419 | 1205 | 15.44 | 49 | 49.06
3025 | 10890000 | 0.36691 | 1502.15781 | 16019 | 32.05 | 0.421 | 1203 | 15.16 | 49 | 49.1
3026 | 10893600 | 0.36563 | 1503.60652 | 15996 | 31.95 | 0.423 | 1196 | 15.04 | 49 | 49.16
3027 | 10897200 | 0.59418 | 1525.88125 | 15999 | 32.16 | 0.419 | 1206 | 15.01 | 49 | 49.16
3028 | 10900800 | 0.4667 | 1526.40244 | 15890 | 32.03 | 0.422 | 1193 | 14.81 | 49 | 49.2
3029 | 10904400 | 0.41341 | 1521.05643 | 15997 | 31.94 | 0.424 | 1184 | 14.77 | 49 | 48.99
3030 | 10908000 | 0.54493 | 1520.524 | 15690 | 31.9 | 0.421 | 1190 | 14.74 | 49 | 48.85
3031 | 10911600 | 0.71288 | 1548.69084 | 16003 | 32.05 | 0.42 | 1203 | 14.89 | 49 | 49.27
3032 | 10915200 | 0.49127 | 1540.77898 | 15703 | 32.28 | 0.427 | 1200 | 15 | 48 | 49.16
3033 | 10918800 | 0.5721 | 1538.47153 | 15326 | 32.24 | 0.426 | 1197 | 14.94 | 47 | 47.12
3034 | 10922400 | 0.6827 | 1536.16409 | 14407 | 31.89 | 0.424 | 1155 | 15.08 | 46.55 | 46.89
3035 | 10926000 | 0.71405 | 1557.51875 | 16008 | 32.37 | 0.422 | 1170 | 15.15 | 46 | 46.13
3036 | 10929600 | 0.57406 | 1545.13721 | 15996 | 32.29 | 0.418 | 1177 | 15.27 | 47.49 | 46.23
3037 | 10933200 | 0.30286 | 1532.57907 | 16013 | 32.24 | 0.42 | 1194 | 15.68 | 48 | 48.09
3038 | 10936800 | 0.41456 | 1520.02093 | 16007 | 32.19 | 0.42 | 1163 | 15.65 | 47.06 | 48.19
3039 | 10940400 | 0.47056 | 1523.12032 | 16002 | 32.21 | 0.419 | 1187 | 15.55 | 47 | 47.03
3040 | 10944000 | 0.4998 | 1510.86152 | 16013 | 32.32 | 0.419 | 1204 | 15.6 | 47.16 | 47.3
3041 | 10947600 | 0.35666 | 1498.60272 | 16007 | 32.28 | 0.423 | 1202 | 15.71 | 48.39 | 48.17
3042 | 10951200 | 0.35659 | 1505.619 | 15999 | 32.23 | 0.425 | 1194 | 15.79 | 49 | 49.17
3043 | 10954800 | 0.40515 | 1492.28688 | 16012 | 32.3 | 0.421 | 1208 | 16 | 49 | 49.1
3044 | 10958400 | 0.33122 | 1478.95475 | 16003 | 32.17 | 0.421 | 1210 | 16.23 | 49 | 49.63
3045 | 10962000 | 0.32439 | 1491.73824 | 16000 | 32.05 | 0.422 | 1209 | 16.13 | 49 | 49.14
3046 | 10965600 | 0.26215 | 1495.01113 | 15760 | 32 | 0.427 | 1192 | 16.1 | 49 | 48.58
3047 | 10969200 | 0.46816 | 1497.06681 | 15957 | 32.08 | 0.42 | 1198 | 16.36 | 49 | 49.03
3048 | 10972800 | 0.4429 | 1499.12248 | 16014 | 32.12 | 0.412 | 1205 | 16.67 | 49 | 49.3
3049 | 10976400 | 0.45928 | 1504.37297 | 15998 | 32.1 | 0.415 | 1204 | 16.46 | 49 | 49.03
3050 | 10980000 | 0.47859 | 1508.08321 | 15993 | 32.04 | 0.419 | 1201 | 16.29 | 49 | 49.17
3051 | 10983600 | 0.43929 | 1503.36334 | 16007 | 32.03 | 0.422 | 1206 | 16.3 | 49 | 49.28
3052 | 10987200 | 0.408 | 1498.64348 | 15982 | 32.01 | 0.425 | 1196 | 16.36 | 49 | 49.2
3053 | 10990800 | 0.45283 | 1498.32838 | 15995 | 32.03 | 0.422 | 1202 | 16.39 | 48.53 | 49.16
3054 | 10994400 | 0.40227 | 1500.10608 | 16006 | 31.96 | 0.424 | 1202 | 16.45 | 49 | 49.16
3055 | 10998000 | 0.29421 | 1499.01185 | 16011 | 31.9 | 0.424 | 1201 | 16.53 | 49 | 49.14
3056 | 11001600 | 0.4091 | 1497.91763 | 16004 | 31.92 | 0.425 | 1201 | 16.6 | 49 | 49.2
3057 | 11005200 | 0.5182 | 1497.87588 | 15988 | 31.9 | 0.425 | 1201 | 16.72 | 49 | 49.27
3058 | 11008800 | 0.5226 | 1514.14847 | 16005 | 31.84 | 0.421 | 1201 | 16.82 | 48.21 | 48.86
3059 | 11012400 | 0.57753 | 1523.41025 | 16004 | 32.09 | 0.421 | 1202 | 16.87 | 48.2 | 48.02
3060 | 11016000 | 0.46067 | 1513.34132 | 15993 | 32.07 | 0.421 | 1205 | 17.04 | 49 | 49.13
3061 | 11019600 | 0.5138 | 1503.2724 | 16009 | 32.07 | 0.416 | 1196 | 17.11 | 49 | 48.98
3062 | 11023200 | 0.52341 | 1498.23077 | 16015 | 31.96 | 0.413 | 1200 | 17.63 | 49 | 49.02
3063 | 11026800 | 0.40073 | 1522.04839 | 15993 | 31.79 | 0.421 | 1203 | 17.8 | 49 | 49.15
3064 | 11030400 | 0.42543 | 1515.32843 | 15997 | 32.03 | 0.421 | 1199 | 17.9 | 49 | 48.73
3065 | 11034000 | 0.49799 | 1503.50762 | 15997 | 32.19 | 0.419 | 1186 | 17.93 | 49 | 48.75
3066 | 11037600 | 0.43677 | 1491.68681 | 16003 | 32.14 | 0.423 | 1183 | 17.71 | 49 | 49
3067 | 11041200 | 0.39236 | 1500.78667 | 16005 | 32.21 | 0.426 | 1192 | 17.69 | 49 | 49.01
3068 | 11044800 | 0.36879 | 1507.76312 | 15998 | 32.32 | 0.421 | 1196 | 17.83 | 49 | 49.05
3069 | 11048400 | 0.37682 | 1502.36582 | 16025 | 32.02 | 0.42 | 1193 | 17.86 | 49.72 | 48.6
3070 | 11052000 | 0.42908 | 1496.96852 | 15998 | 32.15 | 0.416 | 1189 | 17.84 | 50 | 49.37
3071 | 11055600 | 0.5303 | 1491.57121 | 16013 | 32.18 | 0.421 | 1206 | 17.76 | 49.15 | 50.67
3072 | 11059200 | 0.50495 | 1504.60116 | 15992 | 32.16 | 0.423 | 1194 | 17.6 | 49 | 49.3
3073 | 11062800 | 0.50661 | 1503.03707 | 15997 | 32.21 | 0.42 | 1191 | 17.53 | 49 | 49.13
3074 | 11066400 | 0.52201 | 1501.47299 | 15995 | 32.18 | 0.424 | 1185 | 17.57 | 49 | 49.23
3075 | 11070000 | 0.39684 | 1499.90891 | 16005 | 32.19 | 0.421 | 1198 | 17.54 | 49 | 49.17
3076 | 11073600 | 0.46293 | 1519.00134 | 16012 | 32.22 | 0.418 | 1201 | 17.5 | 49 | 49.24
3077 | 11077200 | 0.51877 | 1521.24558 | 15994 | 32.14 | 0.425 | 1201 | 17.55 | 49 | 49.24
3078 | 11080800 | 0.5147 | 1519.39549 | 16259 | 32.2 | 0.423 | 1199 | 17.46 | 49 | 49.2
3079 | 11084400 | 0.75505 | 1517.54541 | 16010 | 32.17 | 0.42 | 1202 | 17.52 | 49 | 49.33
3080 | 11088000 | 0.50685 | 1515.69532 | 16001 | 32.16 | 0.422 | 1198 | 17.57 | 49 | 49.07
3081 | 11091600 | 0.69986 | 1532.03734 | 16010 | 32.16 | 0.419 | 1206 | 17.83 | 49 | 49.38
3082 | 11095200 | 0.54965 | 1541.87025 | 16030 | 32.2 | 0.418 | 1207 | 18.17 | 49 | 49.16
3083 | 11098800 | 0.40799 | 1529.44386 | 16019 | 32.12 | 0.42 | 1200 | 18.37 | 49.37 | 49.13
3084 | 11102400 | 0.44256 | 1517.01746 | 15996 | 32.1 | 0.421 | 1194 | 17.7 | 49.5 | 49.62
3085 | 11106000 | 0.62636 | 1520.33187 | 16012 | 32.15 | 0.421 | 1193 | 16.97 | 49.5 | 49.04
3086 | 11109600 | 0.59445 | 1534.17985 | 16012 | 32.21 | 0.418 | 1200 | 17.17 | 49.5 | 49.64
3087 | 11113200 | 0.49162 | 1521.57715 | 15998 | 32.23 | 0.417 | 1198 | 17.09 | 49.5 | 49.6
3088 | 11116800 | 0.44942 | 1509.94594 | 16000 | 32.14 | 0.415 | 1208 | 17.43 | 49.5 | 49.39
3089 | 11120400 | 0.46274 | 1498.31474 | 16039 | 32.13 | 0.417 | 1200 | 17.75 | 49.5 | 49.55
3090 | 11124000 | 0.40911 | 1507.94925 | 16016 | 32.09 | 0.416 | 1208 | 17.79 | 49.5 | 49.38
3091 | 11127600 | 0.37818 | 1514.19939 | 16005 | 32.05 | 0.417 | 1199 | 17.62 | 49.77 | 49.69
3092 | 11131200 | 0.3824 | 1500.03563 | 16006 | 32.04 | 0.42 | 1204 | 17.72 | 50 | 50.09
3093 | 11134800 | 0.31287 | 1485.87187 | 15989 | 32.13 | 0.415 | 1202 | 17.73 | 50 | 50.04
3094 | 11138400 | 0.50185 | 1471.70811 | 16005 | 31.97 | 0.42 | 1204 | 17.69 | 49.89 | 50.22
3095 | 11142000 | 0.41859 | 1481.9949 | 15997 | 31.7 | 0.417 | 1205 | 17.7 | 49.6 | 49.1
3096 | 11145600 | 0.36331 | 1506.97689 | 16003 | 31.91 | 0.418 | 1207 | 17.66 | 50 | 50.27
3097 | 11149200 | 0.56183 | 1509.48406 | 16014 | 31.94 | 0.418 | 1208 | 17.73 | 50 | 50.02
3098 | 11152800 | 0.52653 | 1501.83188 | 16002 | 31.85 | 0.421 | 1204 | 17.82 | 50 | 49.87
3099 | 11156400 | 0.49318 | 1494.17971 | 16014 | 31.96 | 0.416 | 1209 | 17.72 | 50 | 50.28
3100 | 11160000 | 0.48656 | 1520.95686 | 16002 | 31.92 | 0.416 | 1209 | 17.65 | 50 | 50.2
3101 | 11163600 | 0.36115 | 1509.29767 | 15998 | 31.91 | 0.419 | 1209 | 17.68 | 50 | 50.07
3102 | 11167200 | 0.56185 | 1505.11163 | 16008 | 31.96 | 0.414 | 1202 | 17.64 | 50 | 50.06
3103 | 11170800 | 0.64659 | 1500.92558 | 15993 | 32.01 | 0.414 | 1210 | 17.56 | 50 | 49.97
3104 | 11174400 | 0.34101 | 1520.58333 | 16013 | 32.01 | 0.415 | 1206 | 17.68 | 50 | 50.17
3105 | 11178000 | 0.32346 | 1521.73911 | 16007 | 32.1 | 0.422 | 1206 | 17.73 | 50 | 50.11
3106 | 11181600 | 0.2713 | 1513.29917 | 15891 | 31.51 | 0.413 | 1204 | 17.89 | 50 | 50.05
3107 | 11185200 | 0.30518 | 1504.85923 | 15607 | 31.09 | 0.409 | 1203 | 18.3 | 50 | 50.1
3108 | 11188800 | 0.32071 | 1496.4193 | 15285 | 30.98 | 0.412 | 1209 | 18.91 | 50 | 50.28
3109 | 11192400 | 0.34119 | 1487.97936 | 15509 | 31.32 | 0.414 | 1211 | 19.3 | 50 | 50.18
3110 | 11196000 | 0.31915 | 1483.7087 | 15478 | 31.43 | 0.416 | 1205 | 19.63 | 50 | 50.12
3111 | 11199600 | 0.36626 | 1502.81604 | 15994 | 31.59 | 0.419 | 1203 | 19.53 | 49.47 | 50.06
3112 | 11203200 | 0.50763 | 1495.93742 | 16009 | 31.64 | 0.417 | 1205 | 19.3 | 49 | 49.09
3113 | 11206800 | 0.53112 | 1489.05881 | 15996 | 31.67 | 0.415 | 1204 | 18.81 | 49 | 49.04
3114 | 11210400 | 0.50671 | 1482.18019 | 16013 | 31.72 | 0.413 | 1203 | 18.81 | 49 | 49.12
3115 | 11214000 | 0.38949 | 1475.30158 | 15991 | 31.49 | 0.416 | 1206 | 19.01 | 49 | 49.04
3116 | 11217600 | 0.52431 | 1474.98302 | 16008 | 31.67 | 0.418 | 1203 | 19.03 | 49 | 49.1
3117 | 11221200 | 0.49232 | 1529.29421 | 16004 | 31.72 | 0.417 | 1207 | 19.15 | 49 | 49.22
3118 | 11224800 | 0.38623 | 1523.95955 | 16019 | 31.83 | 0.412 | 1197 | 19.02 | 49 | 49.07
3119 | 11228400 | 0.58681 | 1508.72735 | 16010 | 31.82 | 0.412 | 1201 | 18.86 | 49 | 48.98
3120 | 11232000 | 0.44243 | 1500.736 | 15982 | 31.77 | 0.416 | 1211 | 18.72 | 49 | 49.12
3121 | 11235600 | 0.45539 | 1519.65937 | 16002 | 31.76 | 0.415 | 1209 | 18.76 | 49 | 49.05
3122 | 11239200 | 0.45228 | 1510.15083 | 15998 | 31.73 | 0.417 | 1205 | 18.84 | 49 | 48.79
3123 | 11242800 | 0.47807 | 1500.6423 | 15999 | 31.78 | 0.416 | 1205 | 18.7 | 49 | 49.07
3124 | 11246400 | 0.51311 | 1513.39808 | 15315 | 31.73 | 0.416 | 1209 | 18.68 | 49 | 49.16
3125 | 11250000 | 0.44476 | 1512.87929 | 15309 | 31.73 | 0.416 | 1212 | 18.71 | 49 | 49.11
3126 | 11253600 | 0.49267 | 1510.68607 | 15588 | 31.79 | 0.412 | 1208 | 18.53 | 49 | 49.03
3127 | 11257200 | 0.49787 | 1508.49286 | 15989 | 31.89 | 0.413 | 1209 | 18.43 | 49 | 49.03
3128 | 11260800 | 0.31329 | 1536.94919 | 15382 | 32.12 | 0.417 | 1208 | 18.61 | 49 | 49.12
3129 | 11264400 | 0.32599 | 1521.33684 | 15303 | 31.95 | 0.417 | 1208 | 18.53 | 49 | 49.05
3130 | 11268000 | 0.34224 | 1505.63443 | 15060 | 31.84 | 0.419 | 1205 | 18.7 | 49 | 48.89
3131 | 11271600 | 0.39433 | 1489.93202 | 14989 | 31.74 | 0.417 | 1206 | 18.75 | 49 | 49.34
3132 | 11275200 | 0.49803 | 1532.54902 | 14995 | 31.69 | 0.416 | 1201 | 19.02 | 49 | 49.58
3133 | 11278800 | 0.43885 | 1536.62353 | 15015 | 31.63 | 0.415 | 1205 | 19.22 | 49 | 49.16
3134 | 11282400 | 0.49496 | 1522.99303 | 14979 | 31.57 | 0.414 | 1202 | 19.28 | 49 | 49.09
3135 | 11286000 | 0.44745 | 1509.36253 | 15015 | 31.56 | 0.415 | 1203 | 19.17 | 49 | 49.04
3136 | 11289600 | 0.42641 | 1503.79677 | 14888 | 31.53 | 0.418 | 1206 | 19.12 | 49 | 49.06
3137 | 11293200 | 0.35515 | 1506.43284 | 14260 | 31.44 | 0.416 | 1204 | 19.22 | 49 | 49.07
3138 | 11296800 | 0.42301 | 1491.70784 | 14018 | 31.04 | 0.408 | 1205 | 19.19 | 49 | 49.15
3139 | 11300400 | 0.43715 | 1476.98284 | 13993 | 30.88 | 0.413 | 1209 | 19.18 | 49 | 49.07
3140 | 11304000 | 0.3381 | 1462.25783 | 14010 | 30.56 | 0.414 | 1209 | 19.02 | 49 | 49.09
3141 | 11307600 | 0.28386 | 1466.88036 | 14015 | 30.28 | 0.414 | 1209 | 18.5 | 49 | 49.09
3142 | 11311200 | 0.25073 | 1475.00677 | 14000 | 30.36 | 0.412 | 1192 | 18.47 | 49 | 49.12
3143 | 11314800 | 0.3672 | 1483.13318 | 14017 | 30.42 | 0.41 | 1201 | 18.53 | 49 | 49.04
3144 | 11318400 | 0.35978 | 1507.59949 | 13998 | 30.4 | 0.411 | 1210 | 18.52 | 48.7 | 49.07
3145 | 11322000 | 0.63531 | 1501.50296 | 14007 | 30.83 | 0.409 | 1207 | 18.45 | 48 | 48.02
3146 | 11325600 | 0.53047 | 1495.40644 | 14022 | 30.93 | 0.41 | 1198 | 18.36 | 48 | 48.06
3147 | 11329200 | 0.40432 | 1489.30991 | 14209 | 30.94 | 0.411 | 1201 | 18.4 | 48 | 48.01
3148 | 11332800 | 0.38732 | 1509.27159 | 14003 | 30.98 | 0.417 | 1206 | 18.29 | 47.36 | 48.01
3149 | 11336400 | 0.7254 | 1548.02482 | 14029 | 31.11 | 0.413 | 1213 | 18.23 | 47.93 | 47.66
3150 | 11340000 | 0.46486 | 1527.58077 | 14003 | 31.08 | 0.414 | 1201 | 18.19 | 48 | 48.1
3151 | 11343600 | 0.30435 | 1506.81154 | 13997 | 31.13 | 0.411 | 1189 | 17.77 | 48.28 | 47.8
3152 | 11347200 | 0.33653 | 1493.99612 | 13997 | 31.58 | 0.418 | 1195 | 17.45 | 49 | 49.14
3153 | 11350800 | 0.33185 | 1498.64731 | 13993 | 31.78 | 0.415 | 1200 | 17.58 | 49 | 49.2
3154 | 11354400 | 0.36368 | 1493.22517 | 13994 | 31.94 | 0.417 | 1210 | 17.69 | 49 | 48.85
3155 | 11358000 | 0.33631 | 1487.80303 | 14007 | 31.94 | 0.419 | 1209 | 17.74 | 49 | 49.16
3156 | 11361600 | 0.29462 | 1494.75 | 14011 | 31.86 | 0.415 | 1211 | 18.24 | 49 | 49.15
3157 | 11365200 | 0.3092 | 1490.43089 | 14035 | 31.82 | 0.417 | 1214 | 18.38 | 49 | 49.22
3158 | 11368800 | 0.26395 | 1480.53913 | 14014 | 31.67 | 0.414 | 1213 | 19.11 | 49 | 49.09
3159 | 11372400 | 0.16433 | 1470.64738 | 13097 | 30.69 | 0.409 | 1211 | 19.35 | 49 | 49.15
3160 | 11376000 | 0.33702 | 1460.75562 | 13105 | 30.68 | 0.414 | 1208 | 19.17 | 49 | 49.24
3161 | 11379600 | 0.34512 | 1509.29851 | 13833 | 31.02 | 0.414 | 1204 | 19.09 | 49 | 49.2
3162 | 11383200 | 0.3351 | 1499.12884 | 14009 | 30.99 | 0.415 | 1203 | 19.11 | 49 | 49.06
3163 | 11386800 | 0.28379 | 1483.04115 | 13822 | 30.95 | 0.417 | 1204 | 19.1 | 49 | 49.08
3164 | 11390400 | 0.25151 | 1466.95346 | 13985 | 31.02 | 0.419 | 1206 | 19.24 | 49 | 49.06
3165 | 11394000 | 0.26154 | 1462.34928 | 13515 | 30.95 | 0.424 | 1209 | 19.22 | 49 | 49.12
3166 | 11397600 | 0.22942 | 1466.48694 | 12992 | 30.89 | 0.422 | 1201 | 19.3 | 49 | 49.46
3167 | 11401200 | 0.23991 | 1470.62461 | 12996 | 30.37 | 0.413 | 1211 | 19.35 | 49 | 49.11
3168 | 11404800 | 0.35936 | 1474.76228 | 13013 | 30.58 | 0.415 | 1206 | 19.27 | 48.84 | 49.38
3169 | 11408400 | 0.40245 | 1480.73429 | 13009 | 30.86 | 0.42 | 1199 | 19.41 | 48 | 48.18
3170 | 11412000 | 0.70168 | 1493.30571 | 13805 | 31 | 0.416 | 1209 | 19.29 | 48 | 48.2
3171 | 11415600 | 0.67094 | 1505.87714 | 14012 | 31.03 | 0.419 | 1205 | 19.25 | 48.13 | 48.02
3172 | 11419200 | 0.48023 | 1526.62739 | 13989 | 31.02 | 0.42 | 1203 | 19.22 | 48.25 | 48.02
3173 | 11422800 | 0.59001 | 1517.98966 | 14006 | 30.97 | 0.425 | 1199 | 19.18 | 47.79 | 48.03
3174 | 11426400 | 0.54222 | 1509.51561 | 13996 | 31.02 | 0.418 | 1189 | 18.82 | 47.47 | 46.93
3175 | 11430000 | 0.49135 | 1506.93514 | 14014 | 31.1 | 0.42 | 1205 | 18.58 | 48 | 48.09
3176 | 11433600 | 0.49004 | 1529.57973 | 13990 | 31.15 | 0.419 | 1203 | 18.64 | 48 | 48.02
3177 | 11437200 | 0.53012 | 1524.52271 | 14063 | 31.3 | 0.423 | 1202 | 18.76 | 48 | 48.17
3178 | 11440800 | 0.49954 | 1509.65896 | 13680 | 31 | 0.423 | 1197 | 18.78 | 48 | 47.89
3179 | 11444400 | 0.45431 | 1494.79521 | 13564 | 30.63 | 0.42 | 1198 | 18.68 | 48 | 48.1
3180 | 11448000 | 0.57585 | 1511.96735 | 14048 | 30.72 | 0.418 | 1205 | 18.73 | 48 | 48.01
3181 | 11451600 | 0.4435 | 1519.2186 | 14072 | 30.67 | 0.417 | 1201 | 18.88 | 48 | 48.16
3182 | 11455200 | 0.3641 | 1495.82117 | 13549 | 30.8 | 0.422 | 1182 | 18.82 | 48 | 48.02
3183 | 11458800 | 0.32256 | 1502.87792 | 13180 | 30.91 | 0.419 | 1179 | 19.05 | 48 | 48.26
3184 | 11462400 | 0.43752 | 1514.28773 | 13246 | 30.96 | 0.417 | 1195 | 19.55 | 48 | 48.33
3185 | 11466000 | 0.39401 | 1505.969 | 13885 | 31.08 | 0.418 | 1195 | 19.55 | 47.76 | 48.08
3186 | 11469600 | 0.38879 | 1497.65028 | 13999 | 31.13 | 0.414 | 1197 | 19.53 | 47.97 | 47.09
3187 | 11473200 | 0.34961 | 1489.33155 | 14474 | 31.16 | 0.421 | 1204 | 19.61 | 48.19 | 48.04
3188 | 11476800 | 0.31452 | 1521.94692 | 14502 | 31.03 | 0.414 | 1205 | 19.74 | 48.92 | 48.07
3189 | 11480400 | 0.38023 | 1521.30699 | 14898 | 30.95 | 0.419 | 1209 | 19.41 | 49 | 49.09
3190 | 11484000 | 0.2437 | 1515.89371 | 14787 | 30.76 | 0.42 | 1208 | 19.5 | 49 | 49.03
3191 | 11487600 | 0.41009 | 1510.48043 | 14557 | 30.63 | 0.417 | 1207 | 19.61 | 49 | 48.97
3192 | 11491200 | 0.43964 | 1505.06715 | 14992 | 30.62 | 0.419 | 1204 | 19.73 | 48.91 | 49.13
3193 | 11494800 | 0.4217 | 1499.65387 | 15021 | 30.76 | 0.42 | 1201 | 19.41 | 48 | 48.14
3194 | 11498400 | 0.50355 | 1494.24059 | 15001 | 31.04 | 0.418 | 1205 | 18.92 | 48 | 47.81
3195 | 11502000 | 0.42553 | 1502.71907 | 15000 | 31.02 | 0.421 | 1207 | 18.87 | 48 | 48.5
3196 | 11505600 | 0.49524 | 1497.76948 | 15012 | 31.07 | 0.422 | 1203 | 17.61 | 48 | 48.07
3197 | 11509200 | 0.49977 | 1492.81989 | 14991 | 31 | 0.421 | 1210 | 16.44 | 48 | 47.9
3198 | 11512800 | 0.38483 | 1510.44365 | 14996 | 31.03 | 0.424 | 1208 | 16.38 | 48 | 48.04
3199 | 11516400 | 0.45641 | 1509.26428 | 15226 | 31.22 | 0.421 | 1204 | 16.19 | 47.33 | 48.01
3200 | 11520000 | 0.51018 | 1501.63654 | 15502 | 31.26 | 0.421 | 1201 | 16.23 | 47 | 47.25
3201 | 11523600 | 0.50463 | 1494.0088 | 14988 | 31.18 | 0.423 | 1203 | 15.86 | 47 | 47.16
3202 | 11527200 | 0.42914 | 1532.43565 | 13948 | 31.19 | 0.419 | 1189 | 15.73 | 47.19 | 46.55
3203 | 11530800 | 0.46902 | 1521.62889 | 14496 | 31.38 | 0.418 | 1200 | 16.04 | 48 | 47.37
3204 | 11534400 | 0.48296 | 1510.82214 | 14747 | 31.47 | 0.417 | 1199 | 16.38 | 48 | 48.3
3205 | 11538000 | 0.41827 | 1504.84804 | 14985 | 31.59 | 0.42 | 1208 | 16.55 | 48 | 48.01
3206 | 11541600 | 0.4453 | 1517.19064 | 14995 | 31.53 | 0.42 | 1201 | 16.83 | 48 | 48.01
3207 | 11545200 | 0.39914 | 1509.09257 | 14998 | 31.53 | 0.424 | 1197 | 16.67 | 48 | 48
3208 | 11548800 | 0.58832 | 1501.15898 | 14346 | 31.48 | 0.423 | 1208 | 16.58 | 48 | 48.07
3209 | 11552400 | 0.71132 | 1494.3857 | 13981 | 31.42 | 0.42 | 1208 | 16.59 | 48 | 48.23
3210 | 11556000 | 0.53331 | 1487.61242 | 14023 | 31.5 | 0.42 | 1212 | 16.26 | 48 | 48.06
3211 | 11559600 | 0.23186 | 1494.34 | 14482 | 31.53 | 0.419 | 1212 | 16.48 | 48 | 48.06
3212 | 11563200 | 0.46639 | 1513.5825 | 15020 | 31.58 | 0.419 | 1209 | 16.75 | 48 | 48.11
3213 | 11566800 | 0.33994 | 1499.26839 | 14994 | 31.6 | 0.419 | 1209 | 16.64 | 48 | 48.16
3214 | 11570400 | 0.52104 | 1484.95427 | 15006 | 31.62 | 0.418 | 1210 | 16.73 | 48 | 48.03
3215 | 11574000 | 0.40046 | 1505.69257 | 14997 | 31.59 | 0.419 | 1209 | 16.81 | 48 | 48.13
3216 | 11577600 | 0.33949 | 1500.50321 | 15014 | 31.58 | 0.42 | 1218 | 16.75 | 48 | 48.23
3217 | 11581200 | 0.41154 | 1501.50476 | 14998 | 31.6 | 0.422 | 1205 | 16.72 | 48 | 48.1
3218 | 11584800 | 0.42256 | 1521.08757 | 14796 | 31.57 | 0.424 | 1205 | 16.44 | 47.69 | 48.12
3219 | 11588400 | 0.49632 | 1515.37882 | 13997 | 31.48 | 0.419 | 1188 | 16.46 | 47 | 47.39
3220 | 11592000 | 0.58877 | 1509.67007 | 14239 | 31.54 | 0.419 | 1186 | 16.46 | 47 | 47.15
3221 | 11595600 | 0.51938 | 1509.20321 | 14982 | 31.67 | 0.417 | 1201 | 16.29 | 47 | 47.16
3222 | 11599200 | 0.44518 | 1530.98186 | 14996 | 31.87 | 0.418 | 1204 | 16.11 | 47 | 47.04
3223 | 11602800 | 0.63747 | 1521.48475 | 15003 | 31.97 | 0.419 | 1196 | 15.95 | 47.84 | 47.13
3224 | 11606400 | 0.38 | 1511.98763 | 14991 | 31.98 | 0.421 | 1193 | 15.78 | 47.93 | 48.02
3225 | 11610000 | 0.41421 | 1502.49052 | 15004 | 31.95 | 0.415 | 1193 | 15.11 | 47.69 | 47.23
3226 | 11613600 | 0.38452 | 1507.05026 | 15029 | 31.61 | 0.417 | 1203 | 15.06 | 48 | 48.01
3227 | 11617200 | 0.52276 | 1510.13675 | 15003 | 31.25 | 0.413 | 1189 | 15.04 | 48 | 48.11
3228 | 11620800 | 0.42446 | 1513.22323 | 15008 | 31.27 | 0.41 | 1198 | 15.07 | 48 | 48.1
3229 | 11624400 | 0.55684 | 1510.75142 | 14994 | 31.24 | 0.411 | 1200 | 15.11 | 48 | 48.21
3230 | 11628000 | 0.39123 | 1506.41034 | 15008 | 31.28 | 0.41 | 1199 | 15.17 | 48 | 48.29
3231 | 11631600 | 0.37937 | 1502.06925 | 15012 | 31.4 | 0.415 | 1205 | 15.14 | 48 | 48.1
3232 | 11635200 | 0.37192 | 1515.11918 | 15015 | 31.44 | 0.415 | 1204 | 15.14 | 48 | 48.01
3233 | 11638800 | 0.45581 | 1525.99144 | 15011 | 31.41 | 0.418 | 1190 | 15.12 | 48 | 47.67
3234 | 11642400 | 0.49052 | 1518.73703 | 15032 | 31.38 | 0.42 | 1203 | 15.23 | 48 | 48.02
3235 | 11646000 | 0.58974 | 1530.16218 | 15000 | 31.73 | 0.417 | 1199 | 15.3 | 48 | 47.79
3236 | 11649600 | 0.61271 | 1532.78438 | 14974 | 31.69 | 0.422 | 1193 | 15.84 | 48 | 48.01
3237 | 11653200 | 0.60781 | 1526.97266 | 14105 | 31.6 | 0.424 | 1192 | 15.89 | 48 | 48.46
3238 | 11656800 | 0.62333 | 1521.16093 | 15024 | 31.73 | 0.417 | 1199 | 16.14 | 47.1 | 48.09
3239 | 11660400 | 0.48627 | 1527.87559 | 15019 | 31.76 | 0.415 | 1194 | 16.08 | 47.93 | 46.9
3240 | 11664000 | 0.54901 | 1522.45764 | 14999 | 31.75 | 0.418 | 1183 | 16 | 48 | 47.38
3241 | 11667600 | 0.34915 | 1503.22783 | 15054 | 31.76 | 0.419 | 1179 | 15.87 | 48 | 48.25
3242 | 11671200 | 0.54628 | 1501.05 | 15000 | 31.73 | 0.416 | 1180 | 15.87 | 48 | 48.3
3243 | 11674800 | 0.5263 | 1534.55487 | 15010 | 31.72 | 0.415 | 1183 | 16 | 48 | 48.17
3244 | 11678400 | 0.54434 | 1530.56865 | 14999 | 31.74 | 0.415 | 1185 | 15.78 | 48 | 48.22
3245 | 11682000 | 0.60418 | 1526.58243 | 15003 | 31.75 | 0.414 | 1172 | 15.79 | 48 | 48.16
3246 | 11685600 | 0.33676 | 1522.59621 | 14985 | 31.74 | 0.418 | 1181 | 15.82 | 48 | 48.32
3247 | 11689200 | 0.55813 | 1518.60999 | 14211 | 31.61 | 0.415 | 1178 | 15.86 | 48 | 48.15
3248 | 11692800 | 0.57479 | 1514.62377 | 14491 | 31.6 | 0.415 | 1173 | 16.03 | 48 | 47.64
3249 | 11696400 | 0.54291 | 1510.63755 | 14621 | 31.67 | 0.417 | 1165 | 15.67 | 48 | 47.85
3250 | 11700000 | 0.56774 | 1506.65133 | 14995 | 31.75 | 0.413 | 1142 | 15.58 | 48 | 48.29
3251 | 11703600 | 0.53254 | 1502.66511 | 15009 | 31.71 | 0.415 | 1138 | 15.68 | 48 | 48.03
3252 | 11707200 | 0.37848 | 1498.33714 | 14461 | 31.52 | 0.423 | 1137 | 15.65 | 47.8 | 47.99
3253 | 11710800 | 0.49307 | 1516.19417 | 14101 | 31.4 | 0.416 | 1125 | 15.64 | 47 | 47.07
3254 | 11714400 | 0.64121 | 1530.91417 | 14733 | 31.57 | 0.416 | 1123 | 15.6 | 47 | 47.31
3255 | 11718000 | 0.58005 | 1530.39919 | 15016 | 31.75 | 0.418 | 1137 | 15.7 | 47 | 47.13
3256 | 11721600 | 0.4854 | 1529.8842 | 14995 | 31.77 | 0.417 | 1126 | 15.44 | 47 | 47
3257 | 11725200 | 0.42392 | 1529.36922 | 15013 | 31.85 | 0.416 | 1121 | 15.05 | 47.96 | 47.16
3258 | 11728800 | 0.38804 | 1528.85423 | 15013 | 31.85 | 0.415 | 1165 | 14.89 | 48 | 47.81
3259 | 11732400 | 0.52614 | 1528.33925 | 14995 | 31.77 | 0.416 | 1140 | 14.88 | 47.18 | 48.41
3260 | 11736000 | 0.43487 | 1527.82427 | 15003 | 32.08 | 0.418 | 1131 | 14.93 | 47 | 47.15
3261 | 11739600 | 0.4706 | 1527.30928 | 14995 | 32.08 | 0.421 | 1160 | 14.84 | 47.45 | 47.01
3262 | 11743200 | 0.44478 | 1526.7943 | 15018 | 32.12 | 0.416 | 1206 | 14.73 | 48 | 48.01
3263 | 11746800 | 0.43259 | 1526.27931 | 15026 | 32.1 | 0.418 | 1210 | 14.76 | 48 | 48.02
3264 | 11750400 | 0.46724 | 1525.76433 | 15161 | 32.11 | 0.418 | 1205 | 14.75 | 48 | 48.2
3265 | 11754000 | 0.33693 | 1525.24935 | 14993 | 32.01 | 0.415 | 1196 | 14.75 | 48.45 | 48.14
3266 | 11757600 | 0.33011 | 1524.73436 | 15000 | 31.64 | 0.413 | 1209 | 14.8 | 48.68 | 48.53
3267 | 11761200 | 0.34589 | 1524.21938 | 14993 | 31.55 | 0.414 | 1206 | 14.83 | 49 | 49.21
3268 | 11764800 | 0.3186 | 1523.70439 | 14999 | 31.53 | 0.418 | 1211 | 14.74 | 48.92 | 49.02
3269 | 11768400 | 0.36573 | 1523.18941 | 14991 | 31.6 | 0.417 | 1208 | 14.79 | 48.74 | 48.62
3270 | 11772000 | 0.36163 | 1522.67443 | 14988 | 31.65 | 0.415 | 1210 | 14.74 | 49 | 49.09
3271 | 11775600 | 0.36204 | 1522.15944 | 15006 | 31.69 | 0.418 | 1208 | 14.75 | 49 | 49.06
3272 | 11779200 | 0.35032 | 1521.64446 | 15005 | 31.68 | 0.418 | 1205 | 14.77 | 49 | 49.16
3273 | 11782800 | 0.47339 | 1521.12947 | 14441 | 31.36 | 0.429 | 1189 | 14.91 | 48.65 | 49.14
3274 | 11786400 | 0.45822 | 1520.61449 | 13894 | 30.95 | 0.425 | 1167 | 14.88 | 47.4 | 47.52
3275 | 11790000 | 0.58181 | 1520.09951 | 14023 | 31.2 | 0.42 | 1170 | 14.93 | 47.36 | 47.21
3276 | 11793600 | 0.58631 | 1519.58452 | 14480 | 31.76 | 0.418 | 1174 | 14.97 | 48 | 48.13
3277 | 11797200 | 0.40448 | 1519.06954 | 14516 | 31.69 | 0.424 | 1173 | 14.99 | 48 | 48.12
3278 | 11800800 | 0.41565 | 1518.55455 | 14720 | 31.73 | 0.419 | 1203 | 15.06 | 48 | 48.05
3279 | 11804400 | 0.53513 | 1518.03957 | 14040 | 30.94 | 0.428 | 1175 | 15.06 | 47.34 | 48.02
3280 | 11808000 | 0.41201 | 1517.52459 | 14017 | 31.19 | 0.417 | 1170 | 15.09 | 47 | 47.18
3281 | 11811600 | 0.63039 | 1517.0096 | 14157 | 31.43 | 0.413 | 1180 | 15.09 | 47.95 | 47.12
3282 | 11815200 | 0.65974 | 1516.49462 | 13999 | 31.46 | 0.415 | 1199 | 15.1 | 48 | 48.09
3283 | 11818800 | 0.28559 | 1515.97963 | 13990 | 31.46 | 0.414 | 1205 | 15.1 | 48 | 48.02
3284 | 11822400 | 0.49902 | 1515.46465 | 13998 | 31.51 | 0.412 | 1201 | 15.12 | 48 | 48.66
3285 | 11826000 | 0.32633 | 1514.94967 | 13986 | 31.41 | 0.424 | 1204 | 15.1 | 48.29 | 48.04
3286 | 11829600 | 0.27876 | 1514.43468 | 12809 | 30.96 | 0.428 | 1201 | 15.12 | 47.81 | 48.06
3287 | 11833200 | 0.37343 | 1513.9197 | 13409 | 31.07 | 0.411 | 1191 | 15.12 | 47 | 46.99
3288 | 11836800 | 0.44811 | 1513.40471 | 14220 | 31.14 | 0.415 | 1212 | 15.1 | 47.97 | 47
3289 | 11840400 | 0.36622 | 1512.88973 | 15004 | 31.2 | 0.416 | 1210 | 15.12 | 48 | 48.46
3290 | 11844000 | 0.31155 | 1512.37475 | 15000 | 31.19 | 0.415 | 1211 | 15.11 | 48 | 48.03
3291 | 11847600 | 0.29197 | 1511.85976 | 15010 | 31.21 | 0.416 | 1208 | 15.08 | 48 | 48.06
3292 | 11851200 | 0.4207 | 1511.34478 | 15008 | 31.19 | 0.416 | 1208 | 15.05 | 48 | 48.22
3293 | 11854800 | 0.4726 | 1510.8298 | 15004 | 31.19 | 0.418 | 1206 | 15.12 | 48 | 48.22
3294 | 11858400 | 0.43705 | 1510.31481 | 15011 | 31.37 | 0.42 | 1212 | 15.08 | 48 | 47.93
3295 | 11862000 | 0.52207 | 1509.79983 | 14991 | 31.7 | 0.422 | 1200 | 15.1 | 48 | 47.99
3296 | 11865600 | 0.61381 | 1509.28484 | 14980 | 31.73 | 0.423 | 1196 | 15.12 | 48 | 48.1
3297 | 11869200 | 0.66964 | 1508.76986 | 15010 | 31.78 | 0.42 | 1190 | 15.23 | 48 | 48.09
3298 | 11872800 | 0.67132 | 1508.25488 | 15008 | 31.76 | 0.421 | 1199 | 15.3 | 48.01 | 48.06
3299 | 11876400 | 0.36282 | 1507.73989 | 15012 | 31.67 | 0.419 | 1206 | 15.94 | 48.17 | 48.55
3300 | 11880000 | 0.38022 | 1507.22491 | 15010 | 31.52 | 0.424 | 1187 | 16.26 | 48 | 48.23
3301 | 11883600 | 0.49056 | 1506.70992 | 15017 | 31.76 | 0.422 | 1194 | 15.61 | 48 | 48.07
3302 | 11887200 | 0.54703 | 1506.19494 | 15009 | 31.9 | 0.423 | 1199 | 15.27 | 48 | 47.97
3303 | 11890800 | 0.55014 | 1505.67996 | 14998 | 31.87 | 0.422 | 1196 | 15.05 | 48 | 48.19
3304 | 11894400 | 0.48067 | 1505.16497 | 15008 | 31.93 | 0.422 | 1201 | 14.94 | 48 | 48.14
3305 | 11898000 | 0.3904 | 1504.64999 | 14981 | 32.01 | 0.424 | 1199 | 14.94 | 48 | 48.03
3306 | 11901600 | 0.49727 | 1504.135 | 14988 | 32 | 0.42 | 1191 | 14.94 | 48 | 47.86
3307 | 11905200 | 0.39003 | 1503.62002 | 14615 | 31.57 | 0.424 | 1204 | 14.99 | 48 | 48.12
3308 | 11908800 | 0.36175 | 1503.10504 | 14618 | 31.39 | 0.418 | 1207 | 15.1 | 48 | 47.65
3309 | 11912400 | 0.39706 | 1502.59005 | 15007 | 31.43 | 0.417 | 1207 | 15.12 | 48 | 48.07
3310 | 11916000 | 0.40207 | 1502.07507 | 14623 | 31.34 | 0.424 | 1208 | 15.28 | 48 | 48.29
3311 | 11919600 | 0.41328 | 1501.56008 | 14004 | 31.25 | 0.423 | 1205 | 15.42 | 48 | 47.81
3312 | 11923200 | 0.60316 | 1501.0451 | 14185 | 31.21 | 0.418 | 1206 | 15.3 | 48 | 48
3313 | 11926800 | 0.54529 | 1500.53012 | 15008 | 31.34 | 0.42 | 1203 | 15.24 | 48 | 48.02
3314 | 11930400 | 0.41653 | 1500.01513 | 15006 | 31.38 | 0.417 | 1210 | 15.19 | 48 | 48.01
3315 | 11934000 | 0.48492 | 1499.50015 | 14720 | 31.29 | 0.423 | 1209 | 15.12 | 48 | 48.08
3316 | 11937600 | 0.38028 | 1498.98516 | 15003 | 31.34 | 0.421 | 1208 | 15.1 | 48 | 48.07
3317 | 11941200 | 0.40578 | 1498.47018 | 14999 | 31.38 | 0.416 | 1209 | 15.09 | 48 | 47.71
3318 | 11944800 | 0.43593 | 1497.9552 | 14990 | 31.35 | 0.418 | 1208 | 15.1 | 48 | 47.64
3319 | 11948400 | 0.51283 | 1497.44021 | 15011 | 31.33 | 0.418 | 1207 | 15.22 | 48 | 48.51
3320 | 11952000 | 0.51232 | 1496.92523 | 15034 | 31.34 | 0.419 | 1200 | 15.18 | 48 | 48.06
3321 | 11955600 | 0.50908 | 1496.41024 | 14247 | 31.31 | 0.422 | 1201 | 15.41 | 48 | 48.57
3322 | 11959200 | 0.54062 | 1495.89526 | 14346 | 31.05 | 0.423 | 1202 | 15.72 | 47.08 | 47.76
3323 | 11962800 | 0.66122 | 1495.38028 | 14996 | 31.61 | 0.416 | 1196 | 16.32 | 47.74 | 47.2
3324 | 11966400 | 0.64558 | 1494.86529 | 14988 | 31.69 | 0.416 | 1199 | 16.41 | 48 | 48.09
3325 | 11970000 | 0.66725 | 1494.35031 | 15009 | 31.62 | 0.416 | 1201 | 16.69 | 48 | 48.29
3326 | 11973600 | 0.44143 | 1493.83532 | 14995 | 31.57 | 0.415 | 1206 | 16.67 | 48 | 48.13
3327 | 11977200 | 0.41626 | 1493.32034 | 15016 | 31.71 | 0.413 | 1208 | 16.69 | 48 | 48.05
3328 | 11980800 | 0.39641 | 1492.80536 | 15396 | 31.84 | 0.412 | 1202 | 16.56 | 48 | 48.27
3329 | 11984400 | 0.37885 | 1492.29037 | 15495 | 31.82 | 0.413 | 1205 | 16.11 | 48 | 48.18
3330 | 11988000 | 0.43112 | 1491.77539 | 15512 | 31.82 | 0.413 | 1209 | 15.76 | 48 | 48.15
3331 | 11991600 | 0.40298 | 1491.26041 | 14855 | 31.55 | 0.425 | 1210 | 15.76 | 48 | 48.06
3332 | 11995200 | 0.38764 | 1490.74542 | 14615 | 31.45 | 0.42 | 1206 | 15.98 | 47.25 | 48.22
3333 | 11998800 | 0.43839 | 1490.23044 | 14705 | 31.49 | 0.423 | 1209 | 16.07 | 47.93 | 47.12
3334 | 12002400 | 0.36991 | 1489.71545 | 14509 | 31.48 | 0.421 | 1207 | 16.27 | 48 | 48.05
3335 | 12006000 | 0.41663 | 1489.20047 | 15020 | 31.57 | 0.422 | 1208 | 16.22 | 48 | 48.13
3336 | 12009600 | 0.40797 | 1488.68549 | 15009 | 31.61 | 0.417 | 1202 | 15.89 | 48.32 | 48.29
3337 | 12013200 | 0.48023 | 1488.1705 | 14998 | 31.63 | 0.42 | 1207 | 15.77 | 48.04 | 49.19
3338 | 12016800 | 0.47155 | 1487.65552 | 14996 | 31.6 | 0.421 | 1206 | 15.6 | 48 | 47.93
3339 | 12020400 | 0.48788 | 1487.14053 | 15015 | 31.56 | 0.424 | 1211 | 15.7 | 48 | 47.64
3340 | 12024000 | 0.45864 | 1486.62555 | 15024 | 31.46 | 0.42 | 1205 | 15.73 | 48 | 48
3341 | 12027600 | 0.43054 | 1486.11057 | 15018 | 31.41 | 0.42 | 1209 | 15.8 | 48 | 48.03
3342 | 12031200 | 0.43088 | 1485.59558 | 15013 | 31.42 | 0.419 | 1209 | 15.53 | 48 | 48
3343 | 12034800 | 0.52284 | 1485.0806 | 14998 | 31.47 | 0.419 | 1208 | 15.62 | 48 | 48.03
3344 | 12038400 | 0.49381 | 1484.56561 | 15318 | 31.55 | 0.419 | 1211 | 15.69 | 48 | 48.11
3345 | 12042000 | 0.48602 | 1484.05063 | 15492 | 31.7 | 0.42 | 1211 | 15.89 | 48 | 48.1
3346 | 12045600 | 0.48635 | 1483.53565 | 15497 | 31.71 | 0.421 | 1211 | 16.53 | 48 | 48.17
3347 | 12049200 | 0.48669 | 1483.02066 | 15500 | 31.42 | 0.416 | 1211 | 17.8 | 48 | 48.12
3348 | 12052800 | 0.60119 | 1482.50568 | 15407 | 31.35 | 0.414 | 1208 | 17.81 | 48 | 48.1
3349 | 12056400 | 0.60357 | 1481.99069 | 14984 | 31.27 | 0.414 | 1204 | 17.83 | 48 | 48.15
3350 | 12060000 | 0.45691 | 1481.47571 | 15055 | 31.17 | 0.415 | 1211 | 18.06 | 48 | 48.06
3351 | 12063600 | 0.43867 | 1480.96073 | 15518 | 31.02 | 0.417 | 1211 | 18.54 | 48 | 48.11
3352 | 12067200 | 0.38644 | 1480.44574 | 15496 | 31.02 | 0.415 | 1202 | 18.37 | 48 | 47.99
3353 | 12070800 | 0.36213 | 1479.93076 | 15494 | 31 | 0.417 | 1203 | 18.54 | 48 | 48.1
3354 | 12074400 | 0.31151 | 1479.41577 | 15146 | 31 | 0.415 | 1203 | 18.4 | 48.06 | 48.15
3355 | 12078000 | 0.25881 | 1478.90079 | 15155 | 30.67 | 0.413 | 1209 | 18.4 | 48.9 | 48.52
3356 | 12081600 | 0.2937 | 1478.38581 | 14993 | 30.42 | 0.407 | 1205 | 18.41 | 49 | 49.21
3357 | 12085200 | 0.24308 | 1477.87082 | 14976 | 30.49 | 0.413 | 1210 | 18.14 | 49 | 49.21
3358 | 12088800 | 0.30487 | 1477.35584 | 15013 | 30.88 | 0.414 | 1209 | 18.31 | 48.45 | 49.19
3359 | 12092400 | 0.28816 | 1476.84085 | 14987 | 30.61 | 0.418 | 1204 | 18.37 | 48.54 | 49.15
3360 | 12096000 | 0.27378 | 1476.32587 | 15026 | 30.6 | 0.42 | 1211 | 18.13 | 48 | 48.07
3361 | 12099600 | 0.34209 | 1473.76312 | 14995 | 30.64 | 0.416 | 1214 | 17.97 | 48 | 48.36
3362 | 12103200 | 0.40212 | 1489.05505 | 15013 | 30.73 | 0.417 | 1214 | 18 | 48 | 48.19
3363 | 12106800 | 0.32936 | 1504.75271 | 15000 | 30.66 | 0.417 | 1209 | 18.15 | 48.19 | 48.1
3364 | 12110400 | 0.40995 | 1509.94831 | 13876 | 30.58 | 0.417 | 1214 | 18.04 | 48 | 48
3365 | 12114000 | 0.35854 | 1497.75292 | 13283 | 30.48 | 0.421 | 1200 | 17.82 | 48 | 48.33
3366 | 12117600 | 0.39764 | 1489.89737 | 8191 | 29.77 | 0.419 | 1175 | 17.39 | 47.03 | 48.12
3367 | 12121200 | 0.35629 | 1491.94222 | 10816 | 30.15 | 0.417 | 1182 | 17.38 | 47 | 47.12
3368 | 12124800 | 0.34748 | 1500.0539 | 14769 | 30.58 | 0.417 | 1204 | 17.79 | 47.64 | 47.21
3369 | 12128400 | 0.45639 | 1519.89573 | 15503 | 31.3 | 0.419 | 1208 | 17.99 | 48 | 48.09
3370 | 12132000 | 0.51099 | 1525.46648 | 15496 | 31.45 | 0.422 | 1206 | 17.99 | 48 | 48.22
3371 | 12135600 | 0.56269 | 1530.96196 | 15500 | 31.91 | 0.424 | 1205 | 17.96 | 48 | 48.04
3372 | 12139200 | 0.64698 | 1546.36496 | 15459 | 31.25 | 0.417 | 1208 | 18.08 | 48 | 48.15
3373 | 12142800 | 0.66321 | 1531.96764 | 15309 | 31.2 | 0.418 | 1212 | 18.29 | 48 | 48.32
3374 | 12146400 | 0.47232 | 1525.2826 | 15505 | 31.38 | 0.417 | 1210 | 18.32 | 48 | 47.87
3375 | 12150000 | 0.46994 | 1518.59755 | 15508 | 31.46 | 0.419 | 1209 | 18.33 | 48 | 47.92
3376 | 12153600 | 0.39235 | 1511.9125 | 15495 | 31.52 | 0.421 | 1206 | 18.41 | 48 | 48.18
3377 | 12157200 | 0.44057 | 1505.22745 | 15487 | 31.54 | 0.425 | 1203 | 18.36 | 48 | 48.26
3378 | 12160800 | 0.55481 | 1524.49109 | 15519 | 31.61 | 0.423 | 1204 | 18.21 | 47.52 | 48.05
3379 | 12164400 | 0.64018 | 1529.90972 | 13806 | 31.02 | 0.427 | 1198 | 18.46 | 46.69 | 46.97
3380 | 12168000 | 0.62598 | 1534.28219 | 14064 | 30.88 | 0.42 | 1184 | 18.75 | 47 | 47.14
3381 | 12171600 | 0.72245 | 1530.13601 | 15456 | 31.33 | 0.416 | 1195 | 18.7 | 46.4 | 47.07
3382 | 12175200 | 0.62986 | 1516.68842 | 15111 | 31.4 | 0.417 | 1201 | 18.6 | 47.66 | 46.03
3383 | 12178800 | 0.49125 | 1533.76456 | 15492 | 31.5 | 0.412 | 1205 | 18.52 | 47.47 | 47.09
3384 | 12182400 | 0.38394 | 1533.22563 | 15368 | 31.16 | 0.419 | 1205 | 18.52 | 48 | 48.13
3385 | 12186000 | 0.40435 | 1522.57775 | 12844 | 30.31 | 0.427 | 1179 | 18.61 | 47.36 | 48.1
3386 | 12189600 | 0.38633 | 1525.53043 | 12917 | 30.4 | 0.418 | 1159 | 18.47 | 47 | 47.08
3387 | 12193200 | 0.52543 | 1535.90033 | 14540 | 31.02 | 0.416 | 1205 | 18.2 | 47 | 47.16
3388 | 12196800 | 0.45979 | 1525.63255 | 15002 | 31.27 | 0.41 | 1203 | 18.03 | 47.29 | 47.42
3389 | 12200400 | 0.37396 | 1521.83613 | 15006 | 31.32 | 0.41 | 1206 | 17.73 | 48 | 48.04
3390 | 12204000 | 0.27881 | 1518.91454 | 14995 | 31.33 | 0.413 | 1207 | 17.41 | 48 | 48.38
3391 | 12207600 | 0.30174 | 1513.6793 | 15003 | 31.35 | 0.412 | 1213 | 17.57 | 48 | 47.78
3392 | 12211200 | 0.30802 | 1508.44405 | 15011 | 31.39 | 0.411 | 1208 | 17.61 | 48 | 48.11
3393 | 12214800 | 0.26188 | 1509.08073 | 15011 | 31.42 | 0.409 | 1213 | 18.08 | 48.96 | 48.14
3394 | 12218400 | 0.27155 | 1503.959 | 15011 | 31.53 | 0.41 | 1211 | 18.26 | 49 | 49.18
3395 | 12222000 | 0.2826 | 1497.54189 | 15010 | 31.12 | 0.407 | 1212 | 18.38 | 49 | 49.04
3396 | 12225600 | 0.27457 | 1491.12478 | 15014 | 31.07 | 0.407 | 1208 | 18.44 | 49 | 49.3
3397 | 12229200 | 0.3145 | 1493.29398 | 14993 | 31 | 0.41 | 1197 | 18.69 | 49 | 49.09
3398 | 12232800 | 0.30037 | 1499.17473 | 14994 | 30.96 | 0.406 | 1206 | 18.83 | 49 | 49.05
3399 | 12236400 | 0.31869 | 1504.81799 | 14992 | 30.9 | 0.404 | 1212 | 19.43 | 49 | 49.24
3400 | 12240000 | 0.3078 | 1494.27406 | 15006 | 30.94 | 0.404 | 1210 | 19.41 | 49 | 49.09
3401 | 12243600 | 0.30876 | 1483.73013 | 15003 | 30.97 | 0.403 | 1210 | 19.43 | 49 | 49.19
3402 | 12247200 | 0.2652 | 1490.75275 | 14996 | 30.93 | 0.406 | 1210 | 19.5 | 49 | 49.53
3403 | 12250800 | 0.23893 | 1516.84375 | 15001 | 30.93 | 0.407 | 1209 | 19.5 | 49 | 49.04
3404 | 12254400 | 0.34198 | 1516.07286 | 14997 | 30.91 | 0.411 | 1211 | 19.67 | 49 | 49
3405 | 12258000 | 0.22179 | 1508.38359 | 14598 | 30.63 | 0.409 | 1211 | 20.13 | 49 | 49.06
3406 | 12261600 | 0.26219 | 1500.69433 | 14014 | 30.31 | 0.406 | 1210 | 20.04 | 49 | 49.09
3407 | 12265200 | 0.22401 | 1496.72963 | 13991 | 30.33 | 0.407 | 1209 | 20.03 | 49 | 49.04
3408 | 12268800 | 0.24048 | 1498.92794 | 14006 | 30.3 | 0.408 | 1210 | 19.95 | 49 | 49.14
3409 | 12272400 | 0.257 | 1486.28672 | 13997 | 30.29 | 0.413 | 1204 | 19.5 | 48.21 | 49.24
3410 | 12276000 | 0.24724 | 1498.16983 | 14183 | 30.48 | 0.412 | 1202 | 19.13 | 48 | 48.19
3411 | 12279600 | 0.44585 | 1527.94634 | 15011 | 30.97 | 0.415 | 1205 | 19.11 | 47.3 | 48.13
3412 | 12283200 | 0.36688 | 1533.04591 | 14999 | 31.34 | 0.415 | 1206 | 19.14 | 47 | 47.2
3413 | 12286800 | 0.45699 | 1538.14549 | 14376 | 31.22 | 0.421 | 1155 | 19.11 | 47 | 47.07
3414 | 12290400 | 0.7353 | 1545.06567 | 15167 | 31.45 | 0.416 | 1154 | 19.1 | 47 | 47.32
3415 | 12294000 | 0.7177 | 1567.77328 | 16003 | 31.68 | 0.416 | 1189 | 19.2 | 47.27 | 46.65
3416 | 12297600 | 0.50235 | 1549.8973 | 16012 | 31.58 | 0.422 | 1201 | 19.43 | 48 | 48.04
3417 | 12301200 | 0.61624 | 1546.21015 | 15982 | 31.68 | 0.417 | 1208 | 19.61 | 48 | 48.09
3418 | 12304800 | 0.50977 | 1542.523 | 16003 | 31.79 | 0.417 | 1210 | 19.76 | 48.63 | 48.05
3419 | 12308400 | 0.38522 | 1523.43256 | 15994 | 31.14 | 0.419 | 1212 | 19.76 | 49 | 48.9
3420 | 12312000 | 0.30571 | 1526.24377 | 15182 | 31.02 | 0.415 | 1208 | 19.88 | 49 | 49.05
3421 | 12315600 | 0.3802 | 1522.91967 | 16092 | 31.07 | 0.413 | 1208 | 19.95 | 49 | 48.81
3422 | 12319200 | 0.41137 | 1519.59557 | 16942 | 31.08 | 0.413 | 1204 | 20.27 | 49 | 49.18
3423 | 12322800 | 0.35946 | 1532.58376 | 17015 | 31.09 | 0.416 | 1210 | 20.23 | 49 | 50.08
3424 | 12326400 | 0.43824 | 1536.35786 | 17010 | 31.07 | 0.412 | 1209 | 20.43 | 49 | 49.02
3425 | 12330000 | 0.57972 | 1532.66765 | 16453 | 31.25 | 0.418 | 1205 | 20.37 | 48.26 | 48.64
3426 | 12333600 | 0.54074 | 1529.15698 | 16024 | 31.39 | 0.417 | 1197 | 20.51 | 48 | 48.14
3427 | 12337200 | 0.48024 | 1546.2193 | 16162 | 31.43 | 0.418 | 1207 | 20.45 | 48 | 47.67
3428 | 12340800 | 0.44702 | 1539.77328 | 16195 | 31.52 | 0.415 | 1207 | 20.58 | 48 | 48.18
3429 | 12344400 | 0.5581 | 1529.87151 | 16995 | 31.67 | 0.416 | 1204 | 20.49 | 48 | 48.03
3430 | 12348000 | 0.38083 | 1520.07388 | 16763 | 31.56 | 0.414 | 1209 | 20.38 | 48.57 | 48.25
3431 | 12351600 | 0.27852 | 1518.60753 | 15994 | 31.39 | 0.413 | 1205 | 20.27 | 49 | 49.24
3432 | 12355200 | 0.26927 | 1520.54134 | 16031 | 31.37 | 0.415 | 1206 | 20.06 | 49 | 49.12
3433 | 12358800 | 0.33841 | 1515.28038 | 16071 | 31.41 | 0.415 | 1204 | 19.96 | 49 | 48.85
3434 | 12362400 | 0.27503 | 1514.1011 | 16460 | 31.44 | 0.416 | 1202 | 19.75 | 49 | 49.45
3435 | 12366000 | 0.39855 | 1527.33858 | 16860 | 31.55 | 0.416 | 1205 | 19.56 | 49 | 49.08
3436 | 12369600 | 0.42606 | 1522.80178 | 16997 | 31.58 | 0.417 | 1196 | 19.34 | 49 | 49.05
3437 | 12373200 | 0.49772 | 1519.5979 | 16983 | 31.49 | 0.419 | 1194 | 19.17 | 48.53 | 49.31
3438 | 12376800 | 0.49503 | 1516.39401 | 17004 | 31.55 | 0.416 | 1201 | 19.01 | 48.98 | 48.87
3439 | 12380400 | 0.46375 | 1528.07735 | 17039 | 31.59 | 0.417 | 1201 | 18.92 | 49 | 49.28
3440 | 12384000 | 0.4423 | 1532.45636 | 17012 | 31.61 | 0.417 | 1205 | 19.06 | 49 | 49.28
3441 | 12387600 | 0.5557 | 1524.88849 | 17000 | 31.66 | 0.412 | 1209 | 19.38 | 49 | 49.1
3442 | 12391200 | 0.39834 | 1517.32063 | 17005 | 31.72 | 0.417 | 1210 | 19.43 | 49 | 49.15
3443 | 12394800 | 0.3809 | 1519.82195 | 17017 | 31.62 | 0.415 | 1205 | 19.34 | 49 | 49.13
3444 | 12398400 | 0.43377 | 1522.94 | 17019 | 31.48 | 0.417 | 1205 | 19.47 | 49 | 49.52
3445 | 12402000 | 0.42467 | 1512.77618 | 17000 | 31.48 | 0.419 | 1206 | 19.61 | 49 | 49.19
3446 | 12405600 | 0.43915 | 1510.82586 | 17055 | 31.42 | 0.415 | 1193 | 19.61 | 49 | 49.07
3447 | 12409200 | 0.46928 | 1508.87555 | 17015 | 31.43 | 0.415 | 1200 | 19.59 | 49 | 49.09
3448 | 12412800 | 0.41437 | 1502.10638 | 16998 | 31.39 | 0.417 | 1209 | 19.63 | 49 | 48.95
3449 | 12416400 | 0.53007 | 1539.11217 | 17007 | 31.42 | 0.415 | 1206 | 19.67 | 49 | 49.32
3450 | 12420000 | 0.5581 | 1525.02522 | 16996 | 31.43 | 0.415 | 1197 | 19.68 | 49 | 49.03
3451 | 12423600 | 0.53095 | 1510.93826 | 16997 | 31.35 | 0.413 | 1203 | 19.72 | 49 | 49.07
3452 | 12427200 | 0.29203 | 1512.17246 | 17002 | 31.38 | 0.412 | 1208 | 20.03 | 49 | 49.77
3453 | 12430800 | 0.40978 | 1516.71481 | 16990 | 31.42 | 0.413 | 1206 | 20.14 | 49 | 48.97
3454 | 12434400 | 0.34287 | 1513.40294 | 16990 | 31.43 | 0.413 | 1202 | 20.16 | 49 | 49.02
3455 | 12438000 | 0.48343 | 1510.09108 | 17013 | 31.48 | 0.412 | 1210 | 20.08 | 49 | 48.86
3456 | 12441600 | 0.41859 | 1514.13642 | 17000 | 31.49 | 0.411 | 1206 | 19.93 | 49 | 49.15
3457 | 12445200 | 0.29386 | 1519.28532 | 17001 | 31.52 | 0.412 | 1210 | 19.84 | 49 | 49.06
3458 | 12448800 | 0.4274 | 1519.84173 | 17015 | 31.52 | 0.415 | 1207 | 19.77 | 49 | 49.24
3459 | 12452400 | 0.36315 | 1520.39815 | 17006 | 31.52 | 0.419 | 1204 | 19.5 | 49 | 49.06
3460 | 12456000 | 0.45355 | 1520.95456 | 17006 | 31.56 | 0.416 | 1208 | 19.31 | 49 | 49.15
3461 | 12459600 | 0.45036 | 1525.04472 | 17010 | 31.61 | 0.416 | 1208 | 18.99 | 49 | 49.03
3462 | 12463200 | 0.45409 | 1531.92525 | 17000 | 31.65 | 0.419 | 1209 | 18.43 | 49 | 49.06
3463 | 12466800 | 0.45963 | 1525.74877 | 16996 | 31.79 | 0.417 | 1209 | 18.07 | 49 | 48.91
3464 | 12470400 | 0.50648 | 1519.5723 | 17015 | 31.81 | 0.416 | 1203 | 18.2 | 49 | 49.13
3465 | 12474000 | 0.35235 | 1523.14933 | 17021 | 31.85 | 0.41 | 1206 | 18.3 | 49 | 49.14
3466 | 12477600 | 0.26386 | 1526.51752 | 17005 | 31.9 | 0.415 | 1210 | 18.57 | 49 | 48.95
3467 | 12481200 | 0.40415 | 1521.74575 | 17010 | 31.83 | 0.418 | 1207 | 18.66 | 49 | 49.17
3468 | 12484800 | 0.41309 | 1516.97399 | 16789 | 31.8 | 0.414 | 1197 | 18.68 | 49 | 49.08
3469 | 12488400 | 0.41815 | 1512.20222 | 16365 | 31.67 | 0.411 | 1210 | 18.73 | 49 | 49.12
3470 | 12492000 | 0.2838 | 1506.7875 | 16994 | 31.64 | 0.413 | 1210 | 18.67 | 49 | 49.13
3471 | 12495600 | 0.45487 | 1497.60349 | 16247 | 31.59 | 0.414 | 1201 | 18.73 | 49 | 49.13
3472 | 12499200 | 0.28205 | 1488.84953 | 16003 | 31.4 | 0.413 | 1202 | 19.14 | 49 | 49.27
3473 | 12502800 | 0.32994 | 1480.09557 | 16006 | 31.28 | 0.42 | 1192 | 19.29 | 49 | 49.27
3474 | 12506400 | 0.24512 | 1478.13333 | 16007 | 31.3 | 0.417 | 1200 | 19.42 | 49 | 49.37
3475 | 12510000 | 0.33627 | 1510.66718 | 15998 | 31.38 | 0.416 | 1201 | 19.08 | 49 | 49.19
3476 | 12513600 | 0.25372 | 1506.0706 | 15306 | 31.21 | 0.418 | 1182 | 17.59 | 49 | 48.94
3477 | 12517200 | 0.28086 | 1500.82345 | 15000 | 31.21 | 0.412 | 1204 | 16.68 | 49 | 49.09
3478 | 12520800 | 0.42986 | 1495.5763 | 15346 | 31.34 | 0.417 | 1201 | 16.69 | 49 | 49.14
3479 | 12524400 | 0.25888 | 1490.32915 | 15993 | 31.52 | 0.42 | 1182 | 16.8 | 49 | 49.09
3480 | 12528000 | 0.4129 | 1500.05308 | 16001 | 31.47 | 0.419 | 1192 | 16.87 | 48.42 | 49.19
3481 | 12531600 | 0.50302 | 1505.94472 | 15991 | 31.44 | 0.422 | 1201 | 16.87 | 48 | 48.14
3482 | 12535200 | 0.57748 | 1511.79837 | 16001 | 31.52 | 0.418 | 1196 | 16.97 | 48.35 | 48.29
3483 | 12538800 | 0.58173 | 1522.26566 | 16515 | 31.75 | 0.422 | 1206 | 17.12 | 49 | 49.2
3484 | 12542400 | 0.5704 | 1530.63872 | 16996 | 31.79 | 0.42 | 1207 | 17.15 | 49 | 49.04
3485 | 12546000 | 0.57096 | 1518.41776 | 16349 | 31.67 | 0.423 | 1190 | 17.44 | 49 | 49.09
3486 | 12549600 | 0.53171 | 1506.19679 | 15999 | 31.56 | 0.422 | 1205 | 17.94 | 48.33 | 49.05
3487 | 12553200 | 0.45497 | 1519.2619 | 16540 | 31.67 | 0.422 | 1205 | 17.84 | 49 | 49.08
3488 | 12556800 | 0.40067 | 1502.74378 | 16538 | 31.77 | 0.419 | 1205 | 17.83 | 49 | 49.26
3489 | 12560400 | 0.46086 | 1502.29602 | 17027 | 31.94 | 0.421 | 1204 | 17.94 | 49 | 49.11
3490 | 12564000 | 0.34106 | 1486.64336 | 16995 | 31.75 | 0.419 | 1207 | 18.2 | 49 | 49.09
3491 | 12567600 | 0.40645 | 1483.01274 | 16585 | 31.65 | 0.423 | 1205 | 18.79 | 49 | 49.08
3492 | 12571200 | 0.37255 | 1496.53977 | 17021 | 31.6 | 0.425 | 1205 | 19.26 | 49 | 49.03
3493 | 12574800 | 0.38042 | 1486.19407 | 16894 | 31.71 | 0.417 | 1205 | 19.41 | 49 | 49.19
3494 | 12578400 | 0.3276 | 1475.84836 | 16528 | 31.15 | 0.412 | 1208 | 19.72 | 49 | 49.13
3495 | 12582000 | 0.33746 | 1475.29565 | 17000 | 31.41 | 0.418 | 1198 | 19.54 | 49 | 49.2
3496 | 12585600 | 0.37593 | 1506.03226 | 17007 | 31.66 | 0.419 | 1198 | 18.97 | 49 | 49.12
3497 | 12589200 | 0.48176 | 1516.76622 | 17011 | 31.64 | 0.412 | 1208 | 18.95 | 49 | 49.15
3498 | 12592800 | 0.39065 | 1502.89956 | 16989 | 31.47 | 0.412 | 1205 | 19.24 | 49 | 49.07
3499 | 12596400 | 0.33837 | 1489.03289 | 16991 | 31.49 | 0.413 | 1207 | 19.22 | 49 | 49.15
3500 | 12600000 | 0.38842 | 1475.16622 | 16655 | 31.27 | 0.408 | 1213 | 19.14 | 49 | 49.09
3501 | 12603600 | 0.28683 | 1493.2469 | 16002 | 30.68 | 0.403 | 1214 | 18.83 | 49 | 49.14
3502 | 12607200 | 0.49013 | 1500.42116 | 16068 | 30.64 | 0.407 | 1212 | 18.89 | 49 | 48.99
3503 | 12610800 | 0.40322 | 1495.47011 | 16005 | 30.66 | 0.41 | 1210 | 18.74 | 49 | 49.02
3504 | 12614400 | 0.40389 | 1490.51905 | 15982 | 30.66 | 0.411 | 1212 | 18.54 | 49 | 49.05
3505 | 12618000 | 0.44566 | 1485.568 | 16010 | 30.68 | 0.407 | 1208 | 18.38 | 49 | 49
3506 | 12621600 | 0.41553 | 1502.70062 | 16014 | 30.71 | 0.405 | 1211 | 18.31 | 49 | 48.85
3507 | 12625200 | 0.47562 | 1500.14683 | 16231 | 30.89 | 0.408 | 1209 | 18.24 | 49 | 49.03
3508 | 12628800 | 0.56789 | 1495.37511 | 17014 | 31 | 0.412 | 1193 | 18.27 | 49 | 49.04
3509 | 12632400 | 0.45707 | 1490.60339 | 17015 | 31.05 | 0.407 | 1206 | 18.26 | 49 | 48.95
3510 | 12636000 | 0.45219 | 1485.3956 | 17023 | 30.99 | 0.407 | 1205 | 18.18 | 49 | 49.21
3511 | 12639600 | 0.53586 | 1506.57647 | 17003 | 31.07 | 0.407 | 1196 | 18.22 | 49 | 49.14
3512 | 12643200 | 0.59691 | 1508.49906 | 16992 | 31.36 | 0.411 | 1208 | 18.26 | 49 | 49.08
3513 | 12646800 | 0.49157 | 1497.306 | 16545 | 31.16 | 0.413 | 1212 | 18.24 | 49 | 49.07
3514 | 12650400 | 0.48609 | 1486.11294 | 16158 | 30.8 | 0.406 | 1211 | 18.2 | 49 | 49.3
3515 | 12654000 | 0.48397 | 1474.91988 | 16499 | 31.21 | 0.413 | 1215 | 18.13 | 49 | 49.14
3516 | 12657600 | 0.40654 | 1476.29462 | 16512 | 30.81 | 0.413 | 1202 | 18.17 | 49 | 49.04
3517 | 12661200 | 0.44499 | 1492.6 | 15521 | 30.45 | 0.392 | 1203 | 18.25 | 49 | 48.93
3518 | 12664800 | 0.44845 | 1497.34709 | 15006 | 30.37 | 0.391 | 1212 | 18.03 | 49 | 49.23
3519 | 12668400 | 0.49147 | 1496.48801 | 15552 | 31.15 | 0.406 | 1203 | 18.2 | 48.51 | 49.22
3520 | 12672000 | 0.47672 | 1495.62892 | 12712 | 30.27 | 0.402 | 1171 | 18.65 | 39.71 | 46.98273
3521 | 12675600 | 0.5206 | 1494.76984 | 12106.66667 | 30.28476 | 0.39943 | 1161.38095 | 18.69905 | 37.81905 | 44.74545
3522 | 12679200 | 0.73885 | 1493.91075 | 11501.33333 | 30.29952 | 0.39686 | 1151.7619 | 18.7481 | 35.9281 | 42.50818
3523 | 12682800 | 0.72231 | 1493.05166 | 10896 | 30.31429 | 0.39429 | 1142.14286 | 18.79714 | 34.03714 | 40.27091
3524 | 12686400 | 0.70577 | 1492.19258 | 10290.66667 | 30.32905 | 0.39171 | 1132.52381 | 18.84619 | 32.14619 | 38.03364
3525 | 12690000 | 0.68923 | 1491.33349 | 9685.33333 | 30.34381 | 0.38914 | 1122.90476 | 18.89524 | 30.25524 | 35.79636
3526 | 12693600 | 0.67269 | 1490.47441 | 9080 | 30.35857 | 0.38657 | 1113.28571 | 18.94429 | 28.36429 | 33.55909
3527 | 12697200 | 0.65615 | 1489.61532 | 8474.66667 | 30.37333 | 0.384 | 1103.66667 | 18.99333 | 26.47333 | 31.32182
3528 | 12700800 | 0.63961 | 1488.75623 | 7869.33333 | 30.3881 | 0.38143 | 1094.04762 | 19.04238 | 24.58238 | 29.08455
3529 | 12704400 | 0.62307 | 1487.89715 | 7264 | 30.40286 | 0.37886 | 1084.42857 | 19.09143 | 22.69143 | 26.84727
3530 | 12708000 | 0.60653 | 1487.03806 | 6658.66667 | 30.41762 | 0.37629 | 1074.80952 | 19.14048 | 20.80048 | 24.61
3531 | 12711600 | 0.58999 | 1486.17898 | 6053.33333 | 30.43238 | 0.37371 | 1065.19048 | 19.18952 | 18.90952 | 22.37273
3532 | 12715200 | 0.57346 | 1485.31989 | 5448 | 30.44714 | 0.37114 | 1055.57143 | 19.23857 | 17.01857 | 20.13545
3533 | 12718800 | 0.55692 | 1484.4608 | 4842.66667 | 30.4619 | 0.36857 | 1045.95238 | 19.28762 | 15.12762 | 17.89818
3534 | 12722400 | 0.54038 | 1483.60172 | 4237.33333 | 30.47667 | 0.366 | 1036.33333 | 19.33667 | 13.23667 | 15.66091
3535 | 12726000 | 0.52384 | 1482.74263 | 3632 | 30.49143 | 0.36343 | 1026.71429 | 19.38571 | 11.34571 | 13.42364
3536 | 12729600 | 0.5073 | 1481.88355 | 3026.66667 | 30.50619 | 0.36086 | 1017.09524 | 19.43476 | 9.45476 | 11.18636
3537 | 12733200 | 0.54839 | 1481.02446 | 2421.33333 | 30.52095 | 0.35829 | 1007.47619 | 19.48381 | 7.56381 | 8.94909
3538 | 12736800 | 0.66289 | 1480.16537 | 1816 | 30.53571 | 0.35571 | 997.85714 | 19.53286 | 5.67286 | 6.71182
3539 | 12740400 | 0.77739 | 1479.30629 | 1210.66667 | 30.55048 | 0.35314 | 988.2381 | 19.5819 | 3.7819 | 4.47455
3540 | 12744000 | 0.89189 | 1478.4472 | 605.33333 | 30.56524 | 0.35057 | 978.61905 | 19.63095 | 1.89095 | 2.23727
3541 | 12747600 | 1.00639 | 1477.58812 | 0 | 30.58 | 0.348 | 969 | 19.68 | 0 | 0
3542 | 12751200 | 1.12089 | 1476.72903 | 3641 | 31.11 | 0.377 | 948 | 19.98 | 9.28 | 0
3543 | 12754800 | 1.23539 | 1475.86994 | 5646 | 31.31 | 0.399 | 925 | 20.15 | 10 | 10.16
3544 | 12758400 | 1.68822 | 1475.01086 | 5998 | 31.48 | 0.409 | 890 | 20.17 | 19.11 | 9.93
3545 | 12762000 | 1.9063 | 1474.15177 | 6968 | 31.49 | 0.418 | 904 | 20.11 | 22.76 | 20.18
3546 | 12765600 | 1.92309 | 1473.29269 | 6761 | 31.15 | 0.423 | 907 | 19.66 | 26.53 | 25.14
3547 | 12769200 | 1.52636 | 1472.4336 | 6511 | 30.92 | 0.42 | 898 | 19.47 | 29.41 | 28.07
3548 | 12772800 | 1.12963 | 1471.57451 | 9762 | 30.8 | 0.418 | 999 | 19.25 | 35.21 | 31.4
3549 | 12776400 | 0.66015 | 1470.71543 | 9457 | 30.2 | 0.42 | 1066 | 18.91 | 37 | 37.11
3550 | 12780000 | 0.64434 | 1483.28552 | 11490 | 30.46 | 0.42 | 1050 | 18.66 | 36.04 | 37.2
3551 | 12783600 | 0.65308 | 1508.59018 | 12832 | 30.94 | 0.421 | 1050 | 18.36 | 35 | 35.14
3552 | 12787200 | 0.74409 | 1507.77144 | 13013 | 31.03 | 0.418 | 1063 | 18.18 | 35 | 35.22
3553 | 12790800 | 0.62621 | 1506.9527 | 11563 | 30.95 | 0.421 | 1037 | 18.17 | 35 | 35.04
3554 | 12794400 | 0.71452 | 1506.13395 | 10009 | 29.03 | 0.403 | 988 | 17.77 | 33.65 | 35.01
3555 | 12798000 | 0.74042 | 1535.43633 | 11037 | 29.88 | 0.401 | 951 | 17.83 | 32.57 | 32.15
3556 | 12801600 | 1.41491 | 1538.23633 | 12128 | 30.8 | 0.407 | 979 | 17.98 | 34 | 34.02
3557 | 12805200 | 1.08024 | 1541.03633 | 13171 | 31.04 | 0.413 | 987 | 17.87 | 35.65 | 34.13
3558 | 12808800 | 0.94298 | 1559.94434 | 13840 | 31.1 | 0.414 | 1012 | 17.94 | 36 | 36.58
3559 | 12812400 | 0.72656 | 1555.63061 | 14003 | 31.26 | 0.412 | 1066 | 17.97 | 36.23 | 36.11
3560 | 12816000 | 0.78097 | 1551.31688 | 13701 | 31.39 | 0.411 | 1091 | 18.18 | 37 | 37.43
3561 | 12819600 | 0.9546 | 1543.86311 | 14018 | 31.46 | 0.409 | 1124 | 18.39 | 37 | 36.95
3562 | 12823200 | 0.91844 | 1535.02953 | 14022 | 31.42 | 0.411 | 1174 | 18.53 | 37 | 36.99
3563 | 12826800 | 0.78305 | 1526.19595 | 14006 | 31.59 | 0.412 | 1172 | 18.75 | 38.69 | 37.07
3564 | 12830400 | 0.61882 | 1534.69149 | 14017 | 31.59 | 0.414 | 1172 | 19.24 | 40 | 40.16
3565 | 12834000 | 0.70366 | 1532.63235 | 14015 | 31.73 | 0.421 | 1195 | 19.72 | 40 | 40.01
3566 | 12837600 | 0.75298 | 1535.27941 | 14010 | 31.66 | 0.418 | 1202 | 19.67 | 41.86 | 40.03
3567 | 12841200 | 0.53158 | 1537.92647 | 14004 | 31.61 | 0.421 | 1198 | 20.17 | 44.22 | 44.02
3568 | 12844800 | 0.5469 | 1544.26563 | 13996 | 31.58 | 0.421 | 1178 | 20.19 | 44.27 | 44.73
3569 | 12848400 | 0.53701 | 1543.37259 | 13992 | 31.63 | 0.42 | 1194 | 20.24 | 44.67 | 44.19
3570 | 12852000 | 0.58049 | 1533.18722 | 13998 | 31.6 | 0.424 | 1196 | 20.16 | 44 | 44.07
3571 | 12855600 | 0.60491 | 1523.00185 | 14727 | 31.47 | 0.423 | 1186 | 19.82 | 44 | 44.07
3572 | 12859200 | 0.50554 | 1526.92373 | 15709 | 31.51 | 0.418 | 1187 | 19.59 | 45.89 | 44.13
3573 | 12862800 | 0.47103 | 1539.86446 | 16600 | 31.28 | 0.416 | 1198 | 19.47 | 46.21 | 45.92
3574 | 12866400 | 0.47632 | 1530.4951 | 17003 | 31.6 | 0.417 | 1188 | 19.35 | 46 | 46.15
3575 | 12870000 | 0.47691 | 1521.12573 | 17020 | 31.68 | 0.421 | 1198 | 19.03 | 46.32 | 46.31
3576 | 12873600 | 0.5117 | 1549.45946 | 16703 | 31.61 | 0.419 | 1202 | 18.59 | 46.69 | 46.92
3577 | 12877200 | 0.71361 | 1553.69331 | 16772 | 31.66 | 0.416 | 1199 | 18.29 | 46 | 46.12
3578 | 12880800 | 0.67007 | 1553.34914 | 17000 | 31.71 | 0.414 | 1202 | 18.26 | 46.44 | 46.1
3579 | 12884400 | 0.61926 | 1553.00497 | 16726 | 31.53 | 0.42 | 1205 | 18.46 | 47 | 47.22
3580 | 12888000 | 0.59681 | 1541.68 | 15989 | 31.43 | 0.415 | 1202 | 18.52 | 47 | 47.22
3581 | 12891600 | 0.62076 | 1536.14154 | 16015 | 31.55 | 0.416 | 1207 | 18.42 | 47 | 46.81
3582 | 12895200 | 0.45598 | 1530.60308 | 16021 | 31.6 | 0.42 | 1205 | 18.25 | 47.67 | 47.54
3583 | 12898800 | 0.41854 | 1525.06462 | 16011 | 31.65 | 0.424 | 1202 | 18.16 | 48 | 47.95
3584 | 12902400 | 0.5094 | 1536.94432 | 16009 | 31.59 | 0.424 | 1208 | 18.6 | 48 | 48.22
3585 | 12906000 | 0.49537 | 1525.57624 | 15990 | 31.65 | 0.422 | 1208 | 18.79 | 48 | 48.16
3586 | 12909600 | 0.31282 | 1509.45161 | 15994 | 31.42 | 0.419 | 1210 | 19 | 48 | 47.7
3587 | 12913200 | 0.48687 | 1493.32697 | 15996 | 31.33 | 0.421 | 1212 | 19.29 | 48 | 48.01
3588 | 12916800 | 0.28662 | 1494.61818 | 15430 | 30.7 | 0.426 | 1208 | 19.41 | 48 | 48.02
3589 | 12920400 | 0.33261 | 1487.86055 | 14141 | 30.21 | 0.418 | 1212 | 19.46 | 48 | 48.01
3590 | 12924000 | 0.33884 | 1481.00934 | 13572 | 29.94 | 0.42 | 1211 | 19.51 | 47.71 | 48.06
3591 | 12927600 | 0.33662 | 1474.15813 | 10279 | 29.64 | 0.411 | 1212 | 19.58 | 46 | 46.05
3592 | 12931200 | 0.34445 | 1494.36858 | 10531 | 28.79 | 0.406 | 1208 | 19.71 | 45.73 | 46.32
3593 | 12934800 | 0.5451 | 1492.57307 | 10230 | 29.68 | 0.415 | 1158 | 19.93 | 43.08 | 45.04
3594 | 12938400 | 0.53671 | 1490.77756 | 8673 | 30.1 | 0.413 | 1059 | 19.34 | 41.18 | 42.94
3595 | 12942000 | 0.31548 | 1488.87692 | 1397 | 26.62 | 0.366 | 1057 | 19.32 | 9.5 | 41.04
3596 | 12945600 | 0.26285 | 1486.99307 | 0 | 26.66 | 0.36 | 926 | 19.33 | 0 | 6.67
3597 | 12949200 | 0.67878 | 1489.90267 | 0 | 28.35 | 0.336 | 923 | 19.14 | 21.85 | 0.77
3598 | 12952800 | 0.64679 | 1490.68627 | 0 | 27.57 | 0.351 | 987 | 18.79 | 29.63 | 25.25
3599 | 12956400 | 0.45479 | 1476.87879 | 3553 | 29.06 | 0.362 | 958 | 18.59 | 31.74 | 30.1
3600 | 12960000 | 0.3151 | 1468.15152 | 4958 | 29.44 | 0.373 | 953 | 18.52 | 32 | 32.27
3601 | 12963600 | 0.30344 | 1459.42424 | 4694 | 29.53 | 0.368 | 966 | 18.37 | 32 | 32.39
3602 | 12967200 | 0.33759 | 1468.98244 | 5193 | 29.54 | 0.374 | 975 | 17.97 | 32 | 32.09
3603 | 12970800 | 0.40553 | 1479.47493 | 6656 | 30 | 0.376 | 1006 | 17.58 | 34.66 | 32.18
3604 | 12974400 | 0.47702 | 1489.96742 | 8064 | 30.49 | 0.387 | 1010 | 17.45 | 35 | 35.15
3605 | 12978000 | 0.57724 | 1489.60936 | 9005 | 30.58 | 0.39 | 1024 | 17.28 | 35 | 35.03
3606 | 12981600 | 0.40225 | 1510.05885 | 9000 | 30.58 | 0.394 | 1054 | 17.28 | 35 | 35.03
3607 | 12985200 | 0.54825 | 1524.13292 | 7148 | 30.06 | 0.393 | 1067 | 17.5 | 35 | 35
3608 | 12988800 | 0.35496 | 1538.207 | 6004 | 29.96 | 0.383 | 1056 | 17.86 | 35 | 34.97
3609 | 12992400 | 1.00397 | 1539.52 | 6256 | 30.7 | 0.397 | 1053 | 18.16 | 35 | 35.08
3610 | 12996000 | 0.72767 | 1543.65501 | 7899 | 31.05 | 0.401 | 1038 | 18.4 | 35 | 35.16
3611 | 12999600 | 1.07615 | 1549.14226 | 9426 | 31.25 | 0.404 | 1044 | 18.64 | 35.15 | 35.25
3612 | 13003200 | 0.77174 | 1548.24508 | 10414 | 31.2 | 0.411 | 1052 | 18.84 | 35.84 | 35.1
3613 | 13006800 | 0.78077 | 1552.93087 | 10065 | 31.13 | 0.413 | 1034 | 18.91 | 36.69 | 36.07
3614 | 13010400 | 0.86545 | 1557.74799 | 10198 | 31.07 | 0.415 | 1042 | 18.94 | 36.73 | 37.14
3615 | 13014000 | 1.19987 | 1562.56512 | 8060 | 30.87 | 0.413 | 1043 | 19 | 34.74 | 35.75
3616 | 13017600 | 1.03855 | 1580.65846 | 6990 | 31.13 | 0.413 | 1030 | 18.95 | 34.04 | 33.03
3617 | 13021200 | 1.04148 | 1576.85181 | 8818 | 31.46 | 0.413 | 1008 | 19.11 | 35.79 | 34.98
3618 | 13024800 | 0.89713 | 1573.04517 | 10007 | 31.58 | 0.413 | 1036 | 19.24 | 37.84 | 37.11
3619 | 13028400 | 0.96246 | 1569.23852 | 11002 | 31.64 | 0.416 | 1083 | 19.26 | 39 | 39.08
3620 | 13032000 | 0.44918 | 1565.46841 | 11011 | 31.66 | 0.418 | 1070 | 19.35 | 39.94 | 39.17
3621 | 13035600 | 0.60463 | 1561.75045 | 11138 | 31.74 | 0.422 | 1106 | 18.8 | 40 | 40.03
3622 | 13039200 | 0.58164 | 1558.03249 | 10849 | 31.51 | 0.416 | 1094 | 18.51 | 40.47 | 40.06
3623 | 13042800 | 0.50883 | 1564.24242 | 11005 | 31.48 | 0.417 | 1100 | 18.79 | 40.95 | 39.97
3624 | 13046400 | 0.46234 | 1545.98229 | 10836 | 31.3 | 0.419 | 1091 | 18.88 | 40.84 | 41.03
3625 | 13050000 | 0.46801 | 1523.82246 | 9177 | 30.57 | 0.418 | 1050 | 18.88 | 39.07 | 39.03
3626 | 13053600 | 0.35604 | 1520.12533 | 10093 | 30.78 | 0.411 | 1077 | 18.76 | 39.3 | 39.08
3627 | 13057200 | 0.43024 | 1532.26938 | 11831 | 31.07 | 0.415 | 1082 | 18.24 | 39.26 | 40.06
3628 | 13060800 | 0.68217 | 1535.75775 | 12552 | 31.44 | 0.415 | 1086 | 18.15 | 38.85 | 38.21
3629 | 13064400 | 0.6361 | 1539.24612 | 12485 | 31.48 | 0.414 | 1085 | 17.99 | 38.28 | 39.33
3630 | 13068000 | 0.52576 | 1550.21351 | 12966 | 31.62 | 0.414 | 1082 | 17.65 | 38.56 | 38.14
3631 | 13071600 | 0.62384 | 1543.6128 | 13169 | 31.74 | 0.413 | 1087 | 17.38 | 39.03 | 39.15
3632 | 13075200 | 0.38498 | 1537.93357 | 14003 | 31.79 | 0.416 | 1107 | 17.6 | 40.73 | 39.9
3633 | 13078800 | 0.50078 | 1532.25434 | 13321 | 31.73 | 0.42 | 1108 | 17.71 | 41 | 41.02
3634 | 13082400 | 0.44774 | 1538.83925 | 13567 | 31.62 | 0.416 | 1122 | 17.88 | 41.81 | 41.18
3635 | 13086000 | 0.56948 | 1553.14241 | 12279 | 31.02 | 0.419 | 1065 | 18.72 | 40.21 | 40.62
3636 | 13089600 | 0.5353 | 1550.04785 | 12957 | 31.11 | 0.416 | 1053 | 18.94 | 40 | 40.1
3637 | 13093200 | 0.50112 | 1551.05446 | 12991 | 31.2 | 0.412 | 1061 | 19.04 | 40 | 40.01
3638 | 13096800 | 0.81078 | 1554.16073 | 13390 | 31.2 | 0.416 | 1057 | 18.92 | 40 | 39.89
3639 | 13100400 | 0.83382 | 1557.26701 | 13485 | 31.37 | 0.409 | 1050 | 19 | 40 | 39.97
3640 | 13104000 | 0.68072 | 1560.37328 | 12913 | 31.18 | 0.413 | 1054 | 19.34 | 40 | 40
3641 | 13107600 | 0.57889 | 1563.47956 | 13004 | 31.12 | 0.415 | 1057 | 19.42 | 39.7 | 40
3642 | 13111200 | 0.65794 | 1566.58583 | 12994 | 31.2 | 0.413 | 1056 | 19.57 | 38 | 38.01
3643 | 13114800 | 0.65623 | 1576.06365 | 13002 | 31.35 | 0.408 | 1053 | 19.71 | 38.95 | 38.09
3644 | 13118400 | 0.70334 | 1567.91946 | 13006 | 31.43 | 0.41 | 1059 | 19.5 | 38.41 | 39.02
3645 | 13122000 | 0.69686 | 1559.77528 | 13432 | 31.44 | 0.412 | 1065 | 19.32 | 38.7 | 38.14
3646 | 13125600 | 0.69115 | 1551.6311 | 13505 | 31.49 | 0.412 | 1063 | 19.32 | 38.21 | 39.17
3647 | 13129200 | 0.55189 | 1560.2808 | 12767 | 31.42 | 0.415 | 1050 | 19.33 | 37.76 | 38.03
3648 | 13132800 | 0.58131 | 1561.88795 | 11385 | 31.2 | 0.417 | 1038 | 18.9 | 36.47 | 36.1
3649 | 13136400 | 0.4921 | 1563.49509 | 12037 | 31.58 | 0.408 | 1054 | 17.68 | 38 | 37.93
3650 | 13140000 | 0.85305 | 1565.10223 | 12185 | 31.69 | 0.41 | 1061 | 17.37 | 37.41 | 38.12
3651 | 13143600 | 0.78223 | 1570.11083 | 12792 | 31.82 | 0.404 | 1071 | 17.17 | 38 | 37.95
3652 | 13147200 | 0.53326 | 1575.07674 | 12981 | 31.84 | 0.404 | 1059 | 17.01 | 38 | 38.1
3653 | 13150800 | 0.54554 | 1558.61551 | 13013 | 31.83 | 0.408 | 1076 | 17.07 | 37.63 | 37.84
3654 | 13154400 | 0.66611 | 1568.82207 | 12989 | 31.87 | 0.407 | 1079 | 17.17 | 37.15 | 37.23
3655 | 13158000 | 0.70384 | 1565.77006 | 13004 | 31.93 | 0.407 | 1073 | 17.64 | 37.38 | 37.33
3656 | 13161600 | 0.58756 | 1556.60838 | 13952 | 32.03 | 0.406 | 1081 | 17.97 | 38 | 38.36
3657 | 13165200 | 0.60109 | 1564.89623 | 14525 | 31.88 | 0.406 | 1108 | 18.16 | 38 | 38.08
3658 | 13168800 | 0.61462 | 1531.67887 | 14998 | 31.8 | 0.417 | 1158 | 17.95 | 40.61 | 38.34
3659 | 13172400 | 0.62815 | 1524.5299 | 15008 | 31.74 | 0.413 | 1177 | 18.37 | 41.11 | 41.17
3660 | 13176000 | 0.44508 | 1552.11127 | 15007 | 31.75 | 0.407 | 1192 | 18.44 | 41 | 41.07
3661 | 13179600 | 0.42169 | 1536.9 | 15002 | 31.61 | 0.411 | 1202 | 18.42 | 41.15 | 41.21
3662 | 13183200 | 0.38994 | 1521.68873 | 15005 | 31.58 | 0.414 | 1210 | 18.59 | 42.41 | 42.2
3663 | 13186800 | 0.33978 | 1517.52254 | 15019 | 31.58 | 0.409 | 1207 | 18.86 | 43 | 43.09
3664 | 13190400 | 0.38284 | 1515.77652 | 15019 | 31.56 | 0.404 | 1209 | 18.97 | 43.41 | 43.19
3665 | 13194000 | 0.3878 | 1508.16285 | 15019 | 31.53 | 0.407 | 1199 | 18.94 | 44 | 44.06
3666 | 13197600 | 0.40511 | 1498.36212 | 15018 | 31.5 | 0.405 | 1191 | 19.06 | 44 | 44.16
3667 | 13201200 | 0.38687 | 1515.18549 | 15378 | 31.53 | 0.407 | 1194 | 19.1 | 44 | 44.08
3668 | 13204800 | 0.68221 | 1518.85582 | 15994 | 31.61 | 0.407 | 1192 | 19.42 | 44 | 43.7
3669 | 13208400 | 0.59379 | 1522.19812 | 16007 | 31.59 | 0.412 | 1213 | 19.34 | 44 | 44.19
3670 | 13212000 | 0.48836 | 1525.54043 | 15995 | 31.69 | 0.411 | 1215 | 19.51 | 44 | 44.12
3671 | 13215600 | 0.63251 | 1540.87097 | 15999 | 31.79 | 0.408 | 1214 | 19.47 | 44 | 44.26
3672 | 13219200 | 0.57775 | 1534.25233 | 16039 | 31.86 | 0.41 | 1207 | 19.24 | 44 | 43.56
3673 | 13222800 | 0.68851 | 1528.29576 | 16005 | 31.87 | 0.412 | 1207 | 19.09 | 44 | 44.2
3674 | 13226400 | 0.59571 | 1522.33919 | 16011 | 31.93 | 0.408 | 1213 | 18.76 | 44 | 44.16
3675 | 13230000 | 0.6419 | 1530.45302 | 16021 | 31.92 | 0.413 | 1206 | 18.61 | 44 | 44.2
3676 | 13233600 | 0.58483 | 1539.15416 | 16048 | 32.03 | 0.408 | 1211 | 18.33 | 44 | 43.91
3677 | 13237200 | 0.65265 | 1529.54259 | 15999 | 32.09 | 0.406 | 1220 | 18.05 | 44 | 44.15
3678 | 13240800 | 0.41601 | 1519.93101 | 16019 | 32.06 | 0.408 | 1208 | 17.91 | 44.96 | 44.04
3679 | 13244400 | 0.48637 | 1517.24225 | 16002 | 32.02 | 0.411 | 1210 | 18.13 | 45 | 45.27
3680 | 13248000 | 0.42428 | 1529.07494 | 16001 | 32.13 | 0.413 | 1213 | 18.49 | 45 | 45.06
3681 | 13251600 | 0.50399 | 1529.93413 | 16016 | 32.08 | 0.409 | 1215 | 18.73 | 45.32 | 45.1
3682 | 13255200 | 0.43481 | 1530.79332 | 16135 | 31.94 | 0.411 | 1209 | 18.43 | 45.72 | 46.09
3683 | 13258800 | 0.43477 | 1531.65251 | 15991 | 31.83 | 0.41 | 1211 | 18.53 | 45 | 45.24
3684 | 13262400 | 0.53921 | 1538.33249 | 16002 | 31.75 | 0.409 | 1213 | 18.88 | 45 | 45.13
3685 | 13266000 | 0.51262 | 1529.11918 | 15990 | 31.69 | 0.408 | 1211 | 19.1 | 45 | 45.29
3686 | 13269600 | 0.54136 | 1529.5009 | 15995 | 31.65 | 0.408 | 1213 | 19.04 | 45 | 45.15
3687 | 13273200 | 0.44201 | 1529.88262 | 16020 | 31.62 | 0.407 | 1214 | 19.25 | 45.49 | 45.09
3688 | 13276800 | 0.48291 | 1536.88174 | 16024 | 31.59 | 0.411 | 1210 | 19.32 | 46 | 45.71
3689 | 13280400 | 0.50848 | 1533.466 | 16004 | 31.56 | 0.416 | 1204 | 19.32 | 46 | 46.2
3690 | 13284000 | 0.52136 | 1523.93747 | 15994 | 31.63 | 0.413 | 1208 | 19.06 | 46 | 46.28
3691 | 13287600 | 0.54625 | 1514.40893 | 16025 | 31.66 | 0.413 | 1210 | 19.07 | 46.26 | 46.08
3692 | 13291200 | 0.37808 | 1508.24318 | 15970 | 31.59 | 0.418 | 1210 | 19.15 | 46.47 | 47.12
3693 | 13294800 | 0.50896 | 1524.64865 | 16011 | 31.67 | 0.416 | 1210 | 19.07 | 46 | 46.09
3694 | 13298400 | 0.42713 | 1523.68531 | 15467 | 31.32 | 0.424 | 1208 | 19.38 | 46 | 45.94
3695 | 13302000 | 0.49801 | 1522.72197 | 15841 | 31.37 | 0.416 | 1208 | 19.55 | 46 | 45.9
3696 | 13305600 | 0.52484 | 1520.84359 | 16081 | 31.43 | 0.415 | 1211 | 19.24 | 46 | 45.96
3697 | 13309200 | 0.52136 | 1524.18806 | 16322 | 31.51 | 0.413 | 1211 | 19.18 | 46 | 46.03
3698 | 13312800 | 0.64965 | 1544.81233 | 16070 | 31.46 | 0.414 | 1214 | 19.3 | 46 | 46.04
3699 | 13316400 | 0.47232 | 1537.18889 | 15990 | 31.43 | 0.415 | 1210 | 19.2 | 46 | 46
3700 | 13320000 | 0.35155 | 1531.62576 | 16025 | 31.5 | 0.413 | 1212 | 19.07 | 46.59 | 45.99
3701 | 13323600 | 0.4634 | 1526.06263 | 16027 | 31.56 | 0.41 | 1216 | 18.9 | 47 | 47.04
3702 | 13327200 | 0.41016 | 1523.19877 | 16194 | 31.56 | 0.412 | 1212 | 18.69 | 47 | 47.28
3703 | 13330800 | 0.31965 | 1514.40322 | 16150 | 31.57 | 0.417 | 1215 | 18.39 | 47 | 47.35
3704 | 13334400 | 0.37219 | 1506.46429 | 16012 | 31.6 | 0.417 | 1211 | 18.15 | 47 | 47.16
3705 | 13338000 | 0.2132 | 1498.52536 | 16004 | 31.84 | 0.418 | 1213 | 18.45 | 47 | 46.84
3706 | 13341600 | 0.40626 | 1502.18411 | 15990 | 31.65 | 0.416 | 1213 | 18.52 | 46.95 | 47.04
3707 | 13345200 | 0.51356 | 1510.87909 | 16001 | 31.37 | 0.41 | 1218 | 18.65 | 46 | 45.94
3708 | 13348800 | 0.30044 | 1510.0103 | 16010 | 31.41 | 0.412 | 1209 | 18.7 | 46 | 46.12
3709 | 13352400 | 0.43947 | 1509.1415 | 16006 | 31.36 | 0.41 | 1210 | 19.01 | 46 | 46.14
3710 | 13356000 | 0.42841 | 1508.27271 | 16007 | 31.3 | 0.41 | 1215 | 19.07 | 46 | 46.12
3711 | 13359600 | 0.44669 | 1522.225 | 16347 | 31.46 | 0.412 | 1211 | 18.99 | 46 | 46.25
3712 | 13363200 | 0.48454 | 1524.40693 | 16515 | 31.54 | 0.413 | 1211 | 19.25 | 46 | 46.14
3713 | 13366800 | 0.47367 | 1515.99699 | 16967 | 31.58 | 0.41 | 1208 | 19.26 | 46 | 46.11
3714 | 13370400 | 0.44231 | 1507.58704 | 17013 | 31.38 | 0.41 | 1213 | 19.36 | 46.94 | 46.06
3715 | 13374000 | 0.30647 | 1499.17709 | 16990 | 31.29 | 0.411 | 1213 | 18.63 | 47.09 | 47.03
3716 | 13377600 | 0.34944 | 1508.16031 | 17002 | 31.35 | 0.41 | 1210 | 18.59 | 47.5 | 47.38
3717 | 13381200 | 0.32107 | 1513.79358 | 17007 | 31.26 | 0.42 | 1210 | 18.71 | 47.4 | 47.81
3718 | 13384800 | 0.54618 | 1512.66594 | 16090 | 30.71 | 0.425 | 1193 | 19.02 | 46.13 | 47.24
3719 | 13388400 | 0.50056 | 1511.53829 | 13205 | 30.32 | 0.411 | 1166 | 19.16 | 45.37 | 46.35
3720 | 13392000 | 0.54997 | 1510.41065 | 14746 | 30.9 | 0.407 | 1182 | 19.17 | 45.9 | 45.55
3721 | 13395600 | 0.68988 | 1539.0396 | 16876 | 31.25 | 0.41 | 1217 | 19.07 | 46 | 46.3
3722 | 13399200 | 0.59487 | 1535.65529 | 17030 | 31.35 | 0.407 | 1215 | 18.91 | 46 | 46.33
3723 | 13402800 | 0.38101 | 1527.97611 | 16997 | 31.33 | 0.41 | 1214 | 18.8 | 46.54 | 46.13
3724 | 13406400 | 0.38546 | 1520.29693 | 17012 | 31.41 | 0.416 | 1209 | 18.75 | 46 | 46.03
3725 | 13410000 | 0.5214 | 1516.67769 | 16985 | 31.59 | 0.408 | 1216 | 18.58 | 46 | 46.08
3726 | 13413600 | 0.45466 | 1532.08987 | 16988 | 31.62 | 0.407 | 1212 | 18.38 | 46.59 | 45.78
3727 | 13417200 | 0.42704 | 1532.19492 | 16997 | 31.63 | 0.411 | 1216 | 18.19 | 47 | 47.01
3728 | 13420800 | 0.43917 | 1530.09667 | 17031 | 31.74 | 0.409 | 1212 | 18.28 | 47 | 47.22
3729 | 13424400 | 0.40289 | 1527.99842 | 17007 | 32.03 | 0.416 | 1210 | 18.27 | 47 | 47.14
3730 | 13428000 | 0.41838 | 1526.2932 | 16994 | 31.9 | 0.411 | 1217 | 18.57 | 47 | 47.18
3731 | 13431600 | 0.39828 | 1528.54179 | 17000 | 32.01 | 0.417 | 1221 | 18.78 | 47 | 47.04
3732 | 13435200 | 0.43528 | 1525.85768 | 17002 | 31.98 | 0.417 | 1222 | 18.78 | 47 | 46.85
3733 | 13438800 | 0.36633 | 1523.17356 | 17005 | 31.95 | 0.416 | 1217 | 18.54 | 47 | 47.17
3734 | 13442400 | 0.39426 | 1519.20166 | 17008 | 31.92 | 0.419 | 1213 | 18.32 | 47 | 47.2
3735 | 13446000 | 0.39491 | 1514.22928 | 17001 | 32.02 | 0.414 | 1215 | 18.3 | 47 | 47.01
3736 | 13449600 | 0.50003 | 1509.25691 | 16991 | 31.93 | 0.408 | 1212 | 18.28 | 47 | 47.07
3737 | 13453200 | 0.45813 | 1504.28453 | 16995 | 31.84 | 0.413 | 1211 | 18.37 | 47 | 47.09
3738 | 13456800 | 0.37649 | 1518.52137 | 17009 | 31.81 | 0.414 | 1212 | 18.72 | 47 | 47.07
3739 | 13460400 | 0.41963 | 1521.41642 | 16159 | 31.73 | 0.426 | 1206 | 18.72 | 46.67 | 47.14
3740 | 13464000 | 0.43833 | 1514.70581 | 16359 | 31.84 | 0.419 | 1205 | 19.07 | 46.75 | 46.07
3741 | 13467600 | 0.49728 | 1507.99521 | 16990 | 31.92 | 0.414 | 1211 | 19.25 | 47 | 47.11
3742 | 13471200 | 0.38718 | 1501.2846 | 17016 | 31.8 | 0.412 | 1211 | 19.47 | 47 | 47.04
3743 | 13474800 | 0.30746 | 1502.59483 | 17012 | 31.61 | 0.419 | 1210 | 19.29 | 47.2 | 47.08
3744 | 13478400 | 0.23242 | 1514.52288 | 16859 | 31.41 | 0.424 | 1210 | 19.46 | 47 | 47.02
3745 | 13482000 | 0.37259 | 1512.38919 | 12179 | 30.61 | 0.425 | 1169 | 19.5 | 47 | 47.05
3746 | 13485600 | 0.47588 | 1510.25549 | 13063 | 30.74 | 0.424 | 1167 | 19.3 | 46.04 | 46.99
3747 | 13489200 | 0.46208 | 1508.1218 | 6576 | 29.94 | 0.42 | 1164 | 19.27 | 43.01 | 45.09
3748 | 13492800 | 0.45351 | 1505.9881 | 4005 | 30.15 | 0.401 | 1188 | 19.32 | 40.76 | 40.01
3749 | 13496400 | 0.53802 | 1503.85441 | 8100 | 31.21 | 0.404 | 1205 | 19.18 | 44.82 | 42.11
3750 | 13500000 | 0.62235 | 1501.72071 | 10674 | 31.44 | 0.418 | 1201 | 18.53 | 45.5 | 45.02
3751 | 13503600 | 0.28745 | 1497.5808 | 14333 | 31.94 | 0.413 | 1207 | 17.81 | 46 | 46.08
3752 | 13507200 | 0.24255 | 1504.29114 | 15011 | 31.86 | 0.418 | 1209 | 17.55 | 46.09 | 46.07
3753 | 13510800 | 0.13907 | 1504.89212 | 14106 | 31.41 | 0.42 | 1188 | 17.75 | 47 | 46.51
3754 | 13514400 | 0.39674 | 1505.49309 | 14699 | 31.59 | 0.409 | 1205 | 18.27 | 47 | 47.05
3755 | 13518000 | 0.41664 | 1506.09407 | 15547 | 31.41 | 0.421 | 1207 | 19.07 | 47 | 47.32
3756 | 13521600 | 0.31273 | 1506.69505 | 14158 | 31.21 | 0.422 | 1197 | 19.34 | 47 | 47.89
3757 | 13525200 | 0.42568 | 1507.29602 | 15458 | 31.37 | 0.411 | 1210 | 19.21 | 47 | 47.27
3758 | 13528800 | 0.52086 | 1507.897 | 16014 | 31.61 | 0.409 | 1211 | 19.12 | 47 | 47.02
3759 | 13532400 | 0.5205 | 1525.54463 | 16014 | 31.68 | 0.413 | 1214 | 19.33 | 47 | 47.02
3760 | 13536000 | 0.50645 | 1523.02706 | 16012 | 31.63 | 0.414 | 1213 | 19.44 | 47 | 47.25
3761 | 13539600 | 0.22198 | 1514.36344 | 15999 | 31.65 | 0.418 | 1207 | 19.29 | 47 | 47.06
3762 | 13543200 | 0.2486 | 1505.69982 | 16012 | 31.73 | 0.414 | 1207 | 19.26 | 47 | 47.22
3763 | 13546800 | 0.37536 | 1497.0362 | 15090 | 31.46 | 0.416 | 1205 | 18.8 | 47 | 47.06
3764 | 13550400 | 0.35166 | 1488.37258 | 11220 | 30.58 | 0.421 | 1190 | 18.58 | 45.96 | 46.84
3765 | 13554000 | 0.28146 | 1481.27879 | 10129 | 30.45 | 0.414 | 1142 | 17.73 | 42.9 | 45.11
3766 | 13557600 | 0.356 | 1501.94211 | 11725 | 31.09 | 0.403 | 1175 | 17.23 | 44.29 | 42.05
3767 | 13561200 | 0.43586 | 1503.89626 | 12546 | 31.27 | 0.421 | 1169 | 16.9 | 43.7 | 44.95
3768 | 13564800 | 0.49434 | 1508.79722 | 11597 | 31.15 | 0.424 | 1143 | 16.83 | 42.85 | 43.32
3769 | 13568400 | 0.62939 | 1513.69818 | 12041 | 31.27 | 0.411 | 1166 | 16.84 | 42 | 42.07
3770 | 13572000 | 0.65497 | 1518.59914 | 12679 | 31.24 | 0.423 | 1172 | 16.43 | 42 | 42.08
3771 | 13575600 | 0.68456 | 1534.49441 | 13585 | 31.48 | 0.41 | 1170 | 16.14 | 41.07 | 42.14
3772 | 13579200 | 0.61304 | 1543.3542 | 13994 | 31.54 | 0.404 | 1200 | 16.1 | 42.51 | 41.26
3773 | 13582800 | 0.386 | 1528.9139 | 14420 | 31.54 | 0.414 | 1208 | 16.11 | 43 | 43.01
3774 | 13586400 | 0.40879 | 1514.4736 | 14993 | 31.67 | 0.408 | 1218 | 16.08 | 43 | 43
3775 | 13590000 | 0.44777 | 1504.94741 | 15006 | 31.66 | 0.41 | 1212 | 16.05 | 43.34 | 43.01
3776 | 13593600 | 0.37303 | 1528.10856 | 15022 | 31.68 | 0.41 | 1211 | 16.35 | 43 | 43.02
3777 | 13597200 | 0.45701 | 1522.8476 | 15014 | 31.77 | 0.411 | 1213 | 16.59 | 43.9 | 43.02
3778 | 13600800 | 0.40079 | 1517.58664 | 15004 | 31.56 | 0.41 | 1209 | 16.39 | 44 | 44.03
3779 | 13604400 | 0.37043 | 1512.32568 | 15364 | 31.44 | 0.413 | 1217 | 16.4 | 44 | 44.21
3780 | 13608000 | 0.43557 | 1514.98182 | 15999 | 31.42 | 0.407 | 1216 | 16.8 | 44 | 44.01
3781 | 13611600 | 0.46862 | 1519.7365 | 16188 | 31.41 | 0.411 | 1219 | 16.95 | 44 | 44.04
3782 | 13615200 | 0.42413 | 1518.73795 | 16996 | 31.41 | 0.412 | 1216 | 17.02 | 44 | 44.79
3783 | 13618800 | 0.50074 | 1517.73941 | 17000 | 31.41 | 0.408 | 1212 | 17.47 | 44 | 44.14
3784 | 13622400 | 0.53713 | 1516.74086 | 17020 | 31.43 | 0.413 | 1218 | 17.19 | 44 | 44.3
3785 | 13626000 | 0.38918 | 1516.63197 | 16990 | 31.35 | 0.414 | 1220 | 17.44 | 44 | 44.11
3786 | 13629600 | 0.51571 | 1523.33915 | 17013 | 31.51 | 0.41 | 1214 | 17.08 | 44 | 44.06
3787 | 13633200 | 0.57695 | 1520.63261 | 16999 | 31.51 | 0.409 | 1217 | 16.92 | 44 | 43.84
3788 | 13636800 | 0.58 | 1517.92607 | 17012 | 31.64 | 0.408 | 1217 | 16.74 | 44 | 44.26
3789 | 13640400 | 0.56089 | 1515.21953 | 17000 | 31.8 | 0.406 | 1221 | 15.89 | 44 | 44.17
3790 | 13644000 | 0.48727 | 1526.85862 | 16997 | 31.8 | 0.407 | 1221 | 15.61 | 44 | 44.12
3791 | 13647600 | 0.4892 | 1535.92744 | 17002 | 31.81 | 0.408 | 1219 | 15.8 | 45.57 | 44.09
3792 | 13651200 | 0.4882 | 1526.57755 | 17001 | 31.76 | 0.412 | 1209 | 15.72 | 46 | 46.1
3793 | 13654800 | 0.53806 | 1517.22766 | 17004 | 31.73 | 0.41 | 1205 | 15.91 | 46 | 46.04
3794 | 13658400 | 0.52095 | 1507.87777 | 16996 | 31.62 | 0.411 | 1212 | 16.13 | 46 | 45.9
3795 | 13662000 | 0.43623 | 1520.56838 | 17002 | 31.47 | 0.405 | 1216 | 16.19 | 46 | 46.29
3796 | 13665600 | 0.37915 | 1525.21012 | 16993 | 31.46 | 0.406 | 1211 | 16.09 | 46 | 46.12
3797 | 13669200 | 0.50686 | 1511.41235 | 17012 | 31.47 | 0.405 | 1213 | 16.01 | 46 | 46.1
3798 | 13672800 | 0.41546 | 1497.61459 | 15822 | 31.28 | 0.415 | 1206 | 15.82 | 46 | 46.2
3799 | 13676400 | 0.49256 | 1517.09764 | 14870 | 31.26 | 0.412 | 1198 | 15.78 | 45.16 | 46.14
3800 | 13680000 | 0.58137 | 1538.56056 | 15998 | 31.42 | 0.403 | 1212 | 15.86 | 45 | 45.04
3801 | 13683600 | 0.58699 | 1533.69551 | 16001 | 31.56 | 0.406 | 1219 | 16.01 | 45 | 45.11
3802 | 13687200 | 0.44007 | 1527.2788 | 15999 | 31.3 | 0.406 | 1218 | 16.37 | 45 | 45.14
3803 | 13690800 | 0.44306 | 1520.86208 | 16617 | 31.29 | 0.405 | 1216 | 16.58 | 45 | 44.77
3804 | 13694400 | 0.59112 | 1514.44536 | 17005 | 31.32 | 0.405 | 1218 | 16.54 | 45 | 45.09
3805 | 13698000 | 0.4399 | 1515.52693 | 17012 | 31.33 | 0.403 | 1221 | 16.52 | 45.8 | 45.17
3806 | 13701600 | 0.3697 | 1528.39185 | 17009 | 31.29 | 0.402 | 1218 | 16.87 | 46 | 46.14
3807 | 13705200 | 0.42606 | 1517.96058 | 16999 | 31.27 | 0.402 | 1218 | 16.98 | 46 | 46.17
3808 | 13708800 | 0.3603 | 1507.52931 | 16990 | 31.28 | 0.405 | 1208 | 17 | 46.8 | 46.11
3809 | 13712400 | 0.36321 | 1497.09805 | 17013 | 31.34 | 0.409 | 1221 | 16.9 | 47 | 47.24
3810 | 13716000 | 0.40251 | 1485.61446 | 17005 | 31.36 | 0.407 | 1214 | 16.81 | 47 | 47.32
3811 | 13719600 | 0.40622 | 1522.56098 | 17006 | 31.38 | 0.409 | 1214 | 16.76 | 47 | 47.04
3812 | 13723200 | 0.40143 | 1524.37785 | 17002 | 31.39 | 0.405 | 1216 | 17.02 | 47 | 47.02
3813 | 13726800 | 0.45367 | 1523.68336 | 17018 | 31.47 | 0.409 | 1222 | 16.7 | 47 | 47
3814 | 13730400 | 0.50017 | 1522.98888 | 16995 | 31.42 | 0.407 | 1203 | 16.53 | 47 | 47.02
3815 | 13734000 | 0.53569 | 1522.29439 | 17013 | 31.48 | 0.41 | 1215 | 16.4 | 47 | 46.98
3816 | 13737600 | 0.56501 | 1538.53469 | 16995 | 31.51 | 0.408 | 1208 | 16.35 | 47 | 47.07
3817 | 13741200 | 0.56094 | 1532.98515 | 16980 | 31.48 | 0.41 | 1212 | 16.22 | 47 | 47.18
3818 | 13744800 | 0.57575 | 1531.7649 | 17010 | 31.52 | 0.409 | 1211 | 16 | 47 | 47.05
3819 | 13748400 | 0.51861 | 1530.54464 | 16998 | 31.54 | 0.407 | 1212 | 15.88 | 47.43 | 47.11
3820 | 13752000 | 0.48898 | 1529.32438 | 17016 | 31.58 | 0.405 | 1209 | 15.75 | 47.12 | 47.57
3821 | 13755600 | 0.44692 | 1543.31534 | 16980 | 31.55 | 0.407 | 1206 | 15.58 | 47.5 | 47.58
3822 | 13759200 | 0.55786 | 1543.25303 | 17028 | 31.55 | 0.408 | 1209 | 15.7 | 47.08 | 47.61
3823 | 13762800 | 0.60988 | 1535.00939 | 16979 | 31.55 | 0.407 | 1207 | 15.79 | 47 | 47.07
3824 | 13766400 | 0.45852 | 1526.76574 | 17012 | 31.58 | 0.409 | 1215 | 15.77 | 47 | 46.89
3825 | 13770000 | 0.45271 | 1518.5221 | 17002 | 31.61 | 0.405 | 1211 | 15.87 | 47 | 47.06
3826 | 13773600 | 0.42921 | 1532.05645 | 17033 | 31.44 | 0.403 | 1209 | 16.26 | 47 | 47.11
3827 | 13777200 | 0.47807 | 1526.78967 | 17988 | 28.48 | 0.409 | 1212 | 16.66 | 47 | 46.75
3828 | 13780800 | 0.49617 | 1521.52289 | 18000 | 31.68 | 0.412 | 1212 | 17.09 | 47 | 47.24
3829 | 13784400 | 0.46989 | 1531.43636 | 18013 | 31.65 | 0.407 | 1207 | 16.93 | 47 | 47.35
3830 | 13788000 | 0.50672 | 1537.88012 | 18014 | 31.59 | 0.407 | 1203 | 17.22 | 47 | 47.03
3831 | 13791600 | 0.46978 | 1529.06232 | 17999 | 31.53 | 0.412 | 1205 | 17.27 | 47 | 47.4
3832 | 13795200 | 0.43494 | 1520.24451 | 18027 | 31.44 | 0.41 | 1215 | 18.03 | 47 | 47.03
3833 | 13798800 | 0.44553 | 1511.4267 | 17999 | 31.38 | 0.413 | 1216 | 18.04 | 47 | 46.61
3834 | 13802400 | 0.54644 | 1530.88617 | 18014 | 31.45 | 0.409 | 1217 | 17.95 | 47 | 47.22
3835 | 13806000 | 0.49013 | 1531.31448 | 17985 | 31.49 | 0.411 | 1216 | 17.8 | 47 | 47.02
3836 | 13809600 | 0.39611 | 1526.92067 | 18019 | 31.51 | 0.414 | 1214 | 17.84 | 47 | 46.87
3837 | 13813200 | 0.39719 | 1522.52685 | 17991 | 31.56 | 0.412 | 1211 | 17.77 | 47.41 | 47.53
3838 | 13816800 | 0.42512 | 1518.13303 | 18013 | 31.58 | 0.414 | 1217 | 17.69 | 47.5 | 47.41
3839 | 13820400 | 0.38101 | 1527.50916 | 17993 | 31.66 | 0.41 | 1216 | 17.65 | 47.98 | 47.82
3840 | 13824000 | 0.37324 | 1534.78993 | 18026 | 31.63 | 0.412 | 1208 | 17.56 | 48 | 48.23
3841 | 13827600 | 0.32806 | 1523.51229 | 17346 | 31.51 | 0.415 | 1209 | 17.42 | 48 | 48.12
3842 | 13831200 | 0.30791 | 1512.23464 | 16994 | 31.53 | 0.41 | 1211 | 17.5 | 48 | 48.07
3843 | 13834800 | 0.34309 | 1500.957 | 17001 | 31.51 | 0.412 | 1210 | 17.83 | 48 | 48.12
3844 | 13838400 | 0.28683 | 1500.79412 | 16990 | 31.51 | 0.414 | 1209 | 17.69 | 48 | 47.59
3845 | 13842000 | 0.32995 | 1511.80232 | 16999 | 31.57 | 0.41 | 1211 | 17.6 | 48 | 48.22
3846 | 13845600 | 0.30759 | 1506.78296 | 16997 | 31.58 | 0.412 | 1213 | 17.69 | 48 | 48.07
3847 | 13849200 | 0.36774 | 1501.76359 | 17472 | 31.61 | 0.414 | 1210 | 17.63 | 48 | 48.02
3848 | 13852800 | 0.43348 | 1496.74423 | 17516 | 31.7 | 0.413 | 1210 | 17.81 | 48 | 48.01
3849 | 13856400 | 0.31878 | 1507.29091 | 17527 | 31.95 | 0.414 | 1210 | 17.72 | 48 | 48.05
3850 | 13860000 | 0.4316 | 1540.29034 | 17480 | 31.97 | 0.417 | 1203 | 18.01 | 48 | 48.38
3851 | 13863600 | 0.52033 | 1536.02527 | 17504 | 31.89 | 0.414 | 1207 | 17.95 | 48 | 47.58
3852 | 13867200 | 0.51246 | 1531.76021 | 17512 | 31.73 | 0.42 | 1199 | 17.91 | 48 | 48.22
3853 | 13870800 | 0.46541 | 1527.49514 | 17514 | 31.68 | 0.417 | 1205 | 17.87 | 48 | 47.73
3854 | 13874400 | 0.45917 | 1537.87541 | 17502 | 31.57 | 0.418 | 1202 | 17.97 | 48 | 48.08
3855 | 13878000 | 0.50183 | 1534.37119 | 17510 | 31.61 | 0.415 | 1200 | 17.9 | 48 | 48.13
3856 | 13881600 | 0.43579 | 1530.86697 | 17130 | 31.32 | 0.421 | 1211 | 19.14 | 48 | 48.19
3857 | 13885200 | 0.33056 | 1527.36275 | 17408 | 31.51 | 0.411 | 1218 | 19.11 | 48 | 48.07
3858 | 13888800 | 0.33958 | 1523.85853 | 17921 | 31.62 | 0.412 | 1213 | 18.92 | 48 | 47.63
3859 | 13892400 | 0.41509 | 1523.62617 | 17998 | 31.58 | 0.415 | 1208 | 19.31 | 48 | 48
3860 | 13896000 | 0.35487 | 1511.33404 | 18018 | 31.67 | 0.414 | 1214 | 18.89 | 48 | 48.13
3861 | 13899600 | 0.47483 | 1508.04387 | 18000 | 31.71 | 0.415 | 1214 | 19 | 48 | 48.13
3862 | 13903200 | 0.46 | 1504.75369 | 18009 | 31.72 | 0.414 | 1208 | 18.85 | 48 | 48.11
3863 | 13906800 | 0.28481 | 1506.55039 | 17986 | 31.73 | 0.418 | 1210 | 18.66 | 48.76 | 48.13
3864 | 13910400 | 0.28727 | 1512.56239 | 17981 | 31.93 | 0.422 | 1203 | 18.12 | 49 | 49.13
3865 | 13914000 | 0.37889 | 1509.08197 | 18005 | 31.94 | 0.42 | 1217 | 18.32 | 49 | 49.11
3866 | 13917600 | 0.3842 | 1505.60155 | 17984 | 31.97 | 0.417 | 1218 | 18.19 | 49 | 49.03
3867 | 13921200 | 0.39183 | 1502.12112 | 18012 | 31.93 | 0.415 | 1214 | 18.42 | 49 | 49.03
3868 | 13924800 | 0.36177 | 1518.24733 | 18017 | 31.92 | 0.42 | 1214 | 18.33 | 49 | 49.02
3869 | 13928400 | 0.40675 | 1525.90769 | 18011 | 31.85 | 0.425 | 1211 | 18.23 | 49 | 49.09
3870 | 13932000 | 0.41526 | 1522.71667 | 18006 | 31.88 | 0.423 | 1212 | 18.3 | 49 | 49.13
3871 | 13935600 | 0.55002 | 1554.59219 | 18011 | 31.98 | 0.416 | 1208 | 18.31 | 49 | 48.7
3872 | 13939200 | 0.52303 | 1550.53589 | 17980 | 31.87 | 0.418 | 1210 | 18.3 | 48.04 | 49.34
3873 | 13942800 | 0.48718 | 1540.1749 | 18030 | 31.53 | 0.416 | 1200 | 18.4 | 47.67 | 48.22
3874 | 13946400 | 0.45388 | 1529.81391 | 17996 | 31.83 | 0.418 | 1207 | 18.54 | 48 | 48.28
3875 | 13950000 | 0.51398 | 1536.0875 | 18012 | 31.78 | 0.414 | 1209 | 18.62 | 48 | 47.98
3876 | 13953600 | 0.4447 | 1542.91463 | 18009 | 31.72 | 0.412 | 1209 | 18.83 | 48 | 48.33
3877 | 13957200 | 0.4646 | 1532.62921 | 18001 | 31.64 | 0.412 | 1208 | 19.15 | 48 | 48.27
3878 | 13960800 | 0.36095 | 1522.92135 | 17993 | 31.56 | 0.412 | 1211 | 18.68 | 48.45 | 48.18
3879 | 13964400 | 0.37011 | 1513.21348 | 17992 | 31.52 | 0.411 | 1214 | 18.96 | 48.81 | 49.1
3880 | 13968000 | 0.31069 | 1512.89441 | 18010 | 31.52 | 0.417 | 1207 | 18.31 | 49 | 49.1
3881 | 13971600 | 0.38385 | 1511.27029 | 17993 | 31.48 | 0.419 | 1209 | 18.56 | 49 | 49.2
3882 | 13975200 | 0.39898 | 1501.84286 | 17984 | 31.49 | 0.415 | 1208 | 18.94 | 49 | 48.77
3883 | 13978800 | 0.3606 | 1524.63738 | 17986 | 31.23 | 0.42 | 1213 | 19.23 | 49 | 49.14
3884 | 13982400 | 0.45121 | 1522.122 | 18010 | 31.43 | 0.419 | 1199 | 19.56 | 48.56 | 48.99
3885 | 13986000 | 0.47948 | 1520.96164 | 18036 | 31.48 | 0.421 | 1198 | 19.5 | 48 | 48.01
3886 | 13989600 | 0.56837 | 1519.80129 | 18035 | 31.39 | 0.419 | 1202 | 19.55 | 48 | 47.93
3887 | 13993200 | 0.54293 | 1541.47544 | 17973 | 31.36 | 0.42 | 1204 | 19.23 | 48 | 48.16
3888 | 13996800 | 0.57101 | 1563.28113 | 18008 | 31.4 | 0.42 | 1204 | 18.89 | 48 | 48.4
3889 | 14000400 | 0.59476 | 1558.73978 | 18004 | 31.44 | 0.418 | 1210 | 18.6 | 48 | 48.04
3890 | 14004000 | 0.6219 | 1548.63553 | 17997 | 31.49 | 0.418 | 1211 | 18.46 | 48 | 47.91
3891 | 14007600 | 0.4404 | 1538.53128 | 18002 | 31.46 | 0.416 | 1209 | 18.49 | 48 | 48.09
3892 | 14011200 | 0.43936 | 1538.94818 | 17986 | 31.52 | 0.415 | 1209 | 18.52 | 48.76 | 48.08
3893 | 14014800 | 0.49635 | 1541.43053 | 17988 | 31.46 | 0.418 | 1213 | 18.63 | 49 | 49.01
3894 | 14018400 | 0.4043 | 1533.31296 | 17997 | 31.51 | 0.415 | 1205 | 18.37 | 49 | 48.87
3895 | 14022000 | 0.35004 | 1525.1954 | 18005 | 31.55 | 0.414 | 1210 | 18.32 | 49 | 49.02
3896 | 14025600 | 0.40152 | 1517.07783 | 18006 | 31.6 | 0.414 | 1210 | 18.26 | 49 | 49.02
3897 | 14029200 | 0.32597 | 1514.61347 | 18006 | 31.67 | 0.417 | 1205 | 18.53 | 49 | 49.24
3898 | 14032800 | 0.28957 | 1513.01466 | 18000 | 31.51 | 0.42 | 1206 | 18.49 | 49 | 49.03
3899 | 14036400 | 0.32699 | 1511.41584 | 17989 | 31.53 | 0.414 | 1207 | 18.75 | 49 | 49.04
3900 | 14040000 | 0.34373 | 1516.3831 | 18000 | 31.47 | 0.413 | 1209 | 18.87 | 49 | 49.15
3901 | 14043600 | 0.4415 | 1534.12414 | 18008 | 31.38 | 0.419 | 1205 | 18.92 | 49 | 49.21
3902 | 14047200 | 0.41338 | 1536.63368 | 18002 | 31.4 | 0.415 | 1207 | 19.03 | 49 | 49.01
3903 | 14050800 | 0.60879 | 1532.63674 | 18020 | 31.58 | 0.418 | 1212 | 19.19 | 49 | 49.01
3904 | 14054400 | 0.54632 | 1528.63979 | 18015 | 31.39 | 0.418 | 1207 | 20.1 | 48.13 | 49.26
3905 | 14058000 | 0.50813 | 1524.64284 | 18011 | 31.42 | 0.417 | 1198 | 20.25 | 48 | 48.14
3906 | 14061600 | 0.4973 | 1530.87778 | 17989 | 31.51 | 0.411 | 1208 | 20.31 | 48.78 | 48.06
3907 | 14065200 | 0.38323 | 1526.18656 | 17999 | 31.51 | 0.416 | 1215 | 19.66 | 49 | 49.17
3908 | 14068800 | 0.32708 | 1518.40938 | 18006 | 31.55 | 0.418 | 1214 | 19.89 | 49 | 22.21
3909 | 14072400 | 0.45191 | 1510.6322 | 17996 | 31.6 | 0.417 | 1209 | 19.81 | 49 | 49.16
3910 | 14076000 | 0.32941 | 1509.14179 | 18005 | 31.61 | 0.422 | 1208 | 19.7 | 49 | 49.08
3911 | 14079600 | 0.51958 | 1527.88645 | 17993 | 31.67 | 0.418 | 1208 | 19.59 | 49 | 49.1
3912 | 14083200 | 0.40773 | 1519.42428 | 18004 | 31.64 | 0.417 | 1211 | 19.91 | 49 | 49.02
3913 | 14086800 | 0.38117 | 1510.96212 | 18001 | 31.59 | 0.42 | 1214 | 19.85 | 49 | 49.02
3914 | 14090400 | 0.38085 | 1515.05208 | 18001 | 31.62 | 0.418 | 1213 | 19.95 | 49 | 49.02
3915 | 14094000 | 0.39206 | 1540.66468 | 18006 | 31.6 | 0.421 | 1214 | 19.78 | 49 | 49.02
3916 | 14097600 | 0.69328 | 1537.60085 | 17996 | 31.6 | 0.418 | 1212 | 19.75 | 48.23 | 49.05
3917 | 14101200 | 0.52493 | 1534.53702 | 18011 | 31.69 | 0.414 | 1211 | 19.66 | 48 | 48.65
3918 | 14104800 | 0.52855 | 1531.47319 | 17992 | 31.67 | 0.415 | 1208 | 19.21 | 48 | 48.06
3919 | 14108400 | 0.42331 | 1533.23307 | 18004 | 31.57 | 0.42 | 1219 | 18.83 | 48 | 48.15
3920 | 14112000 | 0.58248 | 1527.81025 | 18005 | 31.7 | 0.418 | 1210 | 18.43 | 48 | 47.87
3921 | 14115600 | 0.62669 | 1519.0067 | 17993 | 31.79 | 0.418 | 1210 | 18.65 | 48 | 48.1
3922 | 14119200 | 0.50924 | 1510.20315 | 17994 | 31.69 | 0.418 | 1211 | 18.73 | 48 | 48
3923 | 14122800 | 0.39837 | 1534.68696 | 17999 | 31.69 | 0.418 | 1213 | 18.93 | 48 | 48.03
3924 | 14126400 | 0.51048 | 1527.95929 | 17991 | 31.68 | 0.417 | 1215 | 19 | 48 | 48.2
3925 | 14130000 | 0.41748 | 1515.64623 | 18000 | 31.54 | 0.418 | 1213 | 19.04 | 48 | 48.23
3926 | 14133600 | 0.36672 | 1503.33318 | 18006 | 31.49 | 0.415 | 1205 | 18.96 | 48 | 48
3927 | 14137200 | 0.46281 | 1491.02012 | 17974 | 31.5 | 0.414 | 1217 | 19.08 | 48 | 48.12
3928 | 14140800 | 0.30741 | 1509.2385 | 18042 | 31.5 | 0.415 | 1210 | 19.07 | 48.9 | 47.67
3929 | 14144400 | 0.34053 | 1511.94893 | 17999 | 31.47 | 0.418 | 1205 | 19.19 | 49 | 49.03
3930 | 14148000 | 0.31981 | 1500.10428 | 17992 | 31.49 | 0.417 | 1206 | 19.05 | 49 | 49.09
3931 | 14151600 | 0.25394 | 1488.25964 | 18011 | 31.45 | 0.418 | 1210 | 19.08 | 49 | 49.16
3932 | 14155200 | 0.37385 | 1476.41499 | 17888 | 31.5 | 0.419 | 1211 | 19.23 | 49 | 49.09
3933 | 14158800 | 0.32754 | 1489.2973 | 17237 | 31.42 | 0.422 | 1210 | 19.4 | 49 | 49.11
3934 | 14162400 | 0.34007 | 1509.96226 | 17006 | 31.5 | 0.416 | 1210 | 19.32 | 49 | 49.11
3935 | 14166000 | 0.35948 | 1515.44899 | 17490 | 31.42 | 0.425 | 1204 | 19.49 | 49 | 49.06
3936 | 14169600 | 0.42272 | 1514.19034 | 16268 | 31.17 | 0.423 | 1193 | 19.7 | 48.49 | 48.84
3937 | 14173200 | 0.56333 | 1512.93168 | 16649 | 31.39 | 0.417 | 1197 | 19.56 | 48 | 47.98
3938 | 14176800 | 0.65263 | 1511.67303 | 17000 | 31.46 | 0.418 | 1199 | 19.52 | 48.13 | 48.1
3939 | 14180400 | 0.46614 | 1497.32955 | 17005 | 31.54 | 0.409 | 1216 | 19.47 | 49 | 48.77
3940 | 14184000 | 0.44567 | 1527.31974 | 17594 | 31.62 | 0.411 | 1218 | 19.45 | 49 | 49.18
3941 | 14187600 | 0.47112 | 1509.8129 | 17996 | 31.61 | 0.414 | 1208 | 19.42 | 49 | 49.86
3942 | 14191200 | 0.39141 | 1501.70213 | 18007 | 31.64 | 0.413 | 1215 | 19.12 | 49 | 48.92
3943 | 14194800 | 0.37905 | 1517.87235 | 18001 | 31.67 | 0.416 | 1212 | 18.99 | 49 | 49.02
3944 | 14198400 | 0.38024 | 1505.68784 | 18005 | 31.7 | 0.417 | 1208 | 19.06 | 49 | 49.64
3945 | 14202000 | 0.31935 | 1493.50334 | 18005 | 31.92 | 0.42 | 1217 | 19.05 | 49 | 49
3946 | 14205600 | 0.29055 | 1502.42014 | 17990 | 31.83 | 0.418 | 1224 | 19.04 | 49 | 49.52
3947 | 14209200 | 0.29136 | 1510.7963 | 18000 | 31.61 | 0.421 | 1228 | 18.96 | 49 | 49.3
3948 | 14212800 | 0.36415 | 1512.73417 | 18002 | 31.52 | 0.419 | 1212 | 18.97 | 49 | 49.18
3949 | 14216400 | 0.41974 | 1504.42282 | 18003 | 31.47 | 0.419 | 1218 | 19.18 | 49 | 48.73
3950 | 14220000 | 0.49048 | 1496.11148 | 18004 | 31.54 | 0.419 | 1213 | 18.8 | 49 | 49.03
3951 | 14223600 | 0.45367 | 1487.80013 | 18000 | 31.49 | 0.42 | 1211 | 18.66 | 49 | 49.04
3952 | 14227200 | 0.47187 | 1524.64 | 17998 | 31.49 | 0.419 | 1211 | 18.95 | 49 | 48.77
3953 | 14230800 | 0.47075 | 1524.70897 | 18016 | 31.41 | 0.422 | 1208 | 19.07 | 48.47 | 49.24
3954 | 14234400 | 0.57378 | 1519.83716 | 17998 | 31.49 | 0.419 | 1212 | 19.12 | 48 | 48.14
3955 | 14238000 | 0.4889 | 1514.96534 | 17997 | 31.43 | 0.421 | 1214 | 19.22 | 48.2 | 47.97
3956 | 14241600 | 0.4971 | 1510.09353 | 18000 | 31.51 | 0.42 | 1212 | 19.24 | 48 | 48.09
3957 | 14245200 | 0.51179 | 1529.32901 | 18000 | 31.55 | 0.417 | 1216 | 19.05 | 48.43 | 48.12
3958 | 14248800 | 0.45219 | 1530.2403 | 18000 | 31.55 | 0.418 | 1211 | 19.33 | 49 | 49.02
3959 | 14252400 | 0.5178 | 1526.68875 | 18026 | 31.59 | 0.416 | 1210 | 19.22 | 49 | 49.03
3960 | 14256000 | 0.43719 | 1514.11832 | 18003 | 31.55 | 0.418 | 1213 | 19.16 | 49 | 49.14
3961 | 14259600 | 0.35796 | 1501.54789 | 17998 | 31.62 | 0.417 | 1217 | 18.91 | 49 | 49.1
3962 | 14263200 | 0.34363 | 1499.50323 | 17999 | 31.66 | 0.416 | 1218 | 18.62 | 49 | 49.12
3963 | 14266800 | 0.32598 | 1510.75669 | 17524 | 31.04 | 0.409 | 1214 | 18.5 | 49 | 49.09
3964 | 14270400 | 0.36895 | 1507.0834 | 17829 | 31.29 | 0.412 | 1212 | 18.6 | 49 | 49.21
3965 | 14274000 | 0.433 | 1501.39583 | 18005 | 31.6 | 0.417 | 1210 | 18.9 | 49 | 49.18
3966 | 14277600 | 0.46531 | 1495.70825 | 18000 | 31.59 | 0.416 | 1210 | 18.87 | 49 | 49.16
3967 | 14281200 | 0.38871 | 1490.02067 | 17998 | 31.65 | 0.414 | 1204 | 18.54 | 49 | 49.02
3968 | 14284800 | 0.36963 | 1506.56749 | 18005 | 31.74 | 0.414 | 1216 | 18.32 | 49 | 49.19
3969 | 14288400 | 0.28293 | 1518.00696 | 17974 | 32.01 | 0.421 | 1219 | 18.46 | 49 | 48.66
3970 | 14292000 | 0.39612 | 1511.01101 | 18000 | 31.81 | 0.42 | 1206 | 18.39 | 49 | 49.08
3971 | 14295600 | 0.38054 | 1504.01506 | 17996 | 31.48 | 0.418 | 1242 | 18.54 | 49 | 49.04
3972 | 14299200 | 0.3044 | 1497.01911 | 18008 | 31.33 | 0.419 | 1241 | 18.86 | 49 | 49.1
3973 | 14302800 | 0.44111 | 1506.72714 | 17984 | 31.26 | 0.42 | 1231 | 18.85 | 49 | 49.06
3974 | 14306400 | 0.56126 | 1509.89713 | 18020 | 31.42 | 0.421 | 1239 | 18.68 | 49 | 49.11
3975 | 14310000 | 0.55113 | 1505.00152 | 17998 | 31.52 | 0.421 | 1242 | 18.59 | 48.17 | 49.59
3976 | 14313600 | 0.49772 | 1500.10591 | 17986 | 31.53 | 0.42 | 1238 | 18.49 | 48.43 | 48.11
3977 | 14317200 | 0.34684 | 1495.2103 | 18012 | 31.53 | 0.421 | 1234 | 18.35 | 49 | 49.02
3978 | 14320800 | 0.27867 | 1516.29371 | 17994 | 31.51 | 0.421 | 1237 | 18.52 | 49 | 49.01
3979 | 14324400 | 0.38506 | 1520.71342 | 17984 | 31.45 | 0.421 | 1238 | 18.85 | 49 | 49.09
3980 | 14328000 | 0.4448 | 1515.83794 | 18018 | 31.56 | 0.418 | 1240 | 18.96 | 49 | 49.05
3981 | 14331600 | 0.46128 | 1510.96246 | 18003 | 31.59 | 0.419 | 1241 | 18.85 | 49 | 49.04
3982 | 14335200 | 0.45698 | 1506.08698 | 18005 | 31.58 | 0.421 | 1255 | 18.67 | 49 | 49.02
3983 | 14338800 | 0.39684 | 1493.57681 | 17989 | 31.41 | 0.423 | 1244 | 18.27 | 49 | 49.04
3984 | 14342400 | 0.39104 | 1523.21636 | 17996 | 31.3 | 0.425 | 1240 | 18.43 | 49 | 49.1
3985 | 14346000 | 0.44531 | 1514.96293 | 17997 | 31.4 | 0.416 | 1240 | 18.46 | 49 | 49.2
3986 | 14349600 | 0.35602 | 1504.69677 | 17988 | 31.3 | 0.421 | 1241 | 18.57 | 49 | 49.15
3987 | 14353200 | 0.41003 | 1494.43061 | 16888 | 30.75 | 0.426 | 1235 | 18.48 | 48.95 | 49.1
3988 | 14356800 | 0.45036 | 1521.64769 | 17349 | 31.11 | 0.416 | 1240 | 18.6 | 48.43 | 48.18
3989 | 14360400 | 0.53739 | 1524.30702 | 18005 | 31.3 | 0.417 | 1243 | 18.59 | 49 | 49.18
3990 | 14364000 | 0.36019 | 1517.65031 | 17988 | 31.32 | 0.419 | 1243 | 18.28 | 49 | 49.08
3991 | 14367600 | 0.36404 | 1510.9936 | 18022 | 31.33 | 0.416 | 1251 | 18.53 | 49 | 48.91
3992 | 14371200 | 0.36862 | 1504.33689 | 17992 | 31.48 | 0.414 | 1268 | 18.78 | 49 | 48.99
3993 | 14374800 | 0.41195 | 1505.69102 | 17994 | 31.51 | 0.415 | 1246 | 18.97 | 49 | 48.84
3994 | 14378400 | 0.29859 | 1497.82694 | 17614 | 31.37 | 0.413 | 1253 | 18.66 | 49 | 49.06
3995 | 14382000 | 0.32009 | 1489.96286 | 17007 | 31.02 | 0.413 | 1247 | 18.72 | 49 | 49.01
3996 | 14385600 | 0.28936 | 1482.09879 | 17015 | 31.32 | 0.42 | 1240 | 18.92 | 49 | 49.04
3997 | 14389200 | 0.32176 | 1474.23471 | 16997 | 31.57 | 0.422 | 1246 | 18.83 | 49 | 49.08
3998 | 14392800 | 0.28925 | 1495.8507 | 17001 | 30.99 | 0.418 | 1235 | 18.79 | 49 | 49.11
3999 | 14396400 | 0.3583 | 1492.81412 | 17019 | 30.91 | 0.415 | 1218 | 18.65 | 49 | 49.13
4000 | 14400000 | 0.27814 | 1489.77755 | 17014 | 30.87 | 0.413 | 1213 | 18.85 | 49 | 48.98
4001 | 14403600 | 0.32584 | 1486.74097 | 17009 | 30.82 | 0.412 | 1212 | 19.04 | 49 | 49.39
4002 | 14407200 | 0.30226 | 1498.12715 | 16996 | 31.19 | 0.416 | 1204 | 18.8 | 49 | 49.13
4003 | 14410800 | 0.26342 | 1510.86154 | 17007 | 31.23 | 0.416 | 1208 | 18.61 | 49 | 49.14
4004 | 14414400 | 0.3927 | 1503.09038 | 17009 | 31.24 | 0.425 | 1205 | 18.44 | 49 | 49.15
4005 | 14418000 | 0.4054 | 1496.56818 | 17040 | 31.64 | 0.418 | 1194 | 18.41 | 49 | 49.01
4006 | 14421600 | 0.40393 | 1490.04599 | 17515 | 31.63 | 0.427 | 1208 | 18.69 | 49 | 49.14
4007 | 14425200 | 0.45937 | 1483.5238 | 17481 | 31.67 | 0.426 | 1213 | 18.87 | 49 | 48.98
4008 | 14428800 | 0.28682 | 1500.27885 | 17357 | 31.34 | 0.428 | 1207 | 18.95 | 49 | 49.06
4009 | 14432400 | 0.3157 | 1495.99118 | 17433 | 31.49 | 0.42 | 1215 | 18.92 | 49 | 49.47
4010 | 14436000 | 0.2434 | 1484.44346 | 16991 | 31.16 | 0.422 | 1215 | 18.95 | 49 | 49.05
4011 | 14439600 | 0.26424 | 1472.89575 | 16739 | 30.96 | 0.427 | 1208 | 19.03 | 49 | 48.77
4012 | 14443200 | 0.3201 | 1468.71825 | 17262 | 31.27 | 0.422 | 1206 | 18.8 | 49 | 49.13
4013 | 14446800 | 0.26003 | 1487.22319 | 17275 | 31.39 | 0.418 | 1219 | 18.69 | 49 | 49.18
4014 | 14450400 | 0.26076 | 1489.11832 | 16983 | 31.29 | 0.424 | 1211 | 18.79 | 49 | 49.22
4015 | 14454000 | 0.22439 | 1487.23351 | 16076 | 30.74 | 0.421 | 1215 | 18.91 | 49 | 49.17
4016 | 14457600 | 0.18403 | 1485.34869 | 16040 | 30.66 | 0.419 | 1211 | 19.18 | 49 | 49
4017 | 14461200 | 0.18387 | 1483.46387 | 16287 | 30.88 | 0.422 | 1207 | 19.07 | 49 | 49.23
4018 | 14464800 | 0.30458 | 1487.69204 | 16996 | 30.9 | 0.422 | 1206 | 19.11 | 48.64 | 48.92
4019 | 14468400 | 0.47257 | 1487.70532 | 17412 | 31.2 | 0.418 | 1207 | 19.37 | 48 | 47.95
4020 | 14472000 | 0.46923 | 1485.18215 | 16946 | 31.04 | 0.421 | 1165 | 19.8 | 48 | 48.18
4021 | 14475600 | 0.59477 | 1482.65898 | 17762 | 31.4 | 0.416 | 1155 | 19.22 | 48 | 48.27
4022 | 14479200 | 0.37904 | 1485.68228 | 18004 | 31.46 | 0.422 | 1199 | 19.19 | 48.79 | 48
4023 | 14482800 | 0.27114 | 1491.13347 | 18001 | 31.44 | 0.424 | 1206 | 18.78 | 49 | 49.21
4024 | 14486400 | 0.56904 | 1494.27383 | 17722 | 31.36 | 0.421 | 1206 | 18.76 | 49 | 48.95
4025 | 14490000 | 0.42308 | 1497.4142 | 16939 | 31.2 | 0.424 | 1208 | 18.59 | 49 | 49.07
4026 | 14493600 | 0.42538 | 1500.55456 | 16330 | 31.14 | 0.422 | 1207 | 18.62 | 49 | 49.02
4027 | 14497200 | 0.38486 | 1491.37713 | 17845 | 31.38 | 0.424 | 1210 | 18.76 | 49 | 49.21
4028 | 14500800 | 0.36061 | 1502.43516 | 17583 | 31.39 | 0.424 | 1210 | 18.65 | 49 | 48.91
4029 | 14504400 | 0.39437 | 1506.28219 | 17046 | 31.41 | 0.424 | 1210 | 18.65 | 49 | 48.99
4030 | 14508000 | 0.35872 | 1510.12923 | 17296 | 31.39 | 0.427 | 1210 | 18.65 | 49 | 49.14
4031 | 14511600 | 0.52134 | 1513.97626 | 16570 | 31.33 | 0.426 | 1212 | 18.65 | 49 | 49.35
4032 | 14515200 | 0.52336 | 1518.15291 | 17003 | 31.42 | 0.425 | 1206 | 18.65 | 49 | 49.11
4033 | 14518800 | 0.42232 | 1514.94962 | 17000 | 31.51 | 0.42 | 1210 | 18.65 | 49 | 49.06
4034 | 14522400 | 0.38442 | 1511.74634 | 17450 | 31.55 | 0.421 | 1211 | 18.65 | 49 | 49.14
4035 | 14526000 | 0.45665 | 1508.54305 | 17268 | 31.47 | 0.426 | 1208 | 18.65 | 49 | 49.1
4036 | 14529600 | 0.45846 | 1505.49865 | 17467 | 31.53 | 0.427 | 1207 | 18.65 | 49 | 49.06
4037 | 14533200 | 0.42804 | 1516.9881 | 17147 | 31.46 | 0.428 | 1194 | 18.65 | 48.3 | 49.09
4038 | 14536800 | 0.58397 | 1517.16497 | 17440 | 31.36 | 0.427 | 1199 | 18.65 | 48.64 | 47.89
4039 | 14540400 | 0.52978 | 1515.13979 | 17489 | 31.2 | 0.421 | 1206 | 18.65 | 47.93 | 48.16
4040 | 14544000 | 0.58557 | 1513.11462 | 17509 | 31.22 | 0.423 | 1203 | 18.82 | 48 | 47.92
4041 | 14547600 | 0.55893 | 1511.08945 | 17595 | 31.23 | 0.424 | 1205 | 19.23 | 47.56 | 48.04
4042 | 14551200 | 0.33652 | 1520.30461 | 18000 | 31.26 | 0.419 | 1206 | 19.63 | 47 | 47.1
4043 | 14554800 | 0.33153 | 1516.62854 | 18020 | 31.38 | 0.416 | 1202 | 19.7 | 47 | 47.25
4044 | 14558400 | 0.41643 | 1512.95248 | 17989 | 31.35 | 0.417 | 1207 | 19.62 | 47 | 46.94
4045 | 14562000 | 0.38947 | 1509.27641 | 18002 | 31.28 | 0.42 | 1205 | 19.68 | 47.36 | 47.18
4046 | 14565600 | 0.30881 | 1512.70833 | 18002 | 31.26 | 0.423 | 1203 | 19.59 | 47.96 | 47.13
4047 | 14569200 | 0.39918 | 1513.9766 | 18008 | 31.16 | 0.423 | 1200 | 19.72 | 47.36 | 47.86
4048 | 14572800 | 0.44479 | 1511.38434 | 18017 | 31.3 | 0.42 | 1210 | 19.48 | 47 | 46.79
4049 | 14576400 | 0.387 | 1508.79208 | 18008 | 31.39 | 0.417 | 1210 | 19.66 | 47.94 | 47
4050 | 14580000 | 0.25725 | 1509.28652 | 17832 | 31.35 | 0.42 | 1211 | 19.92 | 48 | 48.28
4051 | 14583600 | 0.311 | 1502.07753 | 15454 | 31.13 | 0.417 | 1213 | 19.78 | 48.9 | 47.97
4052 | 14587200 | 0.31957 | 1491.54038 | 15631 | 30.31 | 0.417 | 1212 | 19.99 | 48.69 | 48.72
4053 | 14590800 | 0.28153 | 1481.00324 | 16202 | 30.16 | 0.419 | 1217 | 19.91 | 48.51 | 48.78
4054 | 14594400 | 0.44902 | 1485.77179 | 14988 | 30.03 | 0.417 | 1212 | 19.77 | 47.62 | 48.12
4055 | 14598000 | 0.32268 | 1483.25279 | 15009 | 30.4 | 0.417 | 1211 | 19.69 | 47 | 47.06
4056 | 14601600 | 0.44649 | 1479.75482 | 15000 | 30.31 | 0.414 | 1211 | 19.33 | 47 | 47.18
4057 | 14605200 | 0.2329 | 1476.25684 | 15305 | 30.15 | 0.419 | 1213 | 19.22 | 47 | 47.19
4058 | 14608800 | 0.27609 | 1472.75887 | 15130 | 30.25 | 0.407 | 1214 | 19.08 | 47 | 47.16
4059 | 14612400 | 0.24112 | 1479.33936 | 15126 | 30.26 | 0.406 | 1211 | 19.06 | 47 | 47.38
4060 | 14616000 | 0.15907 | 1481.49109 | 14984 | 30.17 | 0.412 | 1216 | 19.06 | 47 | 47.06
4061 | 14619600 | 0.1696 | 1483.52786 | 14993 | 30.17 | 0.414 | 1216 | 18.98 | 47 | 47.16
4062 | 14623200 | 0.36197 | 1485.56464 | 14989 | 30.51 | 0.419 | 1202 | 18.95 | 46.61 | 47.15
4063 | 14626800 | 0.55002 | 1487.60141 | 14997 | 30.76 | 0.424 | 1183 | 18.9 | 46 | 46.07
4064 | 14630400 | 0.535 | 1527.09235 | 14276 | 30.72 | 0.424 | 1156 | 19.19 | 44.55 | 46.11
4065 | 14634000 | 0.54056 | 1516.35015 | 14988 | 30.8 | 0.421 | 1157 | 19.41 | 44 | 44.45
4066 | 14637600 | 0.5683 | 1536.90408 | 15243 | 31.16 | 0.422 | 1161 | 19.28 | 44.08 | 44.04
4067 | 14641200 | 0.46064 | 1529.87822 | 15996 | 31.35 | 0.42 | 1156 | 19.43 | 44.84 | 44.09
4068 | 14644800 | 0.42611 | 1522.89742 | 16389 | 31.26 | 0.417 | 1178 | 19.83 | 45.88 | 45.12
4069 | 14648400 | 0.52269 | 1515.91662 | 17011 | 31.36 | 0.416 | 1184 | 19.59 | 46 | 46.22
4070 | 14652000 | 0.36733 | 1508.93582 | 16990 | 31.15 | 0.425 | 1198 | 19.55 | 46.42 | 46.2
4071 | 14655600 | 0.45251 | 1504.81622 | 17004 | 31.44 | 0.425 | 1195 | 18.37 | 46 | 46.1
4072 | 14659200 | 0.45871 | 1519.40374 | 17013 | 31.35 | 0.421 | 1199 | 19.65 | 46 | 46.19
4073 | 14662800 | 0.3809 | 1513.00524 | 17001 | 31.32 | 0.42 | 1203 | 19.96 | 46.52 | 45.93
4074 | 14666400 | 0.39848 | 1506.60674 | 17006 | 31.26 | 0.419 | 1202 | 20.38 | 47 | 47.14
4075 | 14670000 | 0.44431 | 1525.64058 | 17005 | 31.25 | 0.42 | 1209 | 19.86 | 47.52 | 47.13
4076 | 14673600 | 0.43939 | 1529.78885 | 16239 | 31.2 | 0.426 | 1204 | 19.57 | 47.09 | 48.2
4077 | 14677200 | 0.49242 | 1531.11836 | 15439 | 30.75 | 0.421 | 1205 | 19.41 | 46.4 | 47.02
4078 | 14680800 | 0.61711 | 1532.44788 | 15853 | 31.18 | 0.416 | 1201 | 19.01 | 46 | 45.94
4079 | 14684400 | 0.63332 | 1533.59829 | 16800 | 31.22 | 0.423 | 1196 | 18.87 | 46 | 46
4080 | 14688000 | 0.55934 | 1530.72642 | 15125 | 31.17 | 0.421 | 1156 | 18.59 | 46 | 46.27
4081 | 14691600 | 0.46355 | 1522.23862 | 15015 | 31.22 | 0.418 | 1214 | 18.66 | 46 | 47.51
4082 | 14695200 | 0.49197 | 1513.75081 | 15813 | 31.27 | 0.419 | 1215 | 18.82 | 46 | 46.12
4083 | 14698800 | 0.3104 | 1531.02469 | 16015 | 31.34 | 0.415 | 1216 | 18.79 | 46.96 | 46.13
4084 | 14702400 | 0.41134 | 1528.28953 | 16011 | 31.33 | 0.418 | 1213 | 18.62 | 47 | 47.39
4085 | 14706000 | 0.4718 | 1519.64636 | 16057 | 31.67 | 0.419 | 1206 | 18.7 | 47 | 47.02
4086 | 14709600 | 0.48838 | 1511.00318 | 16006 | 31.75 | 0.418 | 1215 | 18.53 | 47 | 47.26
4087 | 14713200 | 0.39722 | 1502.36 | 16014 | 31.76 | 0.42 | 1214 | 18.47 | 47 | 47.04
4088 | 14716800 | 0.34197 | 1507.13014 | 16004 | 31.69 | 0.422 | 1207 | 18.65 | 47 | 46.91
4089 | 14720400 | 0.37338 | 1494.80137 | 15994 | 31.78 | 0.42 | 1220 | 18.69 | 47.9 | 47.11
4090 | 14724000 | 0.31733 | 1482.4726 | 16001 | 31.72 | 0.422 | 1214 | 18.82 | 48 | 48.11
4091 | 14727600 | 0.39255 | 1507.91844 | 16023 | 31.67 | 0.416 | 1210 | 19.28 | 48 | 48.18
4092 | 14731200 | 0.38401 | 1508.81383 | 15996 | 31.6 | 0.415 | 1208 | 19.69 | 47.71 | 48.11
4093 | 14734800 | 0.34898 | 1498.60903 | 16860 | 31.65 | 0.415 | 1212 | 19.64 | 48.39 | 47.31
4094 | 14738400 | 0.42798 | 1488.40422 | 17819 | 31.67 | 0.416 | 1207 | 19.61 | 48.86 | 49.12
4095 | 14742000 | 0.4374 | 1478.19942 | 18003 | 31.65 | 0.417 | 1209 | 19.92 | 48.88 | 48.53
4096 | 14745600 | 0.26457 | 1495.8505 | 18001 | 31.59 | 0.416 | 1205 | 20.12 | 49 | 49.03
4097 | 14749200 | 0.36377 | 1496.99328 | 17990 | 31.5 | 0.421 | 1205 | 20.14 | 49 | 49.07
4098 | 14752800 | 0.41719 | 1496.98576 | 17026 | 31.11 | 0.422 | 1200 | 20.25 | 48.14 | 49.08
4099 | 14756400 | 0.41385 | 1496.97823 | 16395 | 31.08 | 0.424 | 1196 | 20.12 | 48 | 48.03
4100 | 14760000 | 0.43035 | 1515.74715 | 16980 | 31.23 | 0.418 | 1199 | 20.35 | 48 | 48.22
4101 | 14763600 | 0.59659 | 1503.971 | 16999 | 31.25 | 0.421 | 1206 | 20.7 | 48 | 47.98
4102 | 14767200 | 0.62416 | 1492.19485 | 17012 | 31.42 | 0.415 | 1201 | 20.63 | 48 | 48.2
4103 | 14770800 | 0.44822 | 1480.41871 | 17013 | 31.32 | 0.423 | 1202 | 20.22 | 48 | 48.06
4104 | 14774400 | 0.48897 | 1519.77879 | 17009 | 31.15 | 0.421 | 1206 | 20.3 | 48 | 48.05
4105 | 14778000 | 0.35352 | 1507.01639 | 16998 | 31.18 | 0.419 | 1207 | 20.37 | 48 | 48.03
4106 | 14781600 | 0.39344 | 1501.03497 | 16998 | 31.25 | 0.42 | 1205 | 20.54 | 48 | 47.93
4107 | 14785200 | 0.38493 | 1495.05355 | 16997 | 31.52 | 0.414 | 1207 | 20.12 | 48 | 48.01
4108 | 14788800 | 0.35814 | 1489.07212 | 17019 | 31.44 | 0.415 | 1204 | 20.38 | 48.31 | 47.41
4109 | 14792400 | 0.29171 | 1484.88897 | 17016 | 30.84 | 0.414 | 1203 | 20.15 | 49 | 49.38
4110 | 14796000 | 0.33594 | 1502.68531 | 17006 | 30.83 | 0.414 | 1208 | 20.2 | 49 | 49.05
4111 | 14799600 | 0.4156 | 1493.84689 | 17016 | 30.89 | 0.416 | 1208 | 19.82 | 49 | 49.09
4112 | 14803200 | 0.37591 | 1482.83011 | 16993 | 30.96 | 0.418 | 1211 | 19.96 | 49 | 49.55
4113 | 14806800 | 0.3663 | 1472.27197 | 17005 | 31.16 | 0.417 | 1202 | 19.82 | 49 | 49.33
4114 | 14810400 | 0.32348 | 1491.88602 | 17028 | 31.1 | 0.416 | 1205 | 19.9 | 49 | 49.31
4115 | 14814000 | 0.41993 | 1506.32117 | 17006 | 31.06 | 0.422 | 1206 | 18.9 | 49 | 49.05
4116 | 14817600 | 0.40084 | 1496.68892 | 16984 | 30.91 | 0.423 | 1202 | 20.36 | 49 | 49.16
4117 | 14821200 | 0.48042 | 1495.55774 | 17008 | 31.09 | 0.421 | 1215 | 19.26 | 49 | 49.03
4118 | 14824800 | 0.44392 | 1494.42655 | 17015 | 31.14 | 0.418 | 1211 | 19.37 | 49 | 49.04
4119 | 14828400 | 0.49467 | 1493.29537 | 17020 | 31.12 | 0.416 | 1204 | 19.08 | 49 | 49.03
4120 | 14832000 | 0.47429 | 1512.38136 | 16999 | 31.33 | 0.418 | 1205 | 18.6 | 49 | 49.05
4121 | 14835600 | 0.40562 | 1516.7 | 17335 | 31.44 | 0.417 | 1210 | 18.7 | 49 | 48.96
4122 | 14839200 | 0.37783 | 1501.07521 | 17520 | 31.52 | 0.419 | 1211 | 18.18 | 49 | 49.08
4123 | 14842800 | 0.32368 | 1481.6081 | 16724 | 31.14 | 0.427 | 1192 | 18.27 | 48.65 | 49.13
4124 | 14846400 | 0.37704 | 1462.14099 | 15185 | 30.84 | 0.428 | 1147 | 18.31 | 47.45 | 47.48
4125 | 14850000 | 0.41415 | 1494.78529 | 15825 | 31.07 | 0.423 | 1168 | 18.35 | 47.61 | 47.15
4126 | 14853600 | 0.54419 | 1512.22558 | 16092 | 31.12 | 0.42 | 1195 | 18.34 | 48.68 | 47.36
4127 | 14857200 | 0.41154 | 1503.25126 | 17006 | 31.17 | 0.424 | 1201 | 18.31 | 49 | 49.3
4128 | 14860800 | 0.35486 | 1485.1608 | 16997 | 31.2 | 0.422 | 1201 | 18.25 | 49 | 49
4129 | 14864400 | 0.3689 | 1467.07035 | 16965 | 31.2 | 0.418 | 1206 | 18.53 | 49 | 48.68
4130 | 14868000 | 0.41929 | 1474.8657 | 16998 | 31.17 | 0.423 | 1204 | 18.42 | 49 | 48.92
4131 | 14871600 | 0.43205 | 1499.09928 | 16986 | 31.17 | 0.421 | 1208 | 18.34 | 49 | 49.09
4132 | 14875200 | 0.39525 | 1495.56087 | 17021 | 31.17 | 0.422 | 1205 | 18.42 | 49 | 49.2
4133 | 14878800 | 0.47401 | 1486.38305 | 17008 | 31.2 | 0.421 | 1207 | 18.44 | 49 | 49.1
4134 | 14882400 | 0.43726 | 1477.20523 | 16995 | 31.21 | 0.419 | 1198 | 18.41 | 49 | 48.93
4135 | 14886000 | 0.42961 | 1468.02741 | 17010 | 31.21 | 0.42 | 1208 | 18.34 | 49 | 49.08
4136 | 14889600 | 0.48082 | 1510.5731 | 17735 | 31.34 | 0.419 | 1215 | 18.38 | 49 | 49.04
4137 | 14893200 | 0.5286 | 1518.32518 | 18019 | 31.5 | 0.42 | 1210 | 18.6 | 49 | 49.23
4138 | 14896800 | 0.49168 | 1511.95837 | 17768 | 31.18 | 0.426 | 1204 | 19.1 | 48.82 | 49.18
4139 | 14900400 | 0.51448 | 1505.59156 | 16368 | 30.86 | 0.428 | 1200 | 19.04 | 47.32 | 47.71
4140 | 14904000 | 0.47017 | 1499.22475 | 16332 | 30.85 | 0.42 | 1187 | 19.18 | 47 | 46.68
4141 | 14907600 | 0.64453 | 1492.85794 | 17879 | 31.16 | 0.414 | 1206 | 19.09 | 47.81 | 47.05
4142 | 14911200 | 0.5937 | 1486.49113 | 18014 | 31.45 | 0.416 | 1206 | 18.41 | 48 | 48.03
4143 | 14914800 | 0.56225 | 1509.80412 | 18009 | 31.6 | 0.417 | 1208 | 17.64 | 48 | 48.03
4144 | 14918400 | 0.48184 | 1512.51817 | 18024 | 31.63 | 0.42 | 1212 | 17.53 | 48.28 | 48.08
4145 | 14922000 | 0.26471 | 1487.30541 | 17995 | 31.48 | 0.418 | 1218 | 17.66 | 49 | 49.01
4146 | 14925600 | 0.3149 | 1462.09264 | 17387 | 31.29 | 0.427 | 1206 | 17.9 | 48 | 49.22
4147 | 14929200 | 0.28419 | 1478.20833 | 16014 | 31.03 | 0.426 | 1198 | 17.71 | 47.39 | 47.16
4148 | 14932800 | 0.40693 | 1489.90909 | 15425 | 30.84 | 0.429 | 1188 | 17.58 | 47.19 | 48.3
4149 | 14936400 | 0.34935 | 1505.20312 | 15644 | 31.05 | 0.421 | 1202 | 17.83 | 47.79 | 47.09
4150 | 14940000 | 0.492 | 1488.35737 | 16955 | 31.19 | 0.422 | 1213 | 18.23 | 48.14 | 48.21
4151 | 14943600 | 0.3696 | 1484.14422 | 17387 | 31.24 | 0.415 | 1213 | 18.22 | 48.76 | 48.17
4152 | 14947200 | 0.17262 | 1491.46667 | 16978 | 30.83 | 0.412 | 1212 | 18.23 | 49 | 49.1
4153 | 14950800 | 0.23095 | 1485.86982 | 16402 | 30.73 | 0.411 | 1209 | 18.32 | 49 | 49.1
4154 | 14954400 | 0.23872 | 1479.38667 | 16017 | 30.65 | 0.412 | 1211 | 18.34 | 49 | 49.06
4155 | 14958000 | 0.32961 | 1472.90352 | 16005 | 30.56 | 0.41 | 1206 | 18.33 | 49 | 49.05
4156 | 14961600 | 0.28964 | 1467.92266 | 15298 | 30.43 | 0.409 | 1208 | 18.08 | 49 | 49.12
4157 | 14965200 | 0.36613 | 1500.51743 | 16912 | 30.89 | 0.42 | 1208 | 18.17 | 48.42 | 49.03
4158 | 14968800 | 0.36697 | 1502.00979 | 16996 | 31.02 | 0.42 | 1207 | 18.03 | 48 | 47.87
4159 | 14972400 | 0.4968 | 1496.97483 | 17103 | 31.07 | 0.421 | 1206 | 17.95 | 48 | 48.12
4160 | 14976000 | 0.48373 | 1502.48847 | 16563 | 31.16 | 0.419 | 1193 | 18.41 | 47.76 | 48.34
4161 | 14979600 | 0.42301 | 1495.03759 | 15535 | 31.11 | 0.417 | 1165 | 18.53 | 47 | 47.18
4162 | 14983200 | 0.50088 | 1485.84589 | 16400 | 31.46 | 0.42 | 1177 | 18.7 | 47 | 47.13
4163 | 14986800 | 0.50855 | 1488.96277 | 17498 | 31.38 | 0.415 | 1203 | 18.68 | 47.96 | 47.11
4164 | 14990400 | 0.43091 | 1492.07965 | 17500 | 31.27 | 0.418 | 1213 | 18.66 | 48.5 | 48.65
4165 | 14994000 | 0.35099 | 1476.11429 | 17506 | 31.3 | 0.412 | 1213 | 18.97 | 48.89 | 48.58
4166 | 14997600 | 0.32281 | 1512.325 | 17521 | 31.18 | 0.416 | 1214 | 19.66 | 48.84 | 49.13
4167 | 15001200 | 0.49411 | 1506.74817 | 17508 | 31.28 | 0.42 | 1204 | 17.76 | 48 | 48.01
4168 | 15004800 | 0.43425 | 1491.70115 | 17507 | 31.33 | 0.417 | 1209 | 17.3 | 48 | 48.14
4169 | 15008400 | 0.41196 | 1476.65413 | 17506 | 31.32 | 0.417 | 1208 | 17.51 | 48 | 48.2
4170 | 15012000 | 0.36178 | 1477.10211 | 17503 | 31.28 | 0.42 | 1212 | 17.57 | 48.25 | 48.57
4171 | 15015600 | 0.24201 | 1476.70213 | 17504 | 31.25 | 0.423 | 1212 | 17.67 | 49 | 49.05
4172 | 15019200 | 0.22712 | 1498.76165 | 17491 | 31.29 | 0.415 | 1211 | 18.5 | 49 | 49.01
4173 | 15022800 | 0.39 | 1502.31027 | 17510 | 31.26 | 0.421 | 1210 | 18.67 | 49 | 49.06
4174 | 15026400 | 0.6934 | 1507.92606 | 17490 | 31.29 | 0.42 | 1211 | 18.63 | 48.04 | 49.16
4175 | 15030000 | 0.64904 | 1513.54185 | 17490 | 31.31 | 0.419 | 1209 | 18.4 | 48 | 48.16
4176 | 15033600 | 0.58531 | 1519.15763 | 17511 | 31.32 | 0.42 | 1212 | 18.07 | 48 | 48.19
4177 | 15037200 | 0.47157 | 1523.58257 | 17504 | 31.32 | 0.417 | 1209 | 18.44 | 48 | 48.03
4178 | 15040800 | 0.44253 | 1510.7844 | 17518 | 31.35 | 0.416 | 1209 | 18.4 | 48 | 48.08
4179 | 15044400 | 0.43904 | 1497.98624 | 17940 | 31.54 | 0.416 | 1214 | 18.44 | 48 | 47.93
4180 | 15048000 | 0.42099 | 1516.79592 | 18004 | 31.49 | 0.42 | 1209 | 18.45 | 48 | 48.14
4181 | 15051600 | 0.43348 | 1521.82353 | 17993 | 31.57 | 0.416 | 1212 | 18.36 | 48 | 48.07
4182 | 15055200 | 0.449 | 1515.40729 | 18007 | 31.54 | 0.421 | 1216 | 18.29 | 48 | 48.14
4183 | 15058800 | 0.49391 | 1506.72896 | 17999 | 31.56 | 0.421 | 1219 | 18.11 | 48 | 48.09
4184 | 15062400 | 0.29394 | 1498.05062 | 18022 | 31.64 | 0.417 | 1214 | 18.08 | 48 | 48.08
4185 | 15066000 | 0.36533 | 1513.944 | 18011 | 31.65 | 0.418 | 1213 | 18.09 | 48 | 48.04
4186 | 15069600 | 0.31324 | 1526.24476 | 17993 | 31.94 | 0.419 | 1213 | 18.08 | 48.51 | 48.05
4187 | 15073200 | 0.4514 | 1509.31398 | 18019 | 31.22 | 0.417 | 1213 | 18.15 | 49 | 49.04
4188 | 15076800 | 0.35152 | 1492.38319 | 17992 | 31.23 | 0.411 | 1213 | 18.1 | 49 | 49.04
4189 | 15080400 | 0.36151 | 1486.07273 | 18004 | 31.17 | 0.416 | 1214 | 18.11 | 49 | 49.22
4190 | 15084000 | 0.33559 | 1496.09677 | 17995 | 31.39 | 0.417 | 1214 | 17.66 | 49 | 49.08
4191 | 15087600 | 0.35257 | 1481.58065 | 17455 | 30.95 | 0.42 | 1212 | 18.12 | 49 | 49.07
4192 | 15091200 | 0.34809 | 1499.46525 | 17503 | 30.97 | 0.413 | 1210 | 18.26 | 49 | 49.27
4193 | 15094800 | 0.34476 | 1501.1392 | 17941 | 31.14 | 0.415 | 1210 | 18.39 | 49 | 48.8
4194 | 15098400 | 0.35618 | 1494.24628 | 18004 | 31.19 | 0.414 | 1209 | 18.06 | 49 | 48.97
4195 | 15102000 | 0.35761 | 1485.84243 | 18028 | 31.11 | 0.412 | 1210 | 18.14 | 49 | 49.04
4196 | 15105600 | 0.31904 | 1477.43858 | 18043 | 31.1 | 0.415 | 1212 | 18.24 | 49 | 48.9
4197 | 15109200 | 0.30345 | 1488.62593 | 18017 | 31.08 | 0.417 | 1215 | 18.57 | 49 | 49.27
4198 | 15112800 | 0.29358 | 1489.05414 | 17995 | 31.08 | 0.42 | 1213 | 18.4 | 49 | 49.31
4199 | 15116400 | 0.35591 | 1483.39534 | 18010 | 31.16 | 0.42 | 1210 | 18.01 | 49 | 48.89
4200 | 15120000 | 0.29924 | 1478.94667 | 18013 | 31.18 | 0.419 | 1213 | 18.06 | 49 | 49.19
4201 | 15123600 | 0.3218 | 1474.498 | 17997 | 31.15 | 0.421 | 1210 | 18.11 | 49 | 49.02
4202 | 15127200 | 0.28522 | 1484.29306 | 18011 | 31.07 | 0.421 | 1213 | 18.24 | 49 | 49.09
4203 | 15130800 | 0.32345 | 1489.98757 | 17995 | 31.07 | 0.424 | 1208 | 18.13 | 49 | 49.02
4204 | 15134400 | 0.31313 | 1487.19037 | 18001 | 31.05 | 0.424 | 1209 | 18.34 | 49 | 49.07
4205 | 15138000 | 0.38745 | 1484.39316 | 17898 | 31.01 | 0.428 | 1212 | 18.38 | 49 | 49.04
4206 | 15141600 | 0.48409 | 1481.59596 | 17990 | 31.22 | 0.425 | 1210 | 18.37 | 49 | 49.05
4207 | 15145200 | 0.47073 | 1500.91647 | 17905 | 31.36 | 0.426 | 1206 | 18.28 | 49 | 49.02
4208 | 15148800 | 0.47588 | 1516.944 | 17555 | 31.16 | 0.422 | 1209 | 18.25 | 48.25 | 48.99
4209 | 15152400 | 0.60513 | 1508.54035 | 17500 | 31.09 | 0.42 | 1210 | 18.6 | 48 | 48.17
4210 | 15156000 | 0.47271 | 1496.33855 | 17494 | 30.94 | 0.418 | 1209 | 18.73 | 48 | 48.14
4211 | 15159600 | 0.54084 | 1518.92389 | 17828 | 31.13 | 0.42 | 1208 | 18.94 | 48 | 47.96
4212 | 15163200 | 0.57065 | 1514.60655 | 18017 | 31.4 | 0.42 | 1211 | 19.07 | 48 | 48.09
4213 | 15166800 | 0.50939 | 1510.28921 | 17981 | 31.34 | 0.419 | 1212 | 19.05 | 48 | 48.14
4214 | 15170400 | 0.47957 | 1520.32661 | 18015 | 31.26 | 0.422 | 1213 | 18.95 | 48.32 | 48.12
4215 | 15174000 | 0.4625 | 1511.67148 | 18007 | 31.13 | 0.419 | 1211 | 19.79 | 48.5 | 48.52
4216 | 15177600 | 0.3459 | 1489.87751 | 17992 | 31.1 | 0.417 | 1210 | 20.35 | 48.5 | 48.69
4217 | 15181200 | 0.37314 | 1468.08354 | 17991 | 31.07 | 0.418 | 1215 | 20.8 | 48.93 | 48.19
4218 | 15184800 | 0.28636 | 1479.81714 | 18020 | 31.07 | 0.421 | 1215 | 20.8 | 49 | 49.49
4219 | 15188400 | 0.32821 | 1486.12478 | 18028 | 31.06 | 0.414 | 1216 | 20.54 | 49 | 48.77
4220 | 15192000 | 0.22967 | 1487.96989 | 17991 | 30.98 | 0.417 | 1213 | 20.16 | 49 | 49.19
4221 | 15195600 | 0.36407 | 1480.22796 | 17993 | 30.96 | 0.418 | 1214 | 20.22 | 49 | 49.03
4222 | 15199200 | 0.37032 | 1472.48602 | 18014 | 30.98 | 0.423 | 1219 | 20.27 | 48.67 | 49.01
4223 | 15202800 | 0.363 | 1489.2325 | 18001 | 31.35 | 0.42 | 1215 | 20.42 | 48 | 48.04
4224 | 15206400 | 0.35686 | 1491.57039 | 17935 | 31.33 | 0.423 | 1217 | 20.28 | 48 | 47.94
4225 | 15210000 | 0.36503 | 1500.52746 | 17901 | 31.45 | 0.423 | 1214 | 19.39 | 48 | 48.1
4226 | 15213600 | 0.36621 | 1485.11388 | 18005 | 31.19 | 0.418 | 1217 | 19.51 | 48.81 | 48.12
4227 | 15217200 | 0.39318 | 1497.75458 | 18000 | 31.25 | 0.42 | 1209 | 19.54 | 48.55 | 49.07
4228 | 15220800 | 0.39792 | 1505.08976 | 18004 | 31.43 | 0.419 | 1218 | 19.66 | 48.63 | 48.63
4229 | 15224400 | 0.4195 | 1511.6093 | 17985 | 31.43 | 0.418 | 1215 | 19.62 | 48.53 | 49.1
4230 | 15228000 | 0.41467 | 1509.62496 | 17992 | 31.5 | 0.418 | 1212 | 19.32 | 48.33 | 48.69
4231 | 15231600 | 0.4739 | 1510.29577 | 17992 | 31.54 | 0.416 | 1214 | 19.04 | 48.06 | 48.15
4232 | 15235200 | 0.38793 | 1511.83342 | 17341 | 31.46 | 0.422 | 1210 | 19.02 | 48.5 | 48.65
4233 | 15238800 | 0.43664 | 1512.10588 | 16141 | 31.26 | 0.424 | 1195 | 19.53 | 47.8 | 48.26
4234 | 15242400 | 0.39967 | 1517.26275 | 16259 | 31.38 | 0.416 | 1194 | 19.71 | 47.5 | 47.52
4235 | 15246000 | 0.41087 | 1520.236 | 9562 | 29.69 | 0.405 | 1204 | 19.62 | 46.54 | 47.52
4236 | 15249600 | 0.41988 | 1509.607 | 11107 | 30.11 | 0.405 | 1195 | 19.75 | 45.38 | 45.03
4237 | 15253200 | 0.44024 | 1498.8618 | 14750 | 30.84 | 0.41 | 1203 | 19.92 | 46.88 | 46.04
4238 | 15256800 | 0.45474 | 1497.83595 | 16740 | 31 | 0.414 | 1210 | 19.6 | 47.1 | 47.07
4239 | 15260400 | 0.38779 | 1507.89295 | 17011 | 31 | 0.409 | 1206 | 19.5 | 48 | 48.18
4240 | 15264000 | 0.38642 | 1502.33494 | 17003 | 30.97 | 0.408 | 1210 | 19.23 | 48 | 47.93
4241 | 15267600 | 0.43965 | 1495.53536 | 17006 | 30.96 | 0.408 | 1212 | 19.2 | 48 | 47.75
4242 | 15271200 | 0.41608 | 1488.73578 | 17027 | 30.9 | 0.412 | 1210 | 19.75 | 48 | 47.88
4243 | 15274800 | 0.33624 | 1506.97478 | 17020 | 30.98 | 0.421 | 1210 | 20.14 | 48 | 48.01
4244 | 15278400 | 0.45421 | 1512.90972 | 17115 | 31.14 | 0.421 | 1211 | 19.7 | 48 | 47.32
4245 | 15282000 | 0.40145 | 1506.82054 | 17082 | 31.32 | 0.418 | 1206 | 19.29 | 48 | 48.69
4246 | 15285600 | 0.36702 | 1502.32917 | 17107 | 31.24 | 0.416 | 1213 | 19.53 | 48 | 48.12
4247 | 15289200 | 0.46002 | 1499.3 | 17014 | 31.13 | 0.415 | 1210 | 19.5 | 48 | 47.48
4248 | 15292800 | 0.5632 | 1520.31013 | 17009 | 31.19 | 0.417 | 1209 | 19.13 | 48 | 48.17
4249 | 15296400 | 0.49129 | 1509.39775 | 16998 | 31.2 | 0.418 | 1211 | 18.98 | 48 | 47.92
4250 | 15300000 | 0.6482 | 1503.84614 | 16917 | 31.18 | 0.421 | 1210 | 18.9 | 47.15 | 48.21
4251 | 15303600 | 0.43479 | 1498.29454 | 16982 | 31.21 | 0.415 | 1209 | 18.85 | 47.9 | 47.14
4252 | 15307200 | 0.60737 | 1543.17854 | 16981 | 31.29 | 0.414 | 1208 | 18.74 | 48 | 48.04
4253 | 15310800 | 0.576 | 1538.5378 | 16992 | 31.28 | 0.417 | 1210 | 18.56 | 48 | 48.05
4254 | 15314400 | 0.55366 | 1529.15233 | 16996 | 31.35 | 0.414 | 1210 | 18.47 | 48 | 48.16
4255 | 15318000 | 0.59141 | 1519.76685 | 16996 | 31.36 | 0.414 | 1211 | 18.36 | 48 | 48.18
4256 | 15321600 | 0.47316 | 1516.92414 | 17154 | 31.56 | 0.414 | 1207 | 18.52 | 48 | 48.12
4257 | 15325200 | 0.42578 | 1510.00065 | 17999 | 31.7 | 0.414 | 1206 | 18.41 | 48.26 | 48.14
4258 | 15328800 | 0.42314 | 1501.24224 | 18002 | 31.74 | 0.414 | 1215 | 18.42 | 49 | 49.18
4259 | 15332400 | 0.37464 | 1492.48382 | 18015 | 31.59 | 0.416 | 1216 | 18.68 | 49 | 49.05
4260 | 15336000 | 0.30741 | 1497.39138 | 18007 | 31.48 | 0.414 | 1211 | 18.79 | 49 | 48.59
4261 | 15339600 | 0.36937 | 1503.69822 | 17981 | 31.5 | 0.411 | 1207 | 18.85 | 49 | 49.04
4262 | 15343200 | 0.37217 | 1502.22414 | 18014 | 31.35 | 0.419 | 1212 | 18.96 | 49 | 49.1
4263 | 15346800 | 0.3012 | 1500.75006 | 18006 | 31.37 | 0.413 | 1208 | 19.19 | 49 | 49.09
4264 | 15350400 | 0.36887 | 1499.27598 | 17999 | 31.23 | 0.416 | 1205 | 19.8 | 49 | 49.28
4265 | 15354000 | 0.34602 | 1502.54179 | 18006 | 31.35 | 0.416 | 1208 | 19.14 | 49 | 49.1
4266 | 15357600 | 0.4535 | 1495.24293 | 17990 | 31.38 | 0.415 | 1210 | 19.4 | 49 | 48.85
4267 | 15361200 | 0.36718 | 1487.94406 | 18007 | 31.42 | 0.418 | 1211 | 19.12 | 49 | 49.13
4268 | 15364800 | 0.42796 | 1484.55691 | 18010 | 31.44 | 0.417 | 1213 | 19.23 | 49 | 49.08
4269 | 15368400 | 0.44614 | 1515.975 | 18001 | 31.45 | 0.419 | 1208 | 19.33 | 49 | 49.14
4270 | 15372000 | 0.40532 | 1497.25048 | 17993 | 31.36 | 0.424 | 1209 | 18.89 | 48.52 | 48.61
4271 | 15375600 | 0.41519 | 1491.41078 | 18006 | 31.19 | 0.421 | 1204 | 18.87 | 48 | 48.12
4272 | 15379200 | 0.53196 | 1485.57109 | 18010 | 31.12 | 0.417 | 1210 | 18.69 | 48 | 47.8
4273 | 15382800 | 0.4313 | 1506.26897 | 17996 | 31.15 | 0.414 | 1209 | 18.47 | 48 | 48.02
4274 | 15386400 | 0.47194 | 1520.02051 | 18012 | 31.25 | 0.408 | 1209 | 18.4 | 48 | 48.03
4275 | 15390000 | 0.4544 | 1519.82249 | 18001 | 31.23 | 0.409 | 1207 | 18.27 | 48 | 48.07
4276 | 15393600 | 0.46229 | 1514.49704 | 17996 | 31.17 | 0.413 | 1210 | 18.39 | 48 | 48.1
4277 | 15397200 | 0.426 | 1509.1716 | 17990 | 31.27 | 0.408 | 1208 | 18.12 | 48 | 48
4278 | 15400800 | 0.57125 | 1533.39528 | 17995 | 31.23 | 0.408 | 1210 | 17.84 | 48 | 47.65
4279 | 15404400 | 0.41641 | 1522.53653 | 18012 | 31.07 | 0.41 | 1210 | 17.76 | 48 | 47.58
4280 | 15408000 | 0.39694 | 1510.759 | 18008 | 31.46 | 0.407 | 1211 | 18.03 | 48.19 | 47.99
4281 | 15411600 | 0.5078 | 1498.98146 | 18001 | 31.89 | 0.41 | 1211 | 18.19 | 48.5 | 48.73
4282 | 15415200 | 0.28607 | 1511.33077 | 17999 | 31.71 | 0.413 | 1212 | 18.21 | 48.5 | 48.54
4283 | 15418800 | 0.33543 | 1513.80184 | 17991 | 31.59 | 0.415 | 1209 | 18.48 | 48.5 | 48.38
4284 | 15422400 | 0.3646 | 1503.87841 | 18007 | 31.62 | 0.416 | 1207 | 18.49 | 48.5 | 48.72
4285 | 15426000 | 0.43596 | 1493.95498 | 18010 | 31.67 | 0.411 | 1214 | 18.44 | 48.5 | 48.57
4286 | 15429600 | 0.43818 | 1484.03155 | 17996 | 31.63 | 0.411 | 1213 | 18.67 | 48.5 | 48.59
4287 | 15433200 | 0.45294 | 1497.21758 | 18013 | 31.57 | 0.412 | 1205 | 18.88 | 48.5 | 48.58
4288 | 15436800 | 0.332 | 1502.44 | 17996 | 31.36 | 0.409 | 1207 | 18.97 | 48.5 | 48.63
4289 | 15440400 | 0.4801 | 1497.29714 | 17988 | 31.39 | 0.406 | 1208 | 18.92 | 48.5 | 48.68
4290 | 15444000 | 0.32057 | 1492.15429 | 18008 | 31.36 | 0.408 | 1211 | 19.32 | 48.5 | 48.53
4291 | 15447600 | 0.28469 | 1511.65103 | 18013 | 31.31 | 0.414 | 1207 | 19.06 | 48.5 | 48.57
4292 | 15451200 | 0.31403 | 1506.75779 | 18004 | 31.47 | 0.412 | 1212 | 18.95 | 48.5 | 48.67
4293 | 15454800 | 0.40756 | 1498.18725 | 17993 | 31.46 | 0.413 | 1209 | 19.23 | 48.5 | 48.82
4294 | 15458400 | 0.3545 | 1491.23057 | 17995 | 31.49 | 0.419 | 1211 | 18.92 | 48.5 | 48.59
4295 | 15462000 | 0.32168 | 1511.96172 | 18007 | 31.28 | 0.417 | 1214 | 18.77 | 48.5 | 48.29
4296 | 15465600 | 0.40473 | 1496.37748 | 17993 | 31.24 | 0.416 | 1209 | 18.62 | 48.5 | 48.42
4297 | 15469200 | 0.42457 | 1484.79571 | 18024 | 31.31 | 0.412 | 1209 | 18.46 | 48.64 | 48.53
4298 | 15472800 | 0.41051 | 1511.04847 | 18010 | 31.36 | 0.408 | 1212 | 18.26 | 49 | 49.62
4299 | 15476400 | 0.41638 | 1528.17257 | 18017 | 31.31 | 0.413 | 1210 | 18.31 | 49 | 48.99
4300 | 15480000 | 0.55231 | 1509.35785 | 18004 | 31.3 | 0.414 | 1211 | 18.28 | 49 | 49.38
4301 | 15483600 | 0.58518 | 1490.54314 | 18001 | 31.19 | 0.414 | 1210 | 18.45 | 48.67 | 49.08
4302 | 15487200 | 0.31194 | 1492.54545 | 17981 | 31.27 | 0.412 | 1210 | 18.22 | 48 | 48.02
4303 | 15490800 | 0.58845 | 1517.50355 | 17996 | 31.32 | 0.413 | 1207 | 17.83 | 48.92 | 48.08
4304 | 15494400 | 0.5904 | 1513.31281 | 18023 | 31.24 | 0.415 | 1208 | 17.76 | 49 | 49.06
4305 | 15498000 | 0.38595 | 1508.43596 | 17990 | 31.48 | 0.414 | 1211 | 17.87 | 49 | 49.3
4306 | 15501600 | 0.39926 | 1515.19008 | 19004 | 31.44 | 0.416 | 1211 | 18.04 | 49 | 49.06
4307 | 15505200 | 0.39166 | 1511.37079 | 18843 | 31.26 | 0.426 | 1201 | 17.98 | 48.67 | 49.02
4308 | 15508800 | 0.34294 | 1511.37328 | 19007 | 31.41 | 0.418 | 1204 | 18.02 | 49 | 48.81
4309 | 15512400 | 0.36835 | 1510.92495 | 18996 | 31.37 | 0.42 | 1210 | 18.21 | 49 | 49.14
4310 | 15516000 | 0.41376 | 1501.20572 | 18735 | 31.28 | 0.424 | 1203 | 18.07 | 48.6 | 49.12
4311 | 15519600 | 0.41159 | 1491.4865 | 18993 | 31.6 | 0.417 | 1210 | 18.99 | 48.85 | 48.15
4312 | 15523200 | 0.44064 | 1512.18358 | 19008 | 31.47 | 0.421 | 1207 | 19.29 | 49 | 49.3
4313 | 15526800 | 0.32039 | 1521.49861 | 19003 | 31.62 | 0.423 | 1209 | 18.9 | 49 | 49.23
4314 | 15530400 | 0.41488 | 1514.64773 | 19009 | 31.79 | 0.424 | 1208 | 18.96 | 49 | 49.28
4315 | 15534000 | 0.45453 | 1505.99234 | 19000 | 31.78 | 0.423 | 1206 | 19.25 | 49 | 49.05
4316 | 15537600 | 0.38557 | 1497.33695 | 18347 | 31.64 | 0.431 | 1204 | 19.03 | 49 | 49.13
4317 | 15541200 | 0.36659 | 1497.78519 | 18114 | 31.78 | 0.426 | 1209 | 18.88 | 49 | 49.03
4318 | 15544800 | 0.24967 | 1493.29053 | 18003 | 31.46 | 0.421 | 1209 | 18.55 | 49 | 49.1
4319 | 15548400 | 0.35418 | 1482.26168 | 18002 | 31.54 | 0.42 | 1207 | 18.69 | 49 | 49.13
4320 | 15552000 | 0.37549 | 1471.23283 | 17926 | 31.39 | 0.418 | 1206 | 18.51 | 49 | 48.86
4321 | 15555600 | 0.21185 | 1460.20398 | 16139 | 30.67 | 0.423 | 1207 | 18.25 | 48.76 | 48.96
4322 | 15559200 | 0.22616 | 1484.36454 | 16362 | 30.92 | 0.423 | 1211 | 18.22 | 48 | 47.98
4323 | 15562800 | 0.25166 | 1490.50972 | 17023 | 31.14 | 0.421 | 1208 | 18.15 | 48.45 | 48.16
4324 | 15566400 | 0.38715 | 1490.89176 | 17919 | 31.51 | 0.423 | 1208 | 18.11 | 48 | 48.1
4325 | 15570000 | 0.20966 | 1489.31296 | 17576 | 31.44 | 0.426 | 1209 | 17.91 | 48 | 47.96
4326 | 15573600 | 0.35207 | 1487.73415 | 16215 | 31.3 | 0.425 | 1173 | 17.71 | 47.35 | 48.09
4327 | 15577200 | 0.62806 | 1514.86099 | 15528 | 31.37 | 0.422 | 1162 | 17.48 | 47 | 47.1
4328 | 15580800 | 0.63927 | 1520.51667 | 17669 | 31.57 | 0.426 | 1191 | 17.48 | 47.47 | 47.19
4329 | 15584400 | 0.48778 | 1505.95902 | 14886 | 31.14 | 0.423 | 1164 | 17.81 | 47.08 | 48.32
4330 | 15588000 | 0.47867 | 1491.52856 | 17591 | 31.22 | 0.419 | 1203 | 17.91 | 47 | 47.03
4331 | 15591600 | 0.44543 | 1481.70588 | 18000 | 31.4 | 0.416 | 1210 | 18.1 | 47 | 47.05
4332 | 15595200 | 0.60851 | 1536.58712 | 18005 | 31.43 | 0.419 | 1210 | 18.21 | 47 | 46.77
4333 | 15598800 | 0.5067 | 1533.57169 | 18000 | 31.32 | 0.421 | 1210 | 18.6 | 47 | 47.48
4334 | 15602400 | 0.61462 | 1522.97544 | 18002 | 31.67 | 0.422 | 1211 | 19.14 | 47 | 47.22
4335 | 15606000 | 0.47983 | 1512.37919 | 18008 | 31.68 | 0.424 | 1210 | 19.03 | 47 | 47.25
4336 | 15609600 | 0.53671 | 1501.78295 | 18011 | 31.76 | 0.423 | 1208 | 19 | 47 | 47.24
4337 | 15613200 | 0.39874 | 1504.10625 | 17668 | 31.87 | 0.422 | 1211 | 19.1 | 47.78 | 47.1
4338 | 15616800 | 0.47094 | 1490.0714 | 16999 | 32.34 | 0.422 | 1211 | 19.18 | 48.5 | 48.62
4339 | 15620400 | 0.31941 | 1476.94991 | 16792 | 32.29 | 0.421 | 1211 | 19.3 | 48.5 | 48.56
4340 | 15624000 | 0.25155 | 1463.82841 | 16172 | 32.16 | 0.421 | 1210 | 19.51 | 48.5 | 48.53
4341 | 15627600 | 0.2116 | 1470.96934 | 15995 | 32.14 | 0.426 | 1208 | 19.18 | 48.5 | 48.53
4342 | 15631200 | 0.2602 | 1484.75969 | 16337 | 32.22 | 0.429 | 1199 | 18.94 | 48.3 | 48.54
4343 | 15634800 | 0.29842 | 1480.79178 | 16505 | 32.31 | 0.424 | 1201 | 18.8 | 48 | 48.07
4344 | 15638400 | 0.33113 | 1471.11292 | 15886 | 32.12 | 0.43 | 1187 | 18.75 | 47.29 | 48.27
4345 | 15642000 | 0.26243 | 1461.43406 | 15013 | 31.87 | 0.423 | 1201 | 18.4 | 47.81 | 47.27
4346 | 15645600 | 0.26304 | 1456.69264 | 14029 | 31.42 | 0.427 | 1159 | 18.25 | 48 | 48.75
4347 | 15649200 | 0.31174 | 1479.747 | 14832 | 31.34 | 0.418 | 1196 | 18.3 | 48 | 48.11
4348 | 15652800 | 0.33382 | 1476.72215 | 14008 | 30.35 | 0.418 | 1200 | 18.23 | 48 | 49.3
4349 | 15656400 | 0.35452 | 1473.66514 | 14041 | 30.45 | 0.418 | 1200 | 18.12 | 48 | 48.08
4350 | 15660000 | 0.47334 | 1470.92004 | 14581 | 30.61 | 0.428 | 1189 | 18.15 | 46.98 | 47.89
4351 | 15663600 | 0.43739 | 1488.02385 | 12725 | 30.36 | 0.418 | 1156 | 17.93 | 42.13 | 45.95
4352 | 15667200 | 0.52228 | 1501.69859 | 9543.75 | 30.01 | 0.40525 | 1120.5 | 18.11 | 32.525 | 34.4625
4353 | 15670800 | 0.5103 | 1493.09869 | 6362.5 | 29.66 | 0.3925 | 1085 | 18.29 | 22.92 | 22.975
4354 | 15674400 | 0.49948 | 1484.49879 | 3181.25 | 29.31 | 0.37975 | 1049.5 | 18.47 | 13.315 | 11.4875
4355 | 15678000 | 0.48866 | 1475.89888 | 0 | 28.96 | 0.367 | 1014 | 18.65 | 3.71 | 0
4356 | 15681600 | 0.47785 | 1467.29898 | 5590 | 30.89 | 0.406 | 1014 | 19.23 | 35.96 | 9.83
4357 | 15685200 | 0.52386 | 1458.69908 | 10041 | 31.49 | 0.413 | 1019 | 19.2 | 43.05 | 40.28
4358 | 15688800 | 0.37324 | 1450.09918 | 14230 | 31.85 | 0.423 | 1099 | 19.12 | 45.23 | 43
4359 | 15692400 | 0.22647 | 1441.49927 | 12839 | 31.41 | 0.424 | 1129 | 19.24 | 46 | 46.32
4360 | 15696000 | 0.27751 | 1472.38372 | 13010 | 31.45 | 0.417 | 1139 | 18.83 | 46 | 46.2
4361 | 15699600 | 0.28797 | 1471.73457 | 12485 | 31.39 | 0.417 | 1167 | 19.13 | 46 | 45.91
4362 | 15703200 | 0.23669 | 1462.41093 | 11742 | 31.79 | 0.421 | 1161 | 19.42 | 46 | 46.13
4363 | 15706800 | 0.18921 | 1451.39454 | 10999 | 30.87 | 0.412 | 1170 | 19.52 | 46 | 46.4
4364 | 15710400 | 0.31454 | 1440 | 11042 | 31.31 | 0.418 | 1141 | 19.62 | 44.52 | 45.91
4365 | 15714000 | 0.39525 | 1475.27627 | 12957 | 32.25 | 0.42 | 1108 | 19.87 | 43 | 42.95
4366 | 15717600 | 0.49199 | 1476.96482 | 13003 | 32.34 | 0.423 | 1137 | 19.81 | 44.29 | 43
4367 | 15721200 | 0.34014 | 1478.65338 | 8929 | 31.74 | 0.43 | 1054 | 19.89 | 41.74 | 45.01
4368 | 15724800 | 0.54043 | 1481.215 | 8567 | 31.37 | 0.421 | 985 | 19.7 | 40 | 40.09
4369 | 15728400 | 0.62363 | 1488.68265 | 11347 | 31.72 | 0.418 | 1011 | 19.54 | 40 | 40.22
4370 | 15732000 | 0.69009 | 1496.37123 | 12086 | 31.83 | 0.418 | 1021 | 19.24 | 39.61 | 40.12
4371 | 15735600 | 0.76642 | 1504.00248 | 12525 | 31.84 | 0.42 | 1017 | 19.25 | 39 | 39.15
4372 | 15739200 | 0.53263 | 1504.32103 | 12896 | 31.9 | 0.42 | 1049 | 19.21 | 39.94 | 39.34
4373 | 15742800 | 0.59831 | 1504.63959 | 13103 | 31.96 | 0.42 | 1078 | 18.98 | 40.9 | 40.08
4374 | 15746400 | 0.45714 | 1504.95815 | 12894 | 31.87 | 0.423 | 1094 | 18.14 | 41.13 | 41.05
4375 | 15750000 | 0.60355 | 1512.81804 | 12997 | 31.71 | 0.425 | 1077 | 18.16 | 39.87 | 41.09
4376 | 15753600 | 0.56644 | 1508.89552 | 13236 | 31.84 | 0.419 | 1060 | 18.48 | 39 | 39.26
4377 | 15757200 | 0.61651 | 1504.973 | 14419 | 32.05 | 0.421 | 1122 | 18.97 | 40.53 | 39.13
4378 | 15760800 | 0.58582 | 1511.59429 | 14305 | 31.73 | 0.418 | 1115 | 19.38 | 41 | 41.01
4379 | 15764400 | 0.55578 | 1518.48045 | 14688 | 31.63 | 0.421 | 1112 | 19.4 | 41 | 41.05
4380 | 15768000 | 0.62715 | 1505.07263 | 14124 | 31.55 | 0.419 | 1102 | 19.44 | 41 | 40.85
4381 | 15771600 | 0.654 | 1491.6648 | 15009 | 31.57 | 0.422 | 1131 | 19.53 | 42.48 | 41.55
4382 | 15775200 | 0.53263 | 1512.55146 | 14186 | 31.26 | 0.423 | 1168 | 19.74 | 44.28 | 43.19
4383 | 15778800 | 0.72787 | 1515.06662 | 13934 | 32.07 | 0.423 | 1167 | 20.22 | 43.04 | 42.98
4384 | 15782400 | 0.74305 | 1498.19351 | 14004 | 32.23 | 0.428 | 1135 | 20.15 | 43.8 | 43.65
4385 | 15786000 | 0.57516 | 1483.39759 | 14010 | 32 | 0.42 | 1130 | 19.89 | 44 | 44.17
4386 | 15789600 | 0.50481 | 1518.25708 | 14664 | 32.51 | 0.419 | 1171 | 19.68 | 44 | 45.31
4387 | 15793200 | 0.55973 | 1512.32964 | 14979 | 32.36 | 0.423 | 1168 | 20.74 | 44 | 44.39
4388 | 15796800 | 0.57774 | 1499.43862 | 12639 | 31.94 | 0.416 | 1170 | 21.12 | 41.73 | 26.135
4389 | 15800400 | 0.557 | 1486.5476 | 0 | 28.45 | 0.378 | 992 | 22.56 | 4.37 | 7.88
4390 | 15804000 | 0.57269 | 1473.65658 | 0 | 30.03 | 0.377 | 1106 | 19.41 | 37.35 | 5.27
4391 | 15807600 | 0.60304 | 1467.8391 | 7834 | 31.52 | 0.397 | 1130 | 19.66 | 43.46 | 40
4392 | 15811200 | 0.46399 | 1461.27059 | 9989 | 31.87 | 0.407 | 1123 | 18.36 | 43.52 | 44.11
4393 | 15814800 | 0.26989 | 1458.16088 | 9304 | 32.08 | 0.419 | 1047 | 17.97 | 39.21 | 42.03
4394 | 15818400 | 0.23385 | 1444.99817 | 9919 | 32.15 | 0.412 | 1047 | 17.99 | 39.86 | 38.08
4395 | 15822000 | 0.27231 | 1450.93714 | 9365 | 32.1 | 0.42 | 1098 | 17.92 | 42 | 41.85
4396 | 15825600 | 0.4694 | 1482.52099 | 9449 | 32.45 | 0.416 | 1054 | 18.06 | 40.08 | 42.1
4397 | 15829200 | 0.53463 | 1477.76705 | 14481 | 32.9 | 0.417 | 1084 | 18.05 | 41.71 | 40.17
4398 | 15832800 | 0.54901 | 1472.38919 | 14611 | 32.82 | 0.424 | 1138 | 17.82 | 43.61 | 42.17
4399 | 15836400 | 0.46776 | 1467.01134 | 14137 | 32.44 | 0.418 | 1112 | 17.73 | 44 | 44.16
4400 | 15840000 | 0.49875 | 1491.53529 | 13996 | 32.69 | 0.423 | 1055 | 18.2 | 44 | 44.11
4401 | 15843600 | 0.3858 | 1502.12353 | 13991 | 32.67 | 0.421 | 1113 | 18.21 | 44 | 44.27
4402 | 15847200 | 0.55861 | 1512.54382 | 14013 | 32.6 | 0.425 | 1115 | 18.39 | 43.37 | 44.37
4403 | 15850800 | 0.51247 | 1517.95588 | 13990 | 32.59 | 0.423 | 1137 | 18.65 | 43 | 43.02
4404 | 15854400 | 0.62113 | 1524.39955 | 14751 | 32.61 | 0.421 | 1141 | 18.93 | 43 | 43.02
4405 | 15858000 | 0.6716 | 1523.58136 | 14995 | 32.49 | 0.417 | 1160 | 19.61 | 44.11 | 42.99
4406 | 15861600 | 0.6618 | 1519.47973 | 14992 | 32.48 | 0.424 | 1194 | 19.56 | 45.75 | 45.04
4407 | 15865200 | 0.61837 | 1519.11051 | 13644 | 32.16 | 0.427 | 1159 | 19.02 | 44.59 | 46.04
4408 | 15868800 | 0.94125 | 1512.58877 | 13005 | 31.86 | 0.417 | 1143 | 19.74 | 44 | 44.09
4409 | 15872400 | 0.90375 | 1506.06703 | 13211 | 31.9 | 0.415 | 1150 | 19.1 | 45.35 | 44.08
4410 | 15876000 | 0.62647 | 1529.15663 | 13701 | 31.97 | 0.423 | 1160 | 18.44 | 45.11 | 46
4411 | 15879600 | 0.70253 | 1532.08686 | 13441 | 31.95 | 0.424 | 1159 | 17.94 | 44.21 | 45.04
4412 | 15883200 | 0.76354 | 1534.88874 | 14076 | 32.11 | 0.422 | 1158 | 17.22 | 44.09 | 44.07
4413 | 15886800 | 0.59369 | 1515.81535 | 14504 | 32.17 | 0.42 | 1188 | 17.57 | 45.53 | 44.87
4414 | 15890400 | 0.47927 | 1496.74197 | 14496 | 32.09 | 0.423 | 1193 | 17.77 | 46.27 | 46.08
4415 | 15894000 | 0.3841 | 1483.45 | 10667 | 31.17 | 0.426 | 1175 | 17.84 | 46 | 46.12
4416 | 15897600 | 0.3677 | 1498.73883 | 11173 | 31.72 | 0.42 | 1169 | 17.98 | 45.39 | 46.08
4417 | 15901200 | 0.58884 | 1495.82119 | 13997 | 32.04 | 0.423 | 1160 | 17.97 | 46 | 45.93
4418 | 15904800 | 0.46114 | 1494.73723 | 13465 | 31.85 | 0.425 | 1157 | 17.97 | 45.47 | 46
4419 | 15908400 | 0.40716 | 1505.15194 | 14005 | 32.26 | 0.422 | 1155 | 18.14 | 45.64 | 45.19
4420 | 15912000 | 0.51053 | 1493.12425 | 13996 | 32.24 | 0.425 | 1144 | 17.93 | 45.26 | 45.08
4421 | 15915600 | 0.53866 | 1481.09657 | 12429 | 31.73 | 0.433 | 1149 | 17.49 | 45 | 45.12
4422 | 15919200 | 0.40168 | 1480.44808 | 9539 | 31.27 | 0.431 | 1151 | 17.68 | 44.88 | 45.12
4423 | 15922800 | 0.43287 | 1510.88855 | 6859 | 30.73 | 0.425 | 1118 | 17.52 | 42.34 | 44.36
4424 | 15926400 | 0.42666 | 1510.9994 | 8655 | 31.37 | 0.419 | 1116 | 17.59 | 41.84 | 40.4
4425 | 15930000 | 0.47147 | 1510.22585 | 10613 | 31.74 | 0.417 | 1106 | 17.88 | 42 | 42.24
4426 | 15933600 | 0.42657 | 1502.89872 | 12410 | 31.86 | 0.417 | 1143 | 18.4 | 42 | 42.04
4427 | 15937200 | 0.36712 | 1495.62986 | 13657 | 31.96 | 0.421 | 1144 | 18.51 | 42 | 42.42
4428 | 15940800 | 0.38439 | 1487.75789 | 12128 | 31.45 | 0.422 | 1146 | 18.63 | 41.97 | 42.05
4429 | 15944400 | 0.36091 | 1493.43638 | 8344 | 30.02 | 0.419 | 1058 | 18.69 | 41 | 41.21
4430 | 15948000 | 0.45296 | 1487.18248 | 9186 | 30.47 | 0.413 | 1076 | 18.64 | 40.98 | 41.13
4431 | 15951600 | 0.33443 | 1480.92857 | 11661 | 31.82 | 0.419 | 1097 | 19.39 | 40 | 40.18
4432 | 15955200 | 0.34609 | 1474.67466 | 12013 | 31.88 | 0.416 | 1076 | 19.88 | 40 | 40.02
4433 | 15958800 | 0.35228 | 1477.4 | 12000 | 31.91 | 0.418 | 1061 | 19.82 | 40 | 40.09
4434 | 15962400 | 0.45622 | 1482.82506 | 12003 | 31.93 | 0.421 | 1029 | 19.46 | 39.63 | 39.98
4435 | 15966000 | 0.37915 | 1488.62061 | 12173 | 31.95 | 0.421 | 1000 | 19.41 | 39 | 39.05
4436 | 15969600 | 0.37703 | 1494.41615 | 11404 | 31.8 | 0.428 | 990 | 19.86 | 39 | 39.1
4437 | 15973200 | 0.65242 | 1501.58759 | 3645 | 30.4 | 0.417 | 975 | 19.93 | 38.67 | 39.07
4438 | 15976800 | 0.61062 | 1498.98125 | 4163 | 30.46 | 0.404 | 973 | 19.89 | 37 | 37.36
4439 | 15980400 | 0.49146 | 1507.18771 | 9828 | 30.97 | 0.404 | 984 | 19.99 | 37 | 37.05
4440 | 15984000 | 0.43921 | 1514.46871 | 11996 | 31.7 | 0.41 | 1016 | 19.85 | 37 | 37.14
4441 | 15987600 | 0.46671 | 1523.98657 | 10140 | 31.51 | 0.41 | 1017 | 19.59 | 37 | 37.28
4442 | 15991200 | 0.36606 | 1511.4469 | 10183 | 31.51 | 0.41 | 1015 | 19.76 | 38 | 37.14
4443 | 15994800 | 0.26518 | 1503.4823 | 10279 | 31.44 | 0.418 | 1017 | 19.74 | 38.66 | 39.17
4444 | 15998400 | 0.41886 | 1495.5177 | 9970 | 31.49 | 0.413 | 1012 | 19.47 | 38 | 38.02
4445 | 16002000 | 0.71611 | 1533.28227 | 10724 | 31.59 | 0.414 | 1016 | 19.31 | 38 | 38.15
4446 | 16005600 | 0.64422 | 1534.40276 | 10008 | 31.64 | 0.408 | 1016 | 18.97 | 38 | 38.19
4447 | 16009200 | 0.5229 | 1519.39114 | 11234 | 31.82 | 0.407 | 1022 | 18.79 | 38 | 38.07
4448 | 16012800 | 0.31948 | 1504.68994 | 8814 | 30.84 | 0.408 | 1020 | 18.81 | 38 | 38.07
4449 | 16016400 | 0.37481 | 1489.98875 | 4247 | 29.56 | 0.404 | 1026 | 19.23 | 27.42 | 38.03
4450 | 16020000 | 0.48446 | 1494.16407 | 0 | 28.13 | 0.375 | 956 | 19.19 | 8.29 | 26.42
4451 | 16023600 | 0.56318 | 1486.98292 | 5077 | 30.43 | 0.394 | 948 | 19.56 | 22.21 | 20.26
4452 | 16027200 | 0.37843 | 1493.28031 | 1125 | 30.37 | 0.387 | 949 | 19.65 | 29.81 | 25.05
4453 | 16030800 | 0.5857 | 1510.25297 | 5254 | 31.2 | 0.399 | 946 | 19.55 | 30 | 29.92
4454 | 16034400 | 0.46058 | 1509.23506 | 6046 | 30.97 | 0.407 | 941 | 19.77 | 30 | 30.26
4455 | 16038000 | 0.52238 | 1508.21715 | 5031 | 30.68 | 0.397 | 913 | 19.87 | 30 | 30.33
4456 | 16041600 | 0.67298 | 1515.08649 | 8030 | 31.58 | 0.399 | 897 | 20.44 | 34.71 | 30.12
4457 | 16045200 | 0.72827 | 1519.90796 | 9683 | 31.49 | 0.41 | 911 | 20.23 | 35 | 35.14
4458 | 16048800 | 0.82464 | 1522.63145 | 9048 | 31.25 | 0.409 | 935 | 20 | 34.17 | 34.96
4459 | 16052400 | 0.78572 | 1532.23448 | 7336 | 30.93 | 0.408 | 958 | 20.17 | 33 | 33.48
4460 | 16056000 | 1.12853 | 1556.91017 | 10823 | 31.41 | 0.41 | 942 | 20.45 | 32.4 | 33.1
4461 | 16059600 | 1.16611 | 1560.80628 | 12827 | 31.61 | 0.411 | 932 | 20.48 | 33.12 | 31.9
4462 | 16063200 | 1.20584 | 1564.70238 | 10352 | 30.92 | 0.411 | 917 | 20.56 | 32 | 32.06
4463 | 16066800 | 1.28527 | 1563.42591 | 10606 | 31.07 | 0.407 | 903 | 20.55 | 35.62 | 32.29
4464 | 16070400 | 1.20906 | 1565.81794 | 8235 | 30.94 | 0.408 | 890 | 20.37 | 34.31 | 36.39
4465 | 16074000 | 1.62826 | 1581.66496 | 8555 | 31.19 | 0.409 | 876 | 20.32 | 32 | 33.51
4466 | 16077600 | 1.57308 | 1578.22861 | 8705 | 31.89 | 0.41 | 872 | 20.27 | 32 | 32.33
4467 | 16081200 | 1.5949 | 1574.79227 | 8708 | 31.86 | 0.413 | 822 | 20.06 | 32 | 32.87
4468 | 16084800 | 1.2366 | 1559.5121 | 8370 | 30.87 | 0.401 | 845 | 19.84 | 32.91 | 32.11
4469 | 16088400 | 1.10933 | 1540.68306 | 4216 | 30.06 | 0.386 | 853 | 19.66 | 28.49 | 34
4470 | 16092000 | 0.64921 | 1521.85402 | 8317 | 31.03 | 0.4 | 981 | 19.39 | 36 | 33.05
4471 | 16095600 | 0.63745 | 1507.44165 | 12089 | 31.4 | 0.413 | 994 | 19.02 | 36 | 36.05
4472 | 16099200 | 0.50685 | 1503.33947 | 13059 | 31.15 | 0.418 | 967 | 19.01 | 37.91 | 35.68
4473 | 16102800 | 0.64525 | 1499.2373 | 11531 | 31.23 | 0.411 | 923 | 17.13 | 39.53 | 38.12
4474 | 16106400 | 0.49436 | 1497.32052 | 8266 | 30.27 | 0.403 | 917 | 16.98 | 37.99 | 40.05
4475 | 16110000 | 1.04363 | 1503.58384 | 12976 | 31.46 | 0.416 | 922 | 17.07 | 39.86 | 38.17
4476 | 16113600 | 0.99505 | 1509.84716 | 13362 | 31.44 | 0.416 | 936 | 16.99 | 38.09 | 40.32
4477 | 16117200 | 1.09526 | 1516.11048 | 14025 | 31.64 | 0.417 | 938 | 16.93 | 38.32 | 38.08
4478 | 16120800 | 0.74998 | 1522.3738 | 12912 | 31.29 | 0.417 | 934 | 17.02 | 39.39 | 39.02
4479 | 16124400 | 0.81321 | 1528.63712 | 11952 | 30.99 | 0.418 | 923 | 17.22 | 38.56 | 39.01
4480 | 16128000 | 0.68129 | 1534.90044 | 9998 | 30.23 | 0.413 | 923 | 17.52 | 38 | 38.54
4481 | 16131600 | 0.76146 | 1528.39206 | 11614 | 30.66 | 0.406 | 923 | 18.28 | 38.61 | 38.09
4482 | 16135200 | 0.69131 | 1517.91587 | 15013 | 31.25 | 0.404 | 961 | 18.52 | 41 | 40
4483 | 16138800 | 0.44933 | 1507.43968 | 14998 | 31.31 | 0.41 | 1026 | 18.45 | 42 | 42.1
4484 | 16142400 | 0.443 | 1496.41536 | 15637 | 31.34 | 0.414 | 1075 | 18.8 | 42 | 42.09
4485 | 16146000 | 0.42734 | 1501.9398 | 16043 | 31.49 | 0.413 | 1026 | 18.33 | 42 | 42.13
4486 | 16149600 | 0.33414 | 1483.69506 | 15300 | 31.48 | 0.413 | 1055 | 17.71 | 44.17 | 42.07
4487 | 16153200 | 0.34972 | 1483.70398 | 13019 | 31 | 0.414 | 1046 | 17.75 | 44.3 | 45.08
4488 | 16156800 | 0.34277 | 1504.85502 | 14281 | 31.18 | 0.415 | 1054 | 17.83 | 44 | 44.12
4489 | 16160400 | 0.40456 | 1498.85564 | 12840 | 31 | 0.417 | 1058 | 17.28 | 44.15 | 44
4490 | 16164000 | 0.25678 | 1492.85626 | 7982 | 30.3 | 0.415 | 1036 | 17.25 | 39.66 | 43.94
4491 | 16167600 | 0.4567 | 1502.1485 | 4640 | 30.11 | 0.396 | 999 | 17.11 | 32.73 | 37.8
4492 | 16171200 | 0.48823 | 1497.35263 | 8375 | 30.22 | 0.404 | 1001 | 17.36 | 41.04 | 42.24
4493 | 16174800 | 0.44163 | 1487.87895 | 9145 | 30.23 | 0.407 | 1011 | 17.33 | 41.63 | 42.33
4494 | 16178400 | 0.44335 | 1478.40526 | 4999 | 29.96 | 0.394 | 980 | 17.3 | 30.5 | 39.98
4495 | 16182000 | 0.53739 | 1507.94227 | 10897 | 30.92 | 0.405 | 949 | 17.39 | 38.24 | 33.29
4496 | 16185600 | 0.51214 | 1507.2327 | 12666 | 31.49 | 0.414 | 908 | 17.71 | 38 | 38.04
4497 | 16189200 | 0.55225 | 1505.4076 | 9937 | 31.81 | 0.407 | 858 | 18.01 | 38 | 38.04
4498 | 16192800 | 0.58623 | 1510.64848 | 9758 | 32.07 | 0.41 | 916 | 18.16 | 38 | 38.12
4499 | 16196400 | 0.5611 | 1512.00994 | 10720 | 32.1 | 0.416 | 950 | 18.21 | 37.64 | 38.1
4500 | 16200000 | 0.61582 | 1501.6674 | 9847 | 31.87 | 0.423 | 941 | 18.66 | 36.21 | 37.01
4501 | 16203600 | 0.53863 | 1492 | 9560 | 31.78 | 0.42 | 924 | 19.34 | 34.24 | 36.29
4502 | 16207200 | 0.47153 | 1517.81227 | 9312 | 31.69 | 0.419 | 918 | 19.29 | 34 | 34.05
4503 | 16210800 | 0.37617 | 1517.36617 | 9032 | 31.69 | 0.417 | 905 | 19.17 | 34 | 34.07
4504 | 16214400 | 0.54031 | 1523.2528 | 13043 | 32.28 | 0.413 | 941 | 18.6 | 35.32 | 34.13
4505 | 16218000 | 0.43055 | 1525.09474 | 13371 | 32.34 | 0.419 | 988 | 18.77 | 37.55 | 37.11
4506 | 16221600 | 0.43686 | 1524.50115 | 10464 | 31.09 | 0.416 | 910 | 19.4 | 36.23 | 37.18
4507 | 16225200 | 0.47279 | 1520.36322 | 12580 | 31.95 | 0.404 | 929 | 20.17 | 39.83 | 37.21
4508 | 16228800 | 0.44948 | 1496.83387 | 13992 | 32.18 | 0.413 | 938 | 20.43 | 40 | 40.17
4509 | 16232400 | 0.3212 | 1492.95038 | 12597 | 31.12 | 0.415 | 937 | 20.29 | 40 | 40.08
4510 | 16236000 | 0.31008 | 1489.06688 | 12515 | 31.17 | 0.409 | 919 | 19.97 | 40 | 40.2
4511 | 16239600 | 0.41912 | 1485.18339 | 13011 | 31.93 | 0.414 | 913 | 19.08 | 40 | 40.26
4512 | 16243200 | 0.51348 | 1512.76202 | 11029 | 31.77 | 0.419 | 892 | 18.73 | 39.34 | 39.75
4513 | 16246800 | 0.42478 | 1505.91786 | 547 | 28.57 | 0.37 | 798 | 18.43 | 13.78 | 39.22
4514 | 16250400 | 0.40283 | 1493.06071 | 3625 | 30.25 | 0.392 | 844 | 18.38 | 31.39 | 20.02
4515 | 16254000 | 0.54845 | 1497.1668 | 6991 | 30.98 | 0.396 | 948 | 18.58 | 35 | 35.07
4516 | 16257600 | 0.43728 | 1487.71733 | 7714 | 31.17 | 0.403 | 986 | 18.78 | 35 | 35.03
4517 | 16261200 | 0.29448 | 1482.48984 | 7141 | 31.04 | 0.412 | 958 | 18.84 | 33.18 | 35.09
4518 | 16264800 | 0.3235 | 1477.26234 | 5690 | 30.52 | 0.409 | 872 | 18.72 | 31.77 | 32.09
4519 | 16268400 | 0.59979 | 1495.74807 | 6510 | 30.69 | 0.405 | 833 | 18.89 | 30 | 30.06
4520 | 16272000 | 0.68624 | 1499.63199 | 8496 | 31.12 | 0.405 | 827 | 19.02 | 30 | 30.06
4521 | 16275600 | 1.0168 | 1497.43536 | 6562 | 31.83 | 0.411 | 837 | 19.13 | 30.56 | 30.13
4522 | 16279200 | 1.02594 | 1495.23873 | 8284 | 32.01 | 0.409 | 866 | 19.16 | 33.06 | 32.1
4523 | 16282800 | 0.69249 | 1493.0421 | 10013 | 32.08 | 0.412 | 885 | 19.51 | 34.43 | 34.14
4524 | 16286400 | 0.50183 | 1518.78014 | 10003 | 31.93 | 0.413 | 919 | 19.67 | 35 | 35.02
4525 | 16290000 | 0.97361 | 1518.32535 | 10003 | 31.89 | 0.418 | 935 | 19.73 | 35 | 34.67
4526 | 16293600 | 0.46387 | 1509.05143 | 9998 | 31.96 | 0.412 | 949 | 19.96 | 35 | 35.27
4527 | 16297200 | 0.51445 | 1499.7775 | 10935 | 32 | 0.41 | 945 | 19.94 | 35 | 35.08
4528 | 16300800 | 0.45109 | 1504.64567 | 11655 | 32.02 | 0.409 | 1001 | 20.26 | 34.06 | 34.67
4529 | 16304400 | 0.41494 | 1507.99781 | 11991 | 31.91 | 0.414 | 1004 | 20.3 | 35.33 | 34.01
4530 | 16308000 | 0.4155 | 1499.3136 | 10081 | 31.38 | 0.408 | 936 | 20.45 | 36.18 | 36.51
4531 | 16311600 | 0.44897 | 1490.62939 | 12080 | 31.33 | 0.405 | 952 | 20.38 | 36.64 | 35.97
4532 | 16315200 | 0.38598 | 1493.08033 | 13315 | 31.43 | 0.403 | 988 | 20.63 | 39.89 | 38.07
4533 | 16318800 | 0.36631 | 1497.90001 | 14001 | 31.48 | 0.407 | 1003 | 20.64 | 39.86 | 40.19
4534 | 16322400 | 0.37004 | 1502.71969 | 14046 | 31.47 | 0.408 | 970 | 20.55 | 38.45 | 39.09
4535 | 16326000 | 0.43894 | 1507.53937 | 10107 | 30.58 | 0.398 | 867 | 20.57 | 37.31 | 38.16
4536 | 16329600 | 0.41245 | 1503.94486 | 11003 | 31.61 | 0.401 | 917 | 20.64 | 37 | 37.1
4537 | 16333200 | 0.39936 | 1499.94792 | 10472 | 31.7 | 0.404 | 956 | 20.6 | 37 | 37.03
4538 | 16336800 | 0.33618 | 1495.704 | 8806 | 31.38 | 0.412 | 959 | 20.63 | 36.92 | 37.11
4539 | 16340400 | 0.48875 | 1495.24567 | 7456 | 30.71 | 0.407 | 955 | 20.42 | 36 | 36.2
4540 | 16344000 | 0.44553 | 1504.29844 | 5623 | 30.83 | 0.405 | 950 | 20.23 | 36 | 36.29
4541 | 16347600 | 0.35555 | 1502.25836 | 6941 | 31.19 | 0.404 | 1028 | 19.92 | 37.24 | 36.01
4542 | 16351200 | 0.40865 | 1500.21828 | 417 | 28.21 | 0.388 | 957 | 19.71 | 8.74 | 19.88
4543 | 16354800 | 0.44284 | 1498.1782 | 0 | 28.26 | 0.368 | 923 | 21.94 | 28.93 | 3.75
4544 | 16358400 | 0.63719 | 1496.13812 | 0 | 27.72 | 0.346 | 918 | 19.41 | 20 | 29.44
4545 | 16362000 | 0.80703 | 1494.09804 | 0 | 28.8 | 0.364 | 940 | 19.51 | 26.96 | 20.37
4546 | 16365600 | 0.79555 | 1490.33096 | 6214 | 30.54 | 0.371 | 923 | 19.77 | 20 | 25.03
4547 | 16369200 | 0.54168 | 1501.29543 | 9993 | 31.37 | 0.392 | 930 | 20.11 | 20 | 20.18
4548 | 16372800 | 0.53519 | 1514.99451 | 10009 | 31.27 | 0.397 | 927 | 20.32 | 24.74 | 20.16
4549 | 16376400 | 0.66925 | 1511.70183 | 10005 | 31.15 | 0.395 | 926 | 20.09 | 25 | 25.12
4550 | 16380000 | 0.93256 | 1508.40915 | 10590 | 31.49 | 0.395 | 930 | 19.31 | 27.82 | 25.18
4551 | 16383600 | 1.00115 | 1505.11646 | 10126 | 31.28 | 0.4 | 924 | 18.87 | 28.87 | 27.91
4552 | 16387200 | 0.99473 | 1531.56944 | 10282 | 31.65 | 0.4 | 931 | 19.23 | 30 | 30.47
4553 | 16390800 | 1.18519 | 1550.28462 | 10975 | 31.68 | 0.402 | 935 | 19.72 | 31.84 | 30.16
4554 | 16394400 | 1.05662 | 1545.4685 | 11748 | 31.72 | 0.405 | 972 | 19.57 | 32.9 | 32.07
4555 | 16398000 | 0.81213 | 1540.56218 | 10162 | 31.54 | 0.409 | 981 | 19.6 | 33 | 32.73
4556 | 16401600 | 0.67046 | 1522.06269 | 10525 | 31.62 | 0.407 | 990 | 19.85 | 33 | 33.28
4557 | 16405200 | 0.55597 | 1504.37961 | 12485 | 31.79 | 0.407 | 1004 | 19.97 | 33.91 | 33.02
4558 | 16408800 | 0.56247 | 1520.45728 | 13515 | 31.83 | 0.412 | 1033 | 19.89 | 34.95 | 34.15
4559 | 16412400 | 0.5837 | 1522.56098 | 13393 | 31.79 | 0.414 | 1033 | 19.92 | 35 | 35.03
4560 | 16416000 | 0.59573 | 1516.66313 | 12300 | 31.71 | 0.415 | 1009 | 19.82 | 35 | 35.17
4561 | 16419600 | 0.62777 | 1516.25686 | 13048 | 31.69 | 0.41 | 1030 | 19.86 | 35.79 | 35
4562 | 16423200 | 0.68347 | 1519.94048 | 13508 | 31.78 | 0.41 | 1063 | 19.74 | 36.41 | 36.01
4563 | 16426800 | 0.51124 | 1510.12174 | 13595 | 31.79 | 0.414 | 1061 | 19.47 | 37 | 37.01
4564 | 16430400 | 0.52407 | 1497.94783 | 13463 | 31.73 | 0.416 | 1083 | 19.53 | 37.81 | 36.99
4565 | 16434000 | 0.53763 | 1513.09924 | 13703 | 31.74 | 0.417 | 1085 | 19.29 | 38 | 38.07
4566 | 16437600 | 0.55118 | 1513.88851 | 14468 | 31.86 | 0.419 | 1110 | 19.12 | 38.59 | 38.18
4567 | 16441200 | 0.56474 | 1511.27764 | 14459 | 31.83 | 0.422 | 1107 | 19.12 | 39 | 39.2
4568 | 16444800 | 0.57829 | 1517.32346 | 12075 | 31.67 | 0.421 | 1048 | 19.53 | 39 | 39.04
4569 | 16448400 | 0.59185 | 1524.54341 | 12062 | 31.74 | 0.417 | 1056 | 19.97 | 38.89 | 39.26
4570 | 16452000 | 0.68946 | 1531.76335 | 12757 | 31.68 | 0.417 | 1076 | 20.64 | 38.5 | 38.15
4571 | 16455600 | 0.64495 | 1518.79632 | 13154 | 31.43 | 0.415 | 1098 | 21.07 | 39.53 | 38.38
4572 | 16459200 | 0.87474 | 1505.14518 | 12989 | 31.42 | 0.418 | 1103 | 21.07 | 40.21 | 40.31
4573 | 16462800 | 0.59038 | 1525.01143 | 13019 | 31.48 | 0.413 | 1113 | 20.93 | 41 | 40.9
4574 | 16466400 | 0.53873 | 1524.1552 | 12766 | 31.41 | 0.418 | 1119 | 20.94 | 41 | 41.27
4575 | 16470000 | 0.52365 | 1519.75828 | 11889 | 31.39 | 0.422 | 1117 | 20.82 | 40.49 | 41.11
4576 | 16473600 | 0.52115 | 1531.35344 | 12932 | 31.46 | 0.424 | 1128 | 20.9 | 40 | 40.18
4577 | 16477200 | 0.45443 | 1527.01602 | 13215 | 31.34 | 0.416 | 1122 | 20.44 | 40 | 40.31
4578 | 16480800 | 0.4151 | 1517.4032 | 12983 | 31.29 | 0.421 | 1134 | 20.24 | 40 | 40.76
4579 | 16484400 | 0.38387 | 1520.88311 | 10869 | 31.04 | 0.418 | 1097 | 20.44 | 40 | 40.16
4580 | 16488000 | 0.41624 | 1518.0852 | 12463 | 31.34 | 0.418 | 1127 | 20.3 | 40.08 | 40.03
4581 | 16491600 | 0.41205 | 1509.3659 | 12129 | 31.18 | 0.42 | 1141 | 20.69 | 40.5 | 40.53
4582 | 16495200 | 0.43072 | 1499.85959 | 12343 | 31.18 | 0.419 | 1140 | 20.63 | 40.5 | 40.55
4583 | 16498800 | 0.51872 | 1523.93776 | 12510 | 31.28 | 0.413 | 1141 | 20.42 | 40.5 | 40.55
4584 | 16502400 | 0.41038 | 1518.8552 | 12499 | 31.28 | 0.414 | 1116 | 20.23 | 40.5 | 40.69
4585 | 16506000 | 0.51008 | 1517.76923 | 12043 | 31.23 | 0.418 | 1120 | 20.16 | 40.5 | 40.56
4586 | 16509600 | 0.53412 | 1524.77778 | 12077 | 31.32 | 0.416 | 1134 | 19.5 | 40.5 | 40.69
4587 | 16513200 | 0.44489 | 1518.76649 | 12218 | 31.29 | 0.414 | 1121 | 18.88 | 40.5 | 40.57
4588 | 16516800 | 0.51148 | 1495.31938 | 12357 | 31.27 | 0.418 | 1129 | 19.16 | 40.59 | 40.52
4589 | 16520400 | 0.40163 | 1471.87227 | 11360 | 30.96 | 0.418 | 1121 | 19.24 | 40.5 | 40.51
4590 | 16524000 | 0.56857 | 1521.4899 | 11221 | 31.19 | 0.417 | 1134 | 19 | 40.5 | 40.59
4591 | 16527600 | 0.60664 | 1518.90332 | 11120 | 31.39 | 0.419 | 1110 | 19.08 | 40.27 | 40.5
4592 | 16531200 | 0.50779 | 1520.02122 | 10477 | 31.11 | 0.421 | 1095 | 19.37 | 39.82 | 40.62
4593 | 16534800 | 0.57369 | 1523.50435 | 12047 | 31.45 | 0.419 | 1101 | 19.84 | 39 | 39.09
4594 | 16538400 | 0.60105 | 1523.36964 | 13011 | 31.65 | 0.419 | 1103 | 20.13 | 39 | 38.8
4595 | 16542000 | 0.52683 | 1512.9409 | 12697 | 31.51 | 0.422 | 1112 | 20.14 | 39 | 39.04
4596 | 16545600 | 0.51556 | 1502.51217 | 13005 | 31.51 | 0.413 | 1109 | 20.75 | 39 | 39.07
4597 | 16549200 | 0.38047 | 1506.85191 | 12994 | 31.34 | 0.418 | 1125 | 20.83 | 39.96 | 38.45
4598 | 16552800 | 0.38978 | 1506.57973 | 12161 | 30.97 | 0.417 | 1130 | 20.45 | 40 | 40.3
4599 | 16556400 | 0.45946 | 1504.78444 | 11660 | 31.04 | 0.416 | 1120 | 20.38 | 40 | 39.89
4600 | 16560000 | 0.50187 | 1527.74207 | 12755 | 31.27 | 0.419 | 1108 | 20.21 | 39.74 | 40.21
4601 | 16563600 | 0.64245 | 1530.28929 | 11499 | 31.08 | 0.418 | 1094 | 20.33 | 39 | 38.52
4602 | 16567200 | 0.53639 | 1518.54033 | 11355 | 31.6 | 0.42 | 1107 | 17.94 | 39 | 39.27
4603 | 16570800 | 0.71492 | 1506.79138 | 12243 | 31.78 | 0.423 | 1105 | 17.89 | 39 | 39.11
4604 | 16574400 | 0.4534 | 1495.04243 | 11712 | 31.73 | 0.424 | 1102 | 18.17 | 39.67 | 39.16
4605 | 16578000 | 0.36515 | 1512.31315 | 11327 | 31.76 | 0.421 | 1105 | 18.06 | 39.92 | 39.13
4606 | 16581600 | 0.27415 | 1489.42059 | 11504 | 31.58 | 0.42 | 1126 | 18.38 | 40.59 | 40.58
4607 | 16585200 | 0.25301 | 1485.11614 | 10109 | 31.34 | 0.416 | 1119 | 18.65 | 41 | 41.23
4608 | 16588800 | 0.36701 | 1476.7306 | 10242 | 31.29 | 0.414 | 1130 | 18.89 | 41 | 41.16
4609 | 16592400 | 0.25912 | 1468.34506 | 10001 | 30.97 | 0.411 | 1123 | 18.85 | 41 | 41.05
4610 | 16596000 | 0.28301 | 1463.51034 | 9597 | 30.84 | 0.414 | 1122 | 18.72 | 40.82 | 40.97
4611 | 16599600 | 0.29925 | 1487.54203 | 8519 | 30.43 | 0.415 | 1090 | 18.73 | 39.91 | 40.08
4612 | 16603200 | 0.25874 | 1493.27761 | 6841 | 30.24 | 0.408 | 1000 | 18.75 | 36.63 | 39.06
4613 | 16606800 | 0.51107 | 1496.99278 | 8820 | 31.27 | 0.413 | 1050 | 18.84 | 35.65 | 34.91
4614 | 16610400 | 0.62789 | 1514.14599 | 9567 | 31.23 | 0.411 | 1055 | 18.8 | 36.27 | 36.29
4615 | 16614000 | 0.53983 | 1526.28879 | 11185 | 31.23 | 0.413 | 1063 | 18.89 | 36.87 | 37
4616 | 16617600 | 0.79128 | 1533.13564 | 10709 | 31.24 | 0.416 | 1004 | 19.07 | 36 | 36.02
4617 | 16621200 | 0.77566 | 1539.98248 | 12174 | 31.16 | 0.417 | 1023 | 19.35 | 36 | 36.01
4618 | 16624800 | 0.85518 | 1551.51209 | 12884 | 30.99 | 0.416 | 1024 | 19.39 | 36 | 36.01
4619 | 16628400 | 0.77487 | 1559.25935 | 12704 | 30.75 | 0.414 | 1029 | 19.49 | 36 | 36.01
4620 | 16632000 | 0.77197 | 1561.60353 | 11257 | 30.56 | 0.42 | 1016 | 19.36 | 35.72 | 36.03
4621 | 16635600 | 0.8209 | 1563.94772 | 8089 | 29.98 | 0.405 | 947 | 19.21 | 34.54 | 34.86
4622 | 16639200 | 1.06996 | 1558.89306 | 9940 | 30.58 | 0.407 | 937 | 19.42 | 34.12 | 34.1
4623 | 16642800 | 0.58582 | 1528.93405 | 10496 | 31.39 | 0.411 | 965 | 19.19 | 35 | 35.04
4624 | 16646400 | 0.88957 | 1499.11176 | 13006 | 31.65 | 0.411 | 993 | 19.27 | 35.64 | 35.03
4625 | 16650000 | 0.51676 | 1529.64786 | 13016 | 31.54 | 0.413 | 1007 | 19.76 | 36.25 | 36.04
4626 | 16653600 | 0.41963 | 1521.11869 | 13319 | 31.58 | 0.417 | 1018 | 19.4 | 37 | 37.03
4627 | 16657200 | 0.3825 | 1510.58296 | 12153 | 31.12 | 0.414 | 1015 | 19.87 | 37 | 37.08
4628 | 16660800 | 0.41724 | 1500.04723 | 12028 | 31.09 | 0.411 | 1029 | 19.64 | 37 | 37.06
4629 | 16664400 | 0.45565 | 1483.60848 | 9176 | 30.66 | 0.412 | 1041 | 19.49 | 37 | 37.1
4630 | 16668000 | 0.37317 | 1480.63732 | 9443 | 30.7 | 0.412 | 1087 | 19.59 | 37.49 | 37.24
4631 | 16671600 | 0.40516 | 1481.36755 | 9064 | 30.78 | 0.41 | 1066 | 19.46 | 37 | 37.23
4632 | 16675200 | 0.49072 | 1492.71111 | 9172 | 31 | 0.407 | 1044 | 19.27 | 37 | 37.11
4633 | 16678800 | 0.35471 | 1500.03228 | 8382 | 31.33 | 0.411 | 1036 | 19.27 | 37 | 37.09
4634 | 16682400 | 0.38741 | 1499.98778 | 9438 | 31.17 | 0.411 | 1020 | 19.41 | 37 | 37.2
4635 | 16686000 | 0.46234 | 1498.22825 | 2619 | 28.47 | 0.379 | 970 | 18.99 | 20.24 | 37.03
4636 | 16689600 | 0.6372 | 1496.46872 | 2093 | 30.02 | 0.37 | 942 | 19.13 | 32.62 | 21.02
4637 | 16693200 | 0.69642 | 1499.6898 | 5554 | 31.21 | 0.396 | 1000 | 19.46 | 35 | 35.17
4638 | 16696800 | 0.5026 | 1493.94389 | 6997 | 31.44 | 0.405 | 1005 | 19.24 | 34.11 | 35.05
4639 | 16700400 | 0.43224 | 1490.20298 | 7323 | 31.48 | 0.403 | 989 | 19.12 | 33 | 33.1
4640 | 16704000 | 0.4507 | 1494.52203 | 13707 | 31.99 | 0.414 | 1003 | 18.94 | 33 | 33.02
4641 | 16707600 | 0.40344 | 1511.03858 | 13779 | 32.07 | 0.415 | 1002 | 18.93 | 35.87 | 33.01
4642 | 16711200 | 0.41064 | 1504.62908 | 12234 | 31.88 | 0.411 | 942 | 18.79 | 35.71 | 35.92
4643 | 16714800 | 0.81054 | 1498.21958 | 15014 | 32.08 | 0.409 | 937 | 18.5 | 37.89 | 36.22
4644 | 16718400 | 0.69222 | 1515.95503 | 13821 | 31.91 | 0.409 | 941 | 18.6 | 37.11 | 38.06
4645 | 16722000 | 0.78075 | 1527.82595 | 15002 | 31.97 | 0.404 | 938 | 18.77 | 38.31 | 36.79
4646 | 16725600 | 0.84373 | 1527.37485 | 14987 | 32.25 | 0.404 | 933 | 18.72 | 39 | 39.04
4647 | 16729200 | 0.93153 | 1526.92375 | 15011 | 32.5 | 0.413 | 952 | 18.78 | 39 | 39.02
4648 | 16732800 | 0.8417 | 1526.47265 | 14153 | 32.17 | 0.414 | 933 | 18.92 | 38.61 | 39.09
4649 | 16736400 | 0.8351 | 1526.02155 | 14539 | 32.25 | 0.415 | 932 | 19.05 | 38 | 38.1
4650 | 16740000 | 0.99187 | 1528.60928 | 14399 | 32.21 | 0.416 | 937 | 19.01 | 38 | 38.24
4651 | 16743600 | 0.65736 | 1526.75361 | 14999 | 32.3 | 0.415 | 942 | 19.02 | 38.13 | 38.09
4652 | 16747200 | 0.67167 | 1524.89794 | 15004 | 32.36 | 0.418 | 947 | 18.81 | 39 | 39.08
4653 | 16750800 | 0.72117 | 1533.72775 | 14726 | 32.25 | 0.419 | 968 | 19.66 | 39 | 39.22
4654 | 16754400 | 0.548 | 1525.21329 | 11070 | 31.72 | 0.418 | 961 | 19.92 | 38.1 | 39.05
4655 | 16758000 | 0.57431 | 1516.2978 | 14322 | 32.28 | 0.416 | 936 | 19.61 | 38 | 38.33
4656 | 16761600 | 0.59733 | 1524.66358 | 14122 | 32.2 | 0.415 | 956 | 19.27 | 38 | 38
4657 | 16765200 | 0.64146 | 1526.77042 | 13968 | 32.12 | 0.419 | 977 | 19 | 38 | 38.37
4658 | 16768800 | 0.46646 | 1515.67643 | 13202 | 32.06 | 0.422 | 985 | 18.7 | 38 | 38.29
4659 | 16772400 | 0.55057 | 1504.58243 | 13998 | 32.15 | 0.417 | 990 | 18.7 | 38 | 38.27
4660 | 16776000 | 0.51136 | 1493.48844 | 13703 | 32 | 0.422 | 1001 | 19.11 | 38.49 | 38.11
4661 | 16779600 | 0.31636 | 1504.87434 | 12723 | 31.99 | 0.419 | 1019 | 18.93 | 39.18 | 39.25
4662 | 16783200 | 0.28515 | 1494.0048 | 12092 | 31.97 | 0.418 | 1047 | 18.56 | 41.58 | 40.26
4663 | 16786800 | 0.28611 | 1473.98299 | 11730 | 31.75 | 0.424 | 1052 | 18.93 | 43 | 43.03
4664 | 16790400 | 0.48692 | 1483.64175 | 10213 | 30.42 | 0.416 | 991 | 19.15 | 41.11 | 43.31
4665 | 16794000 | 0.46677 | 1485.064 | 11069 | 30.62 | 0.408 | 922 | 19.54 | 39 | 39.12
4666 | 16797600 | 0.40144 | 1478.64 | 14912 | 31.76 | 0.415 | 946 | 19.73 | 39 | 39.09
4667 | 16801200 | 0.35659 | 1491.96429 | 14994 | 31.66 | 0.409 | 996 | 19.75 | 39.78 | 39.08
4668 | 16804800 | 0.30722 | 1483.39286 | 14609 | 31.51 | 0.417 | 1052 | 19.73 | 40.74 | 39.83
4669 | 16808400 | 0.17809 | 1474.82143 | 11992 | 31.31 | 0.417 | 1037 | 19.51 | 41 | 41.14
4670 | 16812000 | 0.31026 | 1466.25 | 10357 | 30.88 | 0.417 | 952 | 19.36 | 39.99 | 41.08
4671 | 16815600 | 0.44183 | 1496.75667 | 11436 | 30.91 | 0.411 | 925 | 19.76 | 39.32 | 39.06
4672 | 16819200 | 0.41305 | 1491.40397 | 12382 | 31.27 | 0.41 | 961 | 20.88 | 40.2 | 40.01
4673 | 16822800 | 0.23159 | 1474.24409 | 11726 | 31.46 | 0.408 | 1019 | 20.3 | 40.75 | 41.05
4674 | 16826400 | 0.18246 | 1457.08421 | 10152 | 31.33 | 0.418 | 1019 | 18.51 | 41 | 41.13
4675 | 16830000 | 0.21028 | 1451.8288 | 9999 | 31.24 | 0.415 | 1018 | 18.4 | 41 | 41.01
4676 | 16833600 | 0.23522 | 1457.17737 | 11523 | 31.4 | 0.416 | 1010 | 18.56 | 40.26 | 41.27
4677 | 16837200 | 0.30479 | 1467.14909 | 8709 | 30.7 | 0.417 | 957 | 18.39 | 37.48 | 38.95
4678 | 16840800 | 0.39796 | 1482.6234 | 7067 | 30.33 | 0.41 | 862 | 18.48 | 37 | 37.18
4679 | 16844400 | 0.39336 | 1485.05222 | 7706 | 30.81 | 0.405 | 872 | 18.62 | 35.31 | 37.07
4680 | 16848000 | 0.9683 | 1490.26209 | 10846 | 31.38 | 0.412 | 906 | 18.9 | 35 | 35.02
4681 | 16851600 | 0.9558 | 1498.5252 | 11665 | 31.39 | 0.414 | 904 | 18.79 | 35 | 35.09
4682 | 16855200 | 1.04972 | 1504.37886 | 10620 | 31.25 | 0.411 | 903 | 18.78 | 33.11 | 35.02
4683 | 16858800 | 1.38171 | 1538.82245 | 11203 | 31.46 | 0.412 | 889 | 19.07 | 33 | 33.46
4684 | 16862400 | 1.1669 | 1534.47862 | 12787 | 31.51 | 0.409 | 921 | 18.96 | 33 | 33.15
4685 | 16866000 | 1.05886 | 1519.93675 | 15518 | 31.91 | 0.414 | 964 | 18.53 | 34.82 | 33.28
4686 | 16869600 | 1.00978 | 1505.39488 | 14705 | 31.74 | 0.417 | 979 | 18.38 | 35.08 | 35.11
4687 | 16873200 | 0.81025 | 1534.30504 | 13670 | 31.56 | 0.414 | 967 | 18.01 | 36.44 | 35.07
4688 | 16876800 | 0.78799 | 1535.70509 | 13292 | 31.25 | 0.416 | 985 | 17.53 | 37 | 37.16
4689 | 16880400 | 0.84356 | 1536.43829 | 10367 | 31.26 | 0.42 | 955 | 17.48 | 36.82 | 37.11
4690 | 16884000 | 1.06797 | 1544.65088 | 7990 | 30.94 | 0.403 | 926 | 17.48 | 36 | 36.2
4691 | 16887600 | 1.34143 | 1567.99191 | 6349 | 29.34 | 0.366 | 939 | 17.13 | 33.6 | 36.22
4692 | 16891200 | 1.17759 | 1546.85578 | 6249 | 30.77 | 0.372 | 933 | 17.47 | 30 | 30.03
4693 | 16894800 | 0.63625 | 1514.63933 | 9064 | 31.54 | 0.393 | 934 | 17.61 | 26.85 | 30.27
4694 | 16898400 | 0.72483 | 1482.42289 | 9341 | 31.51 | 0.404 | 931 | 17.45 | 25.34 | 25.99
4695 | 16902000 | 0.53494 | 1527.02772 | 8260 | 31.33 | 0.405 | 910 | 17.38 | 27.87 | 25.19
4696 | 16905600 | 0.51532 | 1533.05563 | 8037 | 31.31 | 0.407 | 887 | 17.38 | 29.21 | 28.07
4697 | 16909200 | 0.54803 | 1539.08353 | 11151 | 31.62 | 0.405 | 823 | 17.41 | 31.63 | 30.08
4698 | 16912800 | 1.04946 | 1543.95894 | 10038 | 30.98 | 0.404 | 896 | 17.38 | 32.91 | 32.13
4699 | 16916400 | 0.8527 | 1542.4261 | 12412 | 31.27 | 0.403 | 950 | 17.19 | 34.47 | 33.09
4700 | 16920000 | 0.70512 | 1538.27279 | 13732 | 31.38 | 0.409 | 981 | 17.33 | 35 | 35.01
4701 | 16923600 | 0.6463 | 1532.65641 | 10622 | 30.69 | 0.407 | 983 | 17.27 | 34.62 | 35
4702 | 16927200 | 0.69312 | 1533.88041 | 8331 | 30.49 | 0.402 | 950 | 17.17 | 30.77 | 33
4703 | 16930800 | 0.7014 | 1517.4397 | 8291 | 30.42 | 0.401 | 947 | 17.45 | 30.36 | 32.04
4704 | 16934400 | 1.02926 | 1500.999 | 8097 | 30.29 | 0.403 | 930 | 17.58 | 27.5 | 30.08
4705 | 16938000 | 0.78734 | 1484.5583 | 8014 | 30.42 | 0.402 | 903 | 17.73 | 27 | 27
4706 | 16941600 | 0.77175 | 1468.1176 | 8002 | 30.56 | 0.403 | 924 | 17.53 | 27 | 27.2
4707 | 16945200 | 0.7249 | 1451.67689 | 8059 | 30.64 | 0.404 | 990 | 17.32 | 27.92 | 27.1
4708 | 16948800 | 0.44468 | 1470.76286 | 8096 | 30.89 | 0.406 | 1009 | 17.18 | 29.92 | 28.78
4709 | 16952400 | 0.5016 | 1490.98214 | 8884 | 31.25 | 0.402 | 994 | 16.98 | 30 | 30.09
4710 | 16956000 | 0.73064 | 1490.85556 | 6903 | 30.17 | 0.402 | 949 | 17.06 | 29.18 | 30.33
4711 | 16959600 | 0.80319 | 1490.72898 | 7496 | 30.49 | 0.398 | 882 | 17.2 | 28 | 28.06
4712 | 16963200 | 0.81769 | 1490.6024 | 10422 | 31.36 | 0.403 | 896 | 17.13 | 28 | 28.04
4713 | 16966800 | 0.69685 | 1490.47583 | 10007 | 31.59 | 0.397 | 908 | 17.06 | 21.92 | 28.09
4714 | 16970400 | 0.65058 | 1490.34925 | 9232 | 31.08 | 0.402 | 909 | 17.32 | 13.18 | 18.29
4715 | 16974000 | 1.15203 | 1490.22267 | 9174 | 31.06 | 0.397 | 899 | 17.57 | 13 | 13.03
4716 | 16977600 | 1.10829 | 1490.09609 | 9644 | 31.01 | 0.392 | 905 | 18.19 | 19.46 | 13.02
4717 | 16981200 | 1.00361 | 1507.58252 | 10075 | 30.95 | 0.392 | 938 | 19.1 | 25 | 25.06
4718 | 16984800 | 0.98741 | 1518.44952 | 10900 | 31.19 | 0.396 | 950 | 19.11 | 25 | 25
4719 | 16988400 | 1.25577 | 1517.79699 | 11789 | 31.2 | 0.394 | 971 | 19.5 | 25 | 25.41
4720 | 16992000 | 1.19292 | 1517.14446 | 11362 | 31.05 | 0.396 | 957 | 19.7 | 24.33 | 25.19
4721 | 16995600 | 1.07303 | 1516.49193 | 11003 | 31.14 | 0.396 | 977 | 18.76 | 26.34 | 25.1
4722 | 16999200 | 0.60992 | 1514.2982 | 11005 | 31.16 | 0.397 | 1000 | 18.62 | 28.37 | 27.11
4723 | 17002800 | 0.60534 | 1507.38343 | 11009 | 31.18 | 0.398 | 999 | 18.51 | 29 | 29.05
4724 | 17006400 | 0.62254 | 1500.46867 | 9944 | 31.13 | 0.394 | 933 | 18.89 | 29 | 29.01
4725 | 17010000 | 0.75351 | 1507.38626 | 10784 | 31.23 | 0.397 | 937 | 18.76 | 29 | 29.23
4726 | 17013600 | 0.73183 | 1510.02421 | 10140 | 31.16 | 0.396 | 977 | 18.98 | 29 | 28.95
4727 | 17017200 | 0.53407 | 1510.04996 | 10439 | 31.18 | 0.398 | 979 | 18.84 | 29.74 | 29.04
4728 | 17020800 | 0.63358 | 1510.0757 | 9120 | 30.84 | 0.397 | 952 | 18.88 | 30 | 29.88
4729 | 17024400 | 0.70706 | 1510.10145 | 10110 | 31.18 | 0.392 | 955 | 18.83 | 30.55 | 30.23
4730 | 17028000 | 0.59596 | 1510.12719 | 10521 | 31.2 | 0.395 | 980 | 18.56 | 31.55 | 30.97
4731 | 17031600 | 0.53823 | 1510.15294 | 10029 | 30.9 | 0.4 | 1006 | 18.36 | 34.79 | 32.94
4732 | 17035200 | 0.41713 | 1510.17868 | 9078 | 30.87 | 0.391 | 1015 | 17.71 | 35 | 35.17
4733 | 17038800 | 0.42 | 1510.20443 | 9723 | 30.72 | 0.393 | 1061 | 17.41 | 35.88 | 35.03
4734 | 17042400 | 0.22213 | 1510.23017 | 8266 | 29.85 | 0.392 | 1104 | 17.58 | 36 | 36.31
4735 | 17046000 | 0.35986 | 1510.25592 | 6243 | 28.5 | 0.376 | 1110 | 17.38 | 36 | 36.23
4736 | 17049600 | 0.36327 | 1510.28166 | 9836 | 30.83 | 0.401 | 1062 | 17.98 | 36 | 36.19
4737 | 17053200 | 0.51947 | 1510.30741 | 10901 | 31.04 | 0.4 | 1051 | 18.45 | 35.12 | 36.09
4738 | 17056800 | 0.67017 | 1510.33315 | 12327 | 31.19 | 0.402 | 1051 | 18.7 | 33.69 | 34.62
4739 | 17060400 | 0.7412 | 1510.35889 | 12490 | 31.43 | 0.403 | 1022 | 18.67 | 34.49 | 34.79
4740 | 17064000 | 0.75633 | 1510.38464 | 12493 | 31.47 | 0.402 | 996 | 18.73 | 34 | 34.17
4741 | 17067600 | 1.08009 | 1510.41038 | 12511 | 31.48 | 0.401 | 1016 | 18.73 | 34 | 33.99
4742 | 17071200 | 1.02721 | 1510.43613 | 12506 | 31.38 | 0.4 | 1046 | 19.01 | 34.85 | 34
4743 | 17074800 | 0.89455 | 1510.46187 | 11092 | 31.14 | 0.404 | 1030 | 19.22 | 35 | 35.03
4744 | 17078400 | 0.90065 | 1510.48762 | 9270 | 31.06 | 0.395 | 1024 | 19.32 | 35 | 35.08
4745 | 17082000 | 0.61871 | 1510.51336 | 10703 | 31.16 | 0.399 | 1042 | 19.52 | 36.09 | 35.03
4746 | 17085600 | 0.46932 | 1510.53911 | 11018 | 31.23 | 0.396 | 1061 | 19.4 | 37 | 37.06
4747 | 17089200 | 0.54276 | 1510.56485 | 10999 | 31.2 | 0.399 | 1057 | 19.44 | 37 | 37.25
4748 | 17092800 | 0.74538 | 1510.5906 | 11263 | 31.3 | 0.398 | 1042 | 19.34 | 37 | 37.12
4749 | 17096400 | 0.52127 | 1510.61634 | 12012 | 31.36 | 0.395 | 1038 | 19.48 | 37 | 37.31
4750 | 17100000 | 0.71987 | 1510.64209 | 12580 | 31.4 | 0.402 | 1007 | 19.55 | 35.89 | 36.76
4751 | 17103600 | 0.84499 | 1510.66783 | 13000 | 31.49 | 0.402 | 1002 | 19.34 | 35 | 35.27
4752 | 17107200 | 0.86782 | 1510.69357 | 13135 | 31.44 | 0.406 | 998 | 19.23 | 35 | 35
4753 | 17110800 | 0.6995 | 1510.71932 | 13521 | 31.48 | 0.407 | 1016 | 18.83 | 35.91 | 35
4754 | 17114400 | 0.62155 | 1510.74506 | 13787 | 31.58 | 0.41 | 1021 | 18.73 | 36.49 | 36.04
4755 | 17118000 | 0.6123 | 1510.77081 | 14001 | 31.64 | 0.408 | 1022 | 18.64 | 37.3 | 37.02
4756 | 17121600 | 0.58692 | 1510.79655 | 13999 | 31.63 | 0.409 | 1027 | 18.64 | 37.34 | 38.06
4757 | 17125200 | 0.6967 | 1510.8223 | 14014 | 31.65 | 0.404 | 1056 | 18.59 | 38.3 | 37.11
4758 | 17128800 | 0.52931 | 1510.84804 | 14000 | 31.64 | 0.405 | 1050 | 18.34 | 38.22 | 39.12
4759 | 17132400 | 0.54391 | 1510.87379 | 14008 | 31.66 | 0.4 | 1047 | 18.3 | 38 | 38.25
4760 | 17136000 | 0.50512 | 1510.89953 | 14359 | 31.68 | 0.4 | 1055 | 18.44 | 38 | 38.11
4761 | 17139600 | 0.52627 | 1510.92528 | 14954 | 31.7 | 0.403 | 1073 | 18.65 | 38 | 38.24
4762 | 17143200 | 0.71781 | 1510.95102 | 15012 | 31.7 | 0.405 | 1074 | 18.63 | 38 | 38.07
4763 | 17146800 | 0.89005 | 1510.97677 | 15005 | 31.68 | 0.401 | 1078 | 18.58 | 38.11 | 38.09
4764 | 17150400 | 0.57807 | 1511.00251 | 14991 | 31.58 | 0.404 | 1094 | 18.5 | 38.96 | 38.07
4765 | 17154000 | 0.71584 | 1511.02825 | 15002 | 31.51 | 0.401 | 1097 | 18.67 | 39 | 39.12
4766 | 17157600 | 0.59772 | 1511.054 | 14983 | 31.44 | 0.404 | 1110 | 18.67 | 39.49 | 39.22
4767 | 17161200 | 0.74021 | 1511.07974 | 15014 | 31.38 | 0.406 | 1121 | 18.87 | 39 | 39.4
4768 | 17164800 | 0.65816 | 1511.10549 | 14789 | 31.46 | 0.406 | 1103 | 18.61 | 39 | 39.14
4769 | 17168400 | 0.84699 | 1511.13123 | 12487 | 31.02 | 0.404 | 1055 | 18.84 | 39 | 38.88
4770 | 17172000 | 0.76385 | 1511.15698 | 12998 | 31.42 | 0.402 | 1048 | 19.84 | 39 | 39.17
4771 | 17175600 | 0.70685 | 1511.18272 | 13059 | 31.89 | 0.406 | 1064 | 19.88 | 39.71 | 38.77
4772 | 17179200 | 0.60434 | 1511.20847 | 13008 | 31.97 | 0.404 | 1078 | 19.81 | 40 | 40.21
4773 | 17182800 | 0.49462 | 1511.23421 | 13001 | 32.01 | 0.408 | 1105 | 19.21 | 40 | 40
4774 | 17186400 | 0.54837 | 1511.25996 | 12779 | 31.59 | 0.406 | 1076 | 18.59 | 39.02 | 40.15
4775 | 17190000 | 0.69008 | 1511.2857 | 13692 | 31.9 | 0.403 | 1082 | 18.26 | 39 | 38.96
4776 | 17193600 | 0.76231 | 1511.31145 | 14013 | 31.96 | 0.404 | 1071 | 18.09 | 39 | 38.24
4777 | 17197200 | 0.76859 | 1511.33719 | 14023 | 32.07 | 0.406 | 1091 | 18.09 | 39.89 | 39.38
4778 | 17200800 | 0.49913 | 1511.36293 | 14015 | 32.12 | 0.406 | 1101 | 18.04 | 40 | 40.25
4779 | 17204400 | 0.77508 | 1511.38868 | 14003 | 32.07 | 0.408 | 1090 | 18.18 | 40 | 40.25
4780 | 17208000 | 0.57006 | 1511.41442 | 14095 | 32.08 | 0.407 | 1087 | 18.19 | 40.77 | 40.02
4781 | 17211600 | 0.58922 | 1511.44017 | 14019 | 32.04 | 0.407 | 1103 | 18.23 | 41 | 41.07
4782 | 17215200 | 0.47525 | 1511.46591 | 13986 | 31.88 | 0.405 | 1063 | 18.17 | 40.12 | 41.2
4783 | 17218800 | 0.46028 | 1511.49166 | 13763 | 32.08 | 0.409 | 1075 | 18.31 | 40 | 40.1
4784 | 17222400 | 0.61156 | 1511.5174 | 13999 | 32.01 | 0.404 | 1061 | 18.34 | 40 | 40.13
4785 | 17226000 | 0.63606 | 1511.54315 | 13998 | 31.93 | 0.403 | 1091 | 18.8 | 40 | 40.09
4786 | 17229600 | 0.51971 | 1511.56889 | 14036 | 31.78 | 0.406 | 1106 | 19.47 | 40.96 | 40.44
4787 | 17233200 | 0.48876 | 1511.59464 | 14488 | 31.8 | 0.402 | 1113 | 19.39 | 41.71 | 41.11
4788 | 17236800 | 0.56497 | 1511.62038 | 14500 | 31.73 | 0.401 | 1142 | 19.38 | 42 | 42.08
4789 | 17240400 | 0.39851 | 1511.64613 | 14496 | 31.65 | 0.403 | 1160 | 19.82 | 42 | 42.29
4790 | 17244000 | 0.42797 | 1511.67187 | 13964 | 31.35 | 0.404 | 1130 | 19.55 | 42.26 | 42.24
4791 | 17247600 | 0.58645 | 1511.69762 | 14015 | 31.32 | 0.402 | 1134 | 19.74 | 42 | 42.02
4792 | 17251200 | 0.70949 | 1511.72336 | 13935 | 31.36 | 0.406 | 1151 | 19.85 | 42 | 41.57
4793 | 17254800 | 0.54791 | 1511.7491 | 14019 | 31.39 | 0.405 | 1162 | 19.88 | 42 | 42.35
4794 | 17258400 | 0.33648 | 1511.77485 | 14000 | 31.48 | 0.403 | 1176 | 19.75 | 43.32 | 41.75
4795 | 17262000 | 0.44673 | 1511.80059 | 14009 | 31.43 | 0.406 | 1178 | 20.05 | 43.11 | 44.2
4796 | 17265600 | 0.3268 | 1511.82634 | 13317 | 31.02 | 0.407 | 1189 | 20.07 | 43.86 | 43.03
4797 | 17269200 | 0.45299 | 1511.85208 | 13010 | 30.85 | 0.405 | 1184 | 19.59 | 44 | 43.96
4798 | 17272800 | 0.5286 | 1511.87783 | 13014 | 30.91 | 0.404 | 1191 | 19.1 | 43.75 | 44.2
4799 | 17276400 | 0.5835 | 1511.90357 | 13688 | 31.38 | 0.406 | 1173 | 18.78 | 42.94 | 43.26
4800 | 17280000 | 0.58338 | 1511.92932 | 13789 | 31.45 | 0.409 | 1152 | 18.99 | 42 | 42.23
4801 | 17283600 | 0.55045 | 1511.95506 | 12705 | 31.45 | 0.41 | 1152 | 18.49 | 42 | 42.22
4802 | 17287200 | 0.60387 | 1511.98081 | 13401 | 31.48 | 0.412 | 1126 | 18.29 | 42 | 41.97
4803 | 17290800 | 0.63505 | 1512.00655 | 13603 | 31.58 | 0.411 | 1133 | 17.58 | 42 | 42.04
4804 | 17294400 | 0.56558 | 1512.0323 | 11199 | 31.35 | 0.409 | 1082 | 17.45 | 40.81 | 42.39
4805 | 17298000 | 0.6084 | 1512.05804 | 11801 | 31.85 | 0.406 | 1118 | 17.27 | 41.76 | 40.08
4806 | 17301600 | 0.3834 | 1512.08378 | 12380 | 31.92 | 0.41 | 1145 | 17.31 | 42 | 42.2
4807 | 17305200 | 0.37718 | 1512.10953 | 12665 | 31.89 | 0.409 | 1138 | 17.1 | 42 | 42.16
4808 | 17308800 | 0.45331 | 1512.13527 | 12004 | 31.76 | 0.409 | 1138 | 16.8 | 42 | 42.14
4809 | 17312400 | 0.43324 | 1512.16102 | 11652 | 31.67 | 0.409 | 1121 | 16.48 | 41.76 | 42.1
4810 | 17316000 | 0.47226 | 1512.18676 | 12977 | 31.39 | 0.402 | 1109 | 20.47 | 41.69 | 41.01
4811 | 17319600 | 0.58363 | 1512.21251 | 13500 | 31.53 | 0.402 | 1138 | 20.62 | 42 | 41.9
4812 | 17323200 | 0.51575 | 1512.23825 | 13509 | 31.63 | 0.403 | 1149 | 19.58 | 42 | 42.03
4813 | 17326800 | 0.47645 | 1512.264 | 12754 | 31.89 | 0.409 | 1159 | 15.22 | 42 | 42.32
4814 | 17330400 | 0.4671 | 1512.28974 | 11323 | 31.17 | 0.405 | 1145 | 15.07 | 42 | 42.27
4815 | 17334000 | 0.45928 | 1512.31549 | 11128 | 31.18 | 0.404 | 1144 | 14.94 | 42 | 42.22
4816 | 17337600 | 0.58615 | 1512.34123 | 11877 | 31.4 | 0.407 | 1139 | 14.78 | 42 | 42.28
4817 | 17341200 | 0.59161 | 1512.36698 | 12168 | 31.65 | 0.407 | 1135 | 14.75 | 41.33 | 42.03
4818 | 17344800 | 0.63145 | 1512.39272 | 12537 | 31.84 | 0.409 | 1134 | 14.77 | 41 | 41.15
4819 | 17348400 | 0.41519 | 1512.41846 | 12506 | 31.86 | 0.406 | 1141 | 14.75 | 41.94 | 40.71
4820 | 17352000 | 0.46321 | 1512.44421 | 12511 | 31.89 | 0.407 | 1147 | 14.87 | 42 | 41.89
4821 | 17355600 | 0.34504 | 1512.46995 | 12124 | 31.87 | 0.408 | 1149 | 14.78 | 42.92 | 42.15
4822 | 17359200 | 0.46316 | 1512.4957 | 9032 | 31.29 | 0.413 | 1144 | 14.75 | 42.26 | 43.08
4823 | 17362800 | 0.35548 | 1512.52144 | 6804 | 31.11 | 0.402 | 1094 | 14.72 | 41.15 | 42.08
4824 | 17366400 | 0.44817 | 1512.54719 | 11320 | 31.97 | 0.403 | 1136 | 14.73 | 41.85 | 41.06
4825 | 17370000 | 0.47037 | 1512.57293 | 12742 | 32.09 | 0.407 | 1152 | 14.6 | 42 | 41.73
4826 | 17373600 | 0.29284 | 1512.59868 | 11451 | 31.52 | 0.403 | 1152 | 14.5 | 42.91 | 42.21
4827 | 17377200 | 0.31398 | 1512.62442 | 12990 | 31.54 | 0.403 | 1153 | 14.48 | 43 | 43.05
4828 | 17380800 | 0.3398 | 1512.65017 | 13001 | 31.54 | 0.408 | 1152 | 14.32 | 42.92 | 43.2
4829 | 17384400 | 0.35873 | 1512.67591 | 13006 | 31.56 | 0.406 | 1159 | 14.25 | 42.36 | 42.23
4830 | 17388000 | 0.47565 | 1512.70166 | 13003 | 31.54 | 0.407 | 1163 | 14.22 | 43 | 43.05
4831 | 17391600 | 0.4128 | 1512.7274 | 11048 | 31.35 | 0.408 | 1138 | 14.41 | 42.17 | 43.1
4832 | 17395200 | 0.52154 | 1512.75314 | 12013 | 31.51 | 0.403 | 1148 | 14.54 | 42 | 42.05
4833 | 17398800 | 0.40882 | 1512.77889 | 12448 | 31.75 | 0.405 | 1157 | 14.49 | 42 | 42.08
4834 | 17402400 | 0.45592 | 1512.80463 | 12855 | 31.69 | 0.409 | 1154 | 14.46 | 41.57 | 42.17
4835 | 17406000 | 0.46051 | 1512.83038 | 11743 | 31.48 | 0.41 | 1142 | 14.46 | 41 | 41.03
4836 | 17409600 | 0.4527 | 1512.85612 | 12000 | 31.62 | 0.408 | 1139 | 14.53 | 41 | 41.35
4837 | 17413200 | 0.58573 | 1512.88187 | 12006 | 31.76 | 0.402 | 1147 | 14.92 | 41 | 41.18
4838 | 17416800 | 0.40335 | 1512.90761 | 12011 | 31.83 | 0.405 | 1148 | 15.01 | 41 | 41.02
4839 | 17420400 | 0.61731 | 1512.93336 | 13577 | 31.73 | 0.408 | 1139 | 14.96 | 41 | 41.13
4840 | 17424000 | 0.58387 | 1512.9591 | 13299 | 30.96 | 0.411 | 1119 | 14.88 | 40.87 | 41.01
4841 | 17427600 | 0.67458 | 1512.98485 | 12316 | 31.36 | 0.407 | 1119 | 14.93 | 40 | 40.13
4842 | 17431200 | 0.69421 | 1523.72988 | 10596 | 30.92 | 0.411 | 1110 | 14.89 | 40 | 40.09
4843 | 17434800 | 0.69623 | 1519.69491 | 9926 | 31.14 | 0.401 | 1079 | 14.71 | 40.42 | 40.76
4844 | 17438400 | 0.63765 | 1517.12231 | 11904 | 31.54 | 0.405 | 1125 | 14.76 | 41 | 41.21
4845 | 17442000 | 0.55446 | 1510.59909 | 13171 | 31.76 | 0.405 | 1129 | 14.61 | 41 | 40.9
4846 | 17445600 | 0.43146 | 1507.99559 | 14414 | 31.89 | 0.406 | 1149 | 14.56 | 41.78 | 41
4847 | 17449200 | 0.40167 | 1509.44678 | 13281 | 31.75 | 0.409 | 1158 | 14.22 | 42 | 41.89
4848 | 17452800 | 0.5388 | 1496.08045 | 13748 | 31.85 | 0.409 | 1157 | 14.2 | 42 | 42.31
4849 | 17456400 | 0.51197 | 1482.71411 | 14444 | 31.9 | 0.409 | 1162 | 14.3 | 42 | 42.15
4850 | 17460000 | 0.6385 | 1499.41964 | 14701 | 32.06 | 0.415 | 1163 | 14.43 | 41.48 | 42.07
4851 | 17463600 | 0.56969 | 1533.13247 | 14494 | 32.12 | 0.409 | 1165 | 14.42 | 41.38 | 41.08
4852 | 17467200 | 0.5318 | 1534.69077 | 14485 | 32.08 | 0.412 | 1176 | 14.31 | 42 | 41.99
4853 | 17470800 | 0.62611 | 1516.23975 | 13110 | 31.97 | 0.413 | 1181 | 14.19 | 42.84 | 41.95
4854 | 17474400 | 0.59366 | 1497.78872 | 13762 | 32.1 | 0.408 | 1187 | 14.13 | 43.27 | 43.01
4855 | 17478000 | 0.60851 | 1533.25745 | 13500 | 32.02 | 0.416 | 1191 | 14.16 | 43.35 | 44.07
4856 | 17481600 | 0.60168 | 1524.72422 | 11064 | 31.85 | 0.408 | 1142 | 14.12 | 42.1 | 42.94
4857 | 17485200 | 0.56372 | 1511.42224 | 13010 | 32.47 | 0.411 | 1154 | 14.12 | 42.62 | 42.27
4858 | 17488800 | 0.39819 | 1507.08065 | 12959 | 32.16 | 0.419 | 1160 | 14.19 | 43 | 43.17
4859 | 17492400 | 0.38519 | 1511.36571 | 11976 | 30.89 | 0.416 | 1151 | 14.29 | 42.45 | 43.09
4860 | 17496000 | 0.39083 | 1512.2262 | 12769 | 31.17 | 0.404 | 1154 | 14.86 | 42.22 | 42.02
4861 | 17499600 | 0.48375 | 1513.08669 | 13485 | 31.37 | 0.404 | 1165 | 15.09 | 43 | 42.99
4862 | 17503200 | 0.4589 | 1513.94718 | 13844 | 31.43 | 0.406 | 1148 | 15.12 | 43 | 42.77
4863 | 17506800 | 0.43972 | 1520.8 | 14429 | 31.5 | 0.403 | 1162 | 15.06 | 43 | 42.89
4864 | 17510400 | 0.41405 | 1513.76667 | 14755 | 31.45 | 0.408 | 1172 | 15.09 | 43 | 43.14
4865 | 17514000 | 0.509 | 1496.62381 | 15008 | 31.53 | 0.408 | 1166 | 15.08 | 43 | 43.02
4866 | 17517600 | 0.42062 | 1505.2825 | 15005 | 31.47 | 0.408 | 1184 | 15.03 | 43.36 | 43.11
4867 | 17521200 | 0.36453 | 1511.60646 | 12915 | 31.15 | 0.409 | 1202 | 14.91 | 44 | 44.09
4868 | 17524800 | 0.4148 | 1501.3403 | 12098 | 31.26 | 0.406 | 1196 | 14.84 | 44 | 44.39
4869 | 17528400 | 0.36996 | 1491.07414 | 12332 | 31.23 | 0.41 | 1193 | 14.91 | 44 | 44.38
4870 | 17532000 | 0.41025 | 1487.06667 | 12638 | 31.24 | 0.409 | 1191 | 15 | 44 | 44.43
4871 | 17535600 | 0.36666 | 1507.05418 | 11789 | 31.05 | 0.415 | 1189 | 14.98 | 44 | 44.06
4872 | 17539200 | 0.36729 | 1498.49905 | 11622 | 31.02 | 0.409 | 1183 | 15.14 | 44 | 43.94
4873 | 17542800 | 0.37288 | 1489.94392 | 12961 | 31.2 | 0.408 | 1199 | 15.08 | 44 | 44
4874 | 17546400 | 0.29396 | 1490.2 | 12435 | 31.13 | 0.407 | 1197 | 15.02 | 44.36 | 43.93
4875 | 17550000 | 0.38008 | 1511.49478 | 11010 | 30.95 | 0.414 | 1181 | 15.08 | 43.42 | 44.02
4876 | 17553600 | 0.3799 | 1497.90114 | 12119 | 31.04 | 0.412 | 1179 | 15 | 43.77 | 42.99
4877 | 17557200 | 0.3702 | 1483.46956 | 10959 | 30.98 | 0.411 | 1170 | 14.94 | 44 | 43.99
4878 | 17560800 | 0.4037 | 1469.03797 | 8729 | 30.79 | 0.405 | 1152 | 14.71 | 37.27 | 44.12
4879 | 17564400 | 0.45432 | 1482.63922 | 7409 | 30.53 | 0.399 | 1082 | 14.62 | 42.31 | 35.83
4880 | 17568000 | 0.51331 | 1505.88969 | 11474 | 30.79 | 0.4 | 1068 | 14.58 | 43 | 42.95
4881 | 17571600 | 0.67379 | 1510.28999 | 12669 | 31.09 | 0.398 | 1103 | 14.58 | 43 | 42.89
4882 | 17575200 | 0.69945 | 1514.6903 | 13000 | 31.4 | 0.406 | 1104 | 14.62 | 43 | 42.98
4883 | 17578800 | 0.59655 | 1519.0906 | 12007 | 31.07 | 0.414 | 1107 | 14.79 | 42.24 | 42.83
4884 | 17582400 | 0.5571 | 1525.38304 | 11505 | 30.78 | 0.401 | 1103 | 14.85 | 42 | 42.15
4885 | 17586000 | 0.52677 | 1516.94414 | 7670 | 28.17333 | 0.37933 | 1088 | 16.79 | 28 | 31.6125
4886 | 17589600 | 0.56354 | 1504.85242 | 3835 | 25.56667 | 0.35767 | 1073 | 18.73 | 14 | 21.075
4887 | 17593200 | 0.60031 | 1493.72101 | 0 | 22.96 | 0.336 | 1058 | 20.67 | 0 | 10.5375
4888 | 17596800 | 0.63264 | 1482.5896 | 1514 | 29.07 | 0.367 | 1012 | 16.44 | 26.13 | 0
4889 | 17600400 | 0.66398 | 1471.45819 | 8658 | 31.05 | 0.396 | 1059 | 16.83 | 40 | 34.46
4890 | 17604000 | 0.70342 | 1470.01991 | 9127 | 30.99 | 0.401 | 1056 | 17.06 | 40 | 40.11
4891 | 17607600 | 0.38369 | 1471.32888 | 10880 | 31.18 | 0.405 | 1051 | 16.88 | 40 | 40.01
4892 | 17611200 | 0.39315 | 1472.63785 | 9755 | 31.36 | 0.411 | 1033 | 16.91 | 36.62 | 40
4893 | 17614800 | 0.54827 | 1489.78773 | 8152 | 31.04 | 0.408 | 1004 | 16.47 | 36.3 | 35.1
4894 | 17618400 | 0.56894 | 1505.33318 | 9369 | 31.31 | 0.405 | 1009 | 16.21 | 37.29 | 37.37
4895 | 17622000 | 1.00177 | 1520.87864 | 12093 | 31.59 | 0.408 | 1051 | 16.38 | 39.52 | 38.15
4896 | 17625600 | 0.94946 | 1543.00743 | 12692 | 31.73 | 0.405 | 1048 | 16.44 | 39.3 | 40.6
4897 | 17629200 | 1.09045 | 1548.1547 | 13347 | 32.05 | 0.411 | 1049 | 16.12 | 38.6 | 39.01
4898 | 17632800 | 1.09079 | 1553.30197 | 12283 | 31.97 | 0.411 | 1044 | 16.19 | 38 | 38.42
4899 | 17636400 | 1.02765 | 1563.49224 | 14643 | 32.4 | 0.408 | 1046 | 16.17 | 39.16 | 37.87
4900 | 17640000 | 0.89826 | 1548.27842 | 14283 | 32.18 | 0.411 | 1058 | 15.99 | 40 | 39.51
4901 | 17643600 | 0.56695 | 1526.34036 | 15030 | 32.24 | 0.406 | 1101 | 15.65 | 41.39 | 40.15
4902 | 17647200 | 0.48381 | 1504.4023 | 14125 | 32.06 | 0.412 | 1130 | 15.42 | 42.4 | 41.09
4903 | 17650800 | 0.37632 | 1502.56579 | 12253 | 31.85 | 0.409 | 1085 | 15.39 | 42 | 42.07
4904 | 17654400 | 0.61652 | 1511.33224 | 13948 | 32.08 | 0.407 | 1089 | 15.57 | 42 | 42.15
4905 | 17658000 | 0.74452 | 1520.0987 | 13998 | 32.31 | 0.411 | 1101 | 15.68 | 42 | 42.08
4906 | 17661600 | 0.63105 | 1528.86515 | 13998 | 32.87 | 0.416 | 1097 | 15.79 | 42 | 41.98
4907 | 17665200 | 0.63132 | 1548.92911 | 13992 | 32.81 | 0.413 | 1106 | 16.07 | 42 | 42.39
4908 | 17668800 | 0.77855 | 1543.03041 | 14003 | 32.84 | 0.415 | 1126 | 16.15 | 42 | 41.83
4909 | 17672400 | 0.61791 | 1541.51411 | 13902 | 32.43 | 0.413 | 1122 | 16.47 | 42 | 42.07
4910 | 17676000 | 0.59406 | 1539.99781 | 13996 | 32.75 | 0.413 | 1120 | 16.76 | 42 | 42.1
4911 | 17679600 | 0.60989 | 1547.20667 | 13998 | 32.86 | 0.411 | 1124 | 16.93 | 42 | 42.03
4912 | 17683200 | 0.52032 | 1536.88599 | 14013 | 32.96 | 0.411 | 1125 | 16.5 | 42 | 42.07
4913 | 17686800 | 0.53485 | 1528.33492 | 14010 | 32.96 | 0.412 | 1129 | 16.6 | 42 | 42.05
4914 | 17690400 | 0.45307 | 1518.92941 | 14007 | 32.75 | 0.414 | 1141 | 16.83 | 42.06 | 41.52
4915 | 17694000 | 0.37161 | 1510.63551 | 14008 | 32.59 | 0.407 | 1151 | 17.48 | 42.5 | 42.56
4916 | 17697600 | 0.39831 | 1513.71875 | 14001 | 32.56 | 0.413 | 1146 | 17.48 | 42.5 | 42.67
4917 | 17701200 | 0.37902 | 1502.46875 | 14010 | 32.39 | 0.412 | 1160 | 17.24 | 42.5 | 42.7
4918 | 17704800 | 0.44179 | 1491.21875 | 12897 | 31.93 | 0.414 | 1138 | 17.56 | 42.34 | 42.73
4919 | 17708400 | 0.7392 | 1520.86634 | 13015 | 31.95 | 0.414 | 1144 | 17.55 | 42.1 | 42.77
4920 | 17712000 | 0.76963 | 1533.49148 | 12740 | 31.81 | 0.405 | 1141 | 17.19 | 42 | 42.14
4921 | 17715600 | 0.58865 | 1516.46569 | 12064 | 31.58 | 0.41 | 1139 | 16.92 | 42 | 41.85
4922 | 17719200 | 0.48242 | 1506.50427 | 12739 | 31.7 | 0.408 | 1153 | 16.64 | 42.43 | 42.23
4923 | 17722800 | 0.59621 | 1529.2469 | 13261 | 31.97 | 0.406 | 1165 | 16.36 | 42.5 | 42.5
4924 | 17726400 | 0.40087 | 1517.43645 | 13997 | 32.18 | 0.405 | 1177 | 16.4 | 42.96 | 42.57
4925 | 17730000 | 0.40091 | 1506.9913 | 14007 | 32.23 | 0.408 | 1182 | 16.04 | 43 | 43.1
4926 | 17733600 | 0.41883 | 1519.55238 | 14019 | 32.22 | 0.411 | 1186 | 15.77 | 43.04 | 43.07
4927 | 17737200 | 0.38753 | 1517.00798 | 13853 | 32.32 | 0.411 | 1199 | 15.34 | 44 | 44.13
4928 | 17740800 | 0.34969 | 1515.91718 | 12781 | 32.24 | 0.414 | 1197 | 15.21 | 44 | 44.26
4929 | 17744400 | 0.38232 | 1514.42121 | 13272 | 32.37 | 0.414 | 1198 | 15.21 | 43.06 | 43.95
4930 | 17748000 | 0.33812 | 1511.3023 | 13997 | 32.37 | 0.415 | 1193 | 15.12 | 44.14 | 42.84
4931 | 17751600 | 0.30075 | 1505.81602 | 14016 | 32.45 | 0.412 | 1171 | 14.86 | 44.36 | 45.2
4932 | 17755200 | 0.48675 | 1501.05962 | 13983 | 32.4 | 0.412 | 1162 | 14.69 | 45.63 | 44.08
4933 | 17758800 | 0.37021 | 1496.30322 | 14011 | 32.33 | 0.415 | 1175 | 14.81 | 45 | 45.01
4934 | 17762400 | 0.25529 | 1494.24183 | 11536 | 32.1 | 0.414 | 1178 | 14.76 | 44.81 | 45
4935 | 17766000 | 0.42025 | 1520.6625 | 12143 | 32.23 | 0.412 | 1135 | 14.46 | 43.17 | 44.02
4936 | 17769600 | 0.54975 | 1523.64676 | 13576 | 32.34 | 0.417 | 1155 | 14.57 | 43 | 42.82
4937 | 17773200 | 0.56832 | 1520.09023 | 13997 | 32.38 | 0.415 | 1172 | 14.75 | 43.63 | 43.19
4938 | 17776800 | 0.55567 | 1520.27778 | 14003 | 32.44 | 0.414 | 1178 | 14.83 | 44 | 44.04
4939 | 17780400 | 0.50237 | 1529.9 | 13243 | 32.28 | 0.419 | 1153 | 14.89 | 43.47 | 44.15
4940 | 17784000 | 0.61686 | 1532.27495 | 13938 | 32.45 | 0.414 | 1140 | 14.9 | 43 | 43.2
4941 | 17787600 | 0.71856 | 1531.01522 | 14004 | 32.48 | 0.415 | 1176 | 14.92 | 43 | 43.18
4942 | 17791200 | 0.53571 | 1529.75549 | 14010 | 32.43 | 0.419 | 1154 | 14.96 | 43 | 42.9
4943 | 17794800 | 0.75123 | 1544.42057 | 14004 | 32.47 | 0.415 | 1160 | 14.76 | 43 | 43.25
4944 | 17798400 | 0.57294 | 1558.80682 | 14009 | 32.49 | 0.415 | 1154 | 14.73 | 43 | 43.12
4945 | 17802000 | 0.60831 | 1549.79295 | 13565 | 32.47 | 0.414 | 1148 | 14.69 | 43 | 43.31
4946 | 17805600 | 0.66153 | 1531.88622 | 14006 | 32.52 | 0.413 | 1157 | 14.73 | 43 | 43.1
4947 | 17809200 | 0.51002 | 1513.97948 | 13999 | 32.51 | 0.415 | 1161 | 14.66 | 43.41 | 43.12
4948 | 17812800 | 0.41457 | 1530.18515 | 13985 | 32.51 | 0.415 | 1163 | 14.41 | 44 | 43.87
4949 | 17816400 | 0.58223 | 1528.43311 | 13033 | 32.36 | 0.414 | 1153 | 14.07 | 43.33 | 43.98
4950 | 17820000 | 0.62438 | 1520.0126 | 7275 | 29.24 | 0.375 | 1133 | 13.56 | 40.9 | 41.755
4951 | 17823600 | 0.64537 | 1511.5921 | 11529 | 31.96 | 0.401 | 1099 | 13.5 | 41.84 | 39.53
4952 | 17827200 | 0.60578 | 1503.17159 | 9004 | 30.63 | 0.394 | 1112 | 13.46 | 42 | 42.04
4953 | 17830800 | 0.5632 | 1506.17059 | 11548 | 31.71 | 0.407 | 1142 | 13.57 | 42.19 | 42.3
4954 | 17834400 | 0.55244 | 1520.87803 | 13707 | 32.04 | 0.415 | 1148 | 13.7 | 43.63 | 43.05
4955 | 17838000 | 0.65443 | 1515.71736 | 12023 | 31.66 | 0.417 | 1115 | 13.75 | 42.66 | 43.13
4956 | 17841600 | 0.61024 | 1508.64889 | 12637 | 31.92 | 0.415 | 1105 | 13.87 | 42 | 42.62
4957 | 17845200 | 0.5282 | 1528.8625 | 13986 | 32.42 | 0.409 | 1155 | 13.93 | 43.65 | 42.13
4958 | 17848800 | 0.57911 | 1516.84282 | 14003 | 32.34 | 0.417 | 1173 | 14.03 | 44 | 44.17
4959 | 17852400 | 0.358 | 1518.20465 | 13258 | 32.1 | 0.416 | 1146 | 14.64 | 44 | 44.12
4960 | 17856000 | 0.41983 | 1519.56648 | 14002 | 32.11 | 0.412 | 1160 | 14.66 | 44 | 44.05
4961 | 17859600 | 0.57351 | 1520.92831 | 13998 | 32.08 | 0.415 | 1160 | 14.64 | 44 | 44.09
4962 | 17863200 | 0.53627 | 1528.17126 | 13982 | 32.1 | 0.415 | 1157 | 14.63 | 44 | 44.01
4963 | 17866800 | 0.52634 | 1527.89611 | 13748 | 32.11 | 0.417 | 1142 | 14.54 | 44 | 43.85
4964 | 17870400 | 0.54109 | 1527.29964 | 14009 | 32.18 | 0.414 | 1165 | 14.52 | 44 | 44.01
4965 | 17874000 | 0.57536 | 1526.70317 | 14006 | 32.24 | 0.414 | 1169 | 14.53 | 44 | 44.01
4966 | 17877600 | 0.53577 | 1526.1067 | 13636 | 32.22 | 0.417 | 1167 | 14.48 | 43.73 | 44.02
4967 | 17881200 | 0.65711 | 1537.17037 | 13528 | 32.25 | 0.415 | 1161 | 14.45 | 43.5 | 43.51
4968 | 17884800 | 0.60301 | 1535.21234 | 14002 | 32.3 | 0.41 | 1166 | 14.45 | 43.64 | 43.87
4969 | 17888400 | 0.44762 | 1524.56967 | 14003 | 32.26 | 0.414 | 1177 | 14.32 | 44 | 44.14
4970 | 17892000 | 0.45302 | 1516.68276 | 14016 | 32.26 | 0.416 | 1170 | 14.38 | 43.73 | 44.1
4971 | 17895600 | 0.71844 | 1537.37802 | 13173 | 32.13 | 0.418 | 1163 | 14.34 | 43.5 | 43.62
4972 | 17899200 | 0.67966 | 1534.05277 | 12994 | 32.14 | 0.42 | 1159 | 14.24 | 43.5 | 43.37
4973 | 17902800 | 0.54161 | 1530.74569 | 13915 | 32.21 | 0.417 | 1155 | 14.33 | 43.5 | 43.63
4974 | 17906400 | 0.41412 | 1537.2379 | 13989 | 32.26 | 0.416 | 1159 | 14.29 | 43.55 | 43.6
4975 | 17910000 | 0.51645 | 1537.12948 | 14013 | 32.28 | 0.415 | 1163 | 14.33 | 43.5 | 43.71
4976 | 17913600 | 0.45527 | 1522.01808 | 14758 | 32.32 | 0.417 | 1170 | 14.4 | 43.89 | 43.59
4977 | 17917200 | 0.36246 | 1506.90668 | 14475 | 32.36 | 0.418 | 1168 | 14.35 | 44 | 44.15
4978 | 17920800 | 0.41515 | 1523.53568 | 14702 | 32.6 | 0.417 | 1171 | 14.69 | 44 | 44.04
4979 | 17924400 | 0.44112 | 1522.5667 | 14751 | 32.5 | 0.415 | 1188 | 14.92 | 44.47 | 44.27
4980 | 17928000 | 0.37819 | 1504.77938 | 14704 | 32.3 | 0.413 | 1188 | 15.72 | 44.79 | 44.56
4981 | 17931600 | 0.32351 | 1490.91429 | 14706 | 32.25 | 0.409 | 1181 | 16.13 | 45.35 | 45.16
4982 | 17935200 | 0.36459 | 1527.1188 | 14511 | 32.13 | 0.407 | 1183 | 16.71 | 45.66 | 45.56
4983 | 17938800 | 0.3641 | 1510.67474 | 14886 | 32 | 0.416 | 1182 | 17.49 | 45.63 | 45.77
4984 | 17942400 | 0.46523 | 1503.60668 | 14769 | 31.85 | 0.415 | 1158 | 17.08 | 44.75 | 45.53
4985 | 17946000 | 0.63259 | 1530.5144 | 14626 | 31.8 | 0.417 | 1167 | 17.33 | 44.31 | 44.51
4986 | 17949600 | 0.48254 | 1538.32877 | 13900 | 31.99 | 0.42 | 1183 | 17.55 | 44 | 44.14
4987 | 17953200 | 0.59996 | 1534.74268 | 12409 | 31.51 | 0.419 | 1144 | 18 | 43.61 | 44.14
4988 | 17956800 | 0.58394 | 1530.70328 | 13830 | 31.82 | 0.413 | 1137 | 18.03 | 43.25 | 43.62
4989 | 17960400 | 0.53319 | 1516.0875 | 15017 | 32.02 | 0.414 | 1179 | 17.99 | 44 | 44.14
4990 | 17964000 | 0.34893 | 1513.49031 | 14995 | 32 | 0.419 | 1190 | 17.45 | 44.3 | 43.93
4991 | 17967600 | 0.40508 | 1493.69503 | 14343 | 31.95 | 0.418 | 1194 | 17.66 | 44.52 | 44.17
4992 | 17971200 | 0.32097 | 1473.89975 | 12649 | 31.85 | 0.412 | 1181 | 17.38 | 45 | 44.95
4993 | 17974800 | 0.26901 | 1454.10448 | 12155 | 31.16 | 0.419 | 1187 | 16.96 | 44.71 | 44.87
4994 | 17978400 | 0.28607 | 1484.34704 | 12500 | 31.6 | 0.417 | 1165 | 16.62 | 43.99 | 43.83
4995 | 17982000 | 0.5295 | 1497.71706 | 10426 | 31.33 | 0.417 | 1136 | 16.22 | 43 | 43.05
4996 | 17985600 | 0.56175 | 1525.36627 | 11560 | 31.67 | 0.415 | 1139 | 15.94 | 43 | 42.83
4997 | 17989200 | 0.6438 | 1534.24554 | 13291 | 32.12 | 0.414 | 1149 | 15.75 | 43.94 | 43.01
4998 | 17992800 | 0.45676 | 1532.0166 | 13431 | 32.06 | 0.416 | 1159 | 15.63 | 44.1 | 44.13
4999 | 17996400 | 0.39397 | 1518.41519 | 13632 | 32.07 | 0.417 | 1161 | 15.54 | 44.08 | 44.18
5000 | 18000000 | 0.47869 | 1514.66131 | 13999 | 32.15 | 0.414 | 1161 | 16.05 | 44 | 44.18
5001 | 18003600 | 0.38684 | 1517 | 13826 | 31.97 | 0.416 | 1169 | 16.38 | 44.32 | 44.24
5002 | 18007200 | 0.55387 | 1515.79334 | 13470 | 32 | 0.417 | 1157 | 16.53 | 44 | 44.1
5003 | 18010800 | 0.58624 | 1508.74143 | 13967 | 32.01 | 0.415 | 1149 | 16.68 | 44 | 44.11
5004 | 18014400 | 0.44985 | 1501.68952 | 13563 | 31.77 | 0.418 | 1137 | 16.73 | 43.97 | 44.02
5005 | 18018000 | 0.44543 | 1502.98594 | 13003 | 31.83 | 0.413 | 1119 | 17.07 | 43.5 | 43.62
5006 | 18021600 | 0.5518 | 1515.84388 | 13546 | 32.01 | 0.411 | 1120 | 17.59 | 43.5 | 43.32
5007 | 18025200 | 0.56955 | 1513.88558 | 13892 | 32.27 | 0.411 | 1146 | 18.12 | 43.81 | 43.63
5008 | 18028800 | 0.38284 | 1511.92729 | 13798 | 32.27 | 0.416 | 1164 | 17.89 | 44 | 43.71
5009 | 18032400 | 0.44093 | 1510.30536 | 12496 | 31.92 | 0.422 | 1165 | 17.76 | 43.84 | 44.12
5010 | 18036000 | 0.50413 | 1515.43124 | 12606 | 31.98 | 0.419 | 1160 | 17.83 | 43.5 | 42.75
5011 | 18039600 | 0.70073 | 1526.69145 | 12968 | 31.85 | 0.418 | 1158 | 17.98 | 43.28 | 43.71
5012 | 18043200 | 0.60628 | 1537.95167 | 13530 | 31.99 | 0.415 | 1144 | 18 | 42.75 | 43.11
5013 | 18046800 | 0.74931 | 1522.55385 | 13943 | 32.25 | 0.414 | 1126 | 18.09 | 42.04 | 42.15
5014 | 18050400 | 0.47967 | 1533.9538 | 13163 | 32.06 | 0.416 | 1152 | 17.86 | 43.58 | 42.3
5015 | 18054000 | 0.40665 | 1521.55384 | 13429 | 32.02 | 0.413 | 1167 | 17.71 | 44 | 43.87
5016 | 18057600 | 0.44136 | 1509.15389 | 13995 | 32.24 | 0.413 | 1157 | 17.87 | 44 | 44.12
5017 | 18061200 | 0.45309 | 1515.31844 | 12674 | 31.79 | 0.42 | 1100 | 18.17 | 43.66 | 44.07
5018 | 18064800 | 0.52662 | 1512.07254 | 13026 | 31.86 | 0.414 | 1106 | 17.56 | 43 | 43.05
5019 | 18068400 | 0.50948 | 1508.82664 | 13983 | 32.17 | 0.415 | 1117 | 17.26 | 43 | 43.18
5020 | 18072000 | 0.52631 | 1508.98077 | 13985 | 32.19 | 0.415 | 1113 | 17.15 | 43 | 43.05
5021 | 18075600 | 0.43358 | 1515.02742 | 13992 | 32.2 | 0.413 | 1146 | 17.29 | 43 | 43.1
5022 | 18079200 | 0.49006 | 1512.62377 | 14026 | 32.17 | 0.418 | 1143 | 17.11 | 43 | 43.05
5023 | 18082800 | 0.41842 | 1503.08554 | 12682 | 32 | 0.42 | 1148 | 17.14 | 43 | 43.05
5024 | 18086400 | 0.54806 | 1493.54731 | 13031 | 32.09 | 0.417 | 1154 | 17.4 | 43.31 | 43.04
5025 | 18090000 | 0.26221 | 1487.04 | 13295 | 32.25 | 0.418 | 1165 | 17.77 | 43.64 | 44.2
5026 | 18093600 | 0.36053 | 1501.01 | 13311 | 32.21 | 0.415 | 1175 | 17.89 | 43.73 | 43.1
5027 | 18097200 | 0.38531 | 1500.40479 | 13335 | 32.14 | 0.417 | 1200 | 17.86 | 44 | 44.11
5028 | 18100800 | 0.35361 | 1485.5688 | 13300 | 32.04 | 0.416 | 1189 | 18 | 44.24 | 44.13
5029 | 18104400 | 0.35305 | 1470.7328 | 13028 | 32.03 | 0.418 | 1179 | 18.25 | 45 | 45.61
5030 | 18108000 | 0.14966 | 1461.67021 | 12615 | 31.68 | 0.417 | 1193 | 18.31 | 45 | 45.05
5031 | 18111600 | 0.29632 | 1498.41212 | 12878 | 31.29 | 0.42 | 1183 | 18.3 | 44.06 | 45.04
5032 | 18115200 | 0.33698 | 1506.75464 | 11655 | 31.03 | 0.418 | 1143 | 18.51 | 43.44 | 43.75
5033 | 18118800 | 0.72341 | 1509.26826 | 13316 | 31.96 | 0.411 | 1129 | 18.55 | 43 | 42.99
5034 | 18122400 | 0.68975 | 1538.00506 | 13904 | 32.09 | 0.414 | 1126 | 18.58 | 43 | 43.02
5035 | 18126000 | 0.67855 | 1532.07061 | 13890 | 32.11 | 0.418 | 1120 | 18.42 | 43 | 43.05
5036 | 18129600 | 0.60349 | 1524.17674 | 13222 | 32.01 | 0.42 | 1108 | 18.01 | 43 | 42.79
5037 | 18133200 | 0.72361 | 1516.28286 | 11090 | 31.73 | 0.418 | 1097 | 17.4 | 42.71 | 42.91
5038 | 18136800 | 0.77676 | 1533.61268 | 12749 | 32 | 0.412 | 1120 | 17.31 | 42.18 | 42.12
5039 | 18140400 | 0.57144 | 1534.09312 | 13792 | 32.12 | 0.413 | 1158 | 17.26 | 42.88 | 42.18
5040 | 18144000 | 0.41048 | 1522.53349 | 13108 | 32.05 | 0.419 | 1151 | 17.3 | 43 | 43.5
5041 | 18147600 | 0.52748 | 1512.48741 | 13007 | 32.08 | 0.417 | 1149 | 17.34 | 43 | 43.21
5042 | 18151200 | 0.52239 | 1519.81759 | 13015 | 32.08 | 0.415 | 1150 | 17.39 | 43 | 43.18
5043 | 18154800 | 0.4763 | 1525.69769 | 12326 | 31.54 | 0.42 | 1107 | 17.24 | 42.9 | 42.87
5044 | 18158400 | 0.47507 | 1525.23261 | 12284 | 31.65 | 0.413 | 1120 | 17.53 | 42.2 | 41.81
5045 | 18162000 | 0.63087 | 1524.76752 | 13737 | 32.21 | 0.415 | 1153 | 17.51 | 43 | 43.11
5046 | 18165600 | 0.55559 | 1524.30244 | 13997 | 32.42 | 0.417 | 1146 | 17.32 | 43 | 43.09
5047 | 18169200 | 0.57351 | 1529.66429 | 14271 | 32.47 | 0.416 | 1145 | 17.37 | 43 | 43.23
5048 | 18172800 | 0.48419 | 1518.64876 | 14375 | 32.45 | 0.42 | 1158 | 17.49 | 43.22 | 42.94
5049 | 18176400 | 0.55945 | 1511.32429 | 13915 | 31.97 | 0.423 | 1159 | 17.43 | 43.48 | 43.51
5050 | 18180000 | 0.41189 | 1510.74553 | 12915 | 31.33 | 0.421 | 1148 | 17.44 | 43 | 42.82
5051 | 18183600 | 0.61108 | 1499.18696 | 13191 | 31.42 | 0.411 | 1159 | 17.58 | 43.28 | 43.03
5052 | 18187200 | 0.42881 | 1487.62838 | 14423 | 31.63 | 0.413 | 1157 | 17.7 | 43.5 | 43.97
5053 | 18190800 | 0.37095 | 1493.88714 | 13439 | 31.43 | 0.413 | 1160 | 18.12 | 43.5 | 43.31
5054 | 18194400 | 0.33339 | 1501.30994 | 12139 | 30.9 | 0.417 | 1155 | 18.26 | 43.5 | 43.6
5055 | 18198000 | 0.51785 | 1495.76373 | 13629 | 31.03 | 0.413 | 1152 | 18.9 | 43.13 | 43.55
5056 | 18201600 | 0.42517 | 1490.21751 | 15483 | 31.2 | 0.412 | 1169 | 18.91 | 43.5 | 43.5
5057 | 18205200 | 0.54414 | 1484.67129 | 15769 | 31.26 | 0.415 | 1175 | 19.07 | 43.87 | 43.52
5058 | 18208800 | 0.23679 | 1484.92264 | 12798 | 30.89 | 0.415 | 1181 | 18.87 | 44.37 | 44.16
5059 | 18212400 | 0.25374 | 1494.35671 | 12509 | 30.86 | 0.415 | 1164 | 18.99 | 44.23 | 44.61
5060 | 18216000 | 0.28532 | 1492.46776 | 13606 | 31.14 | 0.418 | 1151 | 19.23 | 44 | 44.09
5061 | 18219600 | 0.34057 | 1490.57881 | 13003 | 31.07 | 0.421 | 1145 | 19.13 | 44 | 43.92
5062 | 18223200 | 0.41476 | 1488.68986 | 12063 | 30.81 | 0.419 | 1112 | 19.01 | 43.24 | 44.07
5063 | 18226800 | 0.54327 | 1486.80091 | 14569 | 31.41 | 0.415 | 1139 | 18.89 | 43.3 | 42.93
5064 | 18230400 | 0.48941 | 1484.91196 | 13583 | 31.15 | 0.423 | 1147 | 18.89 | 43.5 | 43.58
5065 | 18234000 | 0.32262 | 1483.02301 | 11289 | 30.91 | 0.419 | 1127 | 18.78 | 43.35 | 42.84
5066 | 18237600 | 0.4916 | 1481.13406 | 10924 | 30.99 | 0.415 | 1130 | 18.49 | 43.29 | 42.22
5067 | 18241200 | 0.49038 | 1479.24511 | 10260 | 30.86 | 0.419 | 1129 | 18.4 | 42.49 | 43.74
5068 | 18244800 | 0.47066 | 1477.35616 | 9493 | 30.87 | 0.411 | 1098 | 18.55 | 41 | 41.37
5069 | 18248400 | 0.65299 | 1475.46722 | 10296 | 30.95 | 0.412 | 1118 | 18.46 | 41 | 41.35
5070 | 18252000 | 0.83225 | 1473.57827 | 10348 | 31.11 | 0.407 | 1075 | 18.36 | 41 | 41.4
5071 | 18255600 | 0.77382 | 1471.68932 | 10776 | 31.23 | 0.408 | 1091 | 18.19 | 41 | 41.27
5072 | 18259200 | 0.56106 | 1469.80037 | 12832 | 31.53 | 0.412 | 1095 | 17.56 | 41 | 41.09
5073 | 18262800 | 0.32863 | 1467.91142 | 13095 | 31.76 | 0.416 | 1100 | 17.56 | 41.93 | 41.17
5074 | 18266400 | 0.61107 | 1510.26555 | 14005 | 31.52 | 0.411 | 1115 | 17.89 | 42 | 42.09
5075 | 18270000 | 0.68095 | 1528.89705 | 14513 | 31.51 | 0.41 | 1140 | 18.19 | 42.4 | 42.06
5076 | 18273600 | 0.55947 | 1525.36134 | 15437 | 31.57 | 0.411 | 1159 | 18.52 | 43 | 42.69
5077 | 18277200 | 0.41266 | 1521.82563 | 14917 | 31.5 | 0.417 | 1163 | 18.56 | 43 | 43.25
5078 | 18280800 | 0.38213 | 1518.28991 | 13909 | 31.38 | 0.416 | 1152 | 18.59 | 43 | 43.25
5079 | 18284400 | 0.70909 | 1514.7542 | 14607 | 31.53 | 0.419 | 1151 | 18.99 | 42.29 | 43.03
5080 | 18288000 | 0.7274 | 1511.21848 | 13550 | 31.36 | 0.421 | 1136 | 19.07 | 42 | 42.12
5081 | 18291600 | 0.40908 | 1508.9707 | 12882 | 31.22 | 0.421 | 1141 | 18.81 | 42.13 | 42.16
5082 | 18295200 | 0.39187 | 1512.12288 | 13162 | 31.27 | 0.419 | 1111 | 18.07 | 42 | 41.96
5083 | 18298800 | 0.63453 | 1519.09705 | 12668 | 31.22 | 0.422 | 1092 | 18.02 | 40.65 | 42.34
5084 | 18302400 | 0.51913 | 1526.07122 | 12177 | 31.21 | 0.408 | 1103 | 17.56 | 40.93 | 40.06
5085 | 18306000 | 0.53682 | 1533.585 | 13104 | 31.68 | 0.415 | 1110 | 17.38 | 42 | 42.14
5086 | 18309600 | 0.4534 | 1511.54118 | 12111 | 31.24 | 0.416 | 1118 | 17.53 | 42 | 42.14
5087 | 18313200 | 0.43506 | 1517.71192 | 11347 | 31 | 0.409 | 1113 | 17.59 | 40.83 | 42.18
5088 | 18316800 | 0.702 | 1519.88043 | 12092 | 31.2 | 0.409 | 1101 | 17.63 | 41 | 41.18
5089 | 18320400 | 0.69148 | 1522.04894 | 12776 | 31.42 | 0.41 | 1094 | 17.75 | 41 | 41.06
5090 | 18324000 | 0.66348 | 1528.0375 | 13200 | 31.48 | 0.414 | 1097 | 17.42 | 40.93 | 40.68
5091 | 18327600 | 0.66956 | 1542.55765 | 13967 | 31.55 | 0.416 | 1094 | 17.32 | 40.65 | 40.62
5092 | 18331200 | 0.67761 | 1537.2671 | 13984 | 31.54 | 0.418 | 1109 | 17.2 | 41.28 | 41.1
5093 | 18334800 | 0.49412 | 1531.97655 | 11843 | 31.12 | 0.419 | 1112 | 17.25 | 41.5 | 41.78
5094 | 18338400 | 0.65387 | 1526.686 | 13112 | 31.27 | 0.416 | 1105 | 17.19 | 41 | 41.05
5095 | 18342000 | 0.64454 | 1521.39544 | 13970 | 31.53 | 0.412 | 1112 | 17.03 | 41 | 41.14
5096 | 18345600 | 0.59647 | 1532.15341 | 14010 | 31.47 | 0.415 | 1121 | 17.42 | 41 | 41.17
5097 | 18349200 | 0.43813 | 1523.75375 | 10689 | 31.28 | 0.418 | 1080 | 17.67 | 41 | 41.39
5098 | 18352800 | 0.55223 | 1516.16882 | 11082 | 31.76 | 0.413 | 1077 | 18.12 | 41 | 40.85
5099 | 18356400 | 0.61101 | 1508.58388 | 12002 | 32 | 0.416 | 1081 | 18.52 | 41 | 41.1
5100 | 18360000 | 0.51317 | 1524.43584 | 11603 | 31.62 | 0.416 | 1082 | 18 | 41 | 41.04
5101 | 18363600 | 0.5431 | 1517.4775 | 11326 | 31.7 | 0.417 | 1079 | 18.15 | 41 | 41.08
5102 | 18367200 | 0.56048 | 1489.92726 | 9993 | 31.6 | 0.417 | 1064 | 18.1 | 41 | 41.16
5103 | 18370800 | 0.51232 | 1462.37701 | 10494 | 31.43 | 0.418 | 1079 | 18.52 | 41 | 41.13
5104 | 18374400 | 0.51058 | 1491.33285 | 10841 | 31.18 | 0.413 | 1082 | 18.81 | 41 | 41.03
5105 | 18378000 | 0.54847 | 1512.29387 | 12043 | 31.47 | 0.411 | 1082 | 17.95 | 41 | 41.1
5106 | 18381600 | 0.48775 | 1507.71584 | 12354 | 31.46 | 0.414 | 1087 | 18.18 | 41 | 41.06
5107 | 18385200 | 0.4854 | 1509.35263 | 11725 | 31.27 | 0.415 | 1081 | 18.05 | 41 | 41.24
5108 | 18388800 | 0.47279 | 1517.63107 | 10537 | 30.66 | 0.417 | 1066 | 18.45 | 40.68 | 41.33
5109 | 18392400 | 0.47857 | 1515.6603 | 8884 | 30.47 | 0.414 | 1064 | 18.67 | 40 | 39.91
5110 | 18396000 | 0.62868 | 1506.98852 | 9482 | 31.03 | 0.41 | 1058 | 18.69 | 40 | 39.98
5111 | 18399600 | 0.75559 | 1498.31673 | 9669 | 31.08 | 0.412 | 1078 | 18.45 | 40 | 40.25
5112 | 18403200 | 0.57134 | 1489.64495 | 10400 | 31.3 | 0.413 | 1081 | 18.54 | 40 | 40.1
5113 | 18406800 | 0.70488 | 1480.97317 | 10568 | 31.09 | 0.417 | 1083 | 18.16 | 40.36 | 40.12
5114 | 18410400 | 0.50799 | 1479.22521 | 0 | 26.96 | 0.384 | 1037 | 17.65 | 33.24 | 40.34
5115 | 18414000 | 0.32684 | 1478.35248 | 0 | 27.244 | 0.3758 | 1020 | 17.6 | 30.214 | 34.282
5116 | 18417600 | 0.31836 | 1464.05169 | 0 | 27.528 | 0.3676 | 1003 | 17.55 | 27.188 | 28.224
5117 | 18421200 | 0.33692 | 1462.47461 | 0 | 27.812 | 0.3594 | 986 | 17.5 | 24.162 | 22.166
5118 | 18424800 | 0.29068 | 1465.80079 | 0 | 28.096 | 0.3512 | 969 | 17.45 | 21.136 | 16.108
5119 | 18428400 | 0.28839 | 1469.12697 | 0 | 28.38 | 0.343 | 952 | 17.4 | 18.11 | 10.05
5120 | 18432000 | 0.33312 | 1472.45315 | 5412 | 31.94 | 0.397 | 930 | 17.73 | 20 | 20.1
5121 | 18435600 | 0.29962 | 1475.77933 | 9557 | 32.22 | 0.41 | 900 | 17.76 | 29.55 | 20.06
5122 | 18439200 | 0.40652 | 1479.10551 | 8064 | 31.24 | 0.405 | 873 | 17.64 | 30 | 30.14
5123 | 18442800 | 0.51343 | 1482.43169 | 9977 | 31.93 | 0.404 | 851 | 17.58 | 32.52 | 30.07
5124 | 18446400 | 1.50896 | 1485.75787 | 10019 | 31.86 | 0.402 | 850 | 18.22 | 34.91 | 33.05
5125 | 18450000 | 1.14919 | 1489.08405 | 9200 | 31.52 | 0.395 | 838 | 18.31 | 36 | 36.13
5126 | 18453600 | 1.6407 | 1490.62963 | 6494 | 29.75 | 0.38 | 852 | 18.15 | 36 | 36.1
5127 | 18457200 | 1.62782 | 1489.6505 | 6005 | 30.09 | 0.383 | 852 | 18.18 | 36.82 | 36.3
5128 | 18460800 | 1.60947 | 1493.58688 | 7202 | 30.89 | 0.391 | 867 | 18.46 | 36.46 | 38.22
5129 | 18464400 | 0.84605 | 1497.52326 | 10587 | 31.44 | 0.396 | 889 | 17.89 | 36 | 36.42
5130 | 18468000 | 0.8043 | 1502.95068 | 11889 | 31.45 | 0.402 | 891 | 18.06 | 36 | 36.07
5131 | 18471600 | 0.78595 | 1516.75843 | 12558 | 31.63 | 0.406 | 929 | 17.43 | 36 | 35.92
5132 | 18475200 | 0.959 | 1516.03554 | 13020 | 32.09 | 0.396 | 953 | 17.4 | 36.46 | 36.4
5133 | 18478800 | 0.93268 | 1515.31265 | 13515 | 32.52 | 0.406 | 948 | 17.45 | 38.9 | 37.02
5134 | 18482400 | 0.7331 | 1514.58976 | 13196 | 32.15 | 0.409 | 951 | 17.42 | 39 | 39.17
5135 | 18486000 | 0.80407 | 1521.11946 | 13004 | 32.02 | 0.411 | 975 | 17.27 | 39.82 | 39.21
5136 | 18489600 | 0.64428 | 1528.77166 | 13252 | 31.93 | 0.413 | 944 | 17.14 | 40 | 40.14
5137 | 18493200 | 0.78742 | 1532.01394 | 13148 | 31.53 | 0.413 | 945 | 16.86 | 40 | 40.1
5138 | 18496800 | 0.75309 | 1528.5482 | 13699 | 31.58 | 0.407 | 937 | 16.62 | 40 | 40.12
5139 | 18500400 | 0.68751 | 1525.08246 | 13707 | 31.57 | 0.406 | 958 | 16.57 | 40.81 | 40.1
5140 | 18504000 | 0.84166 | 1521.61672 | 13560 | 31.51 | 0.413 | 964 | 16.3 | 41 | 41.04
5141 | 18507600 | 0.67569 | 1518.15098 | 13087 | 31.36 | 0.409 | 936 | 16.35 | 41 | 41.16
5142 | 18511200 | 0.73018 | 1514.68524 | 13289 | 31.63 | 0.405 | 973 | 16.16 | 41.33 | 41.06
5143 | 18514800 | 0.93007 | 1511.2195 | 14397 | 31.73 | 0.412 | 1020 | 16.11 | 42.92 | 42.09
5144 | 18518400 | 0.45436 | 1519.05145 | 13649 | 31.96 | 0.412 | 1020 | 16.44 | 42 | 42.06
5145 | 18522000 | 0.42569 | 1514.72666 | 14396 | 32.03 | 0.414 | 1058 | 16.84 | 41.01 | 41.15
5146 | 18525600 | 0.44589 | 1510.40188 | 13999 | 31.88 | 0.414 | 1079 | 17.01 | 41.95 | 41.14
5147 | 18529200 | 0.43804 | 1506.0771 | 14202 | 31.71 | 0.408 | 1074 | 17.31 | 42 | 42.17
5148 | 18532800 | 0.70774 | 1525.33988 | 14993 | 31.74 | 0.41 | 1090 | 17.24 | 42 | 42.11
5149 | 18536400 | 0.65715 | 1527.76702 | 14790 | 31.61 | 0.41 | 1113 | 17.47 | 42 | 41.97
5150 | 18540000 | 0.63915 | 1526.30738 | 15456 | 31.66 | 0.411 | 1109 | 17.54 | 42 | 42.3
5151 | 18543600 | 0.74019 | 1524.84775 | 16023 | 31.66 | 0.412 | 1136 | 17.47 | 42 | 42.1
5152 | 18547200 | 0.81839 | 1523.38812 | 15664 | 31.41 | 0.413 | 1122 | 17.43 | 41.33 | 42.2
5153 | 18550800 | 0.63934 | 1521.92849 | 14882 | 31.25 | 0.415 | 1091 | 17.32 | 40.91 | 41.05
5154 | 18554400 | 0.78554 | 1536.11538 | 14124 | 31.25 | 0.41 | 1040 | 17.59 | 40 | 39.97
5155 | 18558000 | 0.92044 | 1563.24638 | 14681 | 31.68 | 0.416 | 1070 | 17.6 | 40.55 | 40.26
5156 | 18561600 | 0.73709 | 1541.75825 | 14895 | 31.55 | 0.411 | 1070 | 17.51 | 41 | 41.1
5157 | 18565200 | 0.5054 | 1531.55808 | 15003 | 31.6 | 0.413 | 1104 | 17.36 | 41 | 41.1
5158 | 18568800 | 0.50342 | 1521.35792 | 15004 | 31.65 | 0.411 | 1123 | 17.38 | 41 | 41.12
5159 | 18572400 | 0.43256 | 1522.80575 | 15001 | 31.61 | 0.411 | 1172 | 17.62 | 41.95 | 41.06
5160 | 18576000 | 0.48472 | 1536.08305 | 15438 | 31.65 | 0.408 | 1170 | 17.67 | 42 | 42.02
5161 | 18579600 | 0.51268 | 1523.02509 | 14866 | 31.56 | 0.409 | 1180 | 17.52 | 42 | 41.81
5162 | 18583200 | 0.52446 | 1498.94194 | 11535 | 30.86 | 0.411 | 1182 | 17.62 | 42 | 42.21
5163 | 18586800 | 0.50408 | 1506.73832 | 14148 | 31.14 | 0.407 | 1187 | 17.53 | 43.11 | 41.81
5164 | 18590400 | 0.49874 | 1526.00637 | 14583 | 31.24 | 0.41 | 1187 | 17.52 | 43 | 43.05
5165 | 18594000 | 0.50265 | 1520.80715 | 14357 | 31.29 | 0.408 | 1176 | 17.46 | 43.27 | 43.2
5166 | 18597600 | 0.41433 | 1515.60793 | 15614 | 31.61 | 0.406 | 1172 | 17.35 | 44 | 44.18
5167 | 18601200 | 0.47386 | 1510.40872 | 15991 | 32.1 | 0.407 | 1179 | 17.33 | 44 | 44.07
5168 | 18604800 | 0.39689 | 1514.95498 | 16013 | 32.24 | 0.413 | 1181 | 17.41 | 44.79 | 44.42
5169 | 18608400 | 0.41668 | 1527.57938 | 15029 | 31.93 | 0.416 | 1167 | 17.67 | 45 | 45.03
5170 | 18612000 | 0.47966 | 1517.48454 | 15005 | 31.87 | 0.413 | 1169 | 17.61 | 42.48 | 44.92
5171 | 18615600 | 0.49319 | 1507.38969 | 14991 | 31.9 | 0.412 | 1196 | 17.43 | 44.46 | 44.2
5172 | 18619200 | 0.39912 | 1497.29485 | 14802 | 31.68 | 0.412 | 1170 | 17.72 | 44.6 | 44.71
5173 | 18622800 | 0.37442 | 1516.87956 | 14995 | 31.73 | 0.409 | 1179 | 17.7 | 45 | 44.9
5174 | 18626400 | 0.42257 | 1521.43692 | 15014 | 31.6 | 0.413 | 1199 | 17.74 | 45 | 44.95
5175 | 18630000 | 0.43955 | 1515.84428 | 14998 | 31.63 | 0.412 | 1206 | 17.89 | 45 | 45.45
5176 | 18633600 | 0.45261 | 1506.59142 | 14469 | 31.35 | 0.415 | 1182 | 17.75 | 45 | 44.87
5177 | 18637200 | 0.48776 | 1497.33856 | 14500 | 31.4 | 0.417 | 1177 | 18.32 | 44.92 | 45.07
5178 | 18640800 | 0.55081 | 1506.60131 | 12479 | 31 | 0.412 | 1088 | 19.11 | 43.66 | 43.78
5179 | 18644400 | 0.48661 | 1500.63256 | 12994 | 31.16 | 0.406 | 1073 | 19.17 | 43 | 43.02
5180 | 18648000 | 0.50941 | 1527.45073 | 14492 | 31.42 | 0.402 | 1098 | 19.12 | 43.2 | 42.97
5181 | 18651600 | 0.41286 | 1519.18607 | 14932 | 31.7 | 0.403 | 1130 | 18.78 | 44 | 44.26
5182 | 18655200 | 0.50368 | 1507.23063 | 14983 | 31.81 | 0.403 | 1166 | 18.54 | 44.74 | 44.38
5183 | 18658800 | 0.24539 | 1494.25766 | 14704 | 31.78 | 0.409 | 1196 | 18.38 | 45 | 44.86
5184 | 18662400 | 0.31286 | 1481.28468 | 14020 | 31.7 | 0.408 | 1191 | 18.15 | 45 | 44.95
5185 | 18666000 | 0.29397 | 1480.0791 | 12527 | 30.3 | 0.401 | 1197 | 18.3 | 45 | 44.95
5186 | 18669600 | 0.23895 | 1488.16264 | 13285 | 30.86 | 0.408 | 1196 | 18.21 | 45 | 45.01
5187 | 18673200 | 0.32353 | 1486.68891 | 13316 | 31.26 | 0.413 | 1198 | 18.29 | 44.78 | 44.92
5188 | 18676800 | 0.2942 | 1479.12191 | 12237 | 31.25 | 0.419 | 1185 | 18.25 | 44 | 43.92
5189 | 18680400 | 0.38246 | 1471.55491 | 14634 | 31.59 | 0.411 | 1182 | 18.15 | 44 | 44.17
5190 | 18684000 | 0.32917 | 1463.98791 | 14996 | 31.56 | 0.414 | 1193 | 18.06 | 44.95 | 43.8
5191 | 18687600 | 0.35108 | 1491.29545 | 15001 | 31.62 | 0.415 | 1199 | 17.78 | 45 | 45.23
5192 | 18691200 | 0.35308 | 1493.87096 | 14163 | 31.33 | 0.415 | 1191 | 17.77 | 44.69 | 45.05
5193 | 18694800 | 0.33156 | 1483.44083 | 14010 | 31.37 | 0.413 | 1178 | 17.61 | 44.43 | 44.13
5194 | 18698400 | 0.36016 | 1473.0107 | 13150 | 31.1 | 0.417 | 1204 | 17.42 | 45 | 45.13
5195 | 18702000 | 0.3354 | 1462.58057 | 11377 | 30.64 | 0.418 | 1168 | 16.85 | 45 | 45.23
5196 | 18705600 | 0.43451 | 1503.04071 | 11704 | 31.08 | 0.411 | 1107 | 16.4 | 43.25 | 45.03
5197 | 18709200 | 0.36515 | 1503.85764 | 13944 | 31.85 | 0.41 | 1105 | 16.44 | 43 | 43.96
5198 | 18712800 | 0.339 | 1505.76119 | 13671 | 31.89 | 0.414 | 1118 | 15.99 | 43.58 | 43.61
5199 | 18716400 | 0.339 | 1507.614 | 13432 | 31.6 | 0.421 | 1106 | 15.48 | 44 | 44.06
5200 | 18720000 | 0.43261 | 1509.4668 | 11821 | 30.84 | 0.418 | 1049 | 15.24 | 43.72 | 44.24
5201 | 18723600 | 0.50659 | 1511.31961 | 11627 | 31 | 0.406 | 1049 | 15.07 | 42 | 42.11
5202 | 18727200 | 0.53462 | 1524.30989 | 13813 | 31.5 | 0.41 | 1053 | 15.04 | 42 | 42.16
5203 | 18730800 | 0.42653 | 1532.57686 | 14610 | 31.69 | 0.406 | 1054 | 14.69 | 42 | 42.14
5204 | 18734400 | 0.50721 | 1527.48037 | 14996 | 31.78 | 0.411 | 1077 | 14.46 | 42.68 | 42.13
5205 | 18738000 | 0.49858 | 1522.38388 | 13716 | 31.47 | 0.409 | 1057 | 14.51 | 43 | 43.01
5206 | 18741600 | 0.54323 | 1517.28739 | 14008 | 31.47 | 0.414 | 1048 | 14.46 | 42.12 | 43.12
5207 | 18745200 | 0.57511 | 1537.96842 | 13525 | 31.49 | 0.408 | 1011 | 14.44 | 41 | 41.26
5208 | 18748800 | 0.47728 | 1537.34361 | 14989 | 32.01 | 0.407 | 1020 | 14.4 | 41 | 41.06
5209 | 18752400 | 0.60033 | 1515.1463 | 13255 | 32.22 | 0.417 | 1021 | 14.29 | 40.74 | 41.11
5210 | 18756000 | 0.53621 | 1504.75625 | 13869 | 32.36 | 0.41 | 1011 | 14.25 | 40.89 | 41.2
5211 | 18759600 | 0.71 | 1539.09235 | 14442 | 32.36 | 0.412 | 1005 | 14.35 | 40 | 40.19
5212 | 18763200 | 0.80647 | 1550.52475 | 13993 | 32.29 | 0.416 | 1000 | 14.31 | 40 | 40.26
5213 | 18766800 | 0.80218 | 1547.55446 | 13822 | 32.29 | 0.413 | 1007 | 14.35 | 39.83 | 40.21
5214 | 18770400 | 0.75017 | 1544.58416 | 12972 | 32.21 | 0.417 | 990 | 14.21 | 39 | 39.29
5215 | 18774000 | 0.62197 | 1541.61386 | 14434 | 32.41 | 0.41 | 1020 | 14.2 | 39.5 | 39.11
5216 | 18777600 | 0.57394 | 1540.17105 | 14713 | 32.3 | 0.414 | 1103 | 14.32 | 41.87 | 40.51
5217 | 18781200 | 0.62944 | 1514.41558 | 13348 | 31.91 | 0.416 | 1139 | 14.31 | 42.9 | 42.29
5218 | 18784800 | 0.28389 | 1486.36364 | 10886 | 31.12 | 0.418 | 1128 | 14.26 | 43 | 43
5219 | 18788400 | 0.27185 | 1489.18323 | 9620 | 30.58 | 0.411 | 1085 | 14.27 | 41.86 | 43.23
5220 | 18792000 | 0.31318 | 1496.40559 | 10004 | 30.59 | 0.412 | 1054 | 14.25 | 41 | 40.96
5221 | 18795600 | 0.31809 | 1499.54967 | 10919 | 30.88 | 0.412 | 1054 | 14.23 | 41 | 41.16
5222 | 18799200 | 0.30819 | 1495.11106 | 9899 | 30.56 | 0.416 | 1035 | 14.24 | 41 | 41.11
5223 | 18802800 | 0.31919 | 1475.18111 | 9566 | 30.49 | 0.413 | 1030 | 13.77 | 40.58 | 41.22
5224 | 18806400 | 0.39919 | 1455.25116 | 8493 | 30.49 | 0.413 | 1017 | 13.62 | 40 | 40.18
5225 | 18810000 | 0.55244 | 1517.61675 | 7204 | 31.05 | 0.41 | 1002 | 13.71 | 40 | 40
5226 | 18813600 | 0.40697 | 1502.24729 | 7088 | 30.87 | 0.413 | 1003 | 13.73 | 40 | 40
5227 | 18817200 | 0.34182 | 1486.87783 | 5330 | 29 | 0.395 | 1002 | 13.61 | 38.49 | 40.06
5228 | 18820800 | 0.34599 | 1471.50837 | 5337 | 30.21 | 0.409 | 1002 | 13.8 | 36.39 | 34.83
5229 | 18824400 | 0.33456 | 1477.72207 | 5308 | 30.27 | 0.405 | 1016 | 13.74 | 37 | 37.09
5230 | 18828000 | 0.29042 | 1480.35971 | 6495 | 30.34 | 0.411 | 1011 | 13.78 | 37 | 37.16
5231 | 18831600 | 0.2428 | 1483.3757 | 1383 | 26.94 | 0.378 | 1013 | 13.63 | 35.62 | 37.52
5232 | 18835200 | 0.37221 | 1486.3917 | 2987 | 26.07 | 0.362 | 959 | 13.42 | 33.15 | 34.5
5233 | 18838800 | 0.50525 | 1489.40769 | 3213 | 28.71 | 0.38 | 930 | 13.67 | 32 | 32.43
5234 | 18842400 | 0.71206 | 1481.54631 | 5226 | 30.17 | 0.393 | 936 | 13.78 | 31.54 | 32.36
5235 | 18846000 | 0.35053 | 1470.11903 | 1413 | 29.09 | 0.386 | 921 | 13.78 | 31.82 | 29.92
5236 | 18849600 | 0.32559 | 1458.69176 | 438 | 28.52 | 0.384 | 968 | 13.74 | 33.63 | 31.65
5237 | 18853200 | 0.33164 | 1458.2348 | 681 | 28.6 | 0.385 | 931 | 13.76 | 32.87 | 34.11
5238 | 18856800 | 0.55149 | 1461.15824 | 342 | 28.23 | 0.384 | 887 | 13.76 | 26.89 | 30.09
5239 | 18860400 | 0.71472 | 1469.70532 | 4269 | 29.93 | 0.395 | 841 | 13.82 | 25 | 24.86
5240 | 18864000 | 0.85882 | 1490.22714 | 3301 | 29.71 | 0.393 | 846 | 13.87 | 25 | 25.22
5241 | 18867600 | 1.06141 | 1493.42373 | 5388 | 30.34 | 0.387 | 858 | 14.06 | 25 | 25.01
5242 | 18871200 | 1.19832 | 1504.39085 | 8366 | 31.08 | 0.392 | 854 | 14.58 | 25 | 25.01
5243 | 18874800 | 1.15808 | 1517.0669 | 9863 | 31.41 | 0.39 | 851 | 14.64 | 26.4 | 25.13
5244 | 18878400 | 0.91722 | 1529.74296 | 11110 | 31.45 | 0.391 | 883 | 14.72 | 28.79 | 27.28
5245 | 18882000 | 0.61427 | 1542.41901 | 11701 | 31.4 | 0.397 | 913 | 14.69 | 31.62 | 29.05
5246 | 18885600 | 0.73384 | 1546.56687 | 12273 | 31.35 | 0.395 | 904 | 15.01 | 32.72 | 32.06
5247 | 18889200 | 0.52163 | 1541.50663 | 11813 | 31.16 | 0.397 | 904 | 15.43 | 33 | 32.8
5248 | 18892800 | 0.83247 | 1536.44639 | 12295 | 31.24 | 0.393 | 905 | 15.35 | 33 | 33.14
5249 | 18896400 | 0.87731 | 1543.88941 | 12994 | 31.3 | 0.396 | 933 | 15.34 | 33.52 | 33.2
5250 | 18900000 | 0.71583 | 1537.98256 | 12997 | 31.27 | 0.395 | 956 | 15.54 | 34.59 | 34.16
5251 | 18903600 | 0.51705 | 1527.23729 | 13006 | 31.21 | 0.4 | 973 | 15.76 | 35 | 35.15
5252 | 18907200 | 0.45962 | 1516.49202 | 13006 | 31.01 | 0.397 | 979 | 16.2 | 35.43 | 35.28
5253 | 18910800 | 0.57671 | 1526.53846 | 13013 | 31.21 | 0.398 | 994 | 16.27 | 36.74 | 36.04
5254 | 18914400 | 0.49434 | 1519.43624 | 12991 | 31.22 | 0.4 | 1037 | 16.27 | 38 | 38.1
5255 | 18918000 | 0.40788 | 1515.22387 | 13009 | 31.18 | 0.402 | 1096 | 16.3 | 38.93 | 38.54
5256 | 18921600 | 0.41945 | 1513.62636 | 12996 | 31.12 | 0.405 | 1126 | 16.35 | 39 | 39.08
5257 | 18925200 | 0.40986 | 1512.02884 | 12220 | 31.07 | 0.404 | 1131 | 16.31 | 39.44 | 39.1
5258 | 18928800 | 0.42939 | 1510.43133 | 12255 | 31.06 | 0.406 | 1125 | 16.34 | 39.16 | 39.16
5259 | 18932400 | 0.48462 | 1507.83037 | 12245 | 31.08 | 0.403 | 1109 | 16.31 | 38 | 38.15
5260 | 18936000 | 0.42803 | 1507.0746 | 11383 | 30.88 | 0.406 | 1096 | 16.32 | 38.75 | 38.02
5261 | 18939600 | 0.57847 | 1506.31882 | 11812 | 30.84 | 0.406 | 1106 | 16.29 | 38.27 | 39.5
5262 | 18943200 | 0.63551 | 1505.56305 | 10682 | 31.06 | 0.404 | 1078 | 16.19 | 37.06 | 38.09
5263 | 18946800 | 1.2687 | 1521.52514 | 12223 | 31.53 | 0.401 | 1066 | 16.09 | 37 | 36.7
5264 | 18950400 | 0.9652 | 1527.4119 | 12261 | 31.65 | 0.398 | 1087 | 15.74 | 37.72 | 37.06
5265 | 18954000 | 0.54858 | 1526.36618 | 11998 | 31.55 | 0.407 | 1112 | 15.87 | 38.42 | 38.08
5266 | 18957600 | 0.52583 | 1526.55662 | 12386 | 31.58 | 0.402 | 1130 | 16.09 | 39 | 39.21
5267 | 18961200 | 0.49783 | 1518.58764 | 13007 | 31.69 | 0.398 | 1141 | 16.03 | 39.23 | 39.04
5268 | 18964800 | 0.42475 | 1502.95105 | 12572 | 31.56 | 0.404 | 1174 | 16.31 | 40.72 | 39.77
5269 | 18968400 | 0.38767 | 1487.31445 | 12485 | 31.41 | 0.405 | 1152 | 17.03 | 41 | 41.08
5270 | 18972000 | 0.25431 | 1499.75314 | 12031 | 31.29 | 0.407 | 1149 | 17.36 | 41 | 41.07
5271 | 18975600 | 0.39744 | 1495.94598 | 12014 | 31.28 | 0.405 | 1158 | 17.45 | 41 | 41.14
5272 | 18979200 | 0.41758 | 1491.61437 | 12007 | 31.21 | 0.405 | 1168 | 17.58 | 41 | 40.85
5273 | 18982800 | 0.37626 | 1487.28276 | 11997 | 31.23 | 0.404 | 1160 | 17.51 | 41 | 41.03
5274 | 18986400 | 0.47622 | 1505.42446 | 11728 | 31.19 | 0.405 | 1161 | 17.52 | 41 | 40.93
5275 | 18990000 | 0.40279 | 1507.93348 | 11538 | 30.86 | 0.406 | 1155 | 17.74 | 40.75 | 41.09
5276 | 18993600 | 0.40207 | 1509.27501 | 11074 | 30.75 | 0.406 | 1152 | 17.82 | 40.6 | 41.21
5277 | 18997200 | 0.60256 | 1510.61655 | 10941 | 31.13 | 0.404 | 1153 | 17.95 | 40.5 | 40.13
5278 | 19000800 | 0.63734 | 1511.95808 | 11007 | 31.21 | 0.4 | 1157 | 18.1 | 41 | 41.07
5279 | 19004400 | 0.52637 | 1492.77669 | 11346 | 31.28 | 0.412 | 1159 | 18.52 | 40.5 | 40.55
5280 | 19008000 | 0.51486 | 1505.03021 | 11445 | 31.4 | 0.409 | 1156 | 18.32 | 40.5 | 40.58
5281 | 19011600 | 0.59319 | 1522.21455 | 12004 | 31.46 | 0.405 | 1165 | 18.46 | 40.97 | 40.73
5282 | 19015200 | 0.6265 | 1512.78563 | 11992 | 31.4 | 0.409 | 1161 | 18.37 | 41 | 41.1
5283 | 19018800 | 0.60936 | 1501.91927 | 11108 | 31.32 | 0.41 | 1171 | 18.21 | 41 | 41.2
5284 | 19022400 | 0.51128 | 1491.05292 | 10712 | 31.1 | 0.408 | 1158 | 17.95 | 41 | 41
5285 | 19026000 | 0.57427 | 1480.18656 | 9781 | 30.93 | 0.41 | 1139 | 17.83 | 40.62 | 41.16
5286 | 19029600 | 0.53999 | 1503.83718 | 11059 | 31.44 | 0.403 | 1115 | 17.92 | 40.11 | 39.89
5287 | 19033200 | 0.58174 | 1523.09559 | 11994 | 31.57 | 0.4 | 1148 | 17.99 | 40 | 40.27
5288 | 19036800 | 0.56583 | 1528.86603 | 11435 | 31.74 | 0.399 | 1165 | 18.07 | 40.83 | 40.23
5289 | 19040400 | 0.40507 | 1514.73279 | 10516 | 31.36 | 0.397 | 1159 | 18.39 | 41.09 | 41.2
5290 | 19044000 | 0.38715 | 1499.61695 | 10010 | 30.81 | 0.399 | 1178 | 18.67 | 42 | 41.53
5291 | 19047600 | 0.3749 | 1508.36642 | 10006 | 30.77 | 0.404 | 1163 | 18.66 | 42 | 42.4
5292 | 19051200 | 0.38639 | 1508.48667 | 10000 | 31.14 | 0.406 | 1153 | 18.8 | 42 | 42.2
5293 | 19054800 | 0.25894 | 1490.20925 | 10002 | 30.64 | 0.401 | 1161 | 18.62 | 42 | 42.2
5294 | 19058400 | 0.28982 | 1471.93182 | 9988 | 30.02 | 0.396 | 1180 | 18.55 | 42 | 42.08
5295 | 19062000 | 0.33172 | 1452.304 | 10011 | 28.82 | 0.389 | 1192 | 17.66 | 42 | 42.12
5296 | 19065600 | 0.27755 | 1485.47203 | 10455 | 29.61 | 0.399 | 1185 | 17.95 | 40.37 | 42.1
5297 | 19069200 | 0.20996 | 1483.00998 | 9370 | 29.48 | 0.406 | 1178 | 18.17 | 39.72 | 40.01
5298 | 19072800 | 0.22587 | 1469.50435 | 7996 | 30.11 | 0.401 | 1150 | 18.22 | 38 | 37.95
5299 | 19076400 | 0.24015 | 1470.23064 | 8452 | 30.52 | 0.406 | 1094 | 18.59 | 36.19 | 38.37
5300 | 19080000 | 0.31054 | 1476.9786 | 8595 | 30.64 | 0.402 | 1057 | 18.77 | 35 | 35.05
5301 | 19083600 | 0.41567 | 1496.12222 | 9235 | 31.09 | 0.402 | 1052 | 18.77 | 35 | 35.06
5302 | 19087200 | 0.50315 | 1511.79531 | 9669 | 31.47 | 0.402 | 1053 | 18.74 | 35 | 34.69
5303 | 19090800 | 0.3837 | 1510.19687 | 9019 | 31.39 | 0.406 | 1058 | 18.88 | 35 | 35.11
5304 | 19094400 | 0.64363 | 1508.59844 | 9005 | 31.35 | 0.404 | 1068 | 18.86 | 35.23 | 35.15
5305 | 19098000 | 0.48199 | 1507 | 8471 | 30.96 | 0.405 | 1080 | 18.84 | 36 | 35.94
5306 | 19101600 | 0.50262 | 1496.71875 | 7998 | 30.87 | 0.399 | 1091 | 18.74 | 36 | 36.09
5307 | 19105200 | 0.50373 | 1480.41012 | 8001 | 30.88 | 0.4 | 1118 | 18.61 | 36.19 | 35.92
5308 | 19108800 | 0.64509 | 1482.11936 | 7981 | 30.63 | 0.402 | 1145 | 18.53 | 37 | 37.14
5309 | 19112400 | 0.75449 | 1483.8286 | 8020 | 30.62 | 0.403 | 1104 | 18.55 | 36.75 | 37.16
5310 | 19116000 | 0.84245 | 1508.97394 | 8065 | 31.24 | 0.405 | 1051 | 18.24 | 35.05 | 36.21
5311 | 19119600 | 1.02053 | 1502.51353 | 4043 | 29.86 | 0.378 | 1049 | 17.63 | 32.11 | 30.98333
5312 | 19123200 | 0.76432 | 1496.05312 | 3032.25 | 29.4125 | 0.37 | 1034.25 | 18.06 | 25.5825 | 25.75667
5313 | 19126800 | 0.75043 | 1489.59271 | 2021.5 | 28.965 | 0.362 | 1019.5 | 18.49 | 19.055 | 20.53
5314 | 19130400 | 0.73654 | 1483.13229 | 1010.75 | 28.5175 | 0.354 | 1004.75 | 18.92 | 12.5275 | 15.30333
5315 | 19134000 | 0.72266 | 1476.67188 | 0 | 28.07 | 0.346 | 990 | 19.35 | 6 | 10.07667
5316 | 19137600 | 0.70877 | 1470.21147 | 2691 | 29.89 | 0.377 | 1029 | 17.82 | 29.58 | 4.85
5317 | 19141200 | 0.69489 | 1463.75106 | 8389 | 30.85 | 0.401 | 1072 | 18.01 | 32 | 32.37
5318 | 19144800 | 0.681 | 1472.34824 | 8167 | 30.54 | 0.396 | 1023 | 18.3 | 32 | 32.26
5319 | 19148400 | 0.90575 | 1497.99753 | 7316 | 30.92 | 0.4 | 1005 | 17.89 | 33.82 | 32.25
5320 | 19152000 | 0.9519 | 1500.67143 | 8750 | 31.3 | 0.403 | 999 | 17.96 | 33.14 | 34.18
5321 | 19155600 | 0.93105 | 1518.65195 | 9382 | 31.44 | 0.403 | 999 | 18.22 | 32.12 | 32.2
5322 | 19159200 | 0.82572 | 1524.77037 | 8958 | 31.24 | 0.41 | 1015 | 18.72 | 34.46 | 33.65
5323 | 19162800 | 0.84488 | 1513.99267 | 8481 | 31.23 | 0.41 | 994 | 18.36 | 35.21 | 36.07
5324 | 19166400 | 1.04883 | 1524.38734 | 9003 | 31.31 | 0.409 | 1012 | 18.85 | 34.68 | 34.59
5325 | 19170000 | 0.65769 | 1513.33818 | 8991 | 31.37 | 0.411 | 1004 | 18.54 | 36 | 36.15
5326 | 19173600 | 0.59514 | 1516.00803 | 8997 | 31.41 | 0.412 | 996 | 18.48 | 36 | 36.03
5327 | 19177200 | 0.64163 | 1518.67789 | 8995 | 31.46 | 0.405 | 1017 | 18.45 | 36 | 36.15
5328 | 19180800 | 0.58194 | 1521.34774 | 9398 | 31.52 | 0.407 | 1048 | 18.21 | 36 | 36.21
5329 | 19184400 | 0.48736 | 1524.01759 | 9250 | 31.26 | 0.41 | 1027 | 18 | 36 | 36.07
5330 | 19188000 | 0.63221 | 1526.68745 | 8269 | 30.98 | 0.413 | 991 | 17.8 | 35.13 | 36.24
5331 | 19191600 | 0.95041 | 1529.3573 | 7605 | 30.92 | 0.417 | 997 | 17.66 | 35 | 35.08
5332 | 19195200 | 1.03558 | 1550.56373 | 8084 | 31.52 | 0.412 | 990 | 17.79 | 35 | 35.03
5333 | 19198800 | 0.92459 | 1541.7631 | 8222 | 31.47 | 0.416 | 991 | 17.91 | 34.75 | 35.02
5334 | 19202400 | 0.9494 | 1531.96052 | 8051 | 31.62 | 0.406 | 947 | 17.95 | 34 | 33.86
5335 | 19206000 | 0.91569 | 1522.15793 | 9812 | 31.85 | 0.404 | 969 | 18.07 | 35.66 | 34.01
5336 | 19209600 | 0.51444 | 1513.61282 | 10474 | 31.91 | 0.404 | 1014 | 18.22 | 37.65 | 37.05
5337 | 19213200 | 0.42686 | 1510.21432 | 11616 | 32.03 | 0.408 | 1071 | 18.44 | 38 | 38.14
5338 | 19216800 | 0.42712 | 1504.284 | 12813 | 32.15 | 0.41 | 1113 | 18.41 | 39.2 | 38.07
5339 | 19220400 | 0.39153 | 1498.35368 | 12079 | 32.06 | 0.417 | 1118 | 18.26 | 40 | 40.03
5340 | 19224000 | 0.43539 | 1492.42336 | 12453 | 32.06 | 0.413 | 1119 | 18.26 | 40 | 40.23
5341 | 19227600 | 0.59353 | 1491.46489 | 11227 | 31.56 | 0.41 | 1079 | 18.5 | 39.4 | 40.32
5342 | 19231200 | 0.55081 | 1514.62328 | 13346 | 31.63 | 0.409 | 1117 | 18.67 | 40.31 | 39.31
5343 | 19234800 | 0.69147 | 1483.30514 | 13991 | 31.68 | 0.417 | 1134 | 18.44 | 40.38 | 41.1
5344 | 19238400 | 0.62623 | 1451.98701 | 14011 | 31.81 | 0.412 | 1134 | 18.81 | 40.65 | 40.07
5345 | 19242000 | 0.6247 | 1510.49752 | 14410 | 31.89 | 0.416 | 1137 | 18.29 | 42 | 41.93
5346 | 19245600 | 0.6 | 1524.37126 | 15001 | 31.94 | 0.418 | 1118 | 18.17 | 41.55 | 41.82
5347 | 19249200 | 0.73515 | 1519.41063 | 15014 | 31.98 | 0.414 | 1128 | 18.38 | 41.3 | 41.16
5348 | 19252800 | 0.70776 | 1514.45 | 15007 | 31.97 | 0.415 | 1155 | 18.87 | 42.12 | 42.04
5349 | 19256400 | 0.58661 | 1512.29466 | 15003 | 31.94 | 0.419 | 1140 | 18.94 | 42.9 | 43.18
5350 | 19260000 | 0.70499 | 1532.21849 | 15599 | 32.09 | 0.415 | 1117 | 18.69 | 41.52 | 42.1
5351 | 19263600 | 0.74585 | 1526.26165 | 16023 | 32.17 | 0.414 | 1146 | 18.8 | 41.94 | 41.11
5352 | 19267200 | 0.59409 | 1520.30482 | 15242 | 31.69 | 0.419 | 1148 | 18.59 | 42 | 42.08
5353 | 19270800 | 0.67785 | 1514.34799 | 15309 | 31.59 | 0.411 | 1138 | 18.46 | 42 | 42
5354 | 19274400 | 0.55737 | 1520.33061 | 16412 | 31.77 | 0.415 | 1146 | 18.51 | 42 | 42.37
5355 | 19278000 | 0.60705 | 1512.48392 | 16537 | 31.87 | 0.415 | 1147 | 18.22 | 42.22 | 42.02
5356 | 19281600 | 0.64825 | 1524.82946 | 16675 | 31.81 | 0.419 | 1154 | 18.32 | 42.71 | 43.14
5357 | 19285200 | 0.52449 | 1516.67376 | 16429 | 31.81 | 0.418 | 1150 | 18.23 | 42 | 42.02
5358 | 19288800 | 0.65523 | 1512.25513 | 16701 | 31.89 | 0.415 | 1171 | 17.99 | 42.77 | 42.12
5359 | 19292400 | 0.62472 | 1507.83651 | 16683 | 31.92 | 0.415 | 1170 | 18.03 | 43 | 43.32
5360 | 19296000 | 0.47788 | 1527.17333 | 16349 | 31.8 | 0.419 | 1151 | 18.14 | 42.27 | 42.97
5361 | 19299600 | 0.52594 | 1537.99743 | 16146 | 31.84 | 0.416 | 1152 | 18.45 | 42.21 | 42.08
5362 | 19303200 | 0.54913 | 1537.98992 | 16369 | 31.84 | 0.413 | 1158 | 18.57 | 43.35 | 42.41
5363 | 19306800 | 0.48501 | 1537.9824 | 16497 | 31.79 | 0.415 | 1170 | 18.55 | 44.13 | 44.15
5364 | 19310400 | 0.59851 | 1537.97488 | 16534 | 31.69 | 0.414 | 1174 | 18.7 | 44.95 | 44.99
5365 | 19314000 | 0.58519 | 1524.0622 | 16484 | 31.65 | 0.411 | 1182 | 18.87 | 44.55 | 44.56
5366 | 19317600 | 0.54281 | 1527.80276 | 16554 | 31.59 | 0.411 | 1175 | 19.06 | 45 | 45.17
5367 | 19321200 | 0.53848 | 1521.61337 | 16809 | 31.63 | 0.41 | 1173 | 19.2 | 45.11 | 44.5
5368 | 19324800 | 0.43971 | 1515.42397 | 17034 | 31.59 | 0.411 | 1174 | 19.12 | 45 | 44.52
5369 | 19328400 | 0.564 | 1509.23458 | 17001 | 31.66 | 0.409 | 1174 | 18.97 | 45 | 45.41
5370 | 19332000 | 0.54379 | 1512.36187 | 17021 | 31.77 | 0.408 | 1183 | 19.16 | 45 | 45.03
5371 | 19335600 | 0.41484 | 1516.98353 | 16656 | 31.68 | 0.41 | 1181 | 19.4 | 45 | 45.43
5372 | 19339200 | 0.47357 | 1511.49731 | 16972 | 31.81 | 0.411 | 1181 | 19.35 | 45 | 44.77
5373 | 19342800 | 0.491 | 1506.0111 | 17000 | 31.9 | 0.415 | 1191 | 19.03 | 45 | 45.3
5374 | 19346400 | 0.46612 | 1500.52489 | 17007 | 31.97 | 0.414 | 1194 | 18.57 | 45 | 45.31
5375 | 19350000 | 0.32593 | 1476.02667 | 16666 | 31.93 | 0.415 | 1191 | 18.77 | 45.92 | 45.62
5376 | 19353600 | 0.45884 | 1513.32 | 16908 | 31.96 | 0.415 | 1190 | 18.44 | 46 | 46.05
5377 | 19357200 | 0.456 | 1508.75284 | 16994 | 32.02 | 0.416 | 1190 | 18.11 | 46 | 45.94
5378 | 19360800 | 0.39972 | 1504.18567 | 16967 | 31.92 | 0.419 | 1170 | 18.21 | 46 | 45.71
5379 | 19364400 | 0.41592 | 1499.61851 | 17024 | 31.95 | 0.417 | 1189 | 18.32 | 45.75 | 46.17
5380 | 19368000 | 0.47622 | 1519.59062 | 16998 | 31.95 | 0.415 | 1184 | 18.29 | 45 | 45.01
5381 | 19371600 | 0.55921 | 1524.97502 | 17015 | 32.01 | 0.414 | 1186 | 18.5 | 45.89 | 45.1
5382 | 19375200 | 0.51941 | 1524.93826 | 16998 | 32.03 | 0.415 | 1186 | 18.33 | 46 | 45.92
5383 | 19378800 | 0.37447 | 1524.9015 | 16661 | 32 | 0.414 | 1192 | 18.31 | 46 | 46.05
5384 | 19382400 | 0.30308 | 1524.86473 | 16993 | 32.01 | 0.416 | 1188 | 18.63 | 46 | 46.11
5385 | 19386000 | 0.29104 | 1502.72974 | 16998 | 32.02 | 0.417 | 1192 | 18.78 | 46 | 45.7
5386 | 19389600 | 0.30633 | 1497.2629 | 16373 | 31.75 | 0.417 | 1171 | 18.92 | 46 | 45.96
5387 | 19393200 | 0.35461 | 1491.79605 | 16670 | 31.93 | 0.417 | 1180 | 19.07 | 46 | 46.35
5388 | 19396800 | 0.34113 | 1486.32921 | 14642 | 31.1 | 0.422 | 1165 | 19.14 | 46 | 46.15
5389 | 19400400 | 0.4169 | 1480.86236 | 14008 | 30.95 | 0.415 | 1120 | 18.68 | 46 | 46.08
5390 | 19404000 | 0.52821 | 1475.39552 | 16296 | 31.49 | 0.41 | 1141 | 18.85 | 46 | 46.24
5391 | 19407600 | 0.40832 | 1487.44849 | 17003 | 31.57 | 0.412 | 1181 | 18.84 | 46 | 46.33
5392 | 19411200 | 0.39442 | 1500.62774 | 16991 | 31.6 | 0.412 | 1168 | 18.8 | 46 | 46.21
5393 | 19414800 | 0.37338 | 1484.68368 | 17019 | 31.72 | 0.413 | 1188 | 18.79 | 46 | 45.51
5394 | 19418400 | 0.48909 | 1468.73963 | 17012 | 31.71 | 0.414 | 1195 | 18.7 | 46 | 46.06
5395 | 19422000 | 0.23324 | 1452.79557 | 14447 | 31.01 | 0.412 | 1200 | 18.87 | 46.5 | 45.66
5396 | 19425600 | 0.27046 | 1479.96522 | 15460 | 31.24 | 0.414 | 1197 | 19.16 | 46 | 45.93
5397 | 19429200 | 0.29721 | 1482.03996 | 15852 | 31.28 | 0.413 | 1212 | 19.26 | 46 | 46.14
5398 | 19432800 | 0.33016 | 1478.75464 | 16479 | 31.59 | 0.417 | 1191 | 19.62 | 46 | 45.86
5399 | 19436400 | 0.38408 | 1475.46933 | 15669 | 31.52 | 0.421 | 1162 | 19.47 | 45.26 | 46.18
5400 | 19440000 | 0.33253 | 1472.18402 | 15573 | 31.56 | 0.414 | 1152 | 19.19 | 45 | 45.19
5401 | 19443600 | 0.48089 | 1471.035 | 15954 | 31.83 | 0.415 | 1151 | 18.47 | 45 | 45.36
5402 | 19447200 | 0.48802 | 1505.81875 | 16488 | 31.92 | 0.417 | 1155 | 18.05 | 45 | 45.25
5403 | 19450800 | 0.58849 | 1516.4937 | 16437 | 32.04 | 0.416 | 1144 | 17.1 | 44.64 | 44.98
5404 | 19454400 | 0.66136 | 1515.55987 | 15404 | 31.9 | 0.416 | 1121 | 17.24 | 44 | 44.32
5405 | 19458000 | 0.76481 | 1509.90745 | 15860 | 32.07 | 0.417 | 1148 | 16.52 | 44 | 43.93
5406 | 19461600 | 0.53457 | 1504.25502 | 16033 | 32.12 | 0.417 | 1152 | 15.97 | 44.86 | 44.04
5407 | 19465200 | 0.59469 | 1514.05263 | 15497 | 32 | 0.419 | 1144 | 15.77 | 45 | 45.2
5408 | 19468800 | 0.49039 | 1526.62791 | 15830 | 31.77 | 0.419 | 1146 | 15.82 | 44.5 | 45.18
5409 | 19472400 | 0.49993 | 1520.0944 | 16490 | 31.9 | 0.421 | 1142 | 16.24 | 44 | 44.04
5410 | 19476000 | 0.53275 | 1508.2864 | 16679 | 31.89 | 0.416 | 1152 | 16.67 | 44 | 44.19
5411 | 19479600 | 0.614 | 1496.4784 | 17015 | 31.9 | 0.418 | 1156 | 16.84 | 44.63 | 44.13
5412 | 19483200 | 0.51557 | 1488.11469 | 16999 | 31.96 | 0.415 | 1163 | 17.02 | 45 | 45.02
5413 | 19486800 | 0.53807 | 1517.83121 | 17014 | 31.91 | 0.412 | 1172 | 17.19 | 45 | 45.02
5414 | 19490400 | 0.42546 | 1528.09143 | 16995 | 32 | 0.414 | 1183 | 18.25 | 45 | 45.39
5415 | 19494000 | 0.62176 | 1526.12171 | 16924 | 31.84 | 0.421 | 1181 | 18.49 | 45.28 | 45.27
5416 | 19497600 | 0.56658 | 1519.95029 | 16332 | 31.39 | 0.417 | 1161 | 18.54 | 45 | 44.92
5417 | 19501200 | 0.58863 | 1513.77886 | 16300 | 31.67 | 0.416 | 1185 | 19.07 | 45.16 | 45.29
5418 | 19504800 | 0.44582 | 1519.99701 | 16207 | 31.73 | 0.419 | 1184 | 19.33 | 45.62 | 45.48
5419 | 19508400 | 0.39587 | 1510.12 | 16009 | 31.79 | 0.413 | 1188 | 19.36 | 46.02 | 46.06
5420 | 19512000 | 0.26114 | 1500.19501 | 16072 | 31.74 | 0.416 | 1189 | 18.78 | 46.83 | 46.55
5421 | 19515600 | 0.35839 | 1500.88462 | 16044 | 31.68 | 0.419 | 1181 | 18.62 | 46.84 | 46.94
5422 | 19519200 | 0.25692 | 1501.57423 | 15935 | 31.69 | 0.419 | 1169 | 18.11 | 46.45 | 45.87
5423 | 19522800 | 0.22575 | 1502.26384 | 15347 | 31.6 | 0.414 | 1184 | 17.68 | 46.5 | 46.38
5424 | 19526400 | 0.19375 | 1502.95345 | 15997 | 31.73 | 0.416 | 1186 | 17.46 | 46.46 | 46.46
5425 | 19530000 | 0.35843 | 1505.90691 | 16185 | 31.76 | 0.416 | 1187 | 17.19 | 46 | 46
5426 | 19533600 | 0.36655 | 1500.41862 | 15994 | 31.82 | 0.418 | 1186 | 16.58 | 46 | 46.06
5427 | 19537200 | 0.45306 | 1494.93032 | 15766 | 31.85 | 0.419 | 1167 | 15.97 | 45.69 | 48.28
5428 | 19540800 | 0.43231 | 1494.73061 | 15742 | 31.88 | 0.415 | 1157 | 15.91 | 45.84 | 45.11
5429 | 19544400 | 0.52758 | 1517.94479 | 16305 | 31.96 | 0.414 | 1153 | 15.96 | 46 | 46.47
5430 | 19548000 | 0.36332 | 1511.28472 | 16284 | 31.95 | 0.417 | 1160 | 15.78 | 46 | 46.25
5431 | 19551600 | 0.5041 | 1513.947 | 15865 | 31.72 | 0.42 | 1157 | 15.24 | 46 | 46.15
5432 | 19555200 | 0.52886 | 1516.60929 | 16032 | 31.5 | 0.417 | 1160 | 15.39 | 45.62 | 45.95
5433 | 19558800 | 0.61742 | 1519.27157 | 15877 | 31.6 | 0.417 | 1147 | 15.68 | 44.31 | 45.12
5434 | 19562400 | 0.59695 | 1526.9863 | 16735 | 31.85 | 0.411 | 1163 | 16.3 | 44.84 | 44.13
5435 | 19566000 | 0.54101 | 1515.96435 | 16639 | 31.72 | 0.417 | 1157 | 17.39 | 45 | 45.16
5436 | 19569600 | 0.54486 | 1512.19016 | 16637 | 31.68 | 0.416 | 1151 | 17.8 | 44.89 | 45.38
5437 | 19573200 | 0.54664 | 1508.41597 | 16175 | 31.48 | 0.41 | 1146 | 18.22 | 44.29 | 44.29
5438 | 19576800 | 0.54032 | 1504.64177 | 16800 | 31.79 | 0.415 | 1147 | 18.08 | 44.5 | 44.73
5439 | 19580400 | 0.53129 | 1516.74839 | 16999 | 31.76 | 0.416 | 1156 | 18.08 | 45.22 | 44.57
5440 | 19584000 | 0.31086 | 1512.63214 | 17015 | 31.76 | 0.42 | 1175 | 18.39 | 45.47 | 44.98
5441 | 19587600 | 0.23885 | 1498.30963 | 16056 | 31.66 | 0.422 | 1156 | 18.29 | 45.08 | 45.51
5442 | 19591200 | 0.42995 | 1492.49037 | 16019 | 31.45 | 0.418 | 1158 | 18.48 | 44.63 | 44.28
5443 | 19594800 | 0.26987 | 1486.67112 | 16002 | 31.52 | 0.417 | 1181 | 18.48 | 45.15 | 45.04
5444 | 19598400 | 0.42901 | 1480.85187 | 16344 | 31.71 | 0.414 | 1182 | 18.25 | 45.5 | 45.59
5445 | 19602000 | 0.29611 | 1490.64972 | 15821 | 31.34 | 0.417 | 1180 | 18.09 | 45.5 | 45.6
5446 | 19605600 | 0.40068 | 1505.08778 | 15333 | 31.22 | 0.417 | 1178 | 18.06 | 45.5 | 45.56
5447 | 19609200 | 0.48678 | 1501.89039 | 14713 | 30.98 | 0.423 | 1140 | 18.13 | 45.24 | 45.66
5448 | 19612800 | 0.45593 | 1498.69299 | 13964 | 31.05 | 0.414 | 1129 | 18.05 | 44.5 | 44.53
5449 | 19616400 | 0.49385 | 1495.4956 | 15342 | 31.42 | 0.416 | 1147 | 18.09 | 44.5 | 44.66
5450 | 19620000 | 0.47513 | 1508.61208 | 16230 | 31.64 | 0.416 | 1163 | 18.07 | 44.6 | 44.61
5451 | 19623600 | 0.48985 | 1531.64511 | 15653 | 31.54 | 0.418 | 1162 | 18.16 | 44.92 | 44.61
5452 | 19627200 | 0.53151 | 1518.44323 | 15093 | 31.46 | 0.417 | 1167 | 18.2 | 44.15 | 45.12
5453 | 19630800 | 0.51164 | 1506.12075 | 16459 | 31.65 | 0.414 | 1159 | 18.19 | 44.72 | 44.22
5454 | 19634400 | 0.42633 | 1493.79827 | 16515 | 31.65 | 0.416 | 1160 | 18.12 | 45 | 44.69
5455 | 19638000 | 0.37728 | 1481.47578 | 13742 | 31.27 | 0.421 | 1132 | 18.05 | 45 | 45.36
5456 | 19641600 | 0.3715 | 1504.07054 | 14962 | 31.47 | 0.419 | 1106 | 18.13 | 45 | 45.18
5457 | 19645200 | 0.60011 | 1510.3975 | 15736 | 31.56 | 0.414 | 1122 | 18.33 | 45 | 45.05
5458 | 19648800 | 0.63115 | 1510.95912 | 16069 | 31.62 | 0.41 | 1154 | 18.59 | 45 | 45.04
5459 | 19652400 | 0.55297 | 1505.54367 | 16371 | 31.6 | 0.41 | 1180 | 18.94 | 45 | 45.06
5460 | 19656000 | 0.5019 | 1500.12822 | 16486 | 31.57 | 0.41 | 1169 | 19.17 | 45 | 45.45
5461 | 19659600 | 0.3803 | 1509.0625 | 16442.36364 | 31.59 | 0.40991 | 1167.36364 | 19.13636 | 44.98455 | 45.33818
5462 | 19663200 | 0.51511 | 1517.23933 | 16398.72727 | 31.61 | 0.40982 | 1165.72727 | 19.10273 | 44.96909 | 45.22636
5463 | 19666800 | 0.55132 | 1515.97739 | 16355.09091 | 31.63 | 0.40973 | 1164.09091 | 19.06909 | 44.95364 | 45.11455
5464 | 19670400 | 0.56384 | 1514.71545 | 16311.45455 | 31.65 | 0.40964 | 1162.45455 | 19.03545 | 44.93818 | 45.00273
5465 | 19674000 | 0.63455 | 1538.95 | 16267.81818 | 31.67 | 0.40955 | 1160.81818 | 19.00182 | 44.92273 | 44.89091
5466 | 19677600 | 0.59377 | 1527.23523 | 16224.18182 | 31.69 | 0.40945 | 1159.18182 | 18.96818 | 44.90727 | 44.77909
5467 | 19681200 | 0.49703 | 1519.83843 | 16180.54545 | 31.71 | 0.40936 | 1157.54545 | 18.93455 | 44.89182 | 44.66727
5468 | 19684800 | 0.47502 | 1512.44163 | 16136.90909 | 31.73 | 0.40927 | 1155.90909 | 18.90091 | 44.87636 | 44.55545
5469 | 19688400 | 0.42857 | 1505.04483 | 16093.27273 | 31.75 | 0.40918 | 1154.27273 | 18.86727 | 44.86091 | 44.44364
5470 | 19692000 | 0.49487 | 1509.64412 | 16049.63636 | 31.77 | 0.40909 | 1152.63636 | 18.83364 | 44.84545 | 44.33182
5471 | 19695600 | 0.50488 | 1515.81186 | 16006 | 31.79 | 0.409 | 1151 | 18.8 | 44.83 | 44.22
5472 | 19699200 | 0.44765 | 1492.05081 | 15804 | 31.57 | 0.417 | 1154 | 18.79 | 45 | 44.79
5473 | 19702800 | 0.38107 | 1478.42919 | 15135 | 31.36 | 0.415 | 1131 | 18.8 | 45 | 44.84
5474 | 19706400 | 0.32727 | 1508.14894 | 16435 | 31.75 | 0.412 | 1154 | 18.69 | 45 | 45.33
5475 | 19710000 | 0.44387 | 1503.1172 | 16516 | 31.79 | 0.413 | 1167 | 18.34 | 45 | 44.82
5476 | 19713600 | 0.44547 | 1482.4772 | 16521 | 31.8 | 0.416 | 1173 | 18.36 | 45 | 45.03
5477 | 19717200 | 0.27536 | 1474.41469 | 15904 | 31.68 | 0.414 | 1183 | 18.05 | 45.22 | 44.77
5478 | 19720800 | 0.27871 | 1475.81856 | 15000 | 31.39 | 0.41 | 1200 | 18.02 | 45.82 | 45.54
5479 | 19724400 | 0.31634 | 1476.57251 | 14757 | 31.36 | 0.417 | 1197 | 17.77 | 45.37 | 46.08
5480 | 19728000 | 0.3608 | 1479.96844 | 14451 | 31.26 | 0.414 | 1172 | 17.66 | 45 | 45.03
5481 | 19731600 | 0.40671 | 1483.36438 | 14993 | 32.02 | 0.418 | 1158 | 18.27 | 45 | 45.4
5482 | 19735200 | 0.506 | 1497.61186 | 15006 | 32.43 | 0.416 | 1155 | 18.35 | 45 | 45.24
5483 | 19738800 | 0.30836 | 1499.56333 | 15040 | 31.75 | 0.421 | 1154 | 18.39 | 45 | 45.37
5484 | 19742400 | 0.414 | 1496.86394 | 15589 | 31.55 | 0.413 | 1156 | 18.33 | 45 | 45.03
5485 | 19746000 | 0.434 | 1494.16455 | 16495 | 31.82 | 0.414 | 1148 | 18.3 | 44.11 | 45.11
5486 | 19749600 | 0.4518 | 1491.46517 | 16763 | 31.79 | 0.418 | 1164 | 18.05 | 44 | 44.69
5487 | 19753200 | 0.4051 | 1495.05031 | 17018 | 31.78 | 0.418 | 1166 | 18.31 | 44.94 | 44.05
5488 | 19756800 | 0.33118 | 1501.53971 | 16220 | 31.46 | 0.424 | 1159 | 17.83 | 44.51 | 44.66
5489 | 19760400 | 0.41086 | 1503.34543 | 16347 | 31.29 | 0.419 | 1148 | 17.57 | 43.32 | 44.06
5490 | 19764000 | 0.60362 | 1505.15115 | 17013 | 31.89 | 0.416 | 1151 | 18.08 | 43.72 | 43.38
5491 | 19767600 | 0.46605 | 1506.95686 | 17207 | 31.98 | 0.414 | 1161 | 18.39 | 44.94 | 44.41
5492 | 19771200 | 0.38949 | 1497.33481 | 16503 | 31.66 | 0.423 | 1148 | 18.16 | 44.47 | 44.98
5493 | 19774800 | 0.57361 | 1496.46192 | 16991 | 31.84 | 0.42 | 1145 | 18.03 | 44 | 44.34
5494 | 19778400 | 0.55324 | 1495.88781 | 17068 | 32.17 | 0.421 | 1143 | 17.78 | 43.83 | 44.15
5495 | 19782000 | 0.53077 | 1495.31369 | 17278 | 32.19 | 0.422 | 1139 | 17.74 | 43 | 43
5496 | 19785600 | 0.54337 | 1512.87647 | 17516 | 32.27 | 0.417 | 1134 | 17.88 | 43 | 43.05
5497 | 19789200 | 0.59045 | 1519.83664 | 17509 | 32.25 | 0.421 | 1133 | 17.61 | 43 | 43.16
5498 | 19792800 | 0.53419 | 1517.3105 | 16979 | 32.22 | 0.421 | 1143 | 17.31 | 43.86 | 43.2
5499 | 19796400 | 0.49969 | 1514.78437 | 16728 | 32.27 | 0.415 | 1162 | 17.15 | 44 | 44.11
5500 | 19800000 | 0.57734 | 1512.25823 | 17002 | 32.27 | 0.416 | 1188 | 17.1 | 44.43 | 43.92
5501 | 19803600 | 0.48532 | 1518.23135 | 16695 | 32.11 | 0.416 | 1177 | 17.02 | 44.5 | 44.55
5502 | 19807200 | 0.51093 | 1512.29184 | 17267 | 32.2 | 0.414 | 1163 | 16.8 | 44.84 | 44.51
5503 | 19810800 | 0.54993 | 1506.35234 | 17009 | 32.14 | 0.421 | 1179 | 16.53 | 44.67 | 45.55
5504 | 19814400 | 0.60141 | 1513.15165 | 17383 | 32.29 | 0.418 | 1171 | 16.51 | 44.5 | 44.52
5505 | 19818000 | 0.56228 | 1512.37444 | 17710 | 32.52 | 0.417 | 1175 | 16.79 | 44.5 | 44.61
5506 | 19821600 | 0.53757 | 1506.35384 | 17706 | 32.5 | 0.416 | 1171 | 17.24 | 44.5 | 44.59
5507 | 19825200 | 0.47696 | 1500.33325 | 17706 | 32.19 | 0.419 | 1180 | 17.5 | 44.5 | 44.63
5508 | 19828800 | 0.54624 | 1501.7377 | 17706 | 32.22 | 0.415 | 1193 | 18.07 | 44.5 | 44.58
5509 | 19832400 | 0.47494 | 1515.16389 | 17707 | 32.2 | 0.415 | 1191 | 17.99 | 44.5 | 44.65
5510 | 19836000 | 0.46705 | 1506.88464 | 17694 | 32.27 | 0.416 | 1181 | 17.86 | 44.5 | 44.68
5511 | 19839600 | 0.43806 | 1498.63407 | 17714 | 32.35 | 0.41 | 1201 | 17.84 | 44.53 | 44.35
5512 | 19843200 | 0.52043 | 1490.3835 | 17691 | 32.44 | 0.413 | 1192 | 17.97 | 45 | 45.32
5513 | 19846800 | 0.4425 | 1498.99145 | 17685 | 32.5 | 0.417 | 1185 | 17.74 | 45 | 45.23
5514 | 19850400 | 0.412 | 1513.87656 | 17370 | 32.17 | 0.412 | 1185 | 17.91 | 45 | 45.38
5515 | 19854000 | 0.44703 | 1501.41722 | 15620 | 31.34 | 0.413 | 1200 | 18.08 | 45.03 | 44.99
5516 | 19857600 | 0.25494 | 1488.55213 | 15013 | 31.23 | 0.412 | 1199 | 18.22 | 46 | 45.57
5517 | 19861200 | 0.26312 | 1475.68703 | 15000 | 31.28 | 0.412 | 1203 | 17.99 | 46 | 46.42
5518 | 19864800 | 0.36474 | 1462.82194 | 15007 | 31.34 | 0.41 | 1206 | 17.86 | 46 | 46.22
5519 | 19868400 | 0.27368 | 1477.1465 | 14993 | 31.41 | 0.415 | 1206 | 17.65 | 46 | 46.31
5520 | 19872000 | 0.3301 | 1487.23529 | 14989 | 31.33 | 0.411 | 1189 | 17.6 | 46 | 46.03
5521 | 19875600 | 0.28233 | 1484.61512 | 15011 | 31.32 | 0.409 | 1190 | 17.34 | 46 | 46.03
5522 | 19879200 | 0.27314 | 1479.0988 | 14997 | 31.37 | 0.415 | 1193 | 17.03 | 46 | 45.98
5523 | 19882800 | 0.30865 | 1473.58248 | 15017 | 31.67 | 0.417 | 1195 | 16.99 | 46 | 45.88
5524 | 19886400 | 0.24806 | 1468.06616 | 15000 | 31.72 | 0.416 | 1189 | 16.84 | 46 | 46.16
5525 | 19890000 | 0.28326 | 1471.06806 | 13964 | 31.39 | 0.412 | 1185 | 16.7 | 46 | 46.25
5526 | 19893600 | 0.21373 | 1457.30426 | 12088 | 30.58 | 0.416 | 1184 | 16.65 | 45.88 | 46.14
5527 | 19897200 | 0.23584 | 1467 | 11013 | 30.29 | 0.414 | 1135 | 16.79 | 45 | 45.38
5528 | 19900800 | 0.33433 | 1467 | 10840 | 30.04 | 0.409 | 1155 | 16.65 | 45.41 | 45.25
5529 | 19904400 | 0.3004 | 1467 | 9979 | 29.11 | 0.402 | 1149 | 16.87 | 45.08 | 46.04
5530 | 19908000 | 0.27825 | 1473.25384 | 10752 | 29.95 | 0.412 | 1149 | 17.43 | 43.21 | 45.25
5531 | 19911600 | 0.28374 | 1489.03238 | 11007 | 30.65 | 0.414 | 1121 | 17.69 | 42 | 40.725
5532 | 19915200 | 0.7384 | 1491.51218 | 9631.125 | 30.36125 | 0.40925 | 1101.75 | 17.8025 | 36.75 | 36.2
5533 | 19918800 | 0.80059 | 1493.99198 | 8255.25 | 30.0725 | 0.4045 | 1082.5 | 17.915 | 31.5 | 31.675
5534 | 19922400 | 1.66928 | 1496.47179 | 6879.375 | 29.78375 | 0.39975 | 1063.25 | 18.0275 | 26.25 | 27.15
5535 | 19926000 | 1.27267 | 1498.95159 | 5503.5 | 29.495 | 0.395 | 1044 | 18.14 | 21 | 22.625
5536 | 19929600 | 1.16089 | 1501.4314 | 4127.625 | 29.20625 | 0.39025 | 1024.75 | 18.2525 | 15.75 | 18.1
5537 | 19933200 | 1.01723 | 1503.9112 | 2751.75 | 28.9175 | 0.3855 | 1005.5 | 18.365 | 10.5 | 13.575
5538 | 19936800 | 0.96622 | 1506.39101 | 1375.875 | 28.62875 | 0.38075 | 986.25 | 18.4775 | 5.25 | 9.05
5539 | 19940400 | 0.91522 | 1508.87081 | 0 | 28.34 | 0.376 | 967 | 18.59 | 0 | 4.525
5540 | 19944000 | 0.86421 | 1508.48777 | 3247 | 30.89 | 0.388 | 958 | 18.4 | 26.47 | 0
5541 | 19947600 | 0.8132 | 1490.71953 | 7245 | 31.42 | 0.402 | 953 | 18.44 | 35 | 30.71
5542 | 19951200 | 0.84584 | 1487.73952 | 10009 | 31.6 | 0.412 | 948 | 18.16 | 35 | 35.11
5543 | 19954800 | 0.661 | 1477.23822 | 10030 | 31.55 | 0.419 | 937 | 18.26 | 35.73 | 35.13
5544 | 19958400 | 0.75754 | 1475.46552 | 10624 | 31.6 | 0.418 | 958 | 18.13 | 36.93 | 36.1
5545 | 19962000 | 0.7889 | 1508.14909 | 12221 | 31.84 | 0.411 | 1004 | 17.82 | 37.74 | 36.91
5546 | 19965600 | 0.64386 | 1503.12982 | 13748 | 31.94 | 0.42 | 1018 | 17.39 | 38.9 | 38.17
5547 | 19969200 | 0.7475 | 1515.71429 | 14074 | 32.02 | 0.419 | 978 | 17.04 | 39 | 39.09
5548 | 19972800 | 0.93422 | 1511.81818 | 14771 | 32.08 | 0.423 | 983 | 16.79 | 39.2 | 39.19
5549 | 19976400 | 0.68918 | 1507.92208 | 14584 | 32.14 | 0.419 | 997 | 16.44 | 39.83 | 39
5550 | 19980000 | 0.6969 | 1504.02597 | 15780 | 32.27 | 0.416 | 1026 | 16.34 | 40 | 39.92
5551 | 19983600 | 0.70942 | 1533.3381 | 16002 | 32.22 | 0.413 | 1040 | 16.27 | 40.84 | 40.01
5552 | 19987200 | 0.78129 | 1541.12544 | 16313 | 32.25 | 0.421 | 1032 | 16.46 | 40.8 | 41.09
5553 | 19990800 | 0.89538 | 1525.75907 | 15711 | 31.89 | 0.419 | 1010 | 16.83 | 40 | 40.06
5554 | 19994400 | 0.96982 | 1510.3927 | 15815 | 32.05 | 0.419 | 1017 | 17.34 | 40 | 40.08
5555 | 19998000 | 0.57139 | 1495.02632 | 15003 | 31.94 | 0.42 | 1038 | 17.56 | 40.78 | 40.1
5556 | 20001600 | 0.86331 | 1534.85325 | 15000 | 31.63 | 0.415 | 1049 | 18.01 | 41 | 41.49
5557 | 20005200 | 0.83057 | 1526.88119 | 15337 | 31.77 | 0.414 | 1060 | 18.38 | 41 | 41.07
5558 | 20008800 | 0.54128 | 1518.90912 | 15635 | 31.7 | 0.418 | 1073 | 18.6 | 41 | 41.03
5559 | 20012400 | 0.52618 | 1517.77778 | 15996 | 31.75 | 0.416 | 1116 | 18.54 | 41.72 | 41.06
5560 | 20016000 | 0.42334 | 1520.168 | 15985 | 31.98 | 0.419 | 1115 | 16.62 | 42.76 | 41.19
5561 | 20019600 | 0.57568 | 1522.08246 | 14100 | 31.39 | 0.424 | 1105 | 15.96 | 41.39 | 43.02
5562 | 20023200 | 0.74577 | 1520.71754 | 13035 | 31.46 | 0.417 | 1097 | 15.9 | 40.05 | 41.21
5563 | 20026800 | 0.78463 | 1519.35261 | 15568 | 31.91 | 0.42 | 1103 | 15.71 | 40 | 39.64
5564 | 20030400 | 0.5412 | 1524.35176 | 15645 | 31.76 | 0.419 | 1097 | 15.89 | 40.3 | 40.23
5565 | 20034000 | 0.6755 | 1514.1611 | 15997 | 31.74 | 0.419 | 1109 | 15.88 | 40.3 | 40.02
5566 | 20037600 | 0.65618 | 1503.97044 | 16000 | 31.68 | 0.417 | 1126 | 16.02 | 41.12 | 41.12
5567 | 20041200 | 0.65159 | 1493.77979 | 14219 | 31.38 | 0.417 | 1135 | 15.85 | 42.59 | 42.31
5568 | 20044800 | 0.27997 | 1500.31029 | 12848 | 31.41 | 0.422 | 1115 | 16.01 | 42.7 | 43.27
5569 | 20048400 | 0.58135 | 1492.96429 | 12713 | 31.3 | 0.42 | 1086 | 16.07 | 41.51 | 41.82
5570 | 20052000 | 0.60762 | 1485.61829 | 13417 | 31.24 | 0.419 | 1082 | 16.09 | 41.6 | 41.51
5571 | 20055600 | 0.53845 | 1523.51358 | 13017 | 31.11 | 0.416 | 1072 | 16.09 | 41.47 | 41.28
5572 | 20059200 | 0.54213 | 1539.78886 | 12513 | 31.12 | 0.416 | 1065 | 15.98 | 40.74 | 40.92
5573 | 20062800 | 0.68658 | 1534.94736 | 11995 | 31.28 | 0.412 | 1049 | 15.87 | 40.37 | 40.3
5574 | 20066400 | 0.68712 | 1530.10586 | 11067 | 30.91 | 0.414 | 1031 | 15.91 | 40.05 | 41.08
5575 | 20070000 | 0.68144 | 1528.04997 | 11564 | 31.01 | 0.405 | 1027 | 15.84 | 40 | 40.06
5576 | 20073600 | 0.54651 | 1534.08525 | 12695 | 31.29 | 0.407 | 1032 | 16.16 | 40 | 40.24
5577 | 20077200 | 0.52833 | 1523.84091 | 14787 | 31.64 | 0.41 | 1054 | 16.99 | 40.25 | 40.02
5578 | 20080800 | 0.51968 | 1514.59258 | 12817 | 30.63 | 0.411 | 1079 | 17.88 | 41 | 41.29
5579 | 20084400 | 0.4738 | 1505.34424 | 12716 | 31.13 | 0.41 | 1079 | 18.02 | 41 | 41.06
5580 | 20088000 | 0.54914 | 1529.58293 | 13459 | 31.1 | 0.414 | 1069 | 18.35 | 40.62 | 41.12
5581 | 20091600 | 0.41135 | 1520.27049 | 14213 | 31.36 | 0.41 | 1049 | 18.4 | 40.91 | 40.11
5582 | 20095200 | 0.39617 | 1496.57046 | 14433 | 31.46 | 0.407 | 1078 | 18.16 | 41.19 | 41.14
5583 | 20098800 | 0.31271 | 1472.87043 | 14685 | 31.38 | 0.412 | 1116 | 18.24 | 42.43 | 41.6
5584 | 20102400 | 0.18907 | 1474.89024 | 14702 | 31.33 | 0.41 | 1128 | 18.69 | 43 | 43.42
5585 | 20106000 | 0.25984 | 1484.83333 | 14096 | 31.26 | 0.41 | 1138 | 18.86 | 43 | 43.24
5586 | 20109600 | 0.22576 | 1476.83333 | 13804 | 31.24 | 0.412 | 1156 | 18.23 | 43 | 43.03
5587 | 20113200 | 0.31325 | 1468.83333 | 14397 | 31.38 | 0.409 | 1160 | 17.73 | 43 | 42.97
5588 | 20116800 | 0.35042 | 1477.53624 | 14497 | 31.37 | 0.413 | 1178 | 18.14 | 43 | 42.65
5589 | 20120400 | 0.27276 | 1480.1146 | 14506 | 31.3 | 0.413 | 1179 | 18.53 | 43 | 42.97
5590 | 20124000 | 0.34742 | 1484.45718 | 13072 | 31.25 | 0.414 | 1098 | 18.71 | 41.66 | 43.06
5591 | 20127600 | 0.42407 | 1488.79976 | 13989 | 31.42 | 0.415 | 1111 | 18.76 | 42 | 41.87
5592 | 20131200 | 0.39686 | 1503.51828 | 13841 | 31.39 | 0.417 | 1112 | 18.75 | 42 | 42.03
5593 | 20134800 | 0.70264 | 1523.95461 | 13754 | 31.39 | 0.414 | 1104 | 18.98 | 42 | 42.01
5594 | 20138400 | 0.52462 | 1519.00275 | 11995 | 31.23 | 0.418 | 1112 | 19.02 | 41.48 | 42.15
5595 | 20142000 | 0.51422 | 1514.05089 | 13972 | 31.27 | 0.413 | 1088 | 18.94 | 41.48 | 40.16
5596 | 20145600 | 0.80116 | 1525.49762 | 14525 | 31.5 | 0.412 | 1116 | 18.83 | 42 | 42.08
5597 | 20149200 | 0.59167 | 1531.69243 | 15007 | 31.67 | 0.411 | 1120 | 18.74 | 42 | 42.26
5598 | 20152800 | 0.48905 | 1526.67251 | 14586 | 31.61 | 0.417 | 1111 | 18.43 | 42 | 42.03
5599 | 20156400 | 0.58865 | 1521.65259 | 14583 | 31.67 | 0.416 | 1105 | 18.3 | 42 | 42.25
5600 | 20160000 | 0.51165 | 1527.92863 | 14995 | 31.63 | 0.416 | 1100 | 18.58 | 42 | 42.09
5601 | 20163600 | 0.54101 | 1521.81111 | 15232 | 31.68 | 0.414 | 1090 | 18.76 | 41.06 | 41.81
5602 | 20167200 | 0.53492 | 1515.69359 | 15991 | 31.7 | 0.414 | 1094 | 19.02 | 41.17 | 40.97
5603 | 20170800 | 0.61157 | 1509.57607 | 16025 | 31.72 | 0.415 | 1095 | 19.2 | 42 | 41.81
5604 | 20174400 | 0.63122 | 1532.96873 | 16006 | 31.68 | 0.414 | 1089 | 18.87 | 41.13 | 42.06
5605 | 20178000 | 0.5415 | 1522.73343 | 16395 | 31.69 | 0.413 | 1117 | 18.76 | 42.02 | 41.08
5606 | 20181600 | 0.56747 | 1512.49814 | 16507 | 31.73 | 0.414 | 1116 | 18.34 | 42.29 | 42.57
5607 | 20185200 | 0.57319 | 1516.30862 | 16446 | 31.6 | 0.418 | 1123 | 18.53 | 42 | 42.18
5608 | 20188800 | 0.57949 | 1533.01493 | 16008 | 31.57 | 0.417 | 1122 | 18.7 | 42.2 | 41.88
5609 | 20192400 | 0.61386 | 1522.60788 | 16004 | 31.61 | 0.412 | 1140 | 18.63 | 42.93 | 42.62
5610 | 20196000 | 0.43866 | 1509.83941 | 15998 | 31.58 | 0.413 | 1159 | 18.61 | 43.78 | 43.11
5611 | 20199600 | 0.42814 | 1497.07094 | 14971 | 31.49 | 0.42 | 1158 | 18.32 | 43.92 | 44.1
5612 | 20203200 | 0.41017 | 1512.04664 | 14729 | 31.52 | 0.411 | 1152 | 18.8 | 43 | 43.1
5613 | 20206800 | 0.40412 | 1508.10171 | 14305 | 31.19 | 0.415 | 1159 | 18.98 | 43 | 42.79
5614 | 20210400 | 0.45782 | 1504.15677 | 14696 | 31.38 | 0.417 | 1140 | 18.61 | 43 | 43.35
5615 | 20214000 | 0.39122 | 1500.21183 | 14759 | 31.41 | 0.411 | 1133 | 19.01 | 43 | 43.12
5616 | 20217600 | 0.44826 | 1503.4 | 14998 | 31.4 | 0.41 | 1167 | 19.11 | 43 | 43.19
5617 | 20221200 | 0.50758 | 1500.71572 | 14999 | 31.32 | 0.415 | 1166 | 19.35 | 43 | 43.44
5618 | 20224800 | 0.52592 | 1493.12142 | 15005 | 31.33 | 0.412 | 1163 | 19.25 | 43 | 43.37
5619 | 20228400 | 0.5318 | 1485.52713 | 15245 | 31.42 | 0.408 | 1167 | 18.84 | 43 | 42.83
5620 | 20232000 | 0.5242 | 1501.7619 | 14785 | 31.33 | 0.417 | 1160 | 18.76 | 42.77 | 43.1
5621 | 20235600 | 0.55027 | 1515.38057 | 15008 | 31.86 | 0.413 | 1152 | 18.44 | 42 | 42.14
5622 | 20239200 | 0.5052 | 1509.44231 | 15008 | 31.93 | 0.415 | 1160 | 17.99 | 42.94 | 42.1
5623 | 20242800 | 0.48884 | 1503.50405 | 15002 | 31.98 | 0.417 | 1161 | 17.68 | 43.5 | 43.5
5624 | 20246400 | 0.56276 | 1497.56578 | 15017 | 31.83 | 0.421 | 1157 | 17.73 | 43.14 | 43.52
5625 | 20250000 | 0.50377 | 1501.16509 | 15003 | 31.7 | 0.413 | 1157 | 17.58 | 42.51 | 42.5
5626 | 20253600 | 0.6132 | 1498.05945 | 15947 | 31.82 | 0.415 | 1157 | 17.05 | 42.88 | 42.96
5627 | 20257200 | 0.63436 | 1494.95381 | 15785 | 31.79 | 0.412 | 1143 | 17.44 | 42.5 | 42.76
5628 | 20260800 | 0.47322 | 1494.38857 | 15767 | 31.69 | 0.413 | 1145 | 18.18 | 42.5 | 42.56
5629 | 20264400 | 0.60033 | 1506.36842 | 15990 | 31.56 | 0.414 | 1159 | 18.5 | 42.5 | 42.59
5630 | 20268000 | 0.61694 | 1499.35088 | 16005 | 31.6 | 0.414 | 1155 | 18.57 | 42.5 | 42.87
5631 | 20271600 | 0.62201 | 1492.33333 | 15992 | 31.6 | 0.412 | 1162 | 18.76 | 42.51 | 42.65
5632 | 20275200 | 0.38346 | 1511.76841 | 15579 | 31.44 | 0.416 | 1139 | 18.52 | 43 | 42.99
5633 | 20278800 | 0.49713 | 1507.13061 | 15359 | 31.34 | 0.41 | 1146 | 18.59 | 43.48 | 42.84
5634 | 20282400 | 0.57014 | 1502.49282 | 15962 | 31.3 | 0.415 | 1156 | 19.02 | 43.5 | 43.59
5635 | 20286000 | 0.50726 | 1514.82174 | 16007 | 31.36 | 0.409 | 1155 | 19.09 | 43.5 | 43.46
5636 | 20289600 | 0.3603 | 1515.12345 | 16005 | 31.37 | 0.413 | 1157 | 19.22 | 43.5 | 43.59
5637 | 20293200 | 0.51924 | 1510.4485 | 16011 | 31.57 | 0.409 | 1171 | 19.3 | 43.5 | 43.53
5638 | 20296800 | 0.48312 | 1505.77356 | 16014 | 31.59 | 0.41 | 1169 | 19.2 | 43.5 | 43.58
5639 | 20300400 | 0.39331 | 1501.09861 | 16011 | 31.6 | 0.414 | 1176 | 19.14 | 43.5 | 43.64
5640 | 20304000 | 0.37623 | 1503.87866 | 15998 | 31.6 | 0.411 | 1184 | 19.2 | 43.5 | 43.6
5641 | 20307600 | 0.36623 | 1502.02179 | 16003 | 31.6 | 0.414 | 1190 | 18.97 | 43.5 | 43.27
5642 | 20311200 | 0.49037 | 1500.16493 | 16003 | 31.63 | 0.414 | 1185 | 18.51 | 43 | 43.28
5643 | 20314800 | 0.49084 | 1498.30806 | 15551 | 31.59 | 0.416 | 1184 | 18.62 | 43 | 43.02
5644 | 20318400 | 0.58054 | 1509.2447 | 15710 | 31.58 | 0.416 | 1188 | 18.46 | 43 | 43.16
5645 | 20322000 | 0.60913 | 1519.39862 | 15814 | 31.63 | 0.42 | 1173 | 18.04 | 42.12 | 42.7
5646 | 20325600 | 0.71739 | 1518.40231 | 15211 | 31.65 | 0.415 | 1162 | 17.86 | 42 | 42.46
5647 | 20329200 | 0.4956 | 1517.406 | 16011 | 31.74 | 0.416 | 1169 | 17.96 | 42.94 | 42.38
5648 | 20332800 | 0.58231 | 1507.82448 | 15832 | 31.8 | 0.416 | 1191 | 18.03 | 42.45 | 42.99
5649 | 20336400 | 0.64301 | 1525.6251 | 15965 | 31.98 | 0.417 | 1187 | 18.15 | 42 | 42.54
5650 | 20340000 | 0.51536 | 1515.83903 | 15054 | 31.78 | 0.417 | 1163 | 18.23 | 42 | 42.15
5651 | 20343600 | 0.66431 | 1532.88739 | 15683 | 31.79 | 0.417 | 1177 | 18.24 | 42.81 | 42.25
5652 | 20347200 | 0.46068 | 1534.00629 | 14997 | 31.69 | 0.412 | 1178 | 18.64 | 43 | 43.13
5653 | 20350800 | 0.55637 | 1524.45178 | 15456 | 31.55 | 0.413 | 1192 | 19.11 | 43 | 43.17
5654 | 20354400 | 0.45495 | 1523.55552 | 15987 | 31.6 | 0.411 | 1188 | 19.28 | 43 | 43.31
5655 | 20358000 | 0.43975 | 1522.65925 | 15371 | 31.54 | 0.412 | 1189 | 19.07 | 43 | 43.12
5656 | 20361600 | 0.54576 | 1518.82955 | 15042 | 31.6 | 0.407 | 1170 | 19.55 | 43 | 43.11
5657 | 20365200 | 0.60928 | 1518.99594 | 15517 | 31.73 | 0.409 | 1175 | 19.82 | 43 | 43.32
5658 | 20368800 | 0.56666 | 1518.98881 | 15980 | 31.77 | 0.407 | 1174 | 19.69 | 43.3 | 43.23
5659 | 20372400 | 0.45722 | 1518.98169 | 15992 | 31.81 | 0.408 | 1174 | 19.37 | 43.37 | 43.79
5660 | 20376000 | 0.51756 | 1518.97456 | 16000 | 31.77 | 0.41 | 1180 | 19.53 | 43.5 | 43.51
5661 | 20379600 | 0.40122 | 1499.91753 | 16003 | 31.88 | 0.407 | 1178 | 19.23 | 43.5 | 43.32
5662 | 20383200 | 0.49199 | 1504.40629 | 16031 | 31.91 | 0.413 | 1186 | 18.84 | 43.5 | 43.73
5663 | 20386800 | 0.52833 | 1499.85644 | 16008 | 31.94 | 0.415 | 1184 | 18.75 | 43.25 | 43.38
5664 | 20390400 | 0.47878 | 1495.30659 | 15842 | 31.88 | 0.415 | 1196 | 19.12 | 43.29 | 43.38
5665 | 20394000 | 0.49679 | 1490.75675 | 13778 | 31.38 | 0.414 | 1160 | 18.94 | 43 | 43.32
5666 | 20397600 | 0.54425 | 1499.8806 | 16010 | 31.91 | 0.413 | 1190 | 18.68 | 43 | 42.93
5667 | 20401200 | 0.54004 | 1504.87757 | 15359 | 31.7 | 0.422 | 1164 | 18.67 | 42.65 | 42.82
5668 | 20404800 | 0.61861 | 1509.38055 | 15846 | 31.76 | 0.414 | 1168 | 18.73 | 42 | 41.94
5669 | 20408400 | 0.56955 | 1513.88353 | 16014 | 31.75 | 0.416 | 1175 | 18.67 | 42 | 42.07
5670 | 20412000 | 0.47877 | 1520.76341 | 15991 | 31.76 | 0.412 | 1175 | 18.27 | 42.32 | 41.83
5671 | 20415600 | 0.54085 | 1524.59179 | 13214 | 31.05 | 0.406 | 1160 | 18.03 | 35.83 | 43.15
5672 | 20419200 | 0.57645 | 1512.3639 | 8809.33333 | 29.63 | 0.38933 | 1090.66667 | 18.25667 | 26.21667 | 28.76667
5673 | 20422800 | 0.57245 | 1500.13602 | 4404.66667 | 28.21 | 0.37267 | 1021.33333 | 18.48333 | 16.60333 | 14.38333
5674 | 20426400 | 0.56844 | 1487.90814 | 0 | 26.79 | 0.356 | 952 | 18.71 | 6.99 | 0
5675 | 20430000 | 0.571 | 1475.68025 | 7187 | 29.48 | 0.377 | 1048 | 18.47 | 39.63 | 6.71
5676 | 20433600 | 0.61395 | 1463.45237 | 11130 | 30.84 | 0.405 | 1140 | 18.6 | 40 | 40.09
5677 | 20437200 | 0.4709 | 1478.68762 | 13237 | 31.72 | 0.414 | 1147 | 18.55 | 41.72 | 40.04
5678 | 20440800 | 0.31716 | 1487.21524 | 13895 | 31.76 | 0.417 | 1159 | 18.52 | 40.57 | 42.09
5679 | 20444400 | 0.39646 | 1500.75429 | 12864 | 31.66 | 0.417 | 1073 | 18.6 | 39 | 39.11
5680 | 20448000 | 0.61891 | 1514.28889 | 15003 | 31.77 | 0.417 | 1147 | 18.7 | 39 | 39.03
5681 | 20451600 | 0.65574 | 1541.00988 | 15008 | 31.89 | 0.414 | 1143 | 18.18 | 39.37 | 39.13
5682 | 20455200 | 0.57563 | 1511.88947 | 14991 | 31.85 | 0.417 | 1171 | 18.24 | 40.7 | 39.91
5683 | 20458800 | 0.44143 | 1507.00034 | 15229 | 31.84 | 0.416 | 1161 | 18.46 | 41 | 40.92
5684 | 20462400 | 0.60063 | 1498.40943 | 15899 | 31.93 | 0.414 | 1172 | 18.75 | 41.36 | 40.97
5685 | 20466000 | 0.54056 | 1489.81852 | 15990 | 31.9 | 0.416 | 1174 | 18.77 | 42 | 42.18
5686 | 20469600 | 0.41463 | 1505.29882 | 16005 | 31.96 | 0.414 | 1175 | 18.78 | 41.92 | 41.73
5687 | 20473200 | 0.48641 | 1517.66301 | 16006 | 31.92 | 0.417 | 1174 | 19.12 | 41.63 | 41.72
5688 | 20476800 | 0.48088 | 1508.779 | 15998 | 31.9 | 0.417 | 1171 | 19.17 | 41.39 | 41.08
5689 | 20480400 | 0.39445 | 1499.89498 | 16003 | 31.9 | 0.417 | 1170 | 19.05 | 42.08 | 41.79
5690 | 20484000 | 0.42972 | 1500.32727 | 16012 | 31.93 | 0.415 | 1179 | 18.91 | 42.5 | 42.71
5691 | 20487600 | 0.45491 | 1519.57419 | 16001 | 32.01 | 0.413 | 1186 | 18.7 | 42.52 | 42.57
5692 | 20491200 | 0.42329 | 1514.05321 | 16022 | 32.02 | 0.415 | 1178 | 18.75 | 42.78 | 43.09
5693 | 20494800 | 0.54896 | 1510.43876 | 16009 | 32.06 | 0.413 | 1173 | 18.63 | 42.5 | 42.4
5694 | 20498400 | 0.66339 | 1509.24771 | 15975 | 31.96 | 0.411 | 1171 | 18.34 | 42.5 | 42.67
5695 | 20502000 | 0.53125 | 1522.59239 | 16017 | 31.95 | 0.408 | 1177 | 18.46 | 42.5 | 42.6
5696 | 20505600 | 0.49111 | 1518.49725 | 15996 | 31.87 | 0.41 | 1184 | 18.33 | 42.5 | 41.99
5697 | 20509200 | 0.55542 | 1512.56319 | 16009 | 31.94 | 0.408 | 1192 | 18.82 | 42.08 | 42.79
5698 | 20512800 | 0.56515 | 1506.82706 | 16043 | 31.91 | 0.408 | 1194 | 19.08 | 42 | 41.66
5699 | 20516400 | 0.56815 | 1518.94261 | 16484 | 32 | 0.412 | 1203 | 19.17 | 42 | 42.32
5700 | 20520000 | 0.38752 | 1513.26922 | 16067 | 31.86 | 0.413 | 1203 | 19.18 | 42 | 42.16
5701 | 20523600 | 0.39111 | 1503.10528 | 15987 | 31.85 | 0.41 | 1200 | 18.9 | 42 | 42.77
5702 | 20527200 | 0.46623 | 1492.94135 | 16006 | 31.81 | 0.412 | 1192 | 18.8 | 42.76 | 42.8
5703 | 20530800 | 0.38379 | 1511.58384 | 16003 | 31.75 | 0.414 | 1202 | 18.95 | 43 | 43.24
5704 | 20534400 | 0.51072 | 1515.10419 | 16004 | 31.83 | 0.411 | 1203 | 18.71 | 43 | 43.23
5705 | 20538000 | 0.39562 | 1504.72083 | 16021 | 31.87 | 0.41 | 1206 | 18.7 | 43 | 43.16
5706 | 20541600 | 0.50883 | 1494.33746 | 16010 | 31.9 | 0.413 | 1197 | 18.46 | 43 | 43.17
5707 | 20545200 | 0.45513 | 1517.89749 | 15998 | 31.92 | 0.411 | 1210 | 18.38 | 43 | 43.13
5708 | 20548800 | 0.41957 | 1517.25981 | 16002 | 31.92 | 0.412 | 1201 | 18.61 | 43.09 | 43.01
5709 | 20552400 | 0.38559 | 1509.66551 | 16004 | 31.92 | 0.409 | 1211 | 19.05 | 43.5 | 43.8
5710 | 20556000 | 0.412 | 1502.07122 | 16003 | 31.97 | 0.411 | 1207 | 18.84 | 43.5 | 43.85
5711 | 20559600 | 0.43518 | 1501.37025 | 16004 | 32.01 | 0.414 | 1203 | 18.26 | 43.5 | 43.63
5712 | 20563200 | 0.42194 | 1513.51335 | 16002 | 31.95 | 0.416 | 1186 | 17.56 | 43.5 | 43.54
5713 | 20566800 | 0.78079 | 1508.07254 | 15992 | 32.18 | 0.414 | 1180 | 16.55 | 43.5 | 43.62
5714 | 20570400 | 0.55895 | 1502.63174 | 15983 | 32.3 | 0.41 | 1169 | 16.09 | 43.5 | 43.57
5715 | 20574000 | 0.48456 | 1497.19093 | 16024 | 32.3 | 0.411 | 1182 | 15.19 | 43.5 | 43.54
5716 | 20577600 | 0.44224 | 1518.95665 | 15995 | 32.22 | 0.411 | 1165 | 15.02 | 43.5 | 43.34
5717 | 20581200 | 0.47476 | 1526.70203 | 15983 | 32.25 | 0.416 | 1178 | 14.84 | 43.5 | 43.63
5718 | 20584800 | 0.51482 | 1521.56689 | 14955 | 31.96 | 0.406 | 1179 | 14.65 | 43.5 | 43.46
5719 | 20588400 | 0.51883 | 1516.43176 | 13579 | 31.61 | 0.41 | 1179 | 14.67 | 43.5 | 43.73
5720 | 20592000 | 0.56428 | 1511.29662 | 15222 | 31.75 | 0.411 | 1172 | 14.78 | 43.3 | 43.26
5721 | 20595600 | 0.60902 | 1524.8108 | 15984 | 31.71 | 0.412 | 1178 | 14.99 | 43 | 43
5722 | 20599200 | 0.63718 | 1514.76893 | 16021 | 31.73 | 0.405 | 1174 | 15.16 | 43.46 | 43.12
5723 | 20602800 | 0.70489 | 1502.52056 | 16061 | 31.61 | 0.408 | 1188 | 15.34 | 43.5 | 43.52
5724 | 20606400 | 0.47925 | 1490.27219 | 16014 | 31.65 | 0.41 | 1191 | 15.49 | 43.5 | 43.49
5725 | 20610000 | 0.48905 | 1517.91579 | 15155 | 31.4 | 0.411 | 1183 | 15.61 | 43.19 | 43.76
5726 | 20613600 | 0.52129 | 1516.47569 | 14358 | 31.46 | 0.41 | 1140 | 15.54 | 42 | 42.01
5727 | 20617200 | 0.57435 | 1512.93969 | 15925 | 31.89 | 0.412 | 1175 | 15.62 | 42 | 42.13
5728 | 20620800 | 0.48991 | 1509.40369 | 16000 | 31.96 | 0.419 | 1186 | 15.35 | 42.44 | 42.26
5729 | 20624400 | 0.43428 | 1522.74577 | 16007 | 32.03 | 0.418 | 1193 | 15.25 | 43 | 42.71
5730 | 20628000 | 0.48675 | 1515.93062 | 14928 | 31.9 | 0.42 | 1194 | 15.15 | 43 | 43.51
5731 | 20631600 | 0.52168 | 1509.11548 | 15789 | 32.08 | 0.421 | 1199 | 15.05 | 43 | 43.46
5732 | 20635200 | 0.56043 | 1527.19422 | 15184 | 32.05 | 0.42 | 1187 | 15.02 | 43 | 43.37
5733 | 20638800 | 0.50443 | 1517.49252 | 15004 | 32.11 | 0.416 | 1199 | 14.86 | 43 | 43.14
5734 | 20642400 | 0.4196 | 1507.79082 | 14935 | 31.97 | 0.416 | 1190 | 14.42 | 43 | 43.07
5735 | 20646000 | 0.51081 | 1501.63377 | 14995 | 32.06 | 0.415 | 1188 | 14.01 | 43 | 42.86
5736 | 20649600 | 0.50359 | 1520.08764 | 15032 | 32.13 | 0.41 | 1184 | 13.83 | 43 | 43.23
5737 | 20653200 | 0.40901 | 1513.39879 | 15631 | 32.18 | 0.412 | 1179 | 13.75 | 43 | 43.39
5738 | 20656800 | 0.4242 | 1503.58374 | 15995 | 32.27 | 0.41 | 1181 | 13.47 | 43.1 | 43.13
5739 | 20660400 | 0.38566 | 1493.7687 | 16023 | 32.33 | 0.411 | 1184 | 13.29 | 43.5 | 43.7
5740 | 20664000 | 0.38825 | 1484.05698 | 15987 | 32.3 | 0.413 | 1190 | 13.13 | 43.5 | 43.69
5741 | 20667600 | 0.3961 | 1498.81962 | 15995 | 32.34 | 0.419 | 1192 | 13.02 | 43.5 | 43.43
5742 | 20671200 | 0.40715 | 1505.4449 | 15747 | 32.42 | 0.409 | 1183 | 12.92 | 43.5 | 43.56
5743 | 20674800 | 0.38116 | 1498.02987 | 15380 | 32.35 | 0.416 | 1186 | 13.01 | 43.5 | 43.52
5744 | 20678400 | 0.38125 | 1490.61483 | 15074 | 32.23 | 0.412 | 1174 | 13.15 | 43.5 | 43.54
5745 | 20682000 | 0.39885 | 1514.73655 | 15583 | 31.87 | 0.41 | 1182 | 13.29 | 43.5 | 43.54
5746 | 20685600 | 0.39782 | 1504.7314 | 15991 | 31.97 | 0.408 | 1183 | 13.44 | 43.81 | 43.51
5747 | 20689200 | 0.38736 | 1483.9578 | 16004 | 31.83 | 0.408 | 1184 | 13.99 | 44 | 44.1
5748 | 20692800 | 0.3944 | 1463.1842 | 15457 | 31.45 | 0.408 | 1177 | 14.39 | 44 | 44.04
5749 | 20696400 | 0.37338 | 1492.14407 | 15158 | 31.43 | 0.41 | 1180 | 14.46 | 43.65 | 44.08
5750 | 20700000 | 0.55893 | 1516.73828 | 15990 | 31.76 | 0.407 | 1182 | 14.64 | 43.52 | 43.58
5751 | 20703600 | 0.41647 | 1512.88059 | 16009 | 31.82 | 0.408 | 1184 | 14.73 | 44 | 43.58
5752 | 20707200 | 0.36805 | 1503.6112 | 15992 | 31.71 | 0.417 | 1190 | 14.82 | 44 | 43.87
5753 | 20710800 | 0.54299 | 1501.85455 | 15425 | 31.66 | 0.414 | 1174 | 14.55 | 43.14 | 44.21
5754 | 20714400 | 0.47574 | 1510.45193 | 15997 | 31.79 | 0.413 | 1177 | 14.18 | 43.95 | 43.11
5755 | 20718000 | 0.55618 | 1505.87197 | 15998 | 32.02 | 0.416 | 1184 | 13.49 | 44 | 44.09
5756 | 20721600 | 0.31365 | 1492.31548 | 14632 | 31.72 | 0.415 | 1196 | 13.22 | 44 | 44.11
5757 | 20725200 | 0.36439 | 1479.5978 | 15498 | 31.87 | 0.413 | 1193 | 12.99 | 44 | 44.18
5758 | 20728800 | 0.36754 | 1500.43915 | 15998 | 31.88 | 0.414 | 1196 | 13.2 | 44 | 43.58
5759 | 20732400 | 0.38557 | 1500.20581 | 15997 | 31.84 | 0.412 | 1188 | 13.25 | 44 | 44.41
5760 | 20736000 | 0.54718 | 1494.14589 | 16002 | 31.82 | 0.415 | 1190 | 13.11 | 43.6 | 43.84
5761 | 20739600 | 0.57464 | 1495.49239 | 15986 | 31.85 | 0.413 | 1186 | 13.08 | 43.97 | 43.54
5762 | 20743200 | 0.61761 | 1526.31667 | 16014 | 31.84 | 0.414 | 1185 | 13.05 | 43.31 | 44.31
5763 | 20746800 | 0.60973 | 1518.42756 | 15248 | 31.57 | 0.421 | 1172 | 13.01 | 43 | 43.01
5764 | 20750400 | 0.56519 | 1510.00926 | 15985 | 31.73 | 0.416 | 1170 | 13 | 43 | 43.08
5765 | 20754000 | 0.61617 | 1501.59096 | 15563 | 31.67 | 0.418 | 1182 | 12.98 | 43.2 | 43.17
5766 | 20757600 | 0.45141 | 1529.1069 | 15028 | 31.69 | 0.414 | 1186 | 12.82 | 43.41 | 43.04
5767 | 20761200 | 0.54204 | 1513.37401 | 15485 | 31.81 | 0.414 | 1185 | 12.71 | 43.5 | 43.66
5768 | 20764800 | 0.424 | 1497.64112 | 15127 | 31.67 | 0.419 | 1191 | 12.56 | 43.5 | 43.57
5769 | 20768400 | 0.56045 | 1482.17093 | 14451 | 31.44 | 0.418 | 1173 | 12.47 | 43.5 | 43.74
5770 | 20772000 | 0.43887 | 1515.60888 | 14843 | 31.97 | 0.413 | 1167 | 12.45 | 43.5 | 43.6
5771 | 20775600 | 0.40643 | 1525.41404 | 14627 | 31.81 | 0.414 | 1166 | 12.36 | 43.5 | 43.51
5772 | 20779200 | 0.43746 | 1515.97834 | 14974 | 31.67 | 0.41 | 1156 | 12.51 | 43.5 | 43.09
5773 | 20782800 | 0.58345 | 1506.80637 | 15006 | 31.6 | 0.413 | 1161 | 12.55 | 43.5 | 43.78
5774 | 20786400 | 0.50262 | 1497.63439 | 15007 | 31.52 | 0.412 | 1166 | 12.6 | 43.5 | 43.63
5775 | 20790000 | 0.56486 | 1520.625 | 14817 | 31.46 | 0.417 | 1176 | 12.58 | 43.5 | 43.58
5776 | 20793600 | 0.59331 | 1514.42452 | 14990 | 31.68 | 0.41 | 1166 | 12.44 | 43.5 | 43.65
5777 | 20797200 | 0.59659 | 1506.13881 | 14997 | 31.71 | 0.415 | 1198 | 12.36 | 43.5 | 43.41
5778 | 20800800 | 0.60427 | 1497.8531 | 14999 | 31.76 | 0.41 | 1200 | 12.28 | 43.8 | 43.45
5779 | 20804400 | 0.46535 | 1489.56738 | 14201 | 31.55 | 0.417 | 1180 | 12.07 | 44 | 44.35
5780 | 20808000 | 0.33202 | 1522.02632 | 14367 | 31.69 | 0.42 | 1178 | 11.96 | 44 | 44.13
5781 | 20811600 | 0.45715 | 1523.87197 | 13475 | 31.46 | 0.42 | 1179 | 11.75 | 43.81 | 44.11
5782 | 20815200 | 0.45796 | 1518.78088 | 14277 | 31.77 | 0.415 | 1182 | 11.18 | 43 | 43.12
5783 | 20818800 | 0.45674 | 1513.68979 | 14132 | 31.72 | 0.419 | 1172 | 10.58 | 43 | 43.17
5784 | 20822400 | 0.50436 | 1519.38993 | 14332 | 31.8 | 0.419 | 1190 | 10.61 | 43 | 42.94
5785 | 20826000 | 0.58624 | 1521.90404 | 14987 | 31.78 | 0.419 | 1205 | 11.35 | 43 | 43.17
5786 | 20829600 | 0.42833 | 1519.29135 | 14901 | 31.66 | 0.421 | 1203 | 11.81 | 43 | 43
5787 | 20833200 | 0.59363 | 1516.67865 | 15005 | 31.56 | 0.419 | 1201 | 11.84 | 43 | 42.92
5788 | 20836800 | 0.55999 | 1522.89224 | 14754 | 31.4 | 0.423 | 1188 | 11.6 | 42.72 | 43.12
5789 | 20840400 | 0.56599 | 1520.81766 | 12702 | 31.36 | 0.414 | 1149 | 11.19 | 41.97 | 42.71
5790 | 20844000 | 0.79625 | 1518.74308 | 12907 | 31.46 | 0.409 | 1163 | 11.12 | 41 | 41.19
5791 | 20847600 | 0.81044 | 1516.6685 | 9591 | 30.79 | 0.404 | 1123 | 11.56 | 37.5 | 40.91
5792 | 20851200 | 0.73798 | 1514.59392 | 9026.82353 | 30.52294 | 0.4 | 1115.64706 | 11.61765 | 35.29412 | 38.63722
5793 | 20854800 | 0.83377 | 1512.51934 | 8462.64706 | 30.25588 | 0.396 | 1108.29412 | 11.67529 | 33.08824 | 36.36444
5794 | 20858400 | 0.8391 | 1510.44476 | 7898.47059 | 29.98882 | 0.392 | 1100.94118 | 11.73294 | 30.88235 | 34.09167
5795 | 20862000 | 0.84444 | 1508.37018 | 7334.29412 | 29.72176 | 0.388 | 1093.58824 | 11.79059 | 28.67647 | 31.81889
5796 | 20865600 | 0.84977 | 1506.2956 | 6770.11765 | 29.45471 | 0.384 | 1086.23529 | 11.84824 | 26.47059 | 29.54611
5797 | 20869200 | 0.85511 | 1504.22102 | 6205.94118 | 29.18765 | 0.38 | 1078.88235 | 11.90588 | 24.26471 | 27.27333
5798 | 20872800 | 0.86044 | 1502.14645 | 5641.76471 | 28.92059 | 0.376 | 1071.52941 | 11.96353 | 22.05882 | 25.00056
5799 | 20876400 | 0.86577 | 1500.07187 | 5077.58824 | 28.65353 | 0.372 | 1064.17647 | 12.02118 | 19.85294 | 22.72778
5800 | 20880000 | 0.87111 | 1497.99729 | 4513.41176 | 28.38647 | 0.368 | 1056.82353 | 12.07882 | 17.64706 | 20.455
5801 | 20883600 | 0.87644 | 1495.92271 | 3949.23529 | 28.11941 | 0.364 | 1049.47059 | 12.13647 | 15.44118 | 18.18222
5802 | 20887200 | 0.88177 | 1493.84813 | 3385.05882 | 27.85235 | 0.36 | 1042.11765 | 12.19412 | 13.23529 | 15.90944
5803 | 20890800 | 0.88711 | 1491.77355 | 2820.88235 | 27.58529 | 0.356 | 1034.76471 | 12.25176 | 11.02941 | 13.63667
5804 | 20894400 | 0.89244 | 1489.69897 | 2256.70588 | 27.31824 | 0.352 | 1027.41176 | 12.30941 | 8.82353 | 11.36389
5805 | 20898000 | 0.89777 | 1487.62439 | 1692.52941 | 27.05118 | 0.348 | 1020.05882 | 12.36706 | 6.61765 | 9.09111
5806 | 20901600 | 0.90311 | 1485.54981 | 1128.35294 | 26.78412 | 0.344 | 1012.70588 | 12.42471 | 4.41176 | 6.81833
5807 | 20905200 | 0.90844 | 1483.47523 | 564.17647 | 26.51706 | 0.34 | 1005.35294 | 12.48235 | 2.20588 | 4.54556
5808 | 20908800 | 0.91378 | 1481.40065 | 0 | 26.25 | 0.336 | 998 | 12.54 | 0 | 2.27278
5809 | 20912400 | 0.91911 | 1479.32607 | 0 | 29.29 | 0.373 | 934 | 12.33 | 9.69 | 0
5810 | 20916000 | 0.92444 | 1477.25149 | 1048 | 30.57 | 0.367 | 983 | 12.38 | 28.35 | 11.14
5811 | 20919600 | 0.91576 | 1475.17692 | 7895 | 31.51 | 0.393 | 1016 | 12.25 | 32.92 | 30.11
5812 | 20923200 | 0.97322 | 1498.97592 | 11720 | 31.94 | 0.403 | 1012 | 12.45 | 35 | 35.41
5813 | 20926800 | 0.93767 | 1511.64024 | 11984 | 31.93 | 0.409 | 1000 | 12.57 | 35 | 35.14
5814 | 20930400 | 1.13912 | 1524.4213 | 4619 | 31.36 | 0.399 | 937 | 12.31 | 21.28 | 35.12
5815 | 20934000 | 1.42077 | 1537.20237 | 3331 | 31.36 | 0.383 | 941 | 12.37 | 36.03 | 21.12
5816 | 20937600 | 1.17627 | 1543.56893 | 7040 | 31.62 | 0.394 | 948 | 12.34 | 37.1 | 37.82
5817 | 20941200 | 0.79204 | 1530.74024 | 9795 | 31.88 | 0.394 | 973 | 12.39 | 37.07 | 36.05
5818 | 20944800 | 0.71 | 1522.36896 | 8750 | 30.26 | 0.395 | 976 | 12.52 | 37.53 | 37.92
5819 | 20948400 | 1.00412 | 1513.99792 | 12356 | 31.38 | 0.399 | 965 | 12.52 | 37 | 37.16
5820 | 20952000 | 0.69118 | 1514.50074 | 12998 | 31.41 | 0.402 | 967 | 12.55 | 37.43 | 37.02
5821 | 20955600 | 0.79571 | 1524.17061 | 13014 | 31.46 | 0.401 | 971 | 12.62 | 38.53 | 38.22
5822 | 20959200 | 0.8476 | 1533.84048 | 13143 | 31.5 | 0.408 | 955 | 12.42 | 37.94 | 38.08
5823 | 20962800 | 0.89019 | 1544.49286 | 12988 | 31.62 | 0.402 | 951 | 12.72 | 37.18 | 37.5
5824 | 20966400 | 0.99812 | 1552.22892 | 13936 | 31.78 | 0.4 | 976 | 12.99 | 38.64 | 38.09
5825 | 20970000 | 0.64275 | 1535.42647 | 14784 | 31.78 | 0.402 | 1012 | 13.08 | 39.92 | 39.03
5826 | 20973600 | 0.53586 | 1526.06448 | 14993 | 31.81 | 0.403 | 1036 | 12.98 | 40.65 | 40.62
5827 | 20977200 | 0.65951 | 1514.92185 | 15071 | 31.94 | 0.399 | 1032 | 12.84 | 40.72 | 40.62
5828 | 20980800 | 0.60871 | 1503.77921 | 15495 | 31.96 | 0.406 | 1050 | 12.78 | 41 | 41.13
5829 | 20984400 | 0.65437 | 1520.27573 | 15680 | 32.02 | 0.407 | 1050 | 12.65 | 41.14 | 41.07
5830 | 20988000 | 0.75557 | 1536.45293 | 15991 | 32.06 | 0.408 | 1060 | 12.63 | 41.13 | 41.63
5831 | 20991600 | 0.45398 | 1519.90279 | 16014 | 32.08 | 0.407 | 1084 | 12.63 | 42.07 | 41.73
5832 | 20995200 | 0.61852 | 1503.35265 | 15996 | 32.13 | 0.409 | 1104 | 12.53 | 42.53 | 42.46
5833 | 20998800 | 0.39519 | 1491.91463 | 16001 | 32.18 | 0.412 | 1109 | 12.63 | 43 | 43.14
5834 | 21002400 | 0.37943 | 1508.77544 | 14227 | 31.89 | 0.416 | 1110 | 12.71 | 43 | 43.12
5835 | 21006000 | 0.6234 | 1498.27239 | 15106 | 31.96 | 0.408 | 1128 | 12.83 | 43 | 43.07
5836 | 21009600 | 0.75235 | 1487.76934 | 16006 | 31.97 | 0.406 | 1140 | 12.83 | 43 | 43.24
5837 | 21013200 | 0.51516 | 1503.425 | 16006 | 32.03 | 0.408 | 1154 | 13.02 | 43 | 42.87
5838 | 21016800 | 0.49913 | 1520.01077 | 15991 | 32.25 | 0.405 | 1168 | 13.16 | 43.53 | 43.68
5839 | 21020400 | 0.47755 | 1515.83083 | 15994 | 32.36 | 0.41 | 1168 | 13.36 | 44 | 43.83
5840 | 21024000 | 0.54176 | 1506.20405 | 15391 | 31.76 | 0.412 | 1176 | 13.58 | 43.55 | 44.01
5841 | 21027600 | 0.62164 | 1445.28714 | 14992 | 32.49 | 0.413 | 1187 | 11.66 | 43 | 43.05
5842 | 21031200 | 0.54962 | 1515.76321 | 14615 | 32.22 | 0.413 | 1172 | 11.6 | 43 | 42.92
5843 | 21034800 | 0.60296 | 1513.76221 | 14086 | 31.8 | 0.412 | 1177 | 11.49 | 43 | 43.07
5844 | 21038400 | 0.56216 | 1511.76121 | 15001 | 31.82 | 0.407 | 1173 | 11.53 | 43 | 43.04
5845 | 21042000 | 0.57969 | 1509.76021 | 14999 | 31.93 | 0.41 | 1182 | 11.57 | 43 | 43.1
5846 | 21045600 | 0.54699 | 1507.75921 | 15150 | 31.97 | 0.408 | 1180 | 11.52 | 43 | 43.01
5847 | 21049200 | 0.39971 | 1504.43525 | 16113 | 32.01 | 0.412 | 1170 | 11.58 | 42.87 | 43.79
5848 | 21052800 | 0.42356 | 1508.18372 | 16510 | 32.1 | 0.409 | 1167 | 11.64 | 43.09 | 42.58
5849 | 21056400 | 0.34977 | 1500.96762 | 15058 | 31.94 | 0.403 | 1172 | 11.56 | 43.97 | 43.62
5850 | 21060000 | 0.4483 | 1493.75152 | 15475 | 32.01 | 0.411 | 1167 | 11.55 | 43.87 | 44.15
5851 | 21063600 | 0.45928 | 1486.53543 | 15128 | 31.19 | 0.405 | 1165 | 11.32 | 44 | 44.13
5852 | 21067200 | 0.27429 | 1499.475 | 15469 | 31.25 | 0.411 | 1177 | 11.23 | 43.7 | 44.01
5853 | 21070800 | 0.56004 | 1498.79593 | 15535 | 31.26 | 0.411 | 1172 | 11.22 | 43.46 | 43.06
5854 | 21074400 | 0.34627 | 1496.34242 | 16010 | 31.35 | 0.414 | 1169 | 11.19 | 43.28 | 44.08
5855 | 21078000 | 0.44346 | 1495.08667 | 15471 | 31.41 | 0.416 | 1145 | 11.14 | 43.08 | 43.32
5856 | 21081600 | 0.57074 | 1524.17 | 15999 | 31.52 | 0.411 | 1175 | 11.13 | 43.19 | 43.03
5857 | 21085200 | 0.54677 | 1522.89871 | 15995 | 31.56 | 0.409 | 1170 | 11.05 | 43.71 | 43.53
5858 | 21088800 | 0.44501 | 1514.36891 | 15742 | 31.54 | 0.41 | 1169 | 10.99 | 43.69 | 44.06
5859 | 21092400 | 0.68786 | 1508.37591 | 16363 | 31.56 | 0.412 | 1180 | 10.93 | 43 | 42.97
5860 | 21096000 | 0.60225 | 1520.02297 | 16996 | 31.63 | 0.413 | 1176 | 10.82 | 43.66 | 43.15
5861 | 21099600 | 0.45479 | 1513.19982 | 17009 | 31.7 | 0.412 | 1172 | 10.83 | 44 | 44.14
5862 | 21103200 | 0.52698 | 1506.0324 | 16999 | 31.69 | 0.413 | 1175 | 10.8 | 44 | 44.09
5863 | 21106800 | 0.54947 | 1498.86498 | 16998 | 31.73 | 0.412 | 1173 | 10.93 | 44 | 44.08
5864 | 21110400 | 0.44209 | 1529.60138 | 16992 | 31.7 | 0.41 | 1186 | 10.91 | 44 | 44.02
5865 | 21114000 | 0.58757 | 1516.81197 | 16996 | 31.82 | 0.411 | 1171 | 10.98 | 44 | 44.11
5866 | 21117600 | 0.45364 | 1506.59788 | 17003 | 31.84 | 0.414 | 1176 | 10.99 | 44.85 | 44.07
5867 | 21121200 | 0.4869 | 1496.3838 | 16997 | 31.84 | 0.413 | 1188 | 10.93 | 45 | 45.34
5868 | 21124800 | 0.52658 | 1514.13907 | 16994 | 31.79 | 0.414 | 1170 | 10.98 | 45 | 45.07
5869 | 21128400 | 0.55293 | 1530.3404 | 16779 | 31.77 | 0.407 | 1173 | 11.07 | 45 | 45.17
5870 | 21132000 | 0.56304 | 1531.45855 | 16710 | 31.65 | 0.412 | 1185 | 11.13 | 45 | 45.1
5871 | 21135600 | 0.47409 | 1523.22793 | 17002 | 31.49 | 0.414 | 1187 | 11.15 | 44.75 | 45.09
5872 | 21139200 | 0.63727 | 1514.99732 | 17011 | 31.52 | 0.413 | 1186 | 11.1 | 44.5 | 44.77
5873 | 21142800 | 0.43741 | 1535.18361 | 17002 | 31.57 | 0.414 | 1188 | 11.1 | 44.5 | 44.52
5874 | 21146400 | 0.47813 | 1524.28382 | 16999 | 31.59 | 0.409 | 1182 | 11.05 | 44.63 | 44.57
5875 | 21150000 | 0.34555 | 1497.2265 | 15982 | 31.36 | 0.406 | 1202 | 11.03 | 45.04 | 45.26
5876 | 21153600 | 0.61324 | 1491.18684 | 15804 | 30.95 | 0.406 | 1187 | 11.04 | 45.5 | 45.3
5877 | 21157200 | 0.44278 | 1507.52747 | 16343 | 31.22 | 0.405 | 1182 | 11.01 | 44.77 | 45.64
5878 | 21160800 | 0.53713 | 1514.73039 | 16997 | 31.27 | 0.405 | 1183 | 11.03 | 44.71 | 44.32
5879 | 21164400 | 0.55838 | 1511.74624 | 16790 | 31.46 | 0.406 | 1188 | 11.03 | 44.97 | 44.8
5880 | 21168000 | 0.50094 | 1512.5875 | 17007 | 31.58 | 0.413 | 1175 | 11.02 | 45 | 45.16
5881 | 21171600 | 0.66632 | 1521.48177 | 16998 | 31.57 | 0.411 | 1175 | 11.09 | 45 | 45.05
5882 | 21175200 | 0.50518 | 1511.93722 | 16999 | 31.54 | 0.411 | 1176 | 11.1 | 45 | 45
5883 | 21178800 | 0.46189 | 1502.39267 | 16280 | 31.36 | 0.406 | 1184 | 11.01 | 45.46 | 45.07
5884 | 21182400 | 0.37265 | 1504.64252 | 15225 | 31.17 | 0.403 | 1176 | 11.05 | 45.5 | 45.53
5885 | 21186000 | 0.49847 | 1477.87538 | 15792 | 31.25 | 0.406 | 1167 | 11.1 | 45.44 | 45.79
5886 | 21189600 | 0.46176 | 1477.64068 | 16927 | 31.55 | 0.408 | 1151 | 11.09 | 45 | 45.3
5887 | 21193200 | 0.47825 | 1495.94576 | 17001 | 31.61 | 0.406 | 1172 | 11.06 | 45 | 44.97
5888 | 21196800 | 0.44854 | 1514.15035 | 16989 | 31.61 | 0.408 | 1168 | 11.03 | 45 | 45.2
5889 | 21200400 | 0.44537 | 1519.77967 | 16991 | 31.81 | 0.41 | 1169 | 11.17 | 45 | 45.11
5890 | 21204000 | 0.4591 | 1506.39262 | 17027 | 31.67 | 0.411 | 1171 | 11.24 | 45 | 45.2
5891 | 21207600 | 0.45668 | 1493.00558 | 17017 | 31.52 | 0.408 | 1175 | 11.31 | 45 | 45.03
5892 | 21211200 | 0.42833 | 1509.95607 | 17001 | 31.46 | 0.408 | 1186 | 11.46 | 45.3 | 45.16
5893 | 21214800 | 0.34919 | 1513.58824 | 16948 | 31.36 | 0.411 | 1179 | 11.6 | 45.5 | 45.18
5894 | 21218400 | 0.412 | 1492.28873 | 16681 | 31.31 | 0.408 | 1161 | 11.68 | 45.86 | 45.39
5895 | 21222000 | 0.47717 | 1515.42388 | 16987 | 31.41 | 0.405 | 1161 | 11.68 | 46 | 46.34
5896 | 21225600 | 0.53003 | 1510.50983 | 16999 | 31.26 | 0.405 | 1182 | 12.08 | 46 | 46.21
5897 | 21229200 | 0.37726 | 1500.29557 | 16995 | 31.21 | 0.408 | 1182 | 12.34 | 46 | 45.97
5898 | 21232800 | 0.44984 | 1490.0813 | 16986 | 31.18 | 0.407 | 1182 | 12.41 | 46 | 45.92
5899 | 21236400 | 0.42928 | 1513.46074 | 16599 | 31.19 | 0.412 | 1182 | 12.32 | 46 | 45.99
5900 | 21240000 | 0.54446 | 1515.12632 | 16755 | 31.31 | 0.405 | 1185 | 12.26 | 46 | 46.12
5901 | 21243600 | 0.34262 | 1497.46537 | 17004 | 31.3 | 0.408 | 1186 | 12.27 | 46.33 | 45.83
5902 | 21247200 | 0.35417 | 1482.53746 | 16998 | 31.33 | 0.408 | 1189 | 12.26 | 46.5 | 46.82
5903 | 21250800 | 0.37154 | 1467.60956 | 17005 | 31.32 | 0.407 | 1191 | 12.33 | 46.5 | 46.21
5904 | 21254400 | 0.47 | 1507.68582 | 16990 | 31.43 | 0.41 | 1155 | 12.31 | 46.5 | 46.49
5905 | 21258000 | 0.47063 | 1501.74777 | 17007 | 31.52 | 0.407 | 1148 | 12.29 | 46.5 | 46.68
5906 | 21261600 | 0.51927 | 1493.08264 | 17023 | 31.55 | 0.404 | 1157 | 12.23 | 46.5 | 46.84
5907 | 21265200 | 0.40753 | 1485.34085 | 17026 | 31.53 | 0.405 | 1180 | 12.26 | 46.5 | 46.52
5908 | 21268800 | 0.39986 | 1509.2 | 17004 | 31.56 | 0.405 | 1177 | 12.12 | 46.5 | 46.69
5909 | 21272400 | 0.41918 | 1507.43454 | 17024 | 31.59 | 0.404 | 1181 | 12.14 | 46.5 | 46.72
5910 | 21276000 | 0.50296 | 1502.01382 | 17033 | 31.53 | 0.407 | 1163 | 12.06 | 46.5 | 46.56
5911 | 21279600 | 0.4828 | 1496.59309 | 16996 | 31.67 | 0.408 | 1171 | 12.02 | 46.5 | 46.7
5912 | 21283200 | 0.37979 | 1505.68333 | 17011 | 31.76 | 0.406 | 1164 | 12.05 | 46.5 | 46.62
5913 | 21286800 | 0.36548 | 1505.14162 | 16997 | 31.8 | 0.411 | 1162 | 12.07 | 46.5 | 46.58
5914 | 21290400 | 0.37917 | 1492.87016 | 17009 | 31.75 | 0.41 | 1154 | 12.03 | 46.5 | 46.63
5915 | 21294000 | 0.38079 | 1480.5987 | 16992 | 31.73 | 0.408 | 1156 | 12.09 | 46.5 | 46.64
5916 | 21297600 | 0.42395 | 1507.90526 | 17015 | 31.61 | 0.41 | 1159 | 12.31 | 46.5 | 46.29
5917 | 21301200 | 0.46861 | 1492.20941 | 17004 | 31.61 | 0.411 | 1156 | 12.33 | 46.5 | 46.28
5918 | 21304800 | 0.35358 | 1485.86058 | 17000 | 31.6 | 0.408 | 1158 | 12.36 | 46.5 | 46.29
5919 | 21308400 | 0.37374 | 1489.39823 | 17012 | 31.52 | 0.409 | 1146 | 12.33 | 46.5 | 46.43
5920 | 21312000 | 0.39353 | 1504.68056 | 16987 | 31.51 | 0.408 | 1171 | 12.28 | 46.5 | 46.77
5921 | 21315600 | 0.3425 | 1498.25652 | 16107 | 31.47 | 0.407 | 1172 | 12.13 | 46.5 | 46.8
5922 | 21319200 | 0.26819 | 1490.08158 | 15396 | 31.38 | 0.412 | 1172 | 12.09 | 46.5 | 46.73
5923 | 21322800 | 0.28109 | 1481.90664 | 15307 | 31.42 | 0.414 | 1185 | 11.97 | 46.5 | 46.66
5924 | 21326400 | 0.37454 | 1494.76923 | 15653 | 31.55 | 0.408 | 1184 | 11.93 | 46.5 | 46.49
5925 | 21330000 | 0.4902 | 1504.0916 | 16504 | 31.64 | 0.406 | 1181 | 11.84 | 46.5 | 46.7
5926 | 21333600 | 0.40776 | 1509.43825 | 16968 | 31.67 | 0.408 | 1194 | 11.79 | 46.5 | 47.06
5927 | 21337200 | 0.49383 | 1504.40991 | 17020 | 31.64 | 0.412 | 1195 | 11.68 | 46.5 | 46.52
5928 | 21340800 | 0.41347 | 1499.38156 | 17002 | 31.73 | 0.409 | 1169 | 11.6 | 46.5 | 46.54
5929 | 21344400 | 0.62524 | 1509.18658 | 16985 | 31.74 | 0.411 | 1182 | 11.22 | 46.43 | 46.6
5930 | 21348000 | 0.63598 | 1527.925 | 17016 | 31.78 | 0.408 | 1179 | 11.12 | 46.5 | 46.63
5931 | 21351600 | 0.41865 | 1521.25892 | 16994 | 31.61 | 0.406 | 1190 | 11.01 | 46.5 | 46.6
5932 | 21355200 | 0.42597 | 1510.12273 | 16995 | 31.54 | 0.412 | 1183 | 11.04 | 46.5 | 46.2
5933 | 21358800 | 0.53618 | 1498.98654 | 16987 | 31.19 | 0.408 | 1188 | 10.99 | 46.5 | 46.61
5934 | 21362400 | 0.44652 | 1512.08201 | 17010 | 31.28 | 0.406 | 1183 | 10.86 | 46.5 | 46.56
5935 | 21366000 | 0.47377 | 1525.95905 | 17012 | 31.33 | 0.41 | 1192 | 10.92 | 46.5 | 46.59
5936 | 21369600 | 0.37106 | 1516.58627 | 17006 | 31.15 | 0.411 | 1175 | 11.04 | 46.5 | 46.56
5937 | 21373200 | 0.43546 | 1507.21349 | 16982 | 31.34 | 0.412 | 1174 | 11.01 | 46.5 | 46.41
5938 | 21376800 | 0.4387 | 1512.39184 | 16999 | 31.49 | 0.406 | 1173 | 11.09 | 46.5 | 46.63
5939 | 21380400 | 0.49546 | 1519.61194 | 17009 | 31.43 | 0.408 | 1173 | 11.21 | 46.5 | 46.4
5940 | 21384000 | 0.34754 | 1506.64231 | 16991 | 31.41 | 0.402 | 1173 | 11.3 | 46.5 | 46.43
5941 | 21387600 | 0.39335 | 1493.67267 | 17014 | 31.49 | 0.401 | 1182 | 11.37 | 46.5 | 46.63
5942 | 21391200 | 0.37941 | 1480.70304 | 16983 | 31.26 | 0.402 | 1181 | 11.45 | 46.5 | 46.5
5943 | 21394800 | 0.4118 | 1490.82835 | 16554 | 31.34 | 0.4 | 1181 | 11.41 | 46.5 | 46.52
5944 | 21398400 | 0.37469 | 1497.71643 | 16470 | 31.31 | 0.404 | 1177 | 11.44 | 46.5 | 46.54
5945 | 21402000 | 0.54447 | 1492.25729 | 16990 | 31.44 | 0.405 | 1184 | 11.56 | 46.5 | 46.02
5946 | 21405600 | 0.52191 | 1486.79815 | 16994 | 31.43 | 0.405 | 1179 | 11.52 | 46.5 | 46.65
5947 | 21409200 | 0.5389 | 1481.33901 | 17015 | 31.39 | 0.412 | 1186 | 11.45 | 46.5 | 46.57
5948 | 21412800 | 0.38862 | 1481.7504 | 17021 | 31.51 | 0.411 | 1190 | 11.41 | 46.5 | 46.67
5949 | 21416400 | 0.40918 | 1506.48636 | 16981 | 31.52 | 0.409 | 1193 | 11.37 | 46.5 | 46.66
5950 | 21420000 | 0.47255 | 1505.95004 | 16381 | 31.51 | 0.405 | 1192 | 11.31 | 46.5 | 46.39
5951 | 21423600 | 0.41785 | 1496.82569 | 17017 | 31.57 | 0.405 | 1194 | 11.31 | 46.5 | 46.69
5952 | 21427200 | 0.42001 | 1487.70133 | 16985 | 31.55 | 0.406 | 1184 | 11.28 | 46.5 | 46.22
5953 | 21430800 | 0.41026 | 1498.88201 | 16968 | 31.51 | 0.413 | 1177 | 11.28 | 46.5 | 46.6
5954 | 21434400 | 0.46689 | 1509.21146 | 17008 | 31.56 | 0.407 | 1182 | 11.21 | 46.5 | 46.57
5955 | 21438000 | 0.39809 | 1502.79626 | 17012 | 31.4 | 0.406 | 1191 | 11.19 | 46.5 | 46.67
5956 | 21441600 | 0.45279 | 1496.38105 | 17000 | 31.26 | 0.405 | 1185 | 11.13 | 46.5 | 46.6
5957 | 21445200 | 0.32414 | 1510.51282 | 17003 | 31.22 | 0.408 | 1193 | 11.16 | 46.5 | 46.69
5958 | 21448800 | 0.42393 | 1511.51563 | 16998 | 31.23 | 0.407 | 1188 | 11.09 | 46.5 | 46.42
5959 | 21452400 | 0.52833 | 1507.76563 | 17002 | 31.36 | 0.406 | 1182 | 11.09 | 46.5 | 46.67
5960 | 21456000 | 0.54393 | 1504.01563 | 16990 | 31.46 | 0.407 | 1169 | 11.24 | 46.5 | 46.18
5961 | 21459600 | 0.58683 | 1504.98387 | 17000 | 31.5 | 0.409 | 1189 | 11.34 | 46.5 | 46.68
5962 | 21463200 | 0.4257 | 1522.33673 | 16998 | 31.54 | 0.409 | 1180 | 11.3 | 46.5 | 46.61
5963 | 21466800 | 0.45265 | 1527.0117 | 17005 | 31.52 | 0.41 | 1187 | 11.25 | 46.5 | 46.29
5964 | 21470400 | 0.42372 | 1525.68165 | 17021 | 31.55 | 0.408 | 1177 | 11.05 | 46.5 | 46.52
5965 | 21474000 | 0.5194 | 1535.06032 | 16788 | 31.43 | 0.411 | 1177 | 10.4 | 46.5 | 46.72
5966 | 21477600 | 0.44189 | 1512.62234 | 16710 | 31.35 | 0.407 | 1180 | 9.76 | 46.5 | 46.62
5967 | 21481200 | 0.50387 | 1507.01195 | 16474 | 31.38 | 0.411 | 1164 | 9.25 | 46.39 | 46.65
5968 | 21484800 | 0.53869 | 1501.40156 | 17025 | 31.42 | 0.413 | 1180 | 8.74 | 46.5 | 46.56
5969 | 21488400 | 0.41431 | 1498.68 | 16989 | 31.48 | 0.41 | 1185 | 9.05 | 46.5 | 46.55
5970 | 21492000 | 0.5859 | 1516.71538 | 17012 | 31.51 | 0.411 | 1181 | 9.56 | 46.5 | 46.58
5971 | 21495600 | 0.45891 | 1514.56762 | 16376 | 31.62 | 0.412 | 1174 | 10.71 | 46.32 | 46.49
5972 | 21499200 | 0.53444 | 1516.71016 | 16648 | 31.67 | 0.408 | 1181 | 11.3 | 46 | 46.11
5973 | 21502800 | 0.51622 | 1511.03881 | 17000 | 31.71 | 0.408 | 1184 | 11.38 | 46 | 46.04
5974 | 21506400 | 0.38893 | 1494.57822 | 15577 | 31.57 | 0.409 | 1186 | 11.41 | 46.14 | 45.86
5975 | 21510000 | 0.38796 | 1510.03721 | 16979 | 31.65 | 0.412 | 1185 | 11.55 | 46.5 | 46.6
5976 | 21513600 | 0.42692 | 1504.43078 | 17009 | 31.65 | 0.413 | 1189 | 11.28 | 46.5 | 46.37
5977 | 21517200 | 0.39082 | 1497.46079 | 16998 | 31.66 | 0.411 | 1194 | 11.09 | 46.5 | 46.76
5978 | 21520800 | 0.36063 | 1515.76018 | 16988 | 31.66 | 0.411 | 1193 | 11.01 | 46.5 | 46.71
5979 | 21524400 | 0.35293 | 1512.19261 | 17009 | 31.65 | 0.414 | 1200 | 11.02 | 46.5 | 46.61
5980 | 21528000 | 0.59091 | 1508.62505 | 16987 | 31.63 | 0.411 | 1189 | 11.13 | 46.5 | 46.46
5981 | 21531600 | 0.51474 | 1505.05748 | 17014 | 31.69 | 0.409 | 1195 | 10.96 | 46.5 | 46.86
5982 | 21535200 | 0.41132 | 1509.6509 | 17002 | 31.69 | 0.408 | 1180 | 10.88 | 46.5 | 46.44
5983 | 21538800 | 0.38529 | 1502.86343 | 16079 | 31.6 | 0.413 | 1198 | 10.87 | 46.5 | 46.73
5984 | 21542400 | 0.2885 | 1494.65703 | 15998 | 31.71 | 0.415 | 1181 | 10.93 | 46.5 | 46.3
5985 | 21546000 | 0.41616 | 1488.35393 | 16749 | 31.75 | 0.409 | 1180 | 10.97 | 46.5 | 46.52
5986 | 21549600 | 0.45522 | 1500.30746 | 16996 | 31.5 | 0.409 | 1184 | 11.01 | 46.5 | 46.8
5987 | 21553200 | 0.32709 | 1498.79261 | 17020 | 31.49 | 0.411 | 1183 | 10.86 | 46.5 | 46.63
5988 | 21556800 | 0.49623 | 1497.01921 | 17051 | 31.63 | 0.415 | 1186 | 10.83 | 46.5 | 47.1
5989 | 21560400 | 0.49944 | 1495.24581 | 17497 | 31.78 | 0.413 | 1190 | 10.81 | 46.5 | 46.58
5990 | 21564000 | 0.45067 | 1508.04541 | 17126 | 31.6 | 0.413 | 1192 | 9.29 | 46.5 | 46.58
5991 | 21567600 | 0.43071 | 1506.89905 | 16988 | 31.48 | 0.413 | 1183 | 9.18 | 46.5 | 46.62
5992 | 21571200 | 0.4588 | 1502.39948 | 16959 | 31.56 | 0.411 | 1183 | 9.46 | 46.5 | 46.7
5993 | 21574800 | 0.51539 | 1497.89991 | 16995 | 31.6 | 0.41 | 1184 | 9.9 | 46.5 | 46.62
5994 | 21578400 | 0.39203 | 1506.80597 | 17002 | 31.65 | 0.408 | 1178 | 10.18 | 46.5 | 46.81
5995 | 21582000 | 0.49053 | 1495.59594 | 16995 | 31.71 | 0.406 | 1186 | 11.05 | 46.5 | 46.49
5996 | 21585600 | 0.36793 | 1484.92512 | 17000 | 31.65 | 0.41 | 1185 | 11.4 | 46.5 | 46.28
5997 | 21589200 | 0.38854 | 1474.25429 | 16636 | 31.63 | 0.411 | 1181 | 11.24 | 46.5 | 46.63
5998 | 21592800 | 0.37832 | 1491.72611 | 17013 | 31.69 | 0.408 | 1172 | 11.31 | 46.5 | 46.32
5999 | 21596400 | 0.41661 | 1512.27731 | 17024 | 31.65 | 0.413 | 1167 | 11.25 | 46.5 | 46.68
6000 | 21600000 | 0.36408 | 1508.45035 | 17014 | 31.53 | 0.412 | 1198 | 11.24 | 46.5 | 47.03
6001 | 21603600 | 0.52472 | 1507.74866 | 16988 | 31.5 | 0.418 | 1191 | 11.09 | 46.5 | 46.81
6002 | 21607200 | 0.48176 | 1507.04697 | 16991 | 31.62 | 0.409 | 1185 | 11 | 46.5 | 46.24
6003 | 21610800 | 0.58708 | 1514.74863 | 17001 | 31.56 | 0.411 | 1187 | 10.9 | 46.5 | 46.26
6004 | 21614400 | 0.45934 | 1505.41314 | 16981 | 31.56 | 0.409 | 1198 | 10.99 | 46.5 | 46.54
6005 | 21618000 | 0.51773 | 1501.57655 | 17005 | 31.52 | 0.409 | 1190 | 11.07 | 46.5 | 46.48
6006 | 21621600 | 0.39593 | 1497.73996 | 16918 | 31.46 | 0.415 | 1189 | 10.96 | 46.5 | 46.53
6007 | 21625200 | 0.5167 | 1515.42505 | 17015 | 31.52 | 0.413 | 1188 | 11.06 | 46.5 | 46.93
6008 | 21628800 | 0.50866 | 1526.2237 | 17018 | 31.7 | 0.41 | 1185 | 11.12 | 46.5 | 46.61
6009 | 21632400 | 0.49923 | 1519.04087 | 17017 | 31.81 | 0.41 | 1182 | 11.02 | 46.5 | 46.69
6010 | 21636000 | 0.44522 | 1509.92297 | 16988 | 31.74 | 0.411 | 1180 | 11.16 | 46.5 | 46.58
6011 | 21639600 | 0.37144 | 1500.80507 | 17003 | 31.75 | 0.413 | 1184 | 11.15 | 46.5 | 46.58
6012 | 21643200 | 0.47844 | 1509.16364 | 16986 | 31.68 | 0.413 | 1189 | 11.33 | 46.5 | 46.39
6013 | 21646800 | 0.46657 | 1515.98592 | 17024 | 31.59 | 0.409 | 1184 | 11.46 | 46.5 | 46.5
6014 | 21650400 | 0.52736 | 1510.03816 | 17002 | 31.42 | 0.416 | 1185 | 11.59 | 46.5 | 46.52
6015 | 21654000 | 0.35851 | 1500.57231 | 17005 | 31.46 | 0.408 | 1185 | 12.05 | 46.5 | 46.62
6016 | 21657600 | 0.54375 | 1491.10645 | 17010 | 31.48 | 0.412 | 1174 | 11.94 | 46.5 | 46.7
6017 | 21661200 | 0.47819 | 1490.80377 | 17007 | 31.47 | 0.415 | 1170 | 11.33 | 46.5 | 46.58
6018 | 21664800 | 0.50329 | 1508.58993 | 16401 | 31.41 | 0.414 | 1163 | 11.98 | 46.5 | 46.31
6019 | 21668400 | 0.57734 | 1511.83519 | 16987 | 31.52 | 0.412 | 1157 | 12.25 | 46.5 | 46.74
6020 | 21672000 | 0.40173 | 1502.07226 | 17008 | 31.49 | 0.411 | 1163 | 12.44 | 46.5 | 46.68
6021 | 21675600 | 0.46645 | 1492.30933 | 16992 | 31.51 | 0.412 | 1163 | 12.49 | 46.5 | 46.51
6022 | 21679200 | 0.26924 | 1484.77681 | 17013 | 31.49 | 0.411 | 1165 | 12.48 | 46.5 | 46.39
6023 | 21682800 | 0.35325 | 1495.31061 | 16927 | 31.39 | 0.416 | 1176 | 12.62 | 46.5 | 46.55
6024 | 21686400 | 0.51045 | 1501.32251 | 16508 | 31.29 | 0.412 | 1160 | 12.59 | 46.5 | 46.79
6025 | 21690000 | 0.53777 | 1507.33441 | 17014 | 31.44 | 0.414 | 1157 | 12.61 | 46.5 | 46.44
6026 | 21693600 | 0.59466 | 1518.91549 | 16619 | 31.35 | 0.416 | 1166 | 12.51 | 46.13 | 46.64
6027 | 21697200 | 0.53798 | 1521.03302 | 16799 | 31.47 | 0.409 | 1159 | 12.34 | 45.87 | 45.29
6028 | 21700800 | 0.59847 | 1517.63679 | 17019 | 31.47 | 0.409 | 1173 | 12.32 | 46.12 | 46.05
6029 | 21704400 | 0.59477 | 1517.33333 | 17019 | 31.46 | 0.411 | 1164 | 12.27 | 46.5 | 46.86
6030 | 21708000 | 0.49423 | 1519.80778 | 16999 | 31.43 | 0.411 | 1170 | 12.25 | 46.06 | 46.84
6031 | 21711600 | 0.55672 | 1512.82178 | 16995 | 31.42 | 0.411 | 1175 | 12.17 | 46 | 46.27
6032 | 21715200 | 0.48864 | 1505.83577 | 17005 | 31.5 | 0.41 | 1199 | 12.16 | 46.24 | 46.05
6033 | 21718800 | 0.40704 | 1508.6431 | 16998 | 31.36 | 0.411 | 1182 | 12.24 | 46.5 | 46.21
6034 | 21722400 | 0.45687 | 1499.48301 | 17001 | 31.61 | 0.41 | 1190 | 12.53 | 46.5 | 46.2
6035 | 21726000 | 0.54053 | 1489.84285 | 17006 | 31.44 | 0.413 | 1184 | 12.73 | 46.5 | 46.67
6036 | 21729600 | 0.46709 | 1480.20268 | 17002 | 31.5 | 0.416 | 1200 | 12.98 | 46.5 | 46.54
6037 | 21733200 | 0.40546 | 1500.15484 | 16993 | 31.5 | 0.413 | 1177 | 13.16 | 46.5 | 46.26
6038 | 21736800 | 0.53405 | 1519.22069 | 16987 | 31.52 | 0.413 | 1180 | 13.4 | 46.5 | 46.73
6039 | 21740400 | 0.47888 | 1504.04808 | 17005 | 31.28 | 0.41 | 1176 | 5.79 | 46.5 | 46.7
6040 | 21744000 | 0.46193 | 1487.02766 | 16998 | 31.37 | 0.411 | 1174 | 13.87 | 46.5 | 46.43
6041 | 21747600 | 0.35682 | 1475.20174 | 16883 | 31.28 | 0.416 | 1174 | 14.6 | 46.5 | 46.56
6042 | 21751200 | 0.40388 | 1485.69651 | 16569 | 30.92 | 0.412 | 1183 | 14.64 | 46.5 | 46.44
6043 | 21754800 | 0.36058 | 1498.79836 | 17008 | 31.39 | 0.417 | 1184 | 14.63 | 46.5 | 46.52
6044 | 21758400 | 0.37765 | 1490.80608 | 17007 | 31.45 | 0.415 | 1196 | 14.77 | 46.5 | 46.7
6045 | 21762000 | 0.39089 | 1482.8138 | 16939 | 31.4 | 0.415 | 1193 | 14.78 | 46.5 | 46.83
6046 | 21765600 | 0.24963 | 1475.75714 | 16008 | 30.96 | 0.412 | 1196 | 14.74 | 46.5 | 46.63
6047 | 21769200 | 0.31249 | 1484.60369 | 16122 | 30.93 | 0.418 | 1185 | 14.77 | 46.32 | 46.59
6048 | 21772800 | 0.47177 | 1478.92477 | 15963 | 31.2 | 0.413 | 1164 | 14.77 | 45.57 | 45.46
6049 | 21776400 | 0.44023 | 1499.60177 | 16990 | 31.63 | 0.411 | 1201 | 14.83 | 46 | 46.18
6050 | 21780000 | 0.42796 | 1509.89677 | 16994 | 31.55 | 0.413 | 1191 | 14.73 | 46.46 | 46
6051 | 21783600 | 0.36297 | 1492.85241 | 17022 | 31.54 | 0.413 | 1200 | 14.73 | 46.5 | 46.62
6052 | 21787200 | 0.3893 | 1485.69756 | 16653 | 31.47 | 0.413 | 1200 | 14.71 | 46.5 | 46.45
6053 | 21790800 | 0.39431 | 1487.287 | 15403 | 31.14 | 0.415 | 1185 | 14.63 | 46.5 | 46.64
6054 | 21794400 | 0.55499 | 1493.137 | 15971 | 31.22 | 0.416 | 1190 | 14.55 | 46.05 | 46.3
6055 | 21798000 | 0.60065 | 1498.987 | 16010 | 31.41 | 0.41 | 1193 | 14.38 | 45.5 | 45.25
6056 | 21801600 | 0.52751 | 1514.71053 | 16345 | 31.59 | 0.413 | 1210 | 14.4 | 46.34 | 45.31
6057 | 21805200 | 0.6023 | 1502.19811 | 15781 | 31.34 | 0.418 | 1214 | 14.48 | 46.21 | 46.49
6058 | 21808800 | 0.58212 | 1489.6857 | 15999 | 31.24 | 0.416 | 1214 | 14.6 | 46 | 45.78
6059 | 21812400 | 0.29794 | 1484.57236 | 16006 | 31.21 | 0.414 | 1214 | 14.68 | 46 | 45.97
6060 | 21816000 | 0.26303 | 1488.93923 | 16013 | 31.2 | 0.416 | 1212 | 14.76 | 46 | 46.16
6061 | 21819600 | 0.40869 | 1482.82764 | 16003 | 30.97 | 0.416 | 1218 | 14.75 | 46.94 | 44.29
6062 | 21823200 | 0.4006 | 1466.64113 | 15720 | 30.81 | 0.417 | 1212 | 14.97 | 46.64 | 46.94
6063 | 21826800 | 0.23818 | 1450.45462 | 14197 | 30.48 | 0.413 | 1218 | 15.33 | 46.5 | 46.61
6064 | 21830400 | 0.29126 | 1440.62105 | 11042 | 29.76 | 0.397 | 1197 | 15.35 | 46.5 | 46.67
6065 | 21834000 | 0.21978 | 1457.19481 | 11040 | 29.74 | 0.397 | 1197 | 15.43 | 45.63 | 46.74
6066 | 21837600 | 0.30441 | 1459.69755 | 9341 | 28.55 | 0.392 | 1185 | 15.87 | 44.81 | 45.11
6067 | 21841200 | 0.31495 | 1459.37057 | 8957 | 28.91 | 0.391 | 1158 | 15.99 | 41.46 | 44.16
6068 | 21844800 | 0.57301 | 1459.0436 | 11363 | 30.42 | 0.391 | 1130 | 16.12 | 40 | 40.11
6069 | 21848400 | 0.48787 | 1493.78302 | 12005 | 30.64 | 0.395 | 1092 | 16.19 | 40.74 | 40.3
6070 | 21852000 | 0.48824 | 1504.82418 | 12286 | 30.65 | 0.403 | 1105 | 16.11 | 40.46 | 41.56
6071 | 21855600 | 0.64477 | 1502.40879 | 12455 | 30.93 | 0.407 | 1087 | 16.12 | 40 | 40.17
6072 | 21859200 | 0.75045 | 1499.78846 | 12000 | 30.99 | 0.403 | 1104 | 15.99 | 40 | 40.02
6073 | 21862800 | 0.5798 | 1497.16814 | 12372 | 31.01 | 0.408 | 1086 | 15.88 | 40 | 40.13
6074 | 21866400 | 0.86293 | 1531.14505 | 12982 | 31.08 | 0.407 | 1080 | 16.01 | 40 | 40.24
6075 | 21870000 | 0.7527 | 1538.8728 | 13435 | 31.16 | 0.403 | 1092 | 15.88 | 40 | 40.24
6076 | 21873600 | 0.75253 | 1536.18365 | 13943 | 31.3 | 0.409 | 1107 | 14.89 | 40 | 40.1
6077 | 21877200 | 0.70847 | 1533.4945 | 14249 | 31.5 | 0.404 | 1106 | 14.47 | 40 | 40.08
6078 | 21880800 | 0.73064 | 1528.53262 | 14105 | 31.59 | 0.41 | 1110 | 13.55 | 39.89 | 40.16
6079 | 21884400 | 0.69105 | 1530.05503 | 9575 | 30.36 | 0.395 | 1069 | 12.54 | 29.31 | 39.04
6080 | 21888000 | 0.70877 | 1526.07217 | 8207.14286 | 30.22714 | 0.39286 | 1044.71429 | 12.55143 | 26.96286 | 33.46286
6081 | 21891600 | 0.73333 | 1522.0893 | 6839.28571 | 30.09429 | 0.39071 | 1020.42857 | 12.56286 | 24.61571 | 27.88571
6082 | 21895200 | 0.7579 | 1518.10644 | 5471.42857 | 29.96143 | 0.38857 | 996.14286 | 12.57429 | 22.26857 | 22.30857
6083 | 21898800 | 0.78247 | 1514.12357 | 4103.57143 | 29.82857 | 0.38643 | 971.85714 | 12.58571 | 19.92143 | 16.73143
6084 | 21902400 | 0.80703 | 1510.14071 | 2735.71429 | 29.69571 | 0.38429 | 947.57143 | 12.59714 | 17.57429 | 11.15429
6085 | 21906000 | 0.8316 | 1506.15784 | 1367.85714 | 29.56286 | 0.38214 | 923.28571 | 12.60857 | 15.22714 | 5.57714
6086 | 21909600 | 0.85617 | 1502.17497 | 0 | 29.43 | 0.38 | 899 | 12.62 | 12.88 | 0
6087 | 21913200 | 0.88073 | 1498.19211 | 3960 | 30.74 | 0.397 | 903 | 11.65 | 35.48 | 25.31
6088 | 21916800 | 0.9053 | 1494.20924 | 8088 | 31.07 | 0.399 | 919 | 11.15 | 38 | 38.25
6089 | 21920400 | 0.6711 | 1491.996 | 9997 | 31.24 | 0.406 | 1019 | 10.82 | 39.4 | 38.21
6090 | 21924000 | 0.62153 | 1490.55427 | 11984 | 31.68 | 0.409 | 1005 | 10.73 | 40 | 40.01
6091 | 21927600 | 0.69875 | 1519.84946 | 13470 | 31.88 | 0.416 | 1017 | 10.76 | 40.42 | 40.18
6092 | 21931200 | 0.80046 | 1537.54629 | 13374 | 31.72 | 0.416 | 1028 | 10.8 | 41 | 41.03
6093 | 21934800 | 0.89604 | 1527.52035 | 12856 | 31.6 | 0.411 | 1080 | 10.68 | 41.84 | 41.06
6094 | 21938400 | 0.85701 | 1520.25719 | 13122 | 31.74 | 0.41 | 1104 | 10.36 | 43 | 43
6095 | 21942000 | 0.75393 | 1512.99404 | 13713 | 31.81 | 0.413 | 1133 | 10.16 | 43 | 42.86
6096 | 21945600 | 0.58797 | 1536.73684 | 13608 | 31.67 | 0.417 | 1117 | 10.01 | 43 | 43.05
6097 | 21949200 | 0.74134 | 1534.70389 | 12579 | 31.28 | 0.413 | 1082 | 9.82 | 42.51 | 43.16
6098 | 21952800 | 0.90533 | 1533.98604 | 13863 | 31.54 | 0.409 | 1054 | 9.71 | 42.62 | 42.14
6099 | 21956400 | 0.70077 | 1533.2682 | 14436 | 31.64 | 0.412 | 1055 | 9.46 | 43.21 | 43.08
6100 | 21960000 | 0.66649 | 1541.05333 | 14807 | 31.68 | 0.409 | 1055 | 9.34 | 43.8 | 43.49
6101 | 21963600 | 0.62376 | 1537.83701 | 15009 | 31.67 | 0.409 | 1092 | 9.47 | 44 | 44.01
6102 | 21967200 | 0.48338 | 1527.16828 | 15163 | 31.64 | 0.415 | 1102 | 9.79 | 44 | 43.71
6103 | 21970800 | 0.44456 | 1516.49955 | 15000 | 31.64 | 0.413 | 1099 | 9.74 | 43.9 | 44.15
6104 | 21974400 | 0.70675 | 1538.87458 | 14729 | 31.6 | 0.418 | 1083 | 9.82 | 42.28 | 43.26
6105 | 21978000 | 0.83989 | 1539.17205 | 14697 | 31.77 | 0.417 | 1085 | 9.73 | 42 | 42.13
6106 | 21981600 | 0.89187 | 1532.88384 | 5843 | 30.59 | 0.412 | 1021 | 9.51 | 42 | 42.12
6107 | 21985200 | 0.7911 | 1535.13226 | 10541 | 31.12 | 0.405 | 987 | 9.33 | 42 | 42.25
6108 | 21988800 | 0.78354 | 1532.315 | 12665 | 31.33 | 0.404 | 1040 | 9.46 | 42 | 42.09
6109 | 21992400 | 0.65204 | 1528.09787 | 12588 | 31.09 | 0.413 | 1066 | 9.64 | 42 | 42.03
6110 | 21996000 | 0.51707 | 1524.0542 | 10017 | 30.6 | 0.409 | 1064 | 9.71 | 42 | 42.01
6111 | 21999600 | 0.44407 | 1520.01054 | 11421 | 30.83 | 0.405 | 1044 | 9.79 | 40.46 | 42.12
6112 | 22003200 | 0.49196 | 1515.96688 | 9998 | 30.25 | 0.397 | 1065 | 9.76 | 40 | 40.39
6113 | 22006800 | 0.53099 | 1511.92322 | 10001 | 30.22 | 0.401 | 1076 | 9.8 | 40 | 40.25
6114 | 22010400 | 0.53041 | 1507.87955 | 10703 | 30.64 | 0.403 | 1076 | 9.75 | 40 | 40.18
6115 | 22014000 | 0.60303 | 1503.83589 | 11015 | 31.3 | 0.41 | 1066 | 9.92 | 40.14 | 39.29
6116 | 22017600 | 0.43399 | 1499.79223 | 10994 | 30.99 | 0.412 | 1035 | 10 | 41 | 41.07
6117 | 22021200 | 0.44339 | 1495.74857 | 11621 | 31.48 | 0.416 | 1047 | 10.05 | 41 | 41.07
6118 | 22024800 | 0.58585 | 1510.90614 | 11894 | 31.48 | 0.42 | 1024 | 10.09 | 40.04 | 41.08
6119 | 22028400 | 0.57614 | 1525.06193 | 11978 | 31.27 | 0.417 | 1036 | 9.96 | 40 | 40.19
6120 | 22032000 | 0.68014 | 1526.22315 | 11045 | 31.07 | 0.416 | 990 | 9.56 | 40 | 39.75
6121 | 22035600 | 0.81788 | 1527.38436 | 9946 | 30.88 | 0.42 | 1001 | 9.31 | 39.02 | 39.74
6122 | 22039200 | 0.85283 | 1528.54558 | 9590 | 31.01 | 0.415 | 996 | 9.19 | 37.51 | 39.1
6123 | 22042800 | 0.72935 | 1529.70679 | 10010 | 31.2 | 0.416 | 1001 | 9.15 | 37.42 | 37.29
6124 | 22046400 | 0.84343 | 1554.36111 | 8584 | 30.7 | 0.416 | 985 | 9.21 | 37 | 36.98
6125 | 22050000 | 0.86018 | 1563.83787 | 8212 | 30.77 | 0.417 | 978 | 9.27 | 37 | 36.72
6126 | 22053600 | 0.74932 | 1563.33515 | 8624 | 31.07 | 0.414 | 992 | 9.38 | 37.75 | 37.03
6127 | 22057200 | 0.44004 | 1562.83243 | 8999 | 31.53 | 0.411 | 1033 | 9.85 | 39.61 | 38.01
6128 | 22060800 | 0.33067 | 1562.32972 | 9000 | 31.52 | 0.417 | 1028 | 9.75 | 40 | 39.95
6129 | 22064400 | 0.31062 | 1561.827 | 9078 | 32.07 | 0.415 | 1020 | 9.67 | 40 | 40.13
6130 | 22068000 | 0.31631 | 1561.32428 | 9960 | 31.57 | 0.419 | 1031 | 9.78 | 40.52 | 40.04
6131 | 22071600 | 0.29685 | 1560.82156 | 8891 | 31.1 | 0.418 | 986 | 9.73 | 40.71 | 40.78
6132 | 22075200 | 0.45002 | 1560.31884 | 2953 | 29.03 | 0.389 | 1027 | 9.59 | 38.1 | 39.12
6133 | 22078800 | 0.58375 | 1559.81612 | 0 | 29.24 | 0.374 | 1010 | 9.64 | 35.18 | 37.06
6134 | 22082400 | 0.94567 | 1559.3134 | 162 | 30.95 | 0.394 | 1009 | 9.76 | 34.92 | 35.1
6135 | 22086000 | 0.57412 | 1558.81068 | 2220 | 31.56 | 0.407 | 984 | 10.03 | 32.66 | 33.07
6136 | 22089600 | 0.42711 | 1558.30796 | 3333 | 31.46 | 0.41 | 1008 | 10.1 | 31 | 31.1
6137 | 22093200 | 0.40988 | 1557.80524 | 3470 | 31.34 | 0.415 | 976 | 9.86 | 31.32 | 31.21
6138 | 22096800 | 0.4444 | 1557.30252 | 3678 | 31.36 | 0.41 | 901 | 9.9 | 33 | 33.17
6139 | 22100400 | 0.44829 | 1556.79981 | 7567 | 31.67 | 0.415 | 912 | 10.17 | 34.52 | 33.1
6140 | 22104000 | 0.51312 | 1556.29709 | 8386 | 31.8 | 0.408 | 913 | 10.22 | 35 | 35.12
6141 | 22107600 | 0.53604 | 1555.79437 | 8798 | 31.73 | 0.414 | 922 | 10.34 | 36.36 | 35.17
6142 | 22111200 | 0.46922 | 1555.29165 | 8303 | 31.54 | 0.41 | 901 | 10.53 | 37 | 36.51
6143 | 22114800 | 0.54402 | 1554.78893 | 8711 | 31.68 | 0.406 | 919 | 10.57 | 37 | 36.73
6144 | 22118400 | 0.53783 | 1554.28621 | 9165 | 31.77 | 0.402 | 930 | 10.57 | 37 | 37.17
6145 | 22122000 | 0.51347 | 1553.78349 | 9264 | 31.59 | 0.413 | 931 | 10.59 | 37.52 | 37.23
6146 | 22125600 | 0.48566 | 1553.28077 | 6661 | 31.01 | 0.408 | 891 | 10.52 | 37 | 37.12
6147 | 22129200 | 0.47787 | 1552.77805 | 6762 | 31.16 | 0.407 | 900 | 10.39 | 37 | 37.11
6148 | 22132800 | 0.7479 | 1552.27533 | 7978 | 31.33 | 0.408 | 896 | 10.37 | 37 | 37.33
6149 | 22136400 | 0.70517 | 1551.77261 | 7419 | 31.32 | 0.412 | 893 | 10.09 | 36.27 | 37.09
6150 | 22140000 | 0.65734 | 1551.2699 | 7097 | 31.43 | 0.408 | 880 | 9.9 | 36 | 35.94
6151 | 22143600 | 1.18255 | 1550.76718 | 8370 | 31.63 | 0.406 | 897 | 9.84 | 36 | 36.05
6152 | 22147200 | 1.14708 | 1550.26446 | 9000 | 31.7 | 0.409 | 900 | 10 | 35.14 | 36.09
6153 | 22150800 | 1.14543 | 1549.76174 | 9059 | 31.76 | 0.404 | 894 | 10.03 | 33 | 33.3
6154 | 22154400 | 1.13812 | 1549.25902 | 9706 | 31.85 | 0.408 | 895 | 10.24 | 33 | 33.04
6155 | 22158000 | 0.94984 | 1548.7563 | 9514 | 31.88 | 0.411 | 904 | 10.27 | 34.34 | 33.17
6156 | 22161600 | 0.85964 | 1548.25358 | 8086 | 31.74 | 0.41 | 899 | 10.46 | 34 | 34.05
6157 | 22165200 | 0.87441 | 1547.75086 | 9225 | 31.89 | 0.413 | 889 | 10.92 | 34.71 | 34.01
6158 | 22168800 | 0.7733 | 1547.24814 | 10230 | 31.94 | 0.414 | 892 | 11.8 | 35 | 35.13
6159 | 22172400 | 0.82933 | 1546.74542 | 11183 | 31.97 | 0.412 | 924 | 12.31 | 36.76 | 34.8
6160 | 22176000 | 0.53355 | 1546.2427 | 11558 | 32.07 | 0.411 | 957 | 12.45 | 38 | 38.03
6161 | 22179600 | 0.74029 | 1545.73999 | 12000 | 32.1 | 0.418 | 980 | 12.43 | 38 | 38.01
6162 | 22183200 | 0.53705 | 1545.23727 | 11174 | 32.04 | 0.417 | 917 | 12.56 | 37.18 | 38.03
6163 | 22186800 | 0.43209 | 1544.73455 | 11530 | 32.14 | 0.411 | 960 | 12.54 | 38.58 | 37.08
6164 | 22190400 | 0.41521 | 1544.23183 | 10977 | 31.77 | 0.417 | 976 | 12.78 | 39.65 | 39.05
6165 | 22194000 | 0.29882 | 1543.72911 | 8838 | 30.42 | 0.413 | 982 | 12.81 | 39.49 | 40.26
6166 | 22197600 | 0.52292 | 1543.22639 | 8436 | 31.12 | 0.405 | 969 | 12.9 | 39 | 38.99
6167 | 22201200 | 0.56283 | 1542.72367 | 9494 | 31.62 | 0.406 | 974 | 12.76 | 39 | 39.03
6168 | 22204800 | 0.7529 | 1542.22095 | 9770 | 31.61 | 0.409 | 1002 | 12.78 | 39 | 38.86
6169 | 22208400 | 0.38453 | 1541.71823 | 8766 | 30.93 | 0.404 | 992 | 12.87 | 39 | 39.2
6170 | 22212000 | 0.34399 | 1541.21551 | 9349 | 31.61 | 0.413 | 1001 | 13.24 | 39 | 38.9
6171 | 22215600 | 0.3121 | 1540.71279 | 10650 | 31.72 | 0.414 | 1016 | 13.45 | 39.13 | 39.15
6172 | 22219200 | 0.45708 | 1540.21007 | 11459 | 31.84 | 0.41 | 1055 | 13.42 | 40 | 40.07
6173 | 22222800 | 0.55133 | 1539.70736 | 12373 | 31.92 | 0.415 | 1053 | 13.41 | 40 | 40.28
6174 | 22226400 | 0.58681 | 1539.20464 | 11848 | 31.85 | 0.419 | 1050 | 13.34 | 39.08 | 40.13
6175 | 22230000 | 0.629 | 1538.70192 | 11999 | 31.94 | 0.412 | 1026 | 13.3 | 38 | 38.13
6176 | 22233600 | 0.67524 | 1538.1992 | 12461 | 32.06 | 0.411 | 1021 | 13.38 | 38 | 38.09
6177 | 22237200 | 0.6503 | 1537.69648 | 12991 | 32.1 | 0.415 | 1029 | 13.4 | 38 | 37.93
6178 | 22240800 | 0.56748 | 1537.19376 | 13010 | 32.05 | 0.415 | 1030 | 13.6 | 38.86 | 38.27
6179 | 22244400 | 0.44854 | 1536.69104 | 12342 | 31.52 | 0.418 | 1034 | 14.13 | 39.95 | 38.83
6180 | 22248000 | 0.53073 | 1536.18832 | 6353 | 30.69 | 0.41 | 998 | 14.91 | 38.02 | 40
6181 | 22251600 | 0.6504 | 1535.6856 | 11034 | 31.28 | 0.407 | 1003 | 14.82 | 38.33 | 37.12
6182 | 22255200 | 0.704 | 1535.18288 | 11271 | 31.32 | 0.409 | 1013 | 14.8 | 39 | 39.19
6183 | 22258800 | 0.69705 | 1534.68016 | 10944 | 31.33 | 0.402 | 1020 | 14.85 | 39.71 | 39.05
6184 | 22262400 | 0.59355 | 1534.17745 | 12214 | 31.49 | 0.399 | 1041 | 14.72 | 40.05 | 40.21
6185 | 22266000 | 0.42326 | 1533.67473 | 13015 | 31.58 | 0.406 | 1061 | 14.8 | 41.63 | 41.07
6186 | 22269600 | 0.38338 | 1533.17201 | 12994 | 31.56 | 0.411 | 1070 | 14.84 | 42 | 42.06
6187 | 22273200 | 0.41087 | 1532.66929 | 13547 | 31.75 | 0.402 | 1086 | 14.86 | 42 | 42.03
6188 | 22276800 | 0.38081 | 1532.16657 | 13727 | 31.62 | 0.414 | 1105 | 14.92 | 42 | 42.32
6189 | 22280400 | 0.58174 | 1531.66385 | 13711 | 31.69 | 0.411 | 1057 | 14.96 | 42 | 42.32
6190 | 22284000 | 0.59075 | 1531.16113 | 13983 | 31.69 | 0.409 | 1064 | 15.01 | 42 | 41.95
6191 | 22287600 | 0.43029 | 1530.65841 | 12789 | 31.46 | 0.412 | 1049 | 15.04 | 42 | 42.08
6192 | 22291200 | 0.6183 | 1530.15569 | 13996 | 31.64 | 0.408 | 1065 | 14.94 | 42 | 42.4
6193 | 22294800 | 0.57822 | 1529.65297 | 14017 | 31.59 | 0.415 | 1100 | 14.61 | 42 | 42.26
6194 | 22298400 | 0.56482 | 1529.15025 | 13982 | 31.64 | 0.412 | 1101 | 14.49 | 41.22 | 42.25
6195 | 22302000 | 0.48249 | 1528.64754 | 13725 | 31.55 | 0.417 | 1112 | 14.45 | 41 | 41.49
6196 | 22305600 | 0.52599 | 1528.14482 | 13999 | 31.64 | 0.41 | 1150 | 14.37 | 41.11 | 41.28
6197 | 22309200 | 0.47597 | 1527.6421 | 13976 | 31.63 | 0.416 | 1142 | 14.28 | 41.22 | 41.91
6198 | 22312800 | 0.66635 | 1527.13938 | 13831 | 31.65 | 0.415 | 1146 | 14.2 | 41 | 41.14
6199 | 22316400 | 0.60922 | 1526.63666 | 13605 | 31.63 | 0.415 | 1156 | 14.11 | 41 | 40.76
6200 | 22320000 | 0.69758 | 1526.13394 | 14005 | 31.71 | 0.413 | 1157 | 14.2 | 40.89 | 41.26
6201 | 22323600 | 0.68553 | 1525.63122 | 14017 | 31.71 | 0.415 | 1138 | 14.39 | 40 | 39.93
6202 | 22327200 | 0.6706 | 1525.1285 | 14006 | 31.68 | 0.417 | 1151 | 14.75 | 40 | 40.11
6203 | 22330800 | 0.68116 | 1524.62578 | 13995 | 31.6 | 0.412 | 1155 | 14.93 | 40 | 40.15
6204 | 22334400 | 0.5912 | 1524.12306 | 13380 | 31.46 | 0.41 | 1118 | 15.49 | 40.71 | 40.49
6205 | 22338000 | 0.54918 | 1523.62034 | 13552 | 31.42 | 0.409 | 1143 | 15.38 | 40.99 | 40.13
6206 | 22341600 | 0.43445 | 1523.11763 | 13999 | 31.44 | 0.408 | 1144 | 15.28 | 42 | 41.91
6207 | 22345200 | 0.50542 | 1522.61491 | 14478 | 31.44 | 0.412 | 1151 | 15.14 | 42 | 42.36
6208 | 22348800 | 0.5109 | 1522.11219 | 14997 | 31.53 | 0.412 | 1121 | 15.14 | 42.08 | 42.19
6209 | 22352400 | 0.42291 | 1521.60947 | 14998 | 31.52 | 0.414 | 1138 | 15.15 | 43 | 43.14
6210 | 22356000 | 0.53746 | 1521.10675 | 14364 | 31.43 | 0.417 | 1144 | 15.32 | 42.23 | 43.36
6211 | 22359600 | 0.5672 | 1520.60403 | 15035 | 31.61 | 0.414 | 1150 | 15.38 | 42.24 | 42.21
6212 | 22363200 | 0.51751 | 1520.10131 | 15007 | 31.61 | 0.414 | 1169 | 15.54 | 42.86 | 42.57
6213 | 22366800 | 0.49983 | 1519.59859 | 14651 | 31.56 | 0.416 | 1160 | 15.54 | 43 | 43.13
6214 | 22370400 | 0.54393 | 1519.09587 | 14752 | 31.51 | 0.419 | 1151 | 15.63 | 43 | 43.04
6215 | 22374000 | 0.43622 | 1518.59315 | 13910 | 31.45 | 0.412 | 1096 | 15.43 | 42.35 | 43.06
6216 | 22377600 | 0.52704 | 1518.09043 | 14997 | 31.62 | 0.414 | 1117 | 15.5 | 42.58 | 42.11
6217 | 22381200 | 0.54133 | 1517.58771 | 14997 | 31.61 | 0.413 | 1119 | 15.64 | 42 | 42.1
6218 | 22384800 | 0.52772 | 1517.085 | 13238 | 31.38 | 0.414 | 1122 | 15.44 | 42.59 | 42.21
6219 | 22388400 | 0.39363 | 1516.58228 | 13278 | 31.38 | 0.415 | 1127 | 15.35 | 43 | 43.14
6220 | 22392000 | 0.50158 | 1516.07956 | 13486 | 31.48 | 0.407 | 1129 | 15.25 | 43.16 | 43.2
6221 | 22395600 | 0.54661 | 1515.57684 | 11999 | 31.3 | 0.402 | 1129 | 15.31 | 44 | 43.97
6222 | 22399200 | 0.41041 | 1515.07412 | 12487 | 31.31 | 0.41 | 1104 | 15.33 | 43.64 | 44.18
6223 | 22402800 | 0.47321 | 1514.5714 | 13253 | 31.4 | 0.413 | 1119 | 14.93 | 42.58 | 43.29
6224 | 22406400 | 0.71778 | 1514.06868 | 13820 | 31.54 | 0.412 | 1094 | 14.84 | 42 | 42.23
6225 | 22410000 | 0.81052 | 1513.56596 | 13991 | 31.42 | 0.412 | 1133 | 15.06 | 42.4 | 42.37
6226 | 22413600 | 0.74864 | 1513.06324 | 14001 | 31.36 | 0.414 | 1141 | 15.49 | 43 | 43.18
6227 | 22417200 | 0.58418 | 1512.56052 | 14007 | 31.72 | 0.408 | 1157 | 15.5 | 43 | 43.28
6228 | 22420800 | 0.59113 | 1512.0578 | 14001 | 31.84 | 0.41 | 1149 | 14.96 | 43 | 43.24
6229 | 22424400 | 0.59247 | 1511.55509 | 13993 | 31.81 | 0.416 | 1120 | 14.59 | 43 | 43
6230 | 22428000 | 0.60032 | 1511.05237 | 13745 | 31.7 | 0.416 | 1107 | 14.73 | 42.24 | 43.07
6231 | 22431600 | 0.7234 | 1537.23585 | 13994 | 31.67 | 0.415 | 1095 | 14.98 | 42 | 42.03
6232 | 22435200 | 0.75477 | 1530.02938 | 14378 | 31.63 | 0.414 | 1152 | 15.51 | 42 | 42.02
6233 | 22438800 | 0.4221 | 1515.04774 | 14998 | 31.78 | 0.416 | 1160 | 15.11 | 42 | 41.7
6234 | 22442400 | 0.42862 | 1512.7439 | 14732 | 31.75 | 0.415 | 1163 | 15.68 | 42 | 42.43
6235 | 22446000 | 0.43764 | 1532.29832 | 14565 | 31.71 | 0.409 | 1162 | 16.68 | 42.3 | 42.04
6236 | 22449600 | 0.46418 | 1520.85069 | 14963 | 31.81 | 0.412 | 1162 | 16.33 | 42.5 | 42.69
6237 | 22453200 | 0.45488 | 1514.70569 | 15021 | 31.94 | 0.413 | 1154 | 15.38 | 42.5 | 42.6
6238 | 22456800 | 0.51764 | 1508.56069 | 14935 | 31.99 | 0.416 | 1172 | 15.08 | 43.23 | 42.54
6239 | 22460400 | 0.45104 | 1507.17953 | 14224 | 31.82 | 0.414 | 1161 | 15 | 44 | 44.11
6240 | 22464000 | 0.36165 | 1513.7131 | 13450 | 31.43 | 0.413 | 1170 | 14.63 | 44 | 44.02
6241 | 22467600 | 0.40647 | 1518.24533 | 14133 | 31.73 | 0.416 | 1155 | 14.52 | 44 | 44.19
6242 | 22471200 | 0.63234 | 1523.04533 | 13496 | 31.83 | 0.415 | 1129 | 14.37 | 44 | 43.77
6243 | 22474800 | 0.67911 | 1527.84533 | 14219 | 32.14 | 0.414 | 1128 | 13.81 | 43.14 | 43.98
6244 | 22478400 | 0.68454 | 1516.51647 | 13012 | 31.78 | 0.418 | 1145 | 13.34 | 43.21 | 43.12
6245 | 22482000 | 0.48651 | 1530.62033 | 12194 | 31.72 | 0.417 | 1136 | 13.35 | 43.38 | 42.96
6246 | 22485600 | 0.54836 | 1528.85216 | 13674 | 32 | 0.41 | 1128 | 13.34 | 43 | 42.91
6247 | 22489200 | 0.60031 | 1527.08399 | 14023 | 32.03 | 0.407 | 1122 | 13.24 | 43.22 | 43.01
6248 | 22492800 | 0.50913 | 1544.63226 | 13998 | 31.87 | 0.415 | 1131 | 13.28 | 42.55 | 43.72
6249 | 22496400 | 0.61604 | 1553.98903 | 14002 | 31.88 | 0.41 | 1096 | 13.33 | 42 | 42.14
6250 | 22500000 | 0.67033 | 1553.96376 | 14001 | 31.85 | 0.412 | 1098 | 13.38 | 42 | 42.79
6251 | 22503600 | 0.60009 | 1553.93848 | 13985 | 31.81 | 0.408 | 1111 | 13.41 | 42 | 42.57
6252 | 22507200 | 0.55768 | 1529.86641 | 13990 | 31.76 | 0.412 | 1128 | 13.39 | 42 | 42.21
6253 | 22510800 | 0.58621 | 1532.60554 | 14002 | 31.72 | 0.411 | 1117 | 13.31 | 42 | 42.14
6254 | 22514400 | 0.54364 | 1532.39655 | 14010 | 31.71 | 0.411 | 1122 | 13.31 | 42 | 41.59
6255 | 22518000 | 0.53882 | 1554.36471 | 14008 | 31.68 | 0.412 | 1129 | 13.22 | 42 | 42.31
6256 | 22521600 | 0.46199 | 1551.05283 | 14000 | 31.95 | 0.414 | 1142 | 13.06 | 42.91 | 41.91
6257 | 22525200 | 0.43238 | 1544.26038 | 13990 | 31.91 | 0.416 | 1132 | 12.98 | 43 | 43.07
6258 | 22528800 | 0.64636 | 1539.72333 | 13986 | 31.84 | 0.411 | 1129 | 12.78 | 42.95 | 42.99
6259 | 22532400 | 0.51714 | 1544.34286 | 14024 | 32 | 0.411 | 1127 | 12.2 | 42.94 | 42.57
6260 | 22536000 | 0.51724 | 1537.625 | 13996 | 32.03 | 0.411 | 1130 | 12.1 | 42.58 | 42.85
6261 | 22539600 | 0.45358 | 1515.63252 | 13998 | 32.01 | 0.412 | 1128 | 12.12 | 43.21 | 42.55
6262 | 22543200 | 0.36065 | 1493.64004 | 14004 | 32.03 | 0.416 | 1156 | 11.98 | 43.37 | 43.53
6263 | 22546800 | 0.35137 | 1513.08211 | 14007 | 32.15 | 0.413 | 1138 | 11.31 | 43.63 | 43.66
6264 | 22550400 | 0.33274 | 1523.09778 | 13996 | 32.15 | 0.415 | 1139 | 11.15 | 43.79 | 44
6265 | 22554000 | 0.44064 | 1519.99042 | 13307 | 31.98 | 0.412 | 1144 | 11.05 | 44 | 44
6266 | 22557600 | 0.30878 | 1512.00736 | 13484 | 31.96 | 0.416 | 1134 | 11.09 | 44 | 44.13
6267 | 22561200 | 0.33108 | 1506.56028 | 13048 | 31.85 | 0.414 | 1141 | 11.03 | 44 | 44.22
6268 | 22564800 | 0.27939 | 1508.89041 | 12366 | 31.39 | 0.416 | 1129 | 11.03 | 44 | 44.05
6269 | 22568400 | 0.40826 | 1489.16438 | 491 | 27.37 | 0.362 | 1015 | 10.87 | 19.02 | 33.305
6270 | 22572000 | 0.29808 | 1469.43836 | 4262 | 29.9 | 0.358 | 943 | 10.89 | 35.67 | 22.56
6271 | 22575600 | 0.28536 | 1458.25 | 7006 | 29 | 0.371 | 1083 | 10.87 | 38 | 38.04
6272 | 22579200 | 0.14828 | 1457.57884 | 7000 | 28.36 | 0.364 | 1090 | 10.92 | 38 | 38.09
6273 | 22582800 | 0.11444 | 1455.01526 | 7000 | 28.48 | 0.37 | 1098 | 11.11 | 37.81 | 38.13
6274 | 22586400 | 0.26612 | 1458.72795 | 7941 | 29.86 | 0.388 | 1007 | 11.37 | 36 | 36.18
6275 | 22590000 | 0.39365 | 1476.96808 | 8004 | 30.64 | 0.388 | 949 | 11.53 | 36 | 36.03
6276 | 22593600 | 0.6305 | 1490.11296 | 9104 | 31.3 | 0.392 | 961 | 11.64 | 36 | 36.07
6277 | 22597200 | 0.70295 | 1503.25783 | 9696 | 31.3 | 0.398 | 952 | 11.8 | 36 | 35.75
6278 | 22600800 | 0.77204 | 1528.11612 | 10080 | 31.52 | 0.392 | 954 | 11.88 | 36 | 35.67
6279 | 22604400 | 0.82115 | 1530.02492 | 11376 | 31.8 | 0.395 | 994 | 12.13 | 37.67 | 36.23
6280 | 22608000 | 0.48031 | 1531.93372 | 11512 | 31.71 | 0.402 | 1013 | 12.37 | 38 | 38.19
6281 | 22611600 | 0.65115 | 1541.89662 | 10160 | 31.61 | 0.399 | 984 | 12.28 | 37.26 | 38.08
6282 | 22615200 | 0.77419 | 1557.78421 | 11722 | 31.76 | 0.399 | 988 | 12.29 | 37 | 36.99
6283 | 22618800 | 0.62351 | 1544.22679 | 11995 | 31.84 | 0.399 | 981 | 12.21 | 37.23 | 37.12
6284 | 22622400 | 0.55523 | 1539.74081 | 12104 | 31.81 | 0.402 | 1015 | 12.26 | 38.16 | 38.27
6285 | 22626000 | 0.61343 | 1537.15 | 12310 | 31.87 | 0.402 | 1033 | 12.17 | 39 | 39.33
6286 | 22629600 | 0.66006 | 1537.61627 | 12616 | 31.93 | 0.405 | 1033 | 12.07 | 39 | 39.02
6287 | 22633200 | 0.46762 | 1534.9778 | 12900 | 32.08 | 0.407 | 1058 | 11.53 | 39.93 | 39.04
6288 | 22636800 | 0.59988 | 1532.33934 | 12363 | 31.96 | 0.412 | 1037 | 11.43 | 40 | 40.1
6289 | 22640400 | 0.56527 | 1544.8521 | 12963 | 32.02 | 0.406 | 1024 | 11.56 | 40.57 | 40.14
6290 | 22644000 | 0.60023 | 1542.08064 | 13290 | 32.02 | 0.407 | 1049 | 11.66 | 41.73 | 41.06
6291 | 22647600 | 0.49797 | 1539.78277 | 13455 | 32.05 | 0.412 | 1049 | 11.34 | 42 | 42.05
6292 | 22651200 | 0.63899 | 1534.87613 | 13689 | 32.07 | 0.41 | 1052 | 11.17 | 42 | 42.02
6293 | 22654800 | 0.52209 | 1544.30132 | 13701 | 32.05 | 0.409 | 1053 | 11.12 | 42 | 42.06
6294 | 22658400 | 0.72652 | 1555.68082 | 13978 | 32.12 | 0.405 | 1064 | 11.15 | 42 | 41.98
6295 | 22662000 | 0.61548 | 1558.13457 | 14000 | 32.01 | 0.409 | 1093 | 11.27 | 42 | 42.01
6296 | 22665600 | 0.96886 | 1560.58832 | 14016 | 32.06 | 0.407 | 1095 | 11.31 | 42 | 41.59
6297 | 22669200 | 0.68673 | 1547.50921 | 14001 | 32.09 | 0.408 | 1078 | 11.22 | 42 | 42.19
6298 | 22672800 | 0.58895 | 1543.94706 | 13989 | 32.1 | 0.405 | 1116 | 11.25 | 42.02 | 42.01
6299 | 22676400 | 0.54151 | 1540.38491 | 13991 | 32.04 | 0.411 | 1119 | 11.27 | 42.5 | 42.51
6300 | 22680000 | 0.57949 | 1536.82276 | 13475 | 31.91 | 0.411 | 1127 | 11.35 | 42.95 | 41.99
6301 | 22683600 | 0.51506 | 1533.26061 | 12914 | 31.64 | 0.414 | 1120 | 11.42 | 42.36 | 43.64
6302 | 22687200 | 0.66175 | 1537.4931 | 10423 | 30.86 | 0.404 | 1118 | 11.37 | 42.43 | 41.89
6303 | 22690800 | 0.55393 | 1544.33772 | 7474 | 30.16 | 0.388 | 1101 | 11.42 | 43 | 43.01
6304 | 22694400 | 0.42803 | 1518.50514 | 10706 | 31.27 | 0.405 | 1108 | 11.44 | 42.21 | 44.23
6305 | 22698000 | 0.51571 | 1526.71591 | 12567 | 32.04 | 0.407 | 1103 | 11.49 | 41.15 | 42.23
6306 | 22701600 | 0.57571 | 1532.2554 | 12927 | 32.11 | 0.412 | 1079 | 11.51 | 40.59 | 41.44
6307 | 22705200 | 0.51497 | 1532.65853 | 11020 | 31.94 | 0.41 | 957 | 11.54 | 40.09 | 40.25
6308 | 22708800 | 0.51348 | 1519.53274 | 11082 | 31.96 | 0.409 | 965 | 11.6 | 40.83 | 41.03
6309 | 22712400 | 0.64375 | 1527.2283 | 12001 | 32.01 | 0.41 | 1014 | 11.67 | 41.82 | 41.13
6310 | 22716000 | 0.57437 | 1531.5541 | 12286 | 32.04 | 0.414 | 1076 | 11.66 | 42 | 42.1
6311 | 22719600 | 0.45838 | 1524.82055 | 12186 | 31.76 | 0.414 | 1078 | 11.69 | 42 | 42.08
6312 | 22723200 | 0.72592 | 1523.39763 | 13422 | 31.84 | 0.413 | 1095 | 11.66 | 42 | 42.14
6313 | 22726800 | 0.47296 | 1522.59259 | 13501 | 31.88 | 0.411 | 1109 | 11.57 | 41.67 | 41.66
6314 | 22730400 | 0.42551 | 1524.65172 | 10776 | 30.88 | 0.414 | 1113 | 11.57 | 42.14 | 42.84
6315 | 22734000 | 0.74856 | 1531.49198 | 10267 | 31.2 | 0.41 | 1099 | 11.49 | 41 | 41.14
6316 | 22737600 | 0.85147 | 1538.33223 | 11202 | 31.43 | 0.412 | 1097 | 11.44 | 40.84 | 41.05
6317 | 22741200 | 0.84088 | 1545.17248 | 11635 | 31.55 | 0.408 | 1078 | 11.35 | 40 | 40
6318 | 22744800 | 0.77943 | 1560.87037 | 12835 | 31.8 | 0.405 | 1086 | 11.25 | 40.73 | 40.11
6319 | 22748400 | 0.50955 | 1558.54878 | 12430 | 31.85 | 0.41 | 1072 | 11.24 | 40.52 | 41.03
6320 | 22752000 | 0.6366 | 1543.91463 | 12932 | 31.86 | 0.41 | 1089 | 11.33 | 40.45 | 40.17
6321 | 22755600 | 0.49721 | 1546.70419 | 12701 | 31.81 | 0.41 | 1085 | 11.36 | 40.2 | 41.1
6322 | 22759200 | 0.54182 | 1540.19448 | 13996 | 32.52 | 0.411 | 1107 | 11.52 | 40.49 | 40.05
6323 | 22762800 | 0.55939 | 1535.52295 | 14015 | 32.44 | 0.41 | 1144 | 11.7 | 42.53 | 41.13
6324 | 22766400 | 0.50304 | 1530.85142 | 13996 | 32.4 | 0.414 | 1157 | 11.85 | 43.06 | 43.13
6325 | 22770000 | 0.41136 | 1535.47805 | 13346 | 32.19 | 0.415 | 1154 | 12.03 | 43 | 43.1
6326 | 22773600 | 0.59915 | 1547.06224 | 12915 | 32.06 | 0.415 | 1139 | 11.96 | 42.69 | 43.09
6327 | 22777200 | 0.55927 | 1544.3709 | 11993 | 32.01 | 0.41 | 1143 | 12.3 | 43 | 42.49
6328 | 22780800 | 0.56242 | 1541.67956 | 12653 | 32.13 | 0.415 | 1142 | 12.33 | 42.56 | 43.1
6329 | 22784400 | 0.53742 | 1544.59294 | 11527 | 31.91 | 0.414 | 1129 | 12.46 | 42 | 42.09
6330 | 22788000 | 0.52159 | 1538.97826 | 12684 | 32.19 | 0.41 | 1127 | 12.51 | 42.4 | 42.17
6331 | 22791600 | 0.51097 | 1533.36358 | 12705 | 32.05 | 0.414 | 1121 | 12.46 | 42.94 | 43.11
6332 | 22795200 | 0.53081 | 1529.39327 | 12701 | 31.98 | 0.414 | 1122 | 12.49 | 42.37 | 42.61
6333 | 22798800 | 0.52002 | 1540.70386 | 12959 | 32.26 | 0.413 | 1123 | 12.62 | 42 | 41.76
6334 | 22802400 | 0.51706 | 1534.05317 | 13004 | 32.34 | 0.412 | 1104 | 12.5 | 42.57 | 41.82
6335 | 22806000 | 0.45972 | 1531.59487 | 13009 | 32.37 | 0.41 | 1128 | 12.41 | 43 | 42.88
6336 | 22809600 | 0.42808 | 1529.13657 | 12927 | 32.19 | 0.408 | 1120 | 12.4 | 42.66 | 43.11
6337 | 22813200 | 0.48095 | 1525.24561 | 12980 | 32.02 | 0.408 | 1134 | 12.3 | 43 | 43.15
6338 | 22816800 | 0.47311 | 1539.34615 | 13270 | 32.05 | 0.41 | 1134 | 12.25 | 42.87 | 43.04
6339 | 22820400 | 0.50257 | 1542.20433 | 13246 | 31.98 | 0.414 | 1128 | 12.12 | 42 | 42.19
6340 | 22824000 | 0.53707 | 1544.43344 | 13388 | 32.02 | 0.413 | 1104 | 12.03 | 42 | 41.76
6341 | 22827600 | 0.55513 | 1563.29611 | 13584 | 32.14 | 0.406 | 1108 | 11.96 | 42 | 41.96
6342 | 22831200 | 0.56953 | 1547.94191 | 13503 | 32.17 | 0.408 | 1118 | 11.83 | 42.22 | 42.43
6343 | 22834800 | 0.61738 | 1542.73241 | 13593 | 32.23 | 0.407 | 1128 | 11.56 | 42.4 | 42.5
6344 | 22838400 | 0.40511 | 1542.41012 | 13676 | 32.11 | 0.411 | 1131 | 11.41 | 43 | 43.15
6345 | 22842000 | 0.66582 | 1542.08782 | 14575 | 32.36 | 0.411 | 1151 | 11.45 | 43 | 43.4
6346 | 22845600 | 0.52866 | 1544.23453 | 15003 | 32.12 | 0.41 | 1152 | 11.61 | 43.09 | 43.11
6347 | 22849200 | 0.60452 | 1536.93989 | 15037 | 32.12 | 0.406 | 1147 | 11.59 | 43.07 | 43.17
6348 | 22852800 | 0.47219 | 1534.15216 | 14994 | 32.15 | 0.411 | 1134 | 11.36 | 43.94 | 43.65
6349 | 22856400 | 0.42217 | 1531.36444 | 15158 | 32.11 | 0.411 | 1155 | 11.14 | 44.1 | 43.94
6350 | 22860000 | 0.2908 | 1518.54091 | 15310 | 32.13 | 0.414 | 1156 | 10.82 | 44.97 | 44.55
6351 | 22863600 | 0.38044 | 1524.25612 | 15324 | 32.17 | 0.414 | 1156 | 10.57 | 44.47 | 44.94
6352 | 22867200 | 0.35736 | 1517.74063 | 15324 | 32.03 | 0.411 | 1148 | 10.67 | 44.4 | 44.02
6353 | 22870800 | 0.34288 | 1504.01762 | 15279 | 31.96 | 0.412 | 1157 | 10.52 | 45 | 44.93
6354 | 22874400 | 0.31442 | 1492.30426 | 15290 | 32.03 | 0.408 | 1150 | 10.59 | 45 | 45.07
6355 | 22878000 | 0.31212 | 1480.59091 | 14453 | 31.75 | 0.405 | 1128 | 11.18 | 45 | 45.02
6356 | 22881600 | 0.20286 | 1483.91368 | 14009 | 30.93 | 0.4 | 1168 | 11.38 | 45 | 44.81
6357 | 22885200 | 0.29443 | 1493.94075 | 14142 | 31.05 | 0.405 | 1116 | 11.33 | 44.26 | 44.84
6358 | 22888800 | 0.37006 | 1499.46328 | 14178 | 31.82 | 0.408 | 1129 | 11.21 | 43 | 43.02
6359 | 22892400 | 0.42114 | 1504.98581 | 14342 | 31.94 | 0.405 | 1147 | 11.23 | 43 | 43.02
6360 | 22896000 | 0.52978 | 1513.50506 | 14497 | 31.99 | 0.411 | 1146 | 11.24 | 43 | 43.01
6361 | 22899600 | 0.50674 | 1530.02806 | 14291 | 31.98 | 0.413 | 1143 | 11.28 | 43 | 43.47
6362 | 22903200 | 0.44879 | 1528.24013 | 14503 | 32.04 | 0.41 | 1145 | 11.27 | 43 | 42.47
6363 | 22906800 | 0.41766 | 1526.4522 | 14520 | 32.02 | 0.414 | 1151 | 11.07 | 43 | 43.48
6364 | 22910400 | 0.43527 | 1526.51061 | 14500 | 32.01 | 0.411 | 1150 | 10.99 | 43.65 | 43.1
6365 | 22914000 | 0.42919 | 1534.87056 | 14508 | 32.06 | 0.41 | 1155 | 10.89 | 44 | 44.11
6366 | 22917600 | 0.45612 | 1530.94589 | 14499 | 32.11 | 0.414 | 1153 | 10.68 | 44 | 43.94
6367 | 22921200 | 0.44116 | 1527.02121 | 14490 | 32.14 | 0.41 | 1133 | 10.74 | 44 | 44.38
6368 | 22924800 | 0.28866 | 1521.46753 | 14318 | 31.91 | 0.418 | 1143 | 10.96 | 44 | 43.92
6369 | 22928400 | 0.41978 | 1520.28822 | 14269 | 31.73 | 0.408 | 1130 | 11.08 | 44 | 43.75
6370 | 22932000 | 0.41234 | 1527.625 | 14990 | 32.05 | 0.409 | 1159 | 11.3 | 43.51 | 44.02
6371 | 22935600 | 0.49119 | 1521.26812 | 14898 | 32.13 | 0.415 | 1155 | 11.15 | 44 | 43.96
6372 | 22939200 | 0.28664 | 1514.91125 | 14250 | 32.07 | 0.407 | 1143 | 11.47 | 44 | 43.86
6373 | 22942800 | 0.47192 | 1517.54478 | 14761 | 32 | 0.41 | 1163 | 11.43 | 44 | 44.39
6374 | 22946400 | 0.34899 | 1518.68597 | 12190 | 31.32 | 0.412 | 1124 | 11.39 | 43.5 | 44.06
6375 | 22950000 | 0.43036 | 1521.47636 | 10104 | 31.28 | 0.407 | 1089 | 11.2 | 43 | 43.15
6376 | 22953600 | 0.47065 | 1524.26675 | 13484 | 31.78 | 0.411 | 1074 | 11.2 | 42.82 | 43.27
6377 | 22957200 | 0.64574 | 1517.3893 | 11956 | 31.62 | 0.402 | 1065 | 11.19 | 41 | 41.28
6378 | 22960800 | 0.53457 | 1521.46337 | 13350 | 32.05 | 0.405 | 1099 | 11.34 | 41.67 | 41.09
6379 | 22964400 | 0.47287 | 1525.53745 | 13511 | 32.01 | 0.411 | 1111 | 11.48 | 42.46 | 42.05
6380 | 22968000 | 0.44893 | 1527.23473 | 13444 | 31.95 | 0.413 | 1109 | 11.46 | 42.61 | 42.64
6381 | 22971600 | 0.29101 | 1514.50069 | 12035 | 31.77 | 0.413 | 1122 | 11.52 | 43 | 42.8
6382 | 22975200 | 0.33811 | 1507.90023 | 10740 | 30.62 | 0.396 | 1132 | 11.68 | 43 | 43.39
6383 | 22978800 | 0.22569 | 1501.29977 | 10347 | 30.05 | 0.391 | 1137 | 11.6 | 43 | 43.2
6384 | 22982400 | 0.2988 | 1494.36516 | 11050 | 31.03 | 0.406 | 1101 | 11.57 | 42.9 | 43.33
6385 | 22986000 | 0.42631 | 1491.60919 | 11995 | 31.63 | 0.408 | 1115 | 11.4 | 41.4 | 42.22
6386 | 22989600 | 0.32453 | 1495.85178 | 10996 | 31.55 | 0.415 | 1117 | 11.36 | 41 | 41.38
6387 | 22993200 | 0.35351 | 1500.09437 | 10387 | 31.46 | 0.412 | 1094 | 11.39 | 41.94 | 40.75
6388 | 22996800 | 0.42387 | 1506.58899 | 11602 | 31.63 | 0.416 | 1082 | 11.36 | 43 | 42.53
6389 | 23000400 | 0.63042 | 1509.61698 | 11726 | 31.92 | 0.417 | 1076 | 11.23 | 42.74 | 43.37
6390 | 23004000 | 0.58797 | 1510.3717 | 11337 | 31.96 | 0.415 | 1015 | 11.13 | 41.46 | 42.07
6391 | 23007600 | 0.51693 | 1518.94651 | 12052 | 32.11 | 0.411 | 1053 | 11.08 | 41.18 | 40.84
6392 | 23011200 | 0.5372 | 1532.12185 | 12627 | 32.1 | 0.412 | 1093 | 11.15 | 42 | 42.06
6393 | 23014800 | 0.52695 | 1522.62839 | 12507 | 31.69 | 0.417 | 1105 | 11.38 | 41.17 | 42.06
6394 | 23018400 | 0.52528 | 1513.13493 | 9122 | 31.27 | 0.413 | 1061 | 11.68 | 38.81 | 41.06
6395 | 23022000 | 0.64052 | 1535.54495 | 9939 | 31.48 | 0.405 | 1027 | 11.7 | 38 | 37.77
6396 | 23025600 | 0.78715 | 1538.5292 | 11273 | 31.59 | 0.407 | 1029 | 11.63 | 39.63 | 38.52
6397 | 23029200 | 0.81202 | 1534.41497 | 13022 | 31.7 | 0.405 | 1001 | 11.64 | 38 | 38.02
6398 | 23032800 | 0.68067 | 1531.60515 | 13701 | 31.92 | 0.399 | 1045 | 11.63 | 39.33 | 38.03
6399 | 23036400 | 0.57835 | 1528.79533 | 14121 | 31.92 | 0.403 | 1081 | 12.05 | 40 | 40.15
6400 | 23040000 | 0.59249 | 1540.27963 | 14506 | 32.1 | 0.405 | 1084 | 12.2 | 40 | 40.21
6401 | 23043600 | 0.48353 | 1535.35116 | 13057 | 31.7 | 0.406 | 1099 | 12.2 | 40.24 | 40.38
6402 | 23047200 | 0.39238 | 1526.38979 | 10169 | 31.07 | 0.403 | 1095 | 12.37 | 41.23 | 41.69
6403 | 23050800 | 0.48787 | 1517.42841 | 12935 | 31.86 | 0.404 | 1117 | 12.42 | 40.23 | 40.11
6404 | 23054400 | 0.34325 | 1510.15413 | 13906 | 31.94 | 0.409 | 1148 | 12.55 | 41 | 41.17
6405 | 23058000 | 0.36776 | 1516.22795 | 14238 | 31.92 | 0.413 | 1139 | 12.6 | 41.47 | 40.69
6406 | 23061600 | 0.27275 | 1510.96008 | 12384 | 31.7 | 0.407 | 1143 | 12.59 | 42.87 | 42.03
6407 | 23065200 | 0.40049 | 1505.69222 | 13428 | 31.71 | 0.411 | 1152 | 12.63 | 42.59 | 43.08
6408 | 23068800 | 0.30949 | 1500.42436 | 11838 | 31.58 | 0.409 | 1128 | 12.53 | 42 | 42.13
6409 | 23072400 | 0.36131 | 1493.73322 | 13006 | 31.73 | 0.408 | 1136 | 12.37 | 42 | 41.9
6410 | 23076000 | 0.45224 | 1486.91738 | 13494 | 31.82 | 0.408 | 1145 | 12.03 | 42 | 42.19
6411 | 23079600 | 0.30925 | 1480.10155 | 10563 | 31.05 | 0.413 | 1148 | 11.81 | 41.78 | 42.1
6412 | 23083200 | 0.64761 | 1500.13595 | 9624 | 31.2 | 0.411 | 1083 | 11.84 | 40.58 | 41.07
6413 | 23086800 | 0.68899 | 1520.2568 | 11446 | 31.54 | 0.409 | 1094 | 11.81 | 40 | 40.26
6414 | 23090400 | 0.96072 | 1538.82353 | 12424 | 31.83 | 0.409 | 1107 | 11.94 | 39.43 | 40.71
6415 | 23094000 | 0.97477 | 1545.60635 | 12987 | 31.98 | 0.407 | 1082 | 11.64 | 39.81 | 39.3
6416 | 23097600 | 0.54734 | 1541.86109 | 13017 | 32.03 | 0.405 | 1066 | 11.67 | 40.25 | 39.81
6417 | 23101200 | 0.54557 | 1529.67517 | 13054 | 31.96 | 0.412 | 1099 | 11.84 | 41 | 39.85
6418 | 23104800 | 0.60575 | 1530.27598 | 13810 | 31.78 | 0.411 | 1103 | 12.45 | 41 | 41.5
6419 | 23108400 | 0.5404 | 1538.76999 | 14007 | 31.62 | 0.407 | 1138 | 13.34 | 41.67 | 41.14
6420 | 23112000 | 0.36691 | 1525.98648 | 12534 | 31.25 | 0.416 | 1125 | 14.13 | 41.53 | 42.5
6421 | 23115600 | 0.65852 | 1513.20298 | 10994 | 31.01 | 0.405 | 1092 | 14.56 | 41 | 41
6422 | 23119200 | 0.68515 | 1521.13826 | 11894 | 31.07 | 0.403 | 1097 | 14.65 | 40.8 | 41.04
6423 | 23122800 | 0.77156 | 1524.13368 | 10378 | 30.66 | 0.395 | 1099 | 14.64 | 38.73 | 40.17
6424 | 23126400 | 0.90567 | 1524.3642 | 7783.5 | 29.435 | 0.3845 | 1055.5 | 15.24 | 29.0475 | 32.136
6425 | 23130000 | 0.91396 | 1520.02458 | 5189 | 28.21 | 0.374 | 1012 | 15.84 | 19.365 | 24.102
6426 | 23133600 | 0.89461 | 1515.68496 | 2594.5 | 26.985 | 0.3635 | 968.5 | 16.44 | 9.6825 | 16.068
6427 | 23137200 | 0.87525 | 1511.34534 | 0 | 25.76 | 0.353 | 925 | 17.04 | 0 | 8.034
6428 | 23140800 | 0.8559 | 1507.00571 | 1850 | 30.48 | 0.384 | 987 | 14.84 | 32.93 | 0
6429 | 23144400 | 0.83654 | 1506.37805 | 6175 | 30.91 | 0.399 | 1002 | 15.02 | 38.72 | 38.89
6430 | 23148000 | 0.47154 | 1487.51739 | 7810 | 31.04 | 0.4 | 998 | 14.94 | 38 | 38.35
6431 | 23151600 | 0.40289 | 1499.0461 | 8883 | 31.18 | 0.396 | 1041 | 14.93 | 39.8 | 38.22
6432 | 23155200 | 0.53 | 1503.45541 | 10282 | 31.28 | 0.404 | 1066 | 14.92 | 40 | 40.33
6433 | 23158800 | 0.44326 | 1520.84255 | 11249 | 31.23 | 0.403 | 1072 | 14.9 | 40 | 40.04
6434 | 23162400 | 0.55441 | 1526.64254 | 10984 | 30.86 | 0.402 | 1073 | 14.9 | 40 | 40.21
6435 | 23166000 | 0.56516 | 1519.5674 | 11917 | 31.06 | 0.403 | 1089 | 14.92 | 40 | 40.17
6436 | 23169600 | 0.75716 | 1531.47184 | 12275 | 31.06 | 0.403 | 1102 | 14.9 | 40 | 40.34
6437 | 23173200 | 0.71244 | 1537.39115 | 12777 | 31.15 | 0.402 | 1103 | 14.89 | 40 | 40.18
6438 | 23176800 | 0.4002 | 1543.64708 | 12346 | 31.03 | 0.406 | 1117 | 14.84 | 40.03 | 40.42
6439 | 23180400 | 0.49658 | 1549.903 | 9275 | 30.48 | 0.405 | 1079 | 14.73 | 39.64 | 40.19
6440 | 23184000 | 0.69862 | 1556.15893 | 11764 | 31 | 0.397 | 1067 | 14.73 | 39.24 | 40.31
6441 | 23187600 | 0.6414 | 1545.43382 | 13526 | 30.99 | 0.4 | 1063 | 14.78 | 39 | 39.1
6442 | 23191200 | 0.49083 | 1539.38909 | 13521 | 30.57 | 0.402 | 1058 | 14.77 | 38.44 | 39.67
6443 | 23194800 | 0.40472 | 1535.86348 | 13879 | 30.7 | 0.398 | 1075 | 14.79 | 38.96 | 37.69
6444 | 23198400 | 0.60809 | 1532.33787 | 13254 | 30.55 | 0.4 | 1040 | 14.78 | 39 | 39.65
6445 | 23202000 | 0.94455 | 1525.77255 | 13922 | 30.6 | 0.4 | 1013 | 14.77 | 38.05 | 39.3
6446 | 23205600 | 0.74145 | 1521.13429 | 14339 | 30.6 | 0.4 | 1047 | 14.86 | 38 | 38.07
6447 | 23209200 | 0.54575 | 1516.49604 | 14000 | 30.49 | 0.398 | 1023 | 14.87 | 38 | 38.09
6448 | 23212800 | 0.70861 | 1546.86369 | 13999 | 30.56 | 0.395 | 1022 | 15.06 | 38 | 38.47
6449 | 23216400 | 0.39367 | 1531.63455 | 14003 | 30.54 | 0.397 | 1037 | 15.23 | 38 | 38.14
6450 | 23220000 | 0.39604 | 1516.40541 | 14228 | 30.58 | 0.4 | 1060 | 15.25 | 38 | 38.35
6451 | 23223600 | 0.37632 | 1522.86577 | 14405 | 30.56 | 0.402 | 1052 | 15.41 | 38 | 38.01
6452 | 23227200 | 0.47626 | 1519.28761 | 13916 | 30.46 | 0.399 | 1042 | 15.45 | 38 | 38.03
6453 | 23230800 | 0.46976 | 1508.02407 | 14653 | 30.7 | 0.387 | 1079 | 15.4 | 38.19 | 38.15
6454 | 23234400 | 0.29077 | 1502.36213 | 14075 | 30.45 | 0.397 | 1111 | 15.35 | 39.16 | 39.18
6455 | 23238000 | 0.33156 | 1502.98688 | 14009 | 30.56 | 0.4 | 1146 | 15.17 | 39.21 | 39.08
6456 | 23241600 | 0.47448 | 1507.11188 | 14248 | 30.64 | 0.398 | 1134 | 15.1 | 40 | 40.11
6457 | 23245200 | 0.45825 | 1511.23687 | 14812 | 30.61 | 0.4 | 1147 | 15.11 | 40 | 40.33
6458 | 23248800 | 0.35668 | 1507.02692 | 14993 | 30.67 | 0.397 | 1145 | 15.11 | 40.7 | 40.22
6459 | 23252400 | 0.37261 | 1506.72698 | 14908 | 30.58 | 0.401 | 1142 | 15.08 | 41 | 41.05
6460 | 23256000 | 0.27988 | 1512.95592 | 15019 | 30.67 | 0.4 | 1146 | 15.08 | 41 | 41.13
6461 | 23259600 | 0.30998 | 1519.18486 | 14988 | 30.69 | 0.401 | 1158 | 15.04 | 41 | 41.06
6462 | 23263200 | 0.54214 | 1538.13235 | 15009 | 30.64 | 0.402 | 1151 | 15 | 41 | 41.15
6463 | 23266800 | 0.49075 | 1522.28061 | 14871 | 30.55 | 0.408 | 1103 | 14.82 | 40.77 | 41.12
6464 | 23270400 | 0.5125 | 1516.84984 | 14808 | 30.53 | 0.407 | 1143 | 14.77 | 40 | 40.12
6465 | 23274000 | 0.50058 | 1522.55442 | 14513 | 30.5 | 0.401 | 1145 | 14.78 | 40.17 | 40.15
6466 | 23277600 | 0.49725 | 1509.25095 | 14674 | 30.49 | 0.404 | 1136 | 14.84 | 40.5 | 40.58
6467 | 23281200 | 0.40596 | 1495.94748 | 14197 | 30.22 | 0.405 | 1084 | 14.93 | 40.18 | 40.39
6468 | 23284800 | 0.47613 | 1527.16551 | 14996 | 30.3 | 0.401 | 1132 | 15.08 | 40.57 | 40.51
6469 | 23288400 | 0.46197 | 1534.13588 | 14986 | 30.34 | 0.394 | 1124 | 15.02 | 41 | 41.02
6470 | 23292000 | 0.34536 | 1511.40819 | 14996 | 30.29 | 0.397 | 1167 | 15.05 | 41.66 | 40.73
6471 | 23295600 | 0.30873 | 1519.64916 | 14763 | 30.19 | 0.398 | 1134 | 15.08 | 41.41 | 42.44
6472 | 23299200 | 0.46874 | 1527.89012 | 15003 | 30.28 | 0.396 | 1140 | 15.1 | 41 | 40.96
6473 | 23302800 | 0.5759 | 1537.30071 | 14989 | 30.54 | 0.396 | 1153 | 15.1 | 41 | 41.03
6474 | 23306400 | 0.52324 | 1538.15177 | 15002 | 30.66 | 0.4 | 1152 | 15.1 | 40.49 | 41.14
6475 | 23310000 | 0.52676 | 1539.98675 | 14892 | 30.68 | 0.402 | 1146 | 15.15 | 40.43 | 40.1
6476 | 23313600 | 0.56429 | 1542.6887 | 14894 | 30.69 | 0.402 | 1150 | 15.2 | 41 | 41.29
6477 | 23317200 | 0.48799 | 1530.60728 | 15002 | 30.7 | 0.4 | 1152 | 15.22 | 41 | 41.3
6478 | 23320800 | 0.53034 | 1516.84609 | 14984 | 30.79 | 0.399 | 1151 | 15.15 | 41 | 41.1
6479 | 23324400 | 0.32412 | 1515.73571 | 15000 | 30.8 | 0.404 | 1160 | 15.11 | 41.94 | 41.12
6480 | 23328000 | 0.31478 | 1524.46589 | 14999 | 30.87 | 0.398 | 1154 | 15.04 | 42 | 42.05
6481 | 23331600 | 0.34623 | 1517.62323 | 14472 | 30.77 | 0.404 | 1156 | 14.15 | 42.13 | 42.09
6482 | 23335200 | 0.26923 | 1510.78057 | 14469 | 30.87 | 0.405 | 1150 | 12.85 | 42 | 42.09
6483 | 23338800 | 0.34837 | 1517.85159 | 14218 | 31.02 | 0.402 | 1148 | 12.7 | 42 | 42.03
6484 | 23342400 | 0.35934 | 1517.15861 | 13523 | 30.87 | 0.406 | 1151 | 12.6 | 42 | 42.25
6485 | 23346000 | 0.49074 | 1516.46564 | 13019 | 30.91 | 0.406 | 1156 | 11.86 | 42 | 42.23
6486 | 23349600 | 0.45352 | 1520.45492 | 13348 | 31 | 0.407 | 1114 | 11.05 | 41.33 | 42.1
6487 | 23353200 | 0.4298 | 1529.62656 | 14735 | 31.02 | 0.406 | 1096 | 10.73 | 41 | 41.01
6488 | 23356800 | 0.40197 | 1535.75596 | 13654 | 30.65 | 0.405 | 1097 | 10.01 | 41 | 41.21
6489 | 23360400 | 0.65747 | 1542.39597 | 13869 | 30.68 | 0.401 | 1105 | 9.75 | 41 | 41.06
6490 | 23364000 | 0.56399 | 1533.19475 | 14665 | 30.66 | 0.405 | 1107 | 9.85 | 41 | 41.07
6491 | 23367600 | 0.49384 | 1517.93744 | 13395 | 30.34 | 0.402 | 1087 | 9.58 | 41 | 41.22
6492 | 23371200 | 0.42214 | 1502.68012 | 14181 | 30.76 | 0.403 | 1138 | 9.55 | 41.63 | 41.19
6493 | 23374800 | 0.29055 | 1492.87192 | 12438 | 30.11 | 0.403 | 1121 | 9.51 | 42 | 42.29
6494 | 23378400 | 0.40339 | 1495.77833 | 13062 | 30.62 | 0.403 | 1120 | 9.51 | 42 | 42.17
6495 | 23382000 | 0.39644 | 1498.68474 | 12582 | 30.35 | 0.407 | 1113 | 9.48 | 42 | 42.05
6496 | 23385600 | 0.35434 | 1501.59114 | 13146 | 30.51 | 0.398 | 1137 | 9.55 | 42 | 41.81
6497 | 23389200 | 0.35852 | 1504.49755 | 14003 | 30.57 | 0.404 | 1143 | 9.56 | 42 | 41.78
6498 | 23392800 | 0.46605 | 1518.95 | 13562 | 30.57 | 0.404 | 1123 | 9.48 | 41.39 | 42.21
6499 | 23396400 | 0.3289 | 1495.27268 | 12084 | 30.75 | 0.406 | 1135 | 9.51 | 42 | 42.27
6500 | 23400000 | 0.39392 | 1496.17494 | 12010 | 30.57 | 0.405 | 1139 | 9.34 | 42 | 42.53
6501 | 23403600 | 0.65009 | 1500.2766 | 13882 | 30.89 | 0.401 | 1132 | 9.22 | 42 | 42.16
6502 | 23407200 | 0.37083 | 1518.965 | 13313 | 30.75 | 0.409 | 1124 | 9.22 | 41.72 | 42.09
6503 | 23410800 | 0.68425 | 1512.973 | 11801 | 30.7 | 0.402 | 1106 | 9.14 | 40.42 | 41.2
6504 | 23414400 | 0.64536 | 1506.57371 | 10805 | 30.57 | 0.404 | 1091 | 9.12 | 39.63 | 39.87
6505 | 23418000 | 0.46294 | 1519.90183 | 10313 | 31.31 | 0.402 | 1104 | 8.8 | 39.92 | 38.84
6506 | 23421600 | 0.55388 | 1531.58564 | 10609 | 31.23 | 0.404 | 1096 | 9 | 39.75 | 40.05
6507 | 23425200 | 0.49913 | 1529.80347 | 10990 | 31.3 | 0.402 | 1105 | 8.99 | 39.19 | 38.66
6508 | 23428800 | 0.52237 | 1528.02129 | 11240 | 31.31 | 0.4 | 1121 | 9.08 | 40 | 40.14
6509 | 23432400 | 0.44515 | 1526.23911 | 11396 | 31.34 | 0.401 | 1145 | 9.03 | 40 | 40.14
6510 | 23436000 | 0.49439 | 1511.40535 | 11926 | 31.4 | 0.403 | 1134 | 9.05 | 40.36 | 40.18
6511 | 23439600 | 0.39472 | 1494.54916 | 11921 | 31.32 | 0.405 | 1135 | 8.98 | 40.43 | 39.99
6512 | 23443200 | 0.39546 | 1505.90587 | 13647 | 31.16 | 0.402 | 1102 | 8.92 | 40.5 | 40.6
6513 | 23446800 | 0.54565 | 1512.74263 | 15015 | 31.31 | 0.402 | 1127 | 9.07 | 40.5 | 40.67
6514 | 23450400 | 0.49561 | 1519.57939 | 15156 | 31.24 | 0.402 | 1136 | 9.18 | 40.5 | 40.54
6515 | 23454000 | 0.53507 | 1526.41615 | 14681 | 30.94 | 0.404 | 1123 | 9.2 | 40.05 | 40.37
6516 | 23457600 | 0.78038 | 1553.92208 | 15433 | 31.01 | 0.397 | 1100 | 9.38 | 39.5 | 39.79
6517 | 23461200 | 0.8684 | 1534.82416 | 15512 | 30.95 | 0.395 | 1143 | 9.51 | 39.54 | 39.54
6518 | 23464800 | 0.70383 | 1523.95168 | 15501 | 30.81 | 0.399 | 1153 | 9.64 | 40.09 | 40.15
6519 | 23468400 | 0.39224 | 1511.77975 | 15500 | 30.79 | 0.4 | 1157 | 9.51 | 40.97 | 40.62
6520 | 23472000 | 0.40722 | 1527.59389 | 15485 | 30.82 | 0.406 | 1169 | 9.58 | 40.65 | 41.22
6521 | 23475600 | 0.92888 | 1525.52016 | 15508 | 31.01 | 0.406 | 1157 | 9.65 | 40.5 | 39.28
6522 | 23479200 | 0.65388 | 1523.44643 | 15405 | 30.95 | 0.406 | 1164 | 9.62 | 40.75 | 40.86
6523 | 23482800 | 0.52377 | 1516.11303 | 15498 | 31.01 | 0.401 | 1153 | 9.77 | 41 | 40.98
6524 | 23486400 | 0.62711 | 1517.77393 | 14967 | 30.81 | 0.404 | 1142 | 9.79 | 41.07 | 41.16
6525 | 23490000 | 0.63569 | 1519.43483 | 15289 | 30.82 | 0.402 | 1154 | 9.78 | 41 | 41.35
6526 | 23493600 | 0.54856 | 1529.27407 | 15496 | 30.84 | 0.403 | 1157 | 9.81 | 41 | 41.38
6527 | 23497200 | 0.52829 | 1514.98005 | 15497 | 30.87 | 0.402 | 1161 | 9.84 | 41.27 | 41.44
6528 | 23500800 | 0.53761 | 1531.33088 | 15497 | 30.81 | 0.403 | 1137 | 9.81 | 41.5 | 41.5
6529 | 23504400 | 0.52092 | 1520.08133 | 15502 | 30.85 | 0.401 | 1170 | 9.77 | 41.5 | 41.44
6530 | 23508000 | 0.5181 | 1506.43834 | 15492 | 30.84 | 0.403 | 1170 | 9.73 | 41.45 | 41.74
6531 | 23511600 | 0.51183 | 1493.07535 | 15514 | 30.78 | 0.406 | 1139 | 9.8 | 41.02 | 41.15
6532 | 23515200 | 0.39468 | 1498.0986 | 15494 | 30.77 | 0.405 | 1146 | 9.83 | 41.5 | 41.86
6533 | 23518800 | 0.50452 | 1503.12186 | 15494 | 30.83 | 0.399 | 1154 | 9.84 | 41.5 | 41.81
6534 | 23522400 | 0.56066 | 1509.35879 | 15492 | 30.85 | 0.4 | 1156 | 9.81 | 41.5 | 41.82
6535 | 23526000 | 0.56961 | 1530.08925 | 15505 | 30.91 | 0.402 | 1153 | 9.81 | 41.5 | 42.24
6536 | 23529600 | 0.57958 | 1518.93727 | 15504 | 30.99 | 0.399 | 1153 | 9.77 | 40.64 | 41.79
6537 | 23533200 | 0.42931 | 1507.78529 | 15285 | 30.8 | 0.405 | 1137 | 9.86 | 40.5 | 40.64
6538 | 23536800 | 0.52126 | 1516.131 | 15507 | 30.72 | 0.402 | 1147 | 9.97 | 40.7 | 40.61
6539 | 23540400 | 0.52898 | 1530.66719 | 15648 | 30.73 | 0.399 | 1159 | 10.31 | 41 | 41.15
6540 | 23544000 | 0.45312 | 1527.97616 | 15995 | 30.62 | 0.398 | 1149 | 10.44 | 41.37 | 41.09
6541 | 23547600 | 0.54281 | 1525.28513 | 15850 | 30.51 | 0.401 | 1155 | 10.78 | 41.5 | 41.17
6542 | 23551200 | 0.49876 | 1527.2644 | 16002 | 30.46 | 0.398 | 1144 | 11.81 | 41.55 | 41.57
6543 | 23554800 | 0.51351 | 1534.51233 | 15985 | 30.37 | 0.397 | 1151 | 12.38 | 41.5 | 41.58
6544 | 23558400 | 0.62991 | 1528.88958 | 15995 | 30.42 | 0.398 | 1154 | 12.68 | 41.5 | 41.6
6545 | 23562000 | 0.60427 | 1523.26683 | 15987 | 30.5 | 0.399 | 1148 | 12.73 | 41.5 | 41.66
6546 | 23565600 | 0.40752 | 1517.64407 | 15994 | 30.51 | 0.401 | 1154 | 12.67 | 41.5 | 41.62
6547 | 23569200 | 0.49802 | 1512.02132 | 16000 | 30.63 | 0.404 | 1149 | 12.64 | 41.5 | 41.6
6548 | 23572800 | 0.49325 | 1506.39857 | 15241 | 30.61 | 0.411 | 1138 | 12.63 | 41.23 | 41.52
6549 | 23576400 | 0.52142 | 1500.77582 | 15246 | 30.71 | 0.402 | 1131 | 12.74 | 41.45 | 40.69
6550 | 23580000 | 0.35296 | 1495.15306 | 16000 | 30.78 | 0.402 | 1153 | 12.77 | 42 | 41.73
6551 | 23583600 | 0.34224 | 1515.86004 | 15679 | 30.68 | 0.406 | 1152 | 12.74 | 42.13 | 42.09
6552 | 23587200 | 0.37034 | 1506.71057 | 15673 | 30.52 | 0.402 | 1117 | 12.69 | 41.29 | 42.15
6553 | 23590800 | 0.47561 | 1497.56111 | 15072 | 30.31 | 0.395 | 1147 | 12.69 | 41.76 | 40.56
6554 | 23594400 | 0.31821 | 1488.41164 | 13972 | 29.97 | 0.396 | 1147 | 12.66 | 42 | 42.42
6555 | 23598000 | 0.37628 | 1479.26217 | 14993 | 30.34 | 0.397 | 1153 | 12.66 | 42 | 42.08
6556 | 23601600 | 0.35184 | 1470.1127 | 15004 | 30.32 | 0.396 | 1160 | 12.76 | 42 | 42.04
6557 | 23605200 | 0.41676 | 1460.96324 | 15225 | 30.47 | 0.403 | 1161 | 12.82 | 41.49 | 42.29
6558 | 23608800 | 0.555 | 1496.59673 | 15742 | 30.65 | 0.405 | 1122 | 12.86 | 41 | 41.14
6559 | 23612400 | 0.64927 | 1536.89247 | 15999 | 30.79 | 0.402 | 1134 | 12.71 | 41 | 40.75
6560 | 23616000 | 0.65141 | 1542.20183 | 15998 | 30.71 | 0.401 | 1145 | 13.34 | 41.94 | 40.93
6561 | 23619600 | 0.48187 | 1529.42292 | 15999 | 30.62 | 0.403 | 1149 | 13.83 | 42 | 41.78
6562 | 23623200 | 0.39064 | 1516.64402 | 15659 | 30.33 | 0.403 | 1149 | 14.5 | 42 | 42.02
6563 | 23626800 | 0.52841 | 1521.75 | 15996 | 30.42 | 0.402 | 1150 | 14.78 | 41.91 | 41.99
6564 | 23630400 | 0.49452 | 1526.28773 | 16004 | 30.28 | 0.4 | 1156 | 15.48 | 41.8 | 41.75
6565 | 23634000 | 0.48356 | 1508.90342 | 15757 | 30.32 | 0.402 | 1154 | 15.65 | 42.12 | 42.08
6566 | 23637600 | 0.40377 | 1491.51911 | 16003 | 30.44 | 0.404 | 1161 | 15.71 | 42.53 | 42.56
6567 | 23641200 | 0.43519 | 1490.75 | 15999 | 30.31 | 0.402 | 1163 | 15.74 | 43.29 | 42.66
6568 | 23644800 | 0.40665 | 1508.28588 | 15690 | 30.4 | 0.401 | 1155 | 15.83 | 43.12 | 43.52
6569 | 23648400 | 0.32784 | 1498.00118 | 15987 | 30.68 | 0.401 | 1158 | 15.78 | 43.5 | 43.14
6570 | 23652000 | 0.39045 | 1487.71648 | 15449 | 30.53 | 0.404 | 1159 | 15.86 | 43.5 | 43.25
6571 | 23655600 | 0.39295 | 1502.83271 | 16003 | 30.48 | 0.398 | 1154 | 15.8 | 43.37 | 43.27
6572 | 23659200 | 0.44333 | 1511.93297 | 16026 | 30.54 | 0.398 | 1158 | 15.78 | 43 | 42.73
6573 | 23662800 | 0.49255 | 1505.0998 | 16013 | 30.53 | 0.401 | 1153 | 15.72 | 43 | 43.37
6574 | 23666400 | 0.4275 | 1498.26663 | 15945 | 30.54 | 0.403 | 1158 | 15.73 | 43 | 43.17
6575 | 23670000 | 0.4569 | 1508.36298 | 15674 | 30.4 | 0.405 | 1148 | 15.73 | 42.78 | 43.05
6576 | 23673600 | 0.48933 | 1521.92579 | 14130 | 30.04 | 0.402 | 1128 | 15.59 | 42 | 42.25
6577 | 23677200 | 0.58416 | 1526.89644 | 14452 | 30.11 | 0.402 | 1141 | 15.58 | 42 | 42.02
6578 | 23680800 | 0.67752 | 1526.36376 | 15473 | 30.58 | 0.404 | 1127 | 15.6 | 42 | 42.07
6579 | 23684400 | 0.46597 | 1518.84985 | 15026 | 30.65 | 0.404 | 1121 | 15.54 | 42 | 42.05
6580 | 23688000 | 0.60064 | 1504.90745 | 15016 | 30.89 | 0.401 | 1145 | 15.58 | 42 | 41.97
6581 | 23691600 | 0.48423 | 1490.96504 | 15008 | 30.94 | 0.4 | 1155 | 15.49 | 42 | 42.14
6582 | 23695200 | 0.31753 | 1509.40537 | 14996 | 30.94 | 0.398 | 1162 | 15.44 | 42.9 | 41.69
6583 | 23698800 | 0.33466 | 1509.32872 | 15010 | 30.91 | 0.399 | 1165 | 15.41 | 43 | 43.35
6584 | 23702400 | 0.39419 | 1491.17616 | 14995 | 30.89 | 0.4 | 1162 | 15.38 | 43 | 43.29
6585 | 23706000 | 0.30432 | 1473.0236 | 14836 | 31.01 | 0.405 | 1163 | 15.33 | 43 | 43.05
6586 | 23709600 | 0.43345 | 1511.48873 | 15130 | 30.63 | 0.402 | 1155 | 15.15 | 42.03 | 42.29
6587 | 23713200 | 0.51749 | 1511.24103 | 15919 | 30.71 | 0.405 | 1153 | 15.06 | 41.41 | 42.21
6588 | 23716800 | 0.56184 | 1510.39695 | 15446 | 30.58 | 0.402 | 1121 | 15.09 | 41.11 | 41.09
6589 | 23720400 | 0.43612 | 1508.3 | 15997 | 30.6 | 0.398 | 1152 | 15.29 | 42 | 42.1
6590 | 23724000 | 0.38629 | 1515 | 16020 | 30.56 | 0.398 | 1134 | 15.29 | 42.34 | 42.17
6591 | 23727600 | 0.28358 | 1515 | 16030 | 30.69 | 0.401 | 1138 | 15.37 | 42.5 | 42.54
6592 | 23731200 | 0.39803 | 1515 | 15999 | 30.46 | 0.398 | 1152 | 15.2 | 42.5 | 42.55
6593 | 23734800 | 0.31386 | 1506.3748 | 15886 | 30.81 | 0.405 | 1172 | 14.57 | 42.5 | 42.62
6594 | 23738400 | 0.28805 | 1498.56068 | 15480 | 30.62 | 0.404 | 1140 | 13.42 | 42.5 | 42.53
6595 | 23742000 | 0.3502 | 1491.68031 | 16016 | 30.81 | 0.4 | 1162 | 13.08 | 42.96 | 42.63
6596 | 23745600 | 0.30533 | 1484.79993 | 16003 | 30.47 | 0.401 | 1161 | 12.75 | 43.43 | 43.01
6597 | 23749200 | 0.33717 | 1492.075 | 16008 | 30.25 | 0.397 | 1169 | 12.53 | 43.5 | 43.56
6598 | 23752800 | 0.41952 | 1510.14044 | 15807 | 30.58 | 0.398 | 1173 | 12.58 | 43.12 | 43.33
6599 | 23756400 | 0.36405 | 1503.68625 | 15575 | 30.33 | 0.397 | 1177 | 11.84 | 43.42 | 43.55
6600 | 23760000 | 0.29914 | 1497.23207 | 15639 | 30.37 | 0.4 | 1177 | 11.54 | 43 | 42.63
6601 | 23763600 | 0.35431 | 1498.59083 | 15809 | 30.53 | 0.398 | 1183 | 11.56 | 43 | 43.52
6602 | 23767200 | 0.34573 | 1485.37982 | 15893 | 30.58 | 0.4 | 1164 | 11.48 | 43 | 43.07
6603 | 23770800 | 0.267 | 1474.28966 | 13098 | 29.67 | 0.397 | 1172 | 11.33 | 42.92 | 43.14
6604 | 23774400 | 0.32385 | 1492.72668 | 13944 | 29.81 | 0.399 | 1165 | 11.29 | 42 | 42.4
6605 | 23778000 | 0.31196 | 1503.58515 | 14086 | 30.24 | 0.404 | 1178 | 11.29 | 41.99 | 41.87
6606 | 23781600 | 0.49506 | 1514.44362 | 15577 | 30.55 | 0.401 | 1155 | 11.24 | 41 | 41.41
6607 | 23785200 | 0.77957 | 1531.97045 | 16002 | 30.6 | 0.403 | 1171 | 11.2 | 41 | 40.99
6608 | 23788800 | 0.5556 | 1523.75332 | 15622 | 30.6 | 0.405 | 1163 | 11.26 | 40.94 | 41.3
6609 | 23792400 | 0.51537 | 1511.39696 | 14997 | 30.84 | 0.406 | 1126 | 11.28 | 40.53 | 39.91
6610 | 23796000 | 0.66385 | 1540.26343 | 15008 | 30.96 | 0.405 | 1152 | 11.25 | 41 | 41.34
6611 | 23799600 | 0.55172 | 1537.96484 | 15141 | 30.81 | 0.405 | 1135 | 11.36 | 40.41 | 41.06
6612 | 23803200 | 0.55581 | 1533.78321 | 14781 | 30.58 | 0.406 | 1118 | 11.37 | 40.12 | 40.09
6613 | 23806800 | 0.52053 | 1533.53088 | 14982 | 30.6 | 0.406 | 1148 | 11.44 | 41 | 41.13
6614 | 23810400 | 0.57013 | 1542.2405 | 15004 | 30.62 | 0.404 | 1152 | 11.42 | 41 | 41.24
6615 | 23814000 | 0.41357 | 1539.90954 | 15004 | 30.66 | 0.4 | 1166 | 11.31 | 41.7 | 41.18
6616 | 23817600 | 0.39995 | 1537.57858 | 15015 | 30.72 | 0.403 | 1169 | 11.25 | 42 | 42.04
6617 | 23821200 | 0.53213 | 1537.80155 | 14998 | 30.74 | 0.403 | 1167 | 11.13 | 41.42 | 42.01
6618 | 23824800 | 0.59096 | 1543.58756 | 15011 | 30.83 | 0.402 | 1167 | 11.04 | 41.56 | 41.03
6619 | 23828400 | 0.48377 | 1530.58857 | 14995 | 30.89 | 0.403 | 1168 | 10.96 | 41.83 | 42.07
6620 | 23832000 | 0.51353 | 1517.58957 | 15004 | 30.98 | 0.402 | 1162 | 10.9 | 41.58 | 41.57
6621 | 23835600 | 0.45124 | 1524.66087 | 14996 | 30.97 | 0.402 | 1184 | 10.94 | 42.42 | 42.19
6622 | 23839200 | 0.41131 | 1538.95875 | 14905 | 30.94 | 0.405 | 1167 | 10.85 | 42.7 | 42.77
6623 | 23842800 | 0.52092 | 1532.20946 | 14784 | 30.86 | 0.403 | 1158 | 10.81 | 42.12 | 42.04
6624 | 23846400 | 0.56079 | 1525.46016 | 14996 | 30.92 | 0.402 | 1169 | 10.59 | 42 | 42.16
6625 | 23850000 | 0.48719 | 1531.33154 | 14868 | 30.95 | 0.405 | 1169 | 10.34 | 42 | 42.24
6626 | 23853600 | 0.45881 | 1531.86103 | 14193 | 30.76 | 0.405 | 1158 | 9.58 | 42 | 42.11
6627 | 23857200 | 0.53645 | 1526.32758 | 14707 | 30.85 | 0.401 | 1161 | 9.42 | 42 | 42.13
6628 | 23860800 | 0.46359 | 1520.79412 | 15007 | 30.93 | 0.396 | 1174 | 9.29 | 42 | 41.91
6629 | 23864400 | 0.47557 | 1526.52187 | 14991 | 30.92 | 0.404 | 1183 | 9.08 | 42 | 41.85
6630 | 23868000 | 0.4362 | 1531.61272 | 15014 | 30.94 | 0.405 | 1169 | 8.99 | 42.05 | 41.61
6631 | 23871600 | 0.46301 | 1528.07325 | 14994 | 30.97 | 0.408 | 1188 | 8.94 | 42.5 | 42.81
6632 | 23875200 | 0.52957 | 1524.53377 | 14996 | 30.69 | 0.407 | 1179 | 8.77 | 41.73 | 42.18
6633 | 23878800 | 0.38219 | 1531.12665 | 15000 | 30.63 | 0.407 | 1193 | 8.85 | 41.98 | 42.23
6634 | 23882400 | 0.33991 | 1521.62797 | 14992 | 30.65 | 0.404 | 1191 | 8.95 | 42 | 42.07
6635 | 23886000 | 0.38489 | 1517.65385 | 15008 | 30.69 | 0.401 | 1190 | 8.88 | 42.47 | 42.09
6636 | 23889600 | 0.36159 | 1530.76923 | 14996 | 30.68 | 0.401 | 1195 | 8.81 | 42.49 | 42.61
6637 | 23893200 | 0.44773 | 1528.91068 | 14998 | 30.69 | 0.401 | 1204 | 8.73 | 42 | 42.35
6638 | 23896800 | 0.42278 | 1520.51161 | 15003 | 30.72 | 0.402 | 1192 | 8.54 | 42 | 42.08
6639 | 23900400 | 0.45211 | 1516.17181 | 15001 | 30.78 | 0.399 | 1183 | 8.44 | 42 | 42.02
6640 | 23904000 | 0.4061 | 1528.65994 | 14988 | 30.91 | 0.396 | 1180 | 8.37 | 42.31 | 42.23
6641 | 23907600 | 0.30815 | 1523.06988 | 14985 | 31.02 | 0.399 | 1199 | 8.19 | 42.5 | 42.89
6642 | 23911200 | 0.40484 | 1517.47981 | 15005 | 31.07 | 0.402 | 1191 | 8.2 | 42.4 | 42.47
6643 | 23914800 | 0.49264 | 1515.55984 | 15009 | 31.05 | 0.405 | 1194 | 8.15 | 42.39 | 42.13
6644 | 23918400 | 0.37363 | 1528.31948 | 15004 | 30.98 | 0.401 | 1193 | 8.12 | 42.58 | 42.45
6645 | 23922000 | 0.28787 | 1521.94448 | 15002 | 31.02 | 0.401 | 1199 | 8.14 | 43.24 | 43.13
6646 | 23925600 | 0.37157 | 1515.56948 | 14995 | 31.05 | 0.399 | 1184 | 8.12 | 43.35 | 43.32
6647 | 23929200 | 0.39604 | 1515.97436 | 14996 | 31.04 | 0.402 | 1200 | 8.04 | 43.5 | 43.73
6648 | 23932800 | 0.48926 | 1530.96196 | 15008 | 31.02 | 0.403 | 1184 | 7.95 | 43.5 | 43.63
6649 | 23936400 | 0.36817 | 1530.60902 | 14992 | 30.78 | 0.402 | 1154 | 7.85 | 42.88 | 43.55
6650 | 23940000 | 0.48203 | 1530.25608 | 14998 | 30.8 | 0.399 | 1169 | 7.79 | 42.5 | 42.59
6651 | 23943600 | 0.52308 | 1526.8384 | 15003 | 30.88 | 0.402 | 1185 | 7.63 | 42.57 | 42.47
6652 | 23947200 | 0.42357 | 1530.64754 | 15003 | 30.93 | 0.4 | 1186 | 7.53 | 43 | 43.05
6653 | 23950800 | 0.61978 | 1515.58022 | 15000 | 30.89 | 0.399 | 1189 | 7.55 | 43.18 | 42.67
6654 | 23954400 | 0.45578 | 1502.36275 | 15012 | 30.8 | 0.402 | 1201 | 7.6 | 43.28 | 43.7
6655 | 23958000 | 0.50919 | 1519.6413 | 14999 | 30.85 | 0.4 | 1158 | 7.52 | 42.5 | 42.63
6656 | 23961600 | 0.49343 | 1521.35853 | 14996 | 30.98 | 0.402 | 1174 | 7.51 | 42.5 | 42.53
6657 | 23965200 | 0.40653 | 1519.27243 | 14996 | 31.01 | 0.398 | 1177 | 7.47 | 42.5 | 42.72
6658 | 23968800 | 0.4288 | 1517.18634 | 14683 | 30.78 | 0.401 | 1180 | 7.52 | 42.5 | 42.74
6659 | 23972400 | 0.40736 | 1515.10025 | 14999 | 30.83 | 0.402 | 1177 | 7.55 | 42.5 | 41.87
6660 | 23976000 | 0.49867 | 1534.90154 | 14996 | 31.14 | 0.399 | 1175 | 7.5 | 42.5 | 42.8
6661 | 23979600 | 0.49277 | 1529.0421 | 15003 | 31.22 | 0.402 | 1184 | 7.49 | 42.5 | 42.66
6662 | 23983200 | 0.37416 | 1525.03441 | 15005 | 31.2 | 0.403 | 1198 | 7.52 | 42.93 | 42.59
6663 | 23986800 | 0.5115 | 1521.02672 | 14850 | 31.1 | 0.405 | 1193 | 7.5 | 43 | 42.65
6664 | 23990400 | 0.49216 | 1524.46728 | 14993 | 31.02 | 0.403 | 1180 | 7.47 | 42.88 | 43.09
6665 | 23994000 | 0.39711 | 1515.1253 | 15004 | 30.84 | 0.399 | 1186 | 7.52 | 42.5 | 42.71
6666 | 23997600 | 0.40672 | 1505.78332 | 15003 | 30.87 | 0.4 | 1181 | 7.49 | 42.5 | 42.54
6667 | 24001200 | 0.40227 | 1519.63721 | 15004 | 30.68 | 0.402 | 1188 | 7.52 | 42.5 | 42.75
6668 | 24004800 | 0.36627 | 1521.92521 | 14995 | 30.79 | 0.402 | 1181 | 7.52 | 42.81 | 42.72
6669 | 24008400 | 0.34317 | 1516.07235 | 14997 | 30.8 | 0.407 | 1198 | 7.51 | 43 | 43.12
6670 | 24012000 | 0.36438 | 1510.21948 | 14902 | 30.8 | 0.406 | 1189 | 7.54 | 42.91 | 43.03
6671 | 24015600 | 0.65486 | 1541.68852 | 14994 | 30.8 | 0.402 | 1175 | 7.49 | 42.5 | 42.87
6672 | 24019200 | 0.48898 | 1534.35525 | 15001 | 30.77 | 0.401 | 1175 | 7.51 | 42.5 | 42.59
6673 | 24022800 | 0.51628 | 1526.52176 | 15007 | 30.77 | 0.404 | 1182 | 7.51 | 42.66 | 42.64
6674 | 24026400 | 0.43426 | 1518.68827 | 15004 | 30.77 | 0.404 | 1174 | 7.48 | 43 | 43.2
6675 | 24030000 | 0.37417 | 1524.54762 | 14991 | 30.81 | 0.402 | 1178 | 7.4 | 42.9 | 43.09
6676 | 24033600 | 0.47355 | 1529.17725 | 15002 | 30.74 | 0.404 | 1185 | 7.44 | 42.5 | 42.5
6677 | 24037200 | 0.3764 | 1522.04608 | 14998 | 30.76 | 0.402 | 1183 | 7.4 | 42.85 | 42.54
6678 | 24040800 | 0.398 | 1514.91491 | 15007 | 30.73 | 0.405 | 1178 | 7.4 | 42.59 | 43.07
6679 | 24044400 | 0.5005 | 1516.40284 | 14999 | 30.76 | 0.405 | 1175 | 7.4 | 42.5 | 42.52
6680 | 24048000 | 0.5562 | 1532.61242 | 14991 | 30.78 | 0.407 | 1167 | 7.43 | 42.17 | 42.51
6681 | 24051600 | 0.49531 | 1523.98776 | 14998 | 30.9 | 0.407 | 1156 | 7.44 | 42 | 42.05
6682 | 24055200 | 0.50242 | 1515.36309 | 15001 | 30.52 | 0.399 | 1161 | 7.5 | 42 | 42.26
6683 | 24058800 | 0.42497 | 1512.98873 | 14997 | 30.44 | 0.396 | 1151 | 7.54 | 42.36 | 42.1
6684 | 24062400 | 0.44019 | 1515.09206 | 14992 | 30.38 | 0.399 | 1160 | 7.57 | 42.5 | 42.54
6685 | 24066000 | 0.49107 | 1507.57718 | 14995 | 30.29 | 0.403 | 1160 | 7.59 | 42.68 | 42.64
6686 | 24069600 | 0.44159 | 1500.06231 | 14999 | 30.39 | 0.404 | 1164 | 7.63 | 43 | 43.19
6687 | 24073200 | 0.45511 | 1513.95562 | 15002 | 30.25 | 0.402 | 1169 | 7.63 | 43.42 | 42.82
6688 | 24076800 | 0.3898 | 1512.80636 | 15004 | 30.3 | 0.402 | 1188 | 7.64 | 43.09 | 43.46
6689 | 24080400 | 0.36558 | 1518.08753 | 14991 | 30.25 | 0.403 | 1183 | 7.64 | 43 | 42.61
6690 | 24084000 | 0.45702 | 1521.30373 | 15000 | 30.43 | 0.404 | 1188 | 7.64 | 43 | 43.31
6691 | 24087600 | 0.44798 | 1513.90524 | 15008 | 30.42 | 0.406 | 1176 | 7.69 | 42.96 | 43.39
6692 | 24091200 | 0.4084 | 1515.61773 | 15005 | 30.5 | 0.403 | 1170 | 7.75 | 42.5 | 42.58
6693 | 24094800 | 0.5382 | 1517.33023 | 14996 | 30.48 | 0.403 | 1183 | 7.79 | 42.57 | 42.61
6694 | 24098400 | 0.44306 | 1519.70303 | 14997 | 30.44 | 0.404 | 1209 | 7.78 | 43 | 43.27
6695 | 24102000 | 0.32743 | 1520.03882 | 15000 | 30.46 | 0.403 | 1210 | 7.79 | 43.47 | 43.15
6696 | 24105600 | 0.36655 | 1522.02594 | 14972 | 30.48 | 0.401 | 1200 | 7.73 | 43.5 | 43.66
6697 | 24109200 | 0.44181 | 1524.01306 | 14499 | 30.32 | 0.407 | 1185 | 7.72 | 42.95 | 43.46
6698 | 24112800 | 0.49498 | 1521.02849 | 14111 | 30.36 | 0.405 | 1162 | 7.71 | 42.05 | 41.93
6699 | 24116400 | 0.51793 | 1513.13808 | 14990 | 30.55 | 0.402 | 1191 | 7.71 | 42.19 | 41.95
6700 | 24120000 | 0.52766 | 1505.24767 | 14516 | 30.38 | 0.406 | 1174 | 7.73 | 42.1 | 42.57
6701 | 24123600 | 0.4859 | 1510.95481 | 14579 | 30.51 | 0.402 | 1183 | 7.77 | 42.18 | 42.07
6702 | 24127200 | 0.36032 | 1535.26461 | 15000 | 30.71 | 0.402 | 1197 | 7.79 | 42.5 | 42.51
6703 | 24130800 | 0.31579 | 1526.23857 | 15002 | 30.84 | 0.403 | 1189 | 7.79 | 42.97 | 42.61
6704 | 24134400 | 0.32927 | 1517.21254 | 14988 | 30.88 | 0.403 | 1198 | 7.81 | 43.11 | 43.09
6705 | 24138000 | 0.27137 | 1504.4635 | 15023 | 30.25 | 0.401 | 1201 | 7.83 | 43.5 | 43.49
6706 | 24141600 | 0.41028 | 1508 | 15018 | 30.36 | 0.405 | 1195 | 7.89 | 42.68 | 43.35
6707 | 24145200 | 0.53381 | 1508 | 15013 | 30.71 | 0.407 | 1198 | 7.89 | 42.11 | 42.69
6708 | 24148800 | 0.41068 | 1501.99268 | 15008 | 30.91 | 0.406 | 1200 | 7.94 | 42.38 | 41.81
6709 | 24152400 | 0.39682 | 1496.59541 | 15010 | 30.9 | 0.404 | 1202 | 8 | 42.5 | 42.72
6710 | 24156000 | 0.46866 | 1503.79106 | 14989 | 30.89 | 0.402 | 1210 | 8.01 | 42.76 | 42.53
6711 | 24159600 | 0.35967 | 1496.99941 | 15001 | 30.65 | 0.401 | 1199 | 8.05 | 43.2 | 43.06
6712 | 24163200 | 0.32218 | 1493.31741 | 15015 | 30.51 | 0.399 | 1200 | 8.03 | 43.5 | 43.69
6713 | 24166800 | 0.39026 | 1498.30971 | 15102 | 30.62 | 0.398 | 1193 | 8.06 | 43.5 | 43.63
6714 | 24170400 | 0.47783 | 1503.302 | 15496 | 30.67 | 0.4 | 1201 | 8.1 | 43.5 | 43.56
6715 | 24174000 | 0.37413 | 1508.2943 | 15485 | 30.73 | 0.401 | 1199 | 8.09 | 43.5 | 43.54
6716 | 24177600 | 0.46682 | 1513.28659 | 15229 | 30.56 | 0.404 | 1196 | 8.15 | 43.23 | 43.82
6717 | 24181200 | 0.42755 | 1518.27889 | 15143 | 30.38 | 0.405 | 1196 | 8.06 | 42.58 | 43.04
6718 | 24184800 | 0.56458 | 1532.60563 | 15327 | 30.59 | 0.403 | 1194 | 7.97 | 42 | 42.35
6719 | 24188400 | 0.47195 | 1532.26206 | 15497 | 30.67 | 0.404 | 1183 | 7.92 | 42 | 41.94
6720 | 24192000 | 0.47756 | 1526.72421 | 15496 | 30.75 | 0.401 | 1187 | 7.87 | 42.04 | 41.98
6721 | 24195600 | 0.45602 | 1519.76099 | 15514 | 30.72 | 0.402 | 1207 | 7.88 | 42.9 | 42.43
6722 | 24199200 | 0.46857 | 1522.95416 | 15504 | 30.76 | 0.4 | 1201 | 7.87 | 43 | 43.3
6723 | 24202800 | 0.49084 | 1510.01034 | 15501 | 30.76 | 0.398 | 1198 | 7.83 | 43 | 42.9
6724 | 24206400 | 0.39836 | 1497.06652 | 15277 | 30.73 | 0.402 | 1199 | 7.75 | 42.85 | 43.27
6725 | 24210000 | 0.47576 | 1505.26712 | 15504 | 30.78 | 0.4 | 1201 | 7.73 | 43 | 42.99
6726 | 24213600 | 0.50132 | 1519.2023 | 15491 | 30.81 | 0.398 | 1204 | 7.72 | 43 | 43.03
6727 | 24217200 | 0.54394 | 1517.14481 | 15505 | 30.9 | 0.399 | 1204 | 7.74 | 43 | 43.25
6728 | 24220800 | 0.44555 | 1512.81989 | 15487 | 30.95 | 0.4 | 1200 | 7.79 | 43 | 43.09
6729 | 24224400 | 0.42825 | 1508.49496 | 15501 | 30.94 | 0.404 | 1201 | 7.91 | 43 | 43.07
6730 | 24228000 | 0.38224 | 1519.4458 | 15514 | 30.87 | 0.401 | 1203 | 7.93 | 43 | 43.01
6731 | 24231600 | 0.39015 | 1519.84639 | 15499 | 30.84 | 0.396 | 1199 | 7.95 | 43 | 43.24
6732 | 24235200 | 0.3942 | 1504.33308 | 14537 | 30.46 | 0.408 | 1173 | 7.95 | 42.72 | 43.41
6733 | 24238800 | 0.35189 | 1486.50426 | 15003 | 30.35 | 0.398 | 1185 | 7.91 | 42.94 | 42.36
6734 | 24242400 | 0.25925 | 1476.75906 | 14405 | 30.07 | 0.397 | 1188 | 7.93 | 43 | 43.16
6735 | 24246000 | 0.22889 | 1482.4704 | 13848 | 29.82 | 0.394 | 1190 | 7.96 | 43 | 43.41
6736 | 24249600 | 0.24711 | 1488.10032 | 14143 | 29.72 | 0.392 | 1188 | 7.92 | 43 | 43.18
6737 | 24253200 | 0.19312 | 1493.73023 | 15159 | 30.37 | 0.398 | 1166 | 7.85 | 41.72 | 43.04
6738 | 24256800 | 0.36926 | 1499.36015 | 13003 | 28.8 | 0.383 | 1147 | 7.74 | 41.66 | 41.09
6739 | 24260400 | 0.50046 | 1504.99006 | 13483 | 30.36 | 0.397 | 1146 | 7.85 | 41.1 | 42.17
6740 | 24264000 | 0.48464 | 1510.61998 | 13767 | 30.46 | 0.397 | 1151 | 7.78 | 41 | 41.17
6741 | 24267600 | 0.51489 | 1515.23739 | 14925 | 30.61 | 0.398 | 1154 | 7.66 | 41.87 | 41.25
6742 | 24271200 | 0.51857 | 1512.10696 | 14998 | 30.61 | 0.401 | 1152 | 7.63 | 42 | 42.38
6743 | 24274800 | 0.54007 | 1508.97652 | 15003 | 30.62 | 0.402 | 1156 | 7.59 | 42.27 | 41.73
6744 | 24278400 | 0.36229 | 1505.84609 | 15138 | 30.68 | 0.401 | 1160 | 7.54 | 42.94 | 42.31
6745 | 24282000 | 0.44996 | 1529.52895 | 15446 | 30.73 | 0.404 | 1163 | 7.49 | 43 | 43.02
6746 | 24285600 | 0.40124 | 1518.65861 | 15501 | 30.69 | 0.407 | 1163 | 7.48 | 43 | 43.31
6747 | 24289200 | 0.36629 | 1507.78828 | 15491 | 30.71 | 0.404 | 1152 | 7.56 | 43 | 43.04
6748 | 24292800 | 0.39211 | 1496.91794 | 15500 | 30.73 | 0.402 | 1168 | 7.53 | 43 | 43.07
6749 | 24296400 | 0.41559 | 1524.41111 | 15494 | 30.77 | 0.4 | 1166 | 7.52 | 43 | 43.34
6750 | 24300000 | 0.40327 | 1534.03857 | 15499 | 30.75 | 0.401 | 1156 | 7.49 | 43 | 43.11
6751 | 24303600 | 0.48477 | 1531.46714 | 15672 | 30.77 | 0.402 | 1164 | 7.5 | 43 | 43.09
6752 | 24307200 | 0.42874 | 1528.89571 | 16676 | 30.96 | 0.405 | 1171 | 7.55 | 43.36 | 42.45
6753 | 24310800 | 0.50699 | 1538.38965 | 16950 | 30.87 | 0.404 | 1160 | 7.69 | 43.5 | 43.51
6754 | 24314400 | 0.47757 | 1532.84106 | 16996 | 30.66 | 0.404 | 1163 | 7.84 | 43.5 | 43.25
6755 | 24318000 | 0.50991 | 1527.29246 | 16989 | 30.77 | 0.402 | 1166 | 7.9 | 43.68 | 43.88
6756 | 24321600 | 0.4538 | 1528.13964 | 17007 | 30.69 | 0.4 | 1172 | 7.83 | 44.35 | 44.1
6757 | 24325200 | 0.45251 | 1542.30807 | 16998 | 30.62 | 0.399 | 1170 | 7.78 | 44 | 44.36
6758 | 24328800 | 0.46305 | 1537.6521 | 17007 | 30.91 | 0.405 | 1173 | 7.08 | 44 | 44.18
6759 | 24332400 | 0.4748 | 1532.99612 | 17006 | 31.21 | 0.402 | 1167 | 6.72 | 44 | 44.28
6760 | 24336000 | 0.54787 | 1528.34014 | 16993 | 31.22 | 0.401 | 1180 | 6.78 | 44 | 44.08
6761 | 24339600 | 0.47125 | 1523.68417 | 16990 | 31.27 | 0.402 | 1169 | 6.98 | 44 | 44.09
6762 | 24343200 | 0.34218 | 1519.02819 | 17009 | 31.26 | 0.405 | 1172 | 6.53 | 44.29 | 44.03
6763 | 24346800 | 0.37576 | 1532.18919 | 16997 | 31.26 | 0.407 | 1179 | 6.96 | 44.5 | 44.38
6764 | 24350400 | 0.55837 | 1525.07733 | 17007 | 31.31 | 0.411 | 1184 | 7.18 | 44.09 | 44.51
6765 | 24354000 | 0.42623 | 1514.84258 | 16982 | 31.32 | 0.407 | 1174 | 7.7 | 44.33 | 44.08
6766 | 24357600 | 0.37745 | 1504.60783 | 16999 | 31.23 | 0.408 | 1180 | 7.97 | 44.5 | 44.34
6767 | 24361200 | 0.26706 | 1506.52381 | 17004 | 31.22 | 0.406 | 1181 | 7.94 | 44.98 | 45.13
6768 | 24364800 | 0.33527 | 1518.42774 | 16997 | 31.15 | 0.409 | 1168 | 7.89 | 45 | 45.17
6769 | 24368400 | 0.47402 | 1520.71242 | 17000 | 31.11 | 0.41 | 1156 | 7.83 | 45 | 46.4
6770 | 24372000 | 0.49659 | 1522.9971 | 16999 | 31.09 | 0.41 | 1174 | 7.85 | 45 | 45.01
6771 | 24375600 | 0.37043 | 1528.33835 | 17007 | 31.09 | 0.407 | 1186 | 7.82 | 45 | 44.7
6772 | 24379200 | 0.36122 | 1533.40127 | 16999 | 31.13 | 0.407 | 1195 | 7.76 | 45 | 45.2
6773 | 24382800 | 0.48163 | 1529.03808 | 17007 | 31.12 | 0.408 | 1175 | 7.79 | 45 | 45.14
6774 | 24386400 | 0.42499 | 1524.67488 | 16698 | 31.06 | 0.41 | 1182 | 7.86 | 45 | 45.08
6775 | 24390000 | 0.50105 | 1543.77949 | 15059 | 30.54 | 0.402 | 1186 | 7.85 | 45 | 45.1
6776 | 24393600 | 0.42524 | 1541.53689 | 16992 | 30.73 | 0.408 | 1187 | 7.92 | 45 | 45.24
6777 | 24397200 | 0.41919 | 1534.10422 | 17063 | 31.03 | 0.406 | 1169 | 7.98 | 44.24 | 45.39
6778 | 24400800 | 0.50011 | 1526.67154 | 17296 | 31.25 | 0.406 | 1181 | 8.1 | 44.26 | 44.08
6779 | 24404400 | 0.51346 | 1533.54412 | 17295 | 31.31 | 0.411 | 1181 | 8.04 | 44.08 | 44.4
6780 | 24408000 | 0.51377 | 1542.60032 | 17299 | 31.23 | 0.405 | 1185 | 7.67 | 44.6 | 44.21
6781 | 24411600 | 0.38216 | 1531.22591 | 17247 | 31.08 | 0.411 | 1184 | 7.36 | 45 | 45.18
6782 | 24415200 | 0.34795 | 1519.8515 | 17194 | 31.21 | 0.411 | 1182 | 7.55 | 44.78 | 45.2
6783 | 24418800 | 0.50411 | 1519.51316 | 17233 | 31.13 | 0.411 | 1186 | 7.59 | 44.5 | 44.34
6784 | 24422400 | 0.43131 | 1536.3632 | 17304 | 31.27 | 0.409 | 1190 | 7.48 | 44.5 | 44.69
6785 | 24426000 | 0.3843 | 1533.87779 | 17292 | 31.27 | 0.411 | 1183 | 7.42 | 44.71 | 44.34
6786 | 24429600 | 0.32317 | 1530.3675 | 17283 | 31.18 | 0.409 | 1184 | 7.54 | 45 | 45.14
6787 | 24433200 | 0.3093 | 1526.46549 | 17326 | 31.19 | 0.406 | 1191 | 7.31 | 45 | 45.06
6788 | 24436800 | 0.30809 | 1534.29453 | 17116 | 31.14 | 0.411 | 1193 | 7.07 | 45 | 45.03
6789 | 24440400 | 0.36812 | 1530.62447 | 17311 | 31.2 | 0.409 | 1176 | 7.13 | 45 | 44.97
6790 | 24444000 | 0.3818 | 1526.9544 | 17299 | 31.24 | 0.408 | 1175 | 7.99 | 45 | 44.72
6791 | 24447600 | 0.36305 | 1521.99429 | 17296 | 31.24 | 0.407 | 1183 | 8.01 | 45 | 45.11
6792 | 24451200 | 0.32638 | 1533.18782 | 17307 | 31.23 | 0.409 | 1151 | 8.46 | 45 | 45.09
6793 | 24454800 | 0.44126 | 1530.17974 | 17302 | 31.19 | 0.406 | 1173 | 8.77 | 45 | 45.17
6794 | 24458400 | 0.36461 | 1527.17166 | 17294 | 31.23 | 0.407 | 1164 | 8.8 | 45 | 44.95
6795 | 24462000 | 0.44342 | 1528.30079 | 17303 | 31.25 | 0.406 | 1158 | 8.77 | 45 | 45.38
6796 | 24465600 | 0.42111 | 1536.01933 | 17291 | 31.24 | 0.406 | 1168 | 8.77 | 45 | 45.11
6797 | 24469200 | 0.4689 | 1541.54401 | 17300 | 31.28 | 0.404 | 1180 | 8.76 | 45 | 44.88
6798 | 24472800 | 0.38046 | 1533.9088 | 17315 | 31.25 | 0.403 | 1171 | 8.75 | 45 | 45.13
6799 | 24476400 | 0.38423 | 1526.27359 | 17314 | 31.23 | 0.404 | 1171 | 8.78 | 45 | 45.14
6800 | 24480000 | 0.49108 | 1541.36245 | 17320 | 31.22 | 0.403 | 1167 | 8.8 | 45 | 45.06
6801 | 24483600 | 0.52618 | 1549.98211 | 17300 | 31.36 | 0.404 | 1190 | 8.75 | 45 | 45.26
6802 | 24487200 | 0.3861 | 1549.94805 | 17304 | 31.32 | 0.404 | 1184 | 8.57 | 45 | 45.21
6803 | 24490800 | 0.39056 | 1549.914 | 17303 | 31.26 | 0.403 | 1184 | 7.83 | 45 | 44.97
6804 | 24494400 | 0.38916 | 1537.92913 | 17302 | 31.15 | 0.403 | 1191 | 7.14 | 45 | 45.07
6805 | 24498000 | 0.40849 | 1536.83475 | 17312 | 31.05 | 0.405 | 1197 | 7.17 | 45 | 44.98
6806 | 24501600 | 0.39358 | 1541.06134 | 17289 | 30.98 | 0.406 | 1178 | 6.41 | 45 | 45.04
6807 | 24505200 | 0.51751 | 1545.28794 | 17322 | 31.04 | 0.408 | 1184 | 6.67 | 45 | 45.07
6808 | 24508800 | 0.46318 | 1543.13208 | 17295 | 31.16 | 0.407 | 1172 | 6.32 | 45 | 45.26
6809 | 24512400 | 0.47892 | 1546.20534 | 17302 | 31.23 | 0.406 | 1182 | 6.03 | 45 | 45.06
6810 | 24516000 | 0.44863 | 1529.94251 | 17310 | 31.3 | 0.407 | 1175 | 6.43 | 45 | 44.75
6811 | 24519600 | 0.37255 | 1513.67967 | 17284 | 31.35 | 0.406 | 1179 | 6.88 | 45 | 45.45
6812 | 24523200 | 0.37048 | 1521.7561 | 17306 | 31.37 | 0.408 | 1176 | 7.8 | 45 | 44.96
6813 | 24526800 | 0.39377 | 1537.18182 | 17319 | 31.41 | 0.406 | 1188 | 8.26 | 45 | 45.33
6814 | 24530400 | 0.36371 | 1536.56512 | 17303 | 31.31 | 0.409 | 1178 | 8.56 | 45 | 44.78
6815 | 24534000 | 0.3619 | 1533.98702 | 17289 | 31.32 | 0.407 | 1175 | 8.96 | 45 | 44.88
6816 | 24537600 | 0.46983 | 1531.40892 | 17307 | 31.25 | 0.406 | 1158 | 9.05 | 45 | 44.76
6817 | 24541200 | 0.36912 | 1538.9737 | 17320 | 31.33 | 0.405 | 1177 | 8.84 | 45 | 45.29
6818 | 24544800 | 0.35163 | 1524.13562 | 17302 | 31.22 | 0.407 | 1188 | 8.52 | 45 | 45.1
6819 | 24548400 | 0.36556 | 1509.29755 | 17301 | 31.17 | 0.404 | 1186 | 8.54 | 45.14 | 44.9
6820 | 24552000 | 0.27001 | 1510.9575 | 16235 | 30.98 | 0.4 | 1193 | 8.5 | 45.47 | 45.53
6821 | 24555600 | 0.45034 | 1536.31595 | 16004 | 31.04 | 0.401 | 1201 | 8.46 | 45 | 45.29
6822 | 24559200 | 0.3953 | 1533.5144 | 16280 | 31.23 | 0.402 | 1195 | 8.47 | 45 | 45.19
6823 | 24562800 | 0.40769 | 1530.71284 | 16773 | 31.29 | 0.404 | 1190 | 8.48 | 45 | 45.15
6824 | 24566400 | 0.42664 | 1533.00992 | 17302 | 31.44 | 0.403 | 1163 | 8.56 | 45 | 45.16
6825 | 24570000 | 0.48331 | 1543.30714 | 17289 | 31.38 | 0.408 | 1157 | 8.67 | 45 | 45.49
6826 | 24573600 | 0.62218 | 1552.38537 | 17292 | 31.51 | 0.407 | 1178 | 8.77 | 45 | 44.96
6827 | 24577200 | 0.48526 | 1544.15963 | 17292 | 31.52 | 0.403 | 1174 | 8.93 | 45 | 45.53
6828 | 24580800 | 0.35344 | 1524.53904 | 16820 | 31.21 | 0.401 | 1159 | 9.51 | 45 | 44.48
6829 | 24584400 | 0.39625 | 1504.91846 | 17294 | 31.16 | 0.407 | 1175 | 9.6 | 45 | 45.16
6830 | 24588000 | 0.43958 | 1542.84874 | 17317 | 31.12 | 0.407 | 1187 | 9.11 | 45 | 45.08
6831 | 24591600 | 0.44496 | 1542.69681 | 17294 | 31.1 | 0.405 | 1178 | 8.21 | 45 | 45.15
6832 | 24595200 | 0.34587 | 1533.98394 | 17463 | 31.21 | 0.407 | 1170 | 8.18 | 45 | 45.14
6833 | 24598800 | 0.39234 | 1525.27107 | 17503 | 31.26 | 0.408 | 1181 | 7.39 | 45 | 44.96
6834 | 24602400 | 0.43863 | 1543.58701 | 17502 | 31.28 | 0.404 | 1169 | 8.04 | 45 | 45.32
6835 | 24606000 | 0.37303 | 1550.35315 | 17496 | 31.33 | 0.404 | 1175 | 8.58 | 45.06 | 44.87
6836 | 24609600 | 0.37636 | 1541.3899 | 17504 | 31.35 | 0.407 | 1186 | 9.51 | 45.3 | 45.67
6837 | 24613200 | 0.38346 | 1532.42665 | 17496 | 31.38 | 0.406 | 1191 | 9.69 | 45.25 | 44.68
6838 | 24616800 | 0.35955 | 1533.26752 | 17517 | 31.37 | 0.403 | 1166 | 9.73 | 45.5 | 45.69
6839 | 24620400 | 0.36237 | 1533.60186 | 17506 | 31.34 | 0.404 | 1160 | 9.82 | 45.5 | 45.51
6840 | 24624000 | 0.37941 | 1529.44523 | 17510 | 31.36 | 0.403 | 1169 | 9.74 | 45.5 | 45.53
6841 | 24627600 | 0.44054 | 1525.2886 | 17491 | 31.34 | 0.403 | 1186 | 9.59 | 45.5 | 45.3
6842 | 24631200 | 0.34359 | 1521.13198 | 17505 | 31.37 | 0.405 | 1187 | 9.38 | 45.5 | 45.63
6843 | 24634800 | 0.29311 | 1516.97535 | 17493 | 31.37 | 0.408 | 1177 | 9.24 | 45.5 | 45.72
6844 | 24638400 | 0.47187 | 1513.90577 | 17502 | 31.44 | 0.407 | 1175 | 9.02 | 45.5 | 45.63
6845 | 24642000 | 0.40484 | 1530.80725 | 17502 | 31.44 | 0.408 | 1199 | 8.93 | 45.5 | 45.34
6846 | 24645600 | 0.40799 | 1527.81717 | 17502 | 31.52 | 0.407 | 1200 | 8.76 | 45.5 | 45.43
6847 | 24649200 | 0.36826 | 1524.6562 | 17508 | 31.51 | 0.408 | 1189 | 8.73 | 45.5 | 45.75
6848 | 24652800 | 0.41988 | 1521.49522 | 17514 | 31.53 | 0.406 | 1175 | 8.79 | 45.5 | 44.84
6849 | 24656400 | 0.46598 | 1526.96812 | 17493 | 31.49 | 0.407 | 1188 | 9.06 | 45.5 | 45.15
6850 | 24660000 | 0.31533 | 1524.75581 | 17479 | 31.33 | 0.406 | 1191 | 9.24 | 45.5 | 45.93
6851 | 24663600 | 0.40834 | 1523.38438 | 17512 | 31.32 | 0.406 | 1191 | 9.44 | 45.5 | 45.22
6852 | 24667200 | 0.41553 | 1522.01295 | 17503 | 31.16 | 0.404 | 1178 | 9.44 | 45.5 | 44.45
6853 | 24670800 | 0.38322 | 1518.31862 | 17494 | 31.08 | 0.404 | 1189 | 9.79 | 45.5 | 46.21
6854 | 24674400 | 0.36965 | 1522.46767 | 17497 | 31.09 | 0.404 | 1190 | 9.67 | 45.5 | 45.59
6855 | 24678000 | 0.4355 | 1518.35378 | 17493 | 31.06 | 0.402 | 1201 | 9.75 | 45.5 | 46.07
6856 | 24681600 | 0.3946 | 1514.23988 | 17501 | 31.03 | 0.403 | 1188 | 9.33 | 45.5 | 45.43
6857 | 24685200 | 0.38223 | 1521.964 | 17507 | 31.03 | 0.404 | 1196 | 9.28 | 45.83 | 45.43
6858 | 24688800 | 0.30408 | 1512.80855 | 17499 | 31.03 | 0.406 | 1184 | 9.51 | 46 | 46.4
6859 | 24692400 | 0.34316 | 1498.70347 | 17517 | 31.07 | 0.405 | 1187 | 9.86 | 46 | 45.99
6860 | 24696000 | 0.28209 | 1484.5984 | 17065 | 31 | 0.403 | 1178 | 10.01 | 46 | 46.04
6861 | 24699600 | 0.20614 | 1480.85938 | 15626 | 30.16 | 0.398 | 1198 | 9.66 | 46 | 46.44
6862 | 24703200 | 0.31451 | 1502.80153 | 16449 | 30.54 | 0.398 | 1173 | 8.95 | 46 | 46.09
6863 | 24706800 | 0.36939 | 1510.19124 | 17495 | 31.24 | 0.408 | 1184 | 9 | 45.43 | 46.05
6864 | 24710400 | 0.3792 | 1511.85023 | 17503 | 31.23 | 0.41 | 1175 | 8.98 | 43.95 | 45.02
6865 | 24714000 | 0.34687 | 1513.50922 | 16653 | 31 | 0.41 | 1141 | 9.02 | 44.17 | 43.88
6866 | 24717600 | 0.38032 | 1524.18415 | 15990 | 30.84 | 0.409 | 1151 | 8.92 | 45.11 | 44.78
6867 | 24721200 | 0.35829 | 1520.78182 | 16012 | 30.76 | 0.413 | 1164 | 8.88 | 45.3 | 45.56
6868 | 24724800 | 0.35909 | 1512.9107 | 16117 | 30.88 | 0.409 | 1152 | 8.83 | 45 | 45.05
6869 | 24728400 | 0.32414 | 1513.97008 | 15608 | 30.72 | 0.411 | 1150 | 8.83 | 45 | 45.2
6870 | 24732000 | 0.3603 | 1515.04894 | 14980 | 30.58 | 0.407 | 1173 | 8.8 | 45 | 45.1
6871 | 24735600 | 0.33281 | 1511.21915 | 15589 | 30.67 | 0.409 | 1179 | 8.79 | 45 | 45.28
6872 | 24739200 | 0.30754 | 1507.38936 | 16615 | 30.98 | 0.409 | 1166 | 8.83 | 45 | 45.04
6873 | 24742800 | 0.31788 | 1524.29538 | 17009 | 31.1 | 0.411 | 1175 | 8.87 | 45 | 45.38
6874 | 24746400 | 0.35406 | 1521.53625 | 16989 | 31.16 | 0.408 | 1175 | 9.06 | 45 | 45.25
6875 | 24750000 | 0.33586 | 1507.79982 | 17006 | 31.26 | 0.41 | 1177 | 9.31 | 45 | 45.69
6876 | 24753600 | 0.33871 | 1494.0634 | 16984 | 31.1 | 0.405 | 1169 | 10.3 | 45 | 45.46
6877 | 24757200 | 0.32716 | 1509.68226 | 17026 | 30.99 | 0.407 | 1181 | 11.08 | 45 | 44.95
6878 | 24760800 | 0.31631 | 1518.5365 | 17006 | 30.96 | 0.412 | 1190 | 11.14 | 45 | 44.77
6879 | 24764400 | 0.38575 | 1517.07664 | 17008 | 30.96 | 0.411 | 1182 | 11.4 | 45 | 45.42
6880 | 24768000 | 0.3782 | 1515.61679 | 17011 | 30.98 | 0.412 | 1175 | 11.34 | 45 | 44.5
6881 | 24771600 | 0.31607 | 1514.15693 | 17007 | 30.98 | 0.413 | 1172 | 11.41 | 45 | 44.03
6882 | 24775200 | 0.37596 | 1517.3107 | 16780 | 31 | 0.415 | 1171 | 11.45 | 44.85 | 45.73
6883 | 24778800 | 0.59016 | 1507.50242 | 16819 | 31.05 | 0.414 | 1185 | 11.48 | 44 | 44.05
6884 | 24782400 | 0.53777 | 1497.69415 | 17008 | 31.09 | 0.412 | 1181 | 11.51 | 44 | 44.4
6885 | 24786000 | 0.37293 | 1518.21429 | 16991 | 31.12 | 0.409 | 1183 | 11.55 | 44.85 | 44.08
6886 | 24789600 | 0.33635 | 1524.04245 | 17016 | 31.09 | 0.41 | 1179 | 11.58 | 45 | 44.89
6887 | 24793200 | 0.61375 | 1524.48793 | 15614 | 30.71 | 0.409 | 1155 | 11.48 | 44.29 | 45.06
6888 | 24796800 | 0.6057 | 1524.93342 | 16959 | 30.86 | 0.405 | 1147 | 11.46 | 44 | 44.14
6889 | 24800400 | 0.6284 | 1540.8508 | 16888 | 30.86 | 0.41 | 1165 | 11.48 | 44 | 44.16
6890 | 24804000 | 0.55686 | 1536.44817 | 15975 | 30.79 | 0.416 | 1140 | 11.48 | 43.35 | 44.08
6891 | 24807600 | 0.51513 | 1532.04553 | 15952 | 30.92 | 0.414 | 1142 | 11.5 | 43.22 | 43.09
6892 | 24811200 | 0.56276 | 1528.73 | 15198 | 30.53 | 0.41 | 1119 | 11.44 | 43 | 43.04
6893 | 24814800 | 0.45494 | 1534.00541 | 15994 | 30.94 | 0.412 | 1133 | 11.37 | 43 | 43.16
6894 | 24818400 | 0.4681 | 1535.65891 | 15122 | 30.62 | 0.41 | 1115 | 11.31 | 43 | 42.92
6895 | 24822000 | 0.40572 | 1528.22413 | 15011 | 30.54 | 0.41 | 1126 | 11.34 | 43 | 43.09
6896 | 24825600 | 0.55697 | 1522.42515 | 14997 | 30.74 | 0.413 | 1158 | 11.4 | 43 | 43.09
6897 | 24829200 | 0.39315 | 1533.01878 | 15631 | 30.78 | 0.409 | 1171 | 12.7 | 43 | 43.46
6898 | 24832800 | 0.41967 | 1529.65778 | 16471 | 30.9 | 0.408 | 1182 | 14.92 | 43 | 43.36
6899 | 24836400 | 0.35113 | 1526.29678 | 16034 | 30.7 | 0.404 | 1191 | 14.63 | 43.37 | 43.06
6900 | 24840000 | 0.38171 | 1527.54701 | 16010 | 30.86 | 0.406 | 1193 | 13.77 | 43 | 43.15
6901 | 24843600 | 0.45938 | 1519.24648 | 16022 | 30.86 | 0.407 | 1186 | 13.95 | 43 | 43.06
6902 | 24847200 | 0.48798 | 1502.59449 | 15999 | 30.82 | 0.406 | 1157 | 13.67 | 43 | 42.84
6903 | 24850800 | 0.43381 | 1494.45155 | 13447 | 29.93 | 0.403 | 1148 | 13.32 | 36.81 | 43.05
6904 | 24854400 | 0.55632 | 1495.76212 | 8964.66667 | 27.77333 | 0.37967 | 1096.66667 | 13.57333 | 24.54 | 32.2875
6905 | 24858000 | 0.56376 | 1494.40801 | 4482.33333 | 25.61667 | 0.35633 | 1045.33333 | 13.82667 | 12.27 | 21.525
6906 | 24861600 | 0.5712 | 1493.0539 | 0 | 23.46 | 0.333 | 994 | 14.08 | 0 | 10.7625
6907 | 24865200 | 0.57865 | 1491.69979 | 565 | 28.58 | 0.371 | 1020 | 14.05 | 20.93 | 0
6908 | 24868800 | 0.58609 | 1490.34567 | 8217 | 30.81 | 0.396 | 1065 | 14.48 | 37.77 | 36.77
6909 | 24872400 | 0.5782 | 1495.16216 | 13318 | 31.62 | 0.408 | 1070 | 14.48 | 40 | 40.71
6910 | 24876000 | 0.56522 | 1500.46929 | 12377 | 31.21 | 0.41 | 1074 | 14.44 | 40.61 | 40.48
6911 | 24879600 | 0.50729 | 1505.77641 | 12513 | 31.17 | 0.412 | 1098 | 14.54 | 40.53 | 40.8
6912 | 24883200 | 0.4893 | 1520.3432 | 11527 | 30.57 | 0.408 | 1039 | 14.43 | 39.07 | 40.36
6913 | 24886800 | 0.90479 | 1537.4479 | 13998 | 30.83 | 0.404 | 1034 | 14.02 | 38.61 | 38.14
6914 | 24890400 | 1.15998 | 1540.08044 | 15889 | 31.07 | 0.406 | 1069 | 13.67 | 39 | 39.27
6915 | 24894000 | 0.71095 | 1542.71298 | 15999 | 31.18 | 0.406 | 1093 | 13.21 | 39.71 | 38.88
6916 | 24897600 | 0.56193 | 1548.41436 | 16066 | 31.22 | 0.405 | 1094 | 12.8 | 40.47 | 40.24
6917 | 24901200 | 0.56562 | 1552.58873 | 16007 | 31.23 | 0.408 | 1097 | 12.45 | 40.96 | 41.55
6918 | 24904800 | 0.59683 | 1540.37292 | 16004 | 31.32 | 0.405 | 1109 | 12.12 | 40.78 | 40.83
6919 | 24908400 | 0.58553 | 1528.15711 | 16008 | 31.36 | 0.406 | 1135 | 12.07 | 41.81 | 41.05
6920 | 24912000 | 0.48058 | 1537.97628 | 16002 | 31.35 | 0.406 | 1148 | 12.12 | 42 | 42.26
6921 | 24915600 | 0.50026 | 1537.78658 | 16010 | 31.29 | 0.403 | 1148 | 12.13 | 42 | 42.23
6922 | 24919200 | 0.40547 | 1535.48626 | 15996 | 31.09 | 0.406 | 1176 | 12.32 | 42 | 41.92
6923 | 24922800 | 0.59572 | 1533.18594 | 15991 | 31.18 | 0.397 | 1166 | 11.71 | 42 | 42.31
6924 | 24926400 | 0.38227 | 1539.22653 | 16019 | 31.23 | 0.402 | 1189 | 11.91 | 42.9 | 42.71
6925 | 24930000 | 0.3645 | 1526.86754 | 16855 | 31.15 | 0.405 | 1186 | 11.94 | 43.32 | 42.77
6926 | 24933600 | 0.32168 | 1514.3491 | 17003 | 30.97 | 0.409 | 1190 | 11.61 | 43.32 | 43.12
6927 | 24937200 | 0.42345 | 1504.96307 | 16198 | 30.85 | 0.406 | 1190 | 11.51 | 43.5 | 43.52
6928 | 24940800 | 0.47414 | 1491.60618 | 16013 | 30.89 | 0.401 | 1186 | 11.24 | 43.5 | 43.57
6929 | 24944400 | 0.34673 | 1508.69165 | 15997 | 30.9 | 0.404 | 1185 | 11.3 | 43.5 | 44.28
6930 | 24948000 | 0.32956 | 1502.49009 | 16010 | 30.91 | 0.407 | 1169 | 11.41 | 43.08 | 43.3
6931 | 24951600 | 0.43077 | 1496.28854 | 16264 | 31.19 | 0.409 | 1173 | 11.69 | 42 | 42.05
6932 | 24955200 | 0.40645 | 1490.08699 | 15652 | 31.28 | 0.41 | 1194 | 10.77 | 42 | 42.16
6933 | 24958800 | 0.36335 | 1508.7191 | 15400 | 31.02 | 0.41 | 1161 | 10.24 | 42.81 | 42.07
6934 | 24962400 | 0.42024 | 1509.53469 | 16436 | 31.21 | 0.408 | 1196 | 10.49 | 43.23 | 43.13
6935 | 24966000 | 0.46556 | 1502.18776 | 16514 | 31.31 | 0.404 | 1170 | 10.42 | 43.5 | 43.6
6936 | 24969600 | 0.39592 | 1508.41615 | 16488 | 31.33 | 0.405 | 1179 | 10.51 | 43.5 | 43.6
6937 | 24973200 | 0.32865 | 1511.21391 | 16502 | 31.34 | 0.408 | 1183 | 10.24 | 43.54 | 43.7
6938 | 24976800 | 0.30522 | 1501.82261 | 16498 | 31.34 | 0.41 | 1192 | 9.87 | 44 | 43.95
6939 | 24980400 | 0.32431 | 1496.3136 | 16504 | 31.4 | 0.409 | 1199 | 9.68 | 44.15 | 44.24
6940 | 24984000 | 0.28551 | 1522.49355 | 16512 | 31.48 | 0.408 | 1200 | 9.43 | 44.97 | 44.69
6941 | 24987600 | 0.36588 | 1510.88065 | 16499 | 31.52 | 0.408 | 1199 | 9.35 | 45 | 44.98
6942 | 24991200 | 0.35692 | 1499.26774 | 16523 | 31.54 | 0.412 | 1197 | 9.16 | 45 | 45.09
6943 | 24994800 | 0.34592 | 1497.62177 | 16512 | 31.63 | 0.411 | 1201 | 9.49 | 45 | 44.95
6944 | 24998400 | 0.29813 | 1518.13056 | 16515 | 31.57 | 0.409 | 1191 | 9.49 | 45 | 45.33
6945 | 25002000 | 0.3345 | 1510.98293 | 16478 | 31.53 | 0.411 | 1190 | 9.23 | 45 | 45.04
6946 | 25005600 | 0.36893 | 1502.20244 | 16512 | 31.66 | 0.414 | 1191 | 9.14 | 45 | 45.18
6947 | 25009200 | 0.36979 | 1496.49474 | 16490 | 31.45 | 0.412 | 1197 | 9.41 | 45 | 44.78
6948 | 25012800 | 0.36068 | 1514.09126 | 16494 | 31.32 | 0.408 | 1203 | 10.17 | 45 | 45.31
6949 | 25016400 | 0.31077 | 1517.54684 | 16508 | 31.16 | 0.41 | 1204 | 10.81 | 45 | 45.33
6950 | 25020000 | 0.43736 | 1519.67471 | 16873 | 31.39 | 0.41 | 1195 | 10.71 | 45 | 45.14
6951 | 25023600 | 0.43995 | 1521.80258 | 17023 | 31.36 | 0.412 | 1198 | 10.82 | 45 | 45.23
6952 | 25027200 | 0.40793 | 1532.45714 | 16957 | 30.92 | 0.413 | 1184 | 11.13 | 45 | 45.15
6953 | 25030800 | 0.55182 | 1524.19918 | 16996 | 31.12 | 0.41 | 1182 | 11.83 | 45 | 45.18
6954 | 25034400 | 0.49325 | 1516.45328 | 16987 | 31.34 | 0.409 | 1182 | 12.18 | 45 | 45.14
6955 | 25038000 | 0.39666 | 1509.87742 | 16986 | 31.44 | 0.406 | 1192 | 12.21 | 45 | 45.15
6956 | 25041600 | 0.37594 | 1517.14899 | 16999 | 31.49 | 0.411 | 1202 | 12.11 | 45 | 45.37
6957 | 25045200 | 0.66265 | 1531.37802 | 16718 | 31.18 | 0.414 | 1159 | 11.65 | 44.36 | 45.2
6958 | 25048800 | 0.55518 | 1532.01513 | 17018 | 31.46 | 0.409 | 1160 | 11.2 | 44 | 44.14
6959 | 25052400 | 0.6192 | 1532.65224 | 16995 | 31.51 | 0.408 | 1167 | 10.76 | 44 | 44.04
6960 | 25056000 | 0.46616 | 1532.16721 | 17024 | 31.51 | 0.409 | 1172 | 10.58 | 44 | 43.87
6961 | 25059600 | 0.61129 | 1533.73073 | 17006 | 31.57 | 0.408 | 1184 | 10.49 | 44 | 44.06
6962 | 25063200 | 0.47837 | 1535.29425 | 16998 | 31.57 | 0.41 | 1202 | 11.53 | 44 | 44.3
6963 | 25066800 | 0.60314 | 1541.50417 | 16017 | 31.51 | 0.41 | 1200 | 11.53 | 44 | 44.22
6964 | 25070400 | 0.51209 | 1545.39741 | 16945 | 31.67 | 0.41 | 1204 | 11.81 | 44.34 | 43.53
6965 | 25074000 | 0.43456 | 1532.10399 | 17006 | 31.64 | 0.412 | 1202 | 11.96 | 45 | 45.26
6966 | 25077600 | 0.42516 | 1518.81058 | 17003 | 31.67 | 0.411 | 1206 | 11.83 | 45 | 45.02
6967 | 25081200 | 0.433 | 1525.40149 | 17010 | 31.71 | 0.412 | 1202 | 12.08 | 45 | 45.36
6968 | 25084800 | 0.42659 | 1530.84317 | 16991 | 31.65 | 0.409 | 1188 | 12.22 | 45 | 44.93
6969 | 25088400 | 0.35829 | 1531.82582 | 17003 | 31.64 | 0.407 | 1202 | 12.29 | 45 | 45.13
6970 | 25092000 | 0.34618 | 1518.86711 | 17021 | 31.68 | 0.406 | 1199 | 12.5 | 45 | 45.13
6971 | 25095600 | 0.397 | 1505.90841 | 17012 | 31.53 | 0.408 | 1201 | 12.32 | 45 | 45.04
6972 | 25099200 | 0.54491 | 1515.51099 | 17300 | 31.74 | 0.407 | 1204 | 12.15 | 45 | 45.14
6973 | 25102800 | 0.31835 | 1517.90259 | 17271 | 31.61 | 0.409 | 1203 | 12.32 | 45 | 45.08
6974 | 25106400 | 0.39522 | 1523.53749 | 16995 | 31.46 | 0.405 | 1203 | 12.32 | 45 | 45.45
6975 | 25110000 | 0.39236 | 1524.19496 | 17007 | 31.51 | 0.405 | 1202 | 12.35 | 45 | 45.06
6976 | 25113600 | 0.44942 | 1524.85243 | 17019 | 31.49 | 0.405 | 1202 | 12.6 | 45 | 45.25
6977 | 25117200 | 0.4734 | 1534.776 | 16991 | 31.68 | 0.406 | 1201 | 11.84 | 45 | 45.09
6978 | 25120800 | 0.47726 | 1524.29416 | 17014 | 31.87 | 0.406 | 1203 | 11.61 | 45.32 | 45.21
6979 | 25124400 | 0.3106 | 1512.73774 | 17008 | 31.95 | 0.406 | 1204 | 11.39 | 45.5 | 45.56
6980 | 25128000 | 0.35051 | 1501.18132 | 16997 | 31.88 | 0.406 | 1203 | 10.79 | 45.5 | 45.57
6981 | 25131600 | 0.23972 | 1511.54588 | 17006 | 31.46 | 0.404 | 1206 | 10.42 | 45.5 | 45.57
6982 | 25135200 | 0.29092 | 1508.10817 | 16383 | 30.81 | 0.401 | 1206 | 10.07 | 45.5 | 45.51
6983 | 25138800 | 0.4026 | 1503.35216 | 16010 | 30.64 | 0.398 | 1206 | 10.08 | 45.5 | 45.88
6984 | 25142400 | 0.40057 | 1498.59615 | 15998 | 30.69 | 0.398 | 1210 | 9.91 | 45.5 | 45.56
6985 | 25146000 | 0.3166 | 1494.80667 | 15994 | 30.8 | 0.397 | 1209 | 9.43 | 45.5 | 45.38
6986 | 25149600 | 0.36693 | 1516.02097 | 16002 | 31.15 | 0.403 | 1214 | 9.54 | 45.12 | 45.56
6987 | 25153200 | 0.39591 | 1521.75204 | 16509 | 31.32 | 0.403 | 1199 | 9.82 | 44.97 | 44.86
6988 | 25156800 | 0.49687 | 1520.65135 | 16989 | 31.63 | 0.407 | 1205 | 9.74 | 44 | 44.42
6989 | 25160400 | 0.52402 | 1519.55065 | 17004 | 31.66 | 0.406 | 1206 | 9.63 | 44 | 44.21
6990 | 25164000 | 0.56142 | 1527.26763 | 16994 | 31.69 | 0.406 | 1208 | 9.63 | 44.31 | 43.79
6991 | 25167600 | 0.39998 | 1520.51501 | 17024 | 31.84 | 0.403 | 1207 | 9.52 | 45 | 45.15
6992 | 25171200 | 0.45186 | 1515.78335 | 17008 | 31.8 | 0.403 | 1206 | 9.4 | 45 | 45.08
6993 | 25174800 | 0.26817 | 1511.0517 | 17019 | 31.9 | 0.404 | 1206 | 9.51 | 45 | 44.93
6994 | 25178400 | 0.35321 | 1508.75197 | 16992 | 29.27 | 0.402 | 1206 | 9.75 | 45 | 45.25
6995 | 25182000 | 0.36186 | 1514.27306 | 17018 | 22.08 | 0.398 | 1205 | 10.03 | 45 | 45.18
6996 | 25185600 | 0.36853 | 1504.76104 | 16981 | 31.6 | 0.399 | 1209 | 10.29 | 45 | 45.14
6997 | 25189200 | 0.31572 | 1495.24903 | 17005 | 31.75 | 0.399 | 1203 | 10.61 | 45 | 45.11
6998 | 25192800 | 0.17873 | 1488.32778 | 16998 | 30.52 | 0.392 | 1208 | 10.69 | 45 | 45.29
6999 | 25196400 | 0.26278 | 1509.93101 | 17012 | 30.24 | 0.39 | 1209 | 10.82 | 45 | 44.98
7000 | 25200000 | 0.35088 | 1503.39489 | 16994 | 30.72 | 0.395 | 1204 | 10.61 | 45 | 45.07
7001 | 25203600 | 0.45008 | 1496.85877 | 17020 | 31.03 | 0.397 | 1208 | 10.62 | 45 | 45.37
7002 | 25207200 | 0.37875 | 1530.11138 | 17008 | 31.25 | 0.399 | 1211 | 10.15 | 45 | 45.07
7003 | 25210800 | 0.45063 | 1518.30974 | 17004 | 31.37 | 0.399 | 1207 | 9.48 | 45 | 45.08
7004 | 25214400 | 0.51498 | 1511.23199 | 17027 | 31.53 | 0.405 | 1203 | 10.08 | 45 | 45.14
7005 | 25218000 | 0.39201 | 1504.15424 | 16996 | 31.59 | 0.401 | 1205 | 10.1 | 45 | 45.23
7006 | 25221600 | 0.3251 | 1515.05569 | 16112 | 30.88 | 0.397 | 1217 | 10.28 | 45 | 45.04
7007 | 25225200 | 0.229 | 1509.52087 | 14462 | 30.25 | 0.394 | 1208 | 10.23 | 45 | 45.23
7008 | 25228800 | 0.39106 | 1499.06715 | 16005 | 30.81 | 0.397 | 1212 | 10.32 | 45 | 45.03
7009 | 25232400 | 0.37672 | 1488.61343 | 16004 | 30.92 | 0.397 | 1210 | 10.59 | 45 | 45.03
7010 | 25236000 | 0.33293 | 1478.15971 | 15844 | 30.84 | 0.398 | 1211 | 10.65 | 45 | 45.05
7011 | 25239600 | 0.2584 | 1496.5407 | 14225 | 30.29 | 0.395 | 1204 | 10.59 | 45 | 45.28
7012 | 25243200 | 0.34693 | 1499.86433 | 14064 | 30.28 | 0.392 | 1196 | 10.52 | 45 | 45
7013 | 25246800 | 0.44398 | 1498.43732 | 14902 | 30.62 | 0.397 | 1201 | 10.47 | 45 | 44.81
7014 | 25250400 | 0.4634 | 1497.01031 | 16706 | 31.3 | 0.404 | 1211 | 10.46 | 45 | 45.3
7015 | 25254000 | 0.4185 | 1516.2063 | 16995 | 31.55 | 0.401 | 1197 | 10.51 | 45 | 45.04
7016 | 25257600 | 0.38521 | 1520.30419 | 17015 | 31.58 | 0.403 | 1205 | 10.57 | 45 | 45.24
7017 | 25261200 | 0.57165 | 1517.85798 | 16992 | 31.45 | 0.408 | 1195 | 10.45 | 45 | 44.93
7018 | 25264800 | 0.52696 | 1515.41178 | 13938 | 30.5 | 0.402 | 1179 | 10.01 | 44.08 | 44.76
7019 | 25268400 | 0.61384 | 1537.16121 | 16956 | 30.95 | 0.404 | 1196 | 9.93 | 44 | 44.28
7020 | 25272000 | 0.68255 | 1539.7016 | 16862 | 30.74 | 0.402 | 1177 | 9.43 | 44 | 44.12
7021 | 25275600 | 0.5679 | 1543.40621 | 16993 | 30.56 | 0.399 | 1178 | 9.42 | 44.23 | 44.16
7022 | 25279200 | 0.6157 | 1532.28796 | 17001 | 30.75 | 0.401 | 1178 | 9.17 | 44.5 | 44.87
7023 | 25282800 | 0.60278 | 1524.82498 | 16996 | 30.87 | 0.401 | 1182 | 8.82 | 44 | 44.14
7024 | 25286400 | 0.42898 | 1517.36199 | 16999 | 31.03 | 0.397 | 1211 | 8.88 | 44.77 | 44.03
7025 | 25290000 | 0.29949 | 1519 | 17003 | 30.9 | 0.399 | 1208 | 8.66 | 45 | 45.06
7026 | 25293600 | 0.39866 | 1519 | 16955 | 30.42 | 0.399 | 1212 | 8.85 | 45 | 45.155
7027 | 25297200 | 0.33963 | 1518.73104 | 17005 | 30.64 | 0.396 | 1210 | 8.96 | 45 | 45.25
7028 | 25300800 | 0.37721 | 1516.54538 | 17001 | 30.69 | 0.396 | 1207 | 9.25 | 45 | 45.27
7029 | 25304400 | 0.41726 | 1514.35972 | 17001 | 30.8 | 0.397 | 1199 | 9.52 | 45 | 45.11
7030 | 25308000 | 0.44853 | 1512.17406 | 17001 | 30.94 | 0.398 | 1205 | 10.35 | 45 | 45.05
7031 | 25311600 | 0.33314 | 1509.9884 | 17008 | 31.13 | 0.401 | 1199 | 10.78 | 45 | 45.05
7032 | 25315200 | 0.24412 | 1510.53214 | 16996 | 30.54 | 0.397 | 1205 | 10.87 | 45 | 45.07
7033 | 25318800 | 0.371 | 1512.09519 | 17004 | 30.83 | 0.398 | 1203 | 11.01 | 45 | 45.23
7034 | 25322400 | 0.37688 | 1508.63365 | 16993 | 30.97 | 0.4 | 1203 | 10.78 | 45 | 45.2
7035 | 25326000 | 0.26285 | 1505.17212 | 16988 | 31.01 | 0.399 | 1198 | 10.97 | 45 | 45.19
7036 | 25329600 | 0.3353 | 1522.46345 | 17014 | 30.99 | 0.402 | 1207 | 11.01 | 45 | 45.11
7037 | 25333200 | 0.39999 | 1529.06295 | 17011 | 31.03 | 0.405 | 1204 | 11.09 | 45 | 45.29
7038 | 25336800 | 0.6635 | 1533.3533 | 17011 | 31.37 | 0.403 | 1207 | 11.04 | 44.59 | 45.12
7039 | 25340400 | 0.5122 | 1537.64366 | 16993 | 31.33 | 0.404 | 1195 | 10.83 | 44.05 | 44.19
7040 | 25344000 | 0.47555 | 1539 | 14159 | 30.52 | 0.408 | 1142 | 10.71 | 43.06 | 43.92
7041 | 25347600 | 0.54171 | 1536 | 15532 | 30.89 | 0.406 | 1147 | 10.61 | 42.45 | 43.08
7042 | 25351200 | 0.53506 | 1536 | 16999 | 31.1 | 0.406 | 1199 | 10.83 | 42.28 | 43.16
7043 | 25354800 | 0.42347 | 1515 | 17002 | 30.96 | 0.4 | 1189 | 11.22 | 39.06 | 43.08
7044 | 25358400 | 0.46629 | 1539 | 16999 | 31.06 | 0.398 | 1186 | 11.42 | 44 | 43.66
7045 | 25362000 | 0.40887 | 1535 | 17000 | 31.14 | 0.399 | 1199 | 11.13 | 44 | 44.46
7046 | 25365600 | 0.44581 | 1535 | 16998 | 31.32 | 0.4 | 1182 | 11.27 | 44 | 44.11
7047 | 25369200 | 0.42128 | 1536.95316 | 16994 | 31.43 | 0.403 | 1193 | 11.52 | 42.88 | 44.18
7048 | 25372800 | 0.48817 | 1536.98255 | 17017 | 31.62 | 0.403 | 1201 | 11.66 | 44 | 44.14
7049 | 25376400 | 0.3792 | 1543.04882 | 17026 | 31.68 | 0.404 | 1205 | 11.91 | 44.28 | 44.22
7050 | 25380000 | 0.3378 | 1529.82047 | 17002 | 31.68 | 0.41 | 1206 | 11.82 | 45 | 45.46
7051 | 25383600 | 0.53912 | 1516.59213 | 16997 | 31.79 | 0.41 | 1196 | 12.65 | 45 | 45.08
7052 | 25387200 | 0.3501 | 1503.36378 | 17004 | 31.91 | 0.412 | 1187 | 12.8 | 45 | 45.23
7053 | 25390800 | 0.41332 | 1536.20608 | 16992 | 31.94 | 0.412 | 1206 | 12.46 | 45 | 45.04
7054 | 25394400 | 0.3154 | 1527.67908 | 16993 | 31.97 | 0.411 | 1203 | 12.65 | 45 | 45.06
7055 | 25398000 | 0.43622 | 1517.3639 | 17008 | 32.04 | 0.41 | 1167 | 12.59 | 45 | 44.74
7056 | 25401600 | 0.33246 | 1507.04871 | 17006 | 32.03 | 0.41 | 1187 | 12.59 | 45 | 44.88
7057 | 25405200 | 0.40229 | 1505.66105 | 16992 | 31.8 | 0.41 | 1191 | 12.48 | 45 | 44.82
7058 | 25408800 | 0.45014 | 1536.087 | 16993 | 31.87 | 0.408 | 1184 | 12.89 | 45 | 44.89
7059 | 25412400 | 0.45202 | 1530.20304 | 16987 | 31.93 | 0.408 | 1202 | 12.9 | 45 | 45.08
7060 | 25416000 | 0.38895 | 1522.28681 | 16929 | 31.92 | 0.41 | 1188 | 12.48 | 45 | 44.92
7061 | 25419600 | 0.30745 | 1521.6042 | 16884 | 31.38 | 0.409 | 1172 | 12.8 | 44.65 | 45.18
7062 | 25423200 | 0.47015 | 1536.87103 | 16917 | 31.32 | 0.41 | 1175 | 12.28 | 44.5 | 44.45
7063 | 25426800 | 0.41128 | 1520.67856 | 17023 | 31.48 | 0.408 | 1180 | 11.46 | 44.5 | 44.92
7064 | 25430400 | 0.3921 | 1504.48609 | 17002 | 31.55 | 0.407 | 1194 | 10.85 | 44.57 | 44.55
7065 | 25434000 | 0.286 | 1502.33279 | 16991 | 31.63 | 0.404 | 1197 | 10.5 | 45 | 45.1
7066 | 25437600 | 0.2582 | 1517.88281 | 16985 | 31.71 | 0.405 | 1204 | 10.33 | 45 | 45.28
7067 | 25441200 | 0.41964 | 1512.00213 | 17010 | 31.68 | 0.403 | 1202 | 10.28 | 45 | 45.29
7068 | 25444800 | 0.39904 | 1504.71778 | 17008 | 31.54 | 0.407 | 1203 | 10.17 | 45 | 45.3
7069 | 25448400 | 0.43332 | 1503.6 | 17009 | 31.38 | 0.404 | 1206 | 10 | 45 | 45.39
7070 | 25452000 | 0.40355 | 1515.248 | 16995 | 31.41 | 0.405 | 1207 | 9.77 | 45 | 45
7071 | 25455600 | 0.35338 | 1518.05145 | 17015 | 31.52 | 0.406 | 1205 | 9.34 | 45 | 45.11
7072 | 25459200 | 0.41458 | 1512.81655 | 16979 | 31.54 | 0.402 | 1202 | 9.05 | 45 | 44.91
7073 | 25462800 | 0.40525 | 1507.58166 | 16981 | 31.57 | 0.405 | 1199 | 8.62 | 45 | 45.61
7074 | 25466400 | 0.33881 | 1526.78261 | 16793 | 31.43 | 0.406 | 1179 | 8.05 | 45 | 45.05
7075 | 25470000 | 0.36555 | 1524.26957 | 17004 | 31.55 | 0.406 | 1205 | 7.83 | 45 | 44.98
7076 | 25473600 | 0.434 | 1512.03241 | 17006 | 31.66 | 0.404 | 1204 | 7.5 | 45 | 45.34
7077 | 25477200 | 0.37829 | 1499.79526 | 16991 | 31.72 | 0.401 | 1203 | 7.29 | 45 | 45.12
7078 | 25480800 | 0.33481 | 1489.24265 | 17007 | 31.72 | 0.407 | 1206 | 7 | 45 | 45.18
7079 | 25484400 | 0.31213 | 1512.8169 | 17018 | 31.76 | 0.408 | 1210 | 6.81 | 45 | 45.08
7080 | 25488000 | 0.29921 | 1512.54617 | 17010 | 31.68 | 0.407 | 1207 | 6.62 | 45 | 45.16
7081 | 25491600 | 0.33084 | 1509.58181 | 17004 | 31.66 | 0.405 | 1207 | 6.46 | 45 | 45.14
7082 | 25495200 | 0.36556 | 1509.64701 | 16998 | 31.58 | 0.406 | 1208 | 6.35 | 45 | 44.99
7083 | 25498800 | 0.34978 | 1517.70672 | 17000 | 31.62 | 0.404 | 1204 | 6.32 | 45 | 45.14
7084 | 25502400 | 0.27284 | 1513.8733 | 16998 | 31.69 | 0.405 | 1207 | 6.15 | 45 | 45.15
7085 | 25506000 | 0.36939 | 1504.52351 | 17010 | 31.72 | 0.4 | 1209 | 6.12 | 45 | 45.02
7086 | 25509600 | 0.34071 | 1495.17373 | 7795 | 30 | 0.385 | 1206 | 6.03 | 45 | 45.01
7087 | 25513200 | 0.24525 | 1483.41516 | 7742 | 30.98 | 0.377 | 1124 | 6.29 | 32.94 | 41.01
7088 | 25516800 | 0.6251 | 1478.29804 | 16562 | 32.2 | 0.404 | 1173 | 6.14 | 44.06 | 35.39
7089 | 25520400 | 0.30579 | 1505.33957 | 16663 | 31.77 | 0.407 | 1182 | 5.94 | 44.58 | 45.3
7090 | 25524000 | 0.36542 | 1517.68525 | 16979 | 31.43 | 0.407 | 1155 | 5.87 | 43.78 | 44.11
7091 | 25527600 | 0.54073 | 1523.58689 | 16533 | 31.3 | 0.41 | 1132 | 6.16 | 43 | 43.01
7092 | 25531200 | 0.54252 | 1529.48852 | 15371 | 31.06 | 0.406 | 1082 | 6.29 | 43.33 | 43.14
7093 | 25534800 | 0.63541 | 1545.45035 | 16496 | 31.34 | 0.408 | 1107 | 6.37 | 43 | 42.86
7094 | 25538400 | 0.66258 | 1534.89183 | 16869 | 31.25 | 0.407 | 1113 | 6.35 | 43 | 42.99
7095 | 25542000 | 0.49742 | 1528.03852 | 17000 | 31.09 | 0.408 | 1191 | 6.56 | 43.43 | 43.27
7096 | 25545600 | 0.37061 | 1525.53985 | 16995 | 31.15 | 0.411 | 1201 | 6.51 | 44 | 44.05
7097 | 25549200 | 0.47214 | 1531.34906 | 16692 | 31.29 | 0.413 | 1198 | 6.42 | 43.69 | 44.07
7098 | 25552800 | 0.44121 | 1532.94374 | 16777 | 31.36 | 0.413 | 1183 | 6.68 | 43 | 43.12
7099 | 25556400 | 0.49501 | 1534.53843 | 17006 | 31.52 | 0.406 | 1199 | 6.84 | 43.8 | 43.19
7100 | 25560000 | 0.39791 | 1527.1744 | 14557 | 30.96 | 0.399 | 1204 | 6.95 | 44.42 | 45.15
7101 | 25563600 | 0.2829 | 1525.26914 | 16009 | 31.03 | 0.403 | 1204 | 6.82 | 44.92 | 45.06
7102 | 25567200 | 0.44716 | 1523.52439 | 16991 | 31.25 | 0.408 | 1207 | 6.84 | 44 | 44.37
7103 | 25570800 | 0.45053 | 1521.77964 | 16998 | 31.33 | 0.408 | 1200 | 6.68 | 44 | 44.35
7104 | 25574400 | 0.44507 | 1520.03489 | 17001 | 31.33 | 0.41 | 1204 | 6.62 | 44 | 43.9
7105 | 25578000 | 0.42359 | 1521.97139 | 17002 | 31.36 | 0.411 | 1208 | 6.66 | 44 | 44.1
7106 | 25581600 | 0.33304 | 1517.55254 | 16991 | 31.29 | 0.412 | 1207 | 6.75 | 44.24 | 44.61
7107 | 25585200 | 0.32219 | 1513.1337 | 17013 | 31.33 | 0.412 | 1199 | 6.85 | 44.46 | 44.28
7108 | 25588800 | 0.39008 | 1525.356 | 16995 | 31.56 | 0.409 | 1202 | 6.88 | 44.5 | 44.38
7109 | 25592400 | 0.45456 | 1528.62143 | 16995 | 31.48 | 0.408 | 1207 | 7.35 | 44.5 | 44.73
7110 | 25596000 | 0.45934 | 1537.51722 | 17006 | 31.5 | 0.411 | 1210 | 7.9 | 44.5 | 44.64
7111 | 25599600 | 0.40055 | 1530.73059 | 17004 | 31.64 | 0.409 | 1205 | 8.09 | 44.5 | 44.42
7112 | 25603200 | 0.28557 | 1523.94396 | 16962 | 31.55 | 0.407 | 1202 | 8.16 | 44.61 | 44.55
7113 | 25606800 | 0.3684 | 1519.50674 | 17008 | 31.45 | 0.406 | 1201 | 8.14 | 44.5 | 44.7
7114 | 25610400 | 0.39602 | 1529.96486 | 16928 | 31.4 | 0.407 | 1206 | 8.21 | 44.5 | 44.58
7115 | 25614000 | 0.38395 | 1519.25436 | 15139 | 30.89 | 0.404 | 1121 | 8.04 | 43.64 | 44.52
7116 | 25617600 | 0.54444 | 1506.11034 | 17008 | 31.42 | 0.405 | 1177 | 8.2 | 43.77 | 43.68
7117 | 25621200 | 0.3092 | 1507.37778 | 17001 | 31.3 | 0.405 | 1196 | 8.11 | 44.46 | 44.09
7118 | 25624800 | 0.34551 | 1535.71085 | 16755 | 31.04 | 0.407 | 1185 | 7.94 | 44.5 | 44.56
7119 | 25628400 | 0.50976 | 1523.74604 | 16995 | 31.42 | 0.403 | 1186 | 7.93 | 44.5 | 44.59
7120 | 25632000 | 0.38702 | 1511.78123 | 17006 | 31.39 | 0.403 | 1183 | 8.18 | 44.5 | 44.49
7121 | 25635600 | 0.36461 | 1512.95 | 17008 | 31.34 | 0.407 | 1202 | 8.16 | 44.5 | 44.05
7122 | 25639200 | 0.45466 | 1528.67946 | 16988 | 31.4 | 0.408 | 1204 | 8.08 | 44.61 | 44.52
7123 | 25642800 | 0.38128 | 1521.06268 | 17003 | 31.42 | 0.406 | 1202 | 8.04 | 45 | 45.21
7124 | 25646400 | 0.31129 | 1506.98685 | 16918 | 31.34 | 0.409 | 1197 | 8.15 | 45 | 44.89
7125 | 25650000 | 0.4599 | 1492.91102 | 17000 | 31.43 | 0.406 | 1200 | 8.03 | 45 | 45.19
7126 | 25653600 | 0.30723 | 1527.54737 | 17004 | 31.45 | 0.407 | 1206 | 8.08 | 45 | 45.11
7127 | 25657200 | 0.33443 | 1523.02561 | 17008 | 31.5 | 0.409 | 1203 | 8.26 | 45 | 44.67
7128 | 25660800 | 0.56018 | 1517.99108 | 16995 | 31.51 | 0.408 | 1202 | 8.47 | 45 | 45.27
7129 | 25664400 | 0.36247 | 1512.95656 | 17008 | 31.55 | 0.407 | 1198 | 8.86 | 45 | 44.96
7130 | 25668000 | 0.32199 | 1516.79231 | 17000 | 31.61 | 0.402 | 1205 | 9.16 | 45 | 45.2
7131 | 25671600 | 0.39808 | 1529.97649 | 17007 | 31.66 | 0.404 | 1202 | 8.94 | 45 | 45.13
7132 | 25675200 | 0.55161 | 1524.68669 | 16999 | 31.64 | 0.408 | 1198 | 8.91 | 45 | 45.01
7133 | 25678800 | 0.59807 | 1519.3969 | 16988 | 31.61 | 0.408 | 1199 | 8.98 | 45 | 45.15
7134 | 25682400 | 0.53585 | 1514.1071 | 16996 | 31.65 | 0.403 | 1206 | 9.06 | 45 | 44.65
7135 | 25686000 | 0.38711 | 1522.06047 | 17010 | 31.64 | 0.401 | 1207 | 9.27 | 45 | 45.3
7136 | 25689600 | 0.3292 | 1536.48948 | 16987 | 31.63 | 0.406 | 1204 | 9.26 | 45 | 44.82
7137 | 25693200 | 0.44154 | 1528.70187 | 17002 | 31.68 | 0.407 | 1209 | 9.4 | 45 | 45.4
7138 | 25696800 | 0.39395 | 1520.91426 | 16985 | 31.63 | 0.406 | 1212 | 9.52 | 45 | 45.15
7139 | 25700400 | 0.39505 | 1524.43168 | 17012 | 31.57 | 0.404 | 1211 | 9.45 | 45 | 45.06
7140 | 25704000 | 0.40917 | 1522.68544 | 16991 | 31.54 | 0.405 | 1209 | 9.33 | 45 | 45.03
7141 | 25707600 | 0.39691 | 1508.70232 | 17014 | 31.5 | 0.402 | 1205 | 9.4 | 45 | 45.15
7142 | 25711200 | 0.32542 | 1499.38089 | 17003 | 31.42 | 0.405 | 1210 | 9.66 | 45 | 45.07
7143 | 25714800 | 0.5364 | 1490.05946 | 17003 | 31.41 | 0.401 | 1210 | 9.74 | 45 | 45.03
7144 | 25718400 | 0.35524 | 1505.0065 | 17000 | 31.37 | 0.405 | 1208 | 9.62 | 45 | 45.03
7145 | 25722000 | 0.38973 | 1514.38198 | 17000 | 31.36 | 0.403 | 1205 | 9.49 | 45 | 45.19
7146 | 25725600 | 0.44723 | 1515.45129 | 17012 | 31.28 | 0.406 | 1204 | 9.33 | 45 | 44.91
7147 | 25729200 | 0.53195 | 1516.52059 | 17015 | 31.55 | 0.404 | 1199 | 9.25 | 45 | 45.32
7148 | 25732800 | 0.59227 | 1528.48511 | 16996 | 31.77 | 0.406 | 1181 | 9.16 | 45 | 45.05
7149 | 25736400 | 0.34079 | 1531.04286 | 17009 | 31.79 | 0.404 | 1205 | 9.19 | 45 | 45.06
7150 | 25740000 | 0.35837 | 1524.28562 | 17016 | 31.81 | 0.406 | 1207 | 9.27 | 45 | 45.22
7151 | 25743600 | 0.38172 | 1514.35294 | 16913 | 31.53 | 0.408 | 1205 | 9.36 | 45 | 44.88
7152 | 25747200 | 0.44979 | 1517.46154 | 17004 | 31.52 | 0.405 | 1200 | 9.4 | 45 | 44.79
7153 | 25750800 | 0.36613 | 1526.40094 | 16999 | 31.52 | 0.406 | 1204 | 9.23 | 45 | 45.7
7154 | 25754400 | 0.39394 | 1523.34273 | 16991 | 31.56 | 0.402 | 1202 | 9.09 | 45 | 44.92
7155 | 25758000 | 0.46435 | 1518.9022 | 17007 | 31.56 | 0.404 | 1188 | 9.12 | 45 | 44.95
7156 | 25761600 | 0.44701 | 1514.46167 | 17002 | 31.55 | 0.402 | 1205 | 9.15 | 45 | 45.13
7157 | 25765200 | 0.3695 | 1519.19141 | 17007 | 31.58 | 0.402 | 1207 | 9.12 | 45 | 45.09
7158 | 25768800 | 0.29872 | 1521.91366 | 16975 | 31.58 | 0.401 | 1204 | 9.06 | 45 | 45.07
7159 | 25772400 | 0.54667 | 1515.41077 | 17009 | 31.68 | 0.403 | 1209 | 9.02 | 45 | 45.13
7160 | 25776000 | 0.54166 | 1508.90788 | 16999 | 31.62 | 0.402 | 1207 | 9.01 | 45 | 45.03
7161 | 25779600 | 0.39226 | 1502.40499 | 17016 | 31.58 | 0.403 | 1210 | 8.85 | 45 | 46.22
7162 | 25783200 | 0.48019 | 1525.29167 | 17007 | 31.39 | 0.407 | 1203 | 9.1 | 45 | 45.16
7163 | 25786800 | 0.46493 | 1531.02652 | 16698 | 31.28 | 0.406 | 1206 | 8.94 | 45 | 45.2
7164 | 25790400 | 0.53602 | 1526.83506 | 16989 | 31.2 | 0.406 | 1207 | 8.89 | 45 | 45.14
7165 | 25794000 | 0.45872 | 1527.95672 | 17000 | 31.36 | 0.407 | 1205 | 9.07 | 45 | 45.46
7166 | 25797600 | 0.46769 | 1517.56898 | 16993 | 31.41 | 0.406 | 1207 | 9.15 | 45 | 45.09
7167 | 25801200 | 0.47994 | 1507.18124 | 16999 | 31.36 | 0.404 | 1206 | 9.04 | 45 | 44.82
7168 | 25804800 | 0.37965 | 1496.79351 | 17002 | 31.48 | 0.406 | 1205 | 9.09 | 45 | 44.99
7169 | 25808400 | 0.33442 | 1537.94178 | 16984 | 31.57 | 0.408 | 1202 | 9.45 | 45 | 44.83
7170 | 25812000 | 0.33635 | 1527.13784 | 17034 | 31.64 | 0.41 | 1197 | 9.63 | 45 | 45.14
7171 | 25815600 | 0.28017 | 1511.18108 | 17003 | 31.25 | 0.407 | 1205 | 9.87 | 45 | 45.24
7172 | 25819200 | 0.25831 | 1497.77966 | 17002 | 30.87 | 0.406 | 1209 | 9.84 | 45 | 44.92
7173 | 25822800 | 0.30216 | 1520.59459 | 16998 | 31.2 | 0.408 | 1210 | 9.72 | 45 | 45.14
7174 | 25826400 | 0.43083 | 1512.59516 | 16991 | 31.38 | 0.404 | 1213 | 9.75 | 45 | 45.09
7175 | 25830000 | 0.37328 | 1507.19229 | 17006 | 31.32 | 0.404 | 1206 | 9.83 | 45 | 45.01
7176 | 25833600 | 0.40969 | 1501.78942 | 17004 | 31.31 | 0.403 | 1207 | 9.86 | 45 | 45.1
7177 | 25837200 | 0.33469 | 1519.13333 | 16689 | 31.15 | 0.406 | 1203 | 9.94 | 45 | 45.24
7178 | 25840800 | 0.38647 | 1522.47461 | 16999 | 31.28 | 0.406 | 1211 | 9.52 | 45 | 45.07
7179 | 25844400 | 0.53147 | 1525.99023 | 16996 | 31.47 | 0.408 | 1200 | 9.64 | 44.28 | 44.9
7180 | 25848000 | 0.56536 | 1529.50586 | 17024 | 31.66 | 0.407 | 1209 | 9.4 | 44 | 44.06
7181 | 25851600 | 0.59612 | 1534.94634 | 17003 | 31.64 | 0.406 | 1209 | 9.62 | 44 | 44.07
7182 | 25855200 | 0.51605 | 1541.51685 | 17013 | 31.66 | 0.406 | 1208 | 9.81 | 44 | 44.43
7183 | 25858800 | 0.52675 | 1538.86037 | 17009 | 31.65 | 0.407 | 1202 | 9.8 | 44 | 44.3
7184 | 25862400 | 0.60388 | 1539.90183 | 17013 | 31.72 | 0.41 | 1204 | 9.52 | 44 | 44.7
7185 | 25866000 | 0.59517 | 1540.9433 | 17003 | 31.87 | 0.41 | 1209 | 9.59 | 44 | 43.98
7186 | 25869600 | 0.60702 | 1532.30464 | 17012 | 31.59 | 0.41 | 1209 | 9.79 | 44 | 44.03
7187 | 25873200 | 0.46617 | 1529.3596 | 16988 | 31.44 | 0.411 | 1204 | 9.7 | 44.21 | 44.02
7188 | 25876800 | 0.47434 | 1519.73584 | 16984 | 31.28 | 0.412 | 1207 | 9.57 | 45.07 | 45.25
7189 | 25880400 | 0.4231 | 1510.11208 | 17000 | 31.44 | 0.41 | 1207 | 9.71 | 46.16 | 46.15
7190 | 25884000 | 0.37203 | 1526.02105 | 16999 | 31.3 | 0.41 | 1209 | 9.84 | 46.5 | 46.69
7191 | 25887600 | 0.44039 | 1528.22792 | 17020 | 31.3 | 0.406 | 1208 | 9.92 | 46.5 | 46.26
7192 | 25891200 | 0.55576 | 1520.67318 | 17013 | 31.3 | 0.399 | 1206 | 10 | 46.5 | 46.62
7193 | 25894800 | 0.40295 | 1513.11843 | 17008 | 31.11 | 0.4 | 1201 | 10.07 | 46.97 | 46.64
7194 | 25898400 | 0.31172 | 1511.26095 | 17007 | 31.03 | 0.405 | 1210 | 10.01 | 47 | 47.2
7195 | 25902000 | 0.38024 | 1531.66433 | 16990 | 31.05 | 0.405 | 1208 | 10.27 | 47 | 47.09
7196 | 25905600 | 0.41579 | 1526.21847 | 17010 | 31.05 | 0.407 | 1207 | 10.44 | 47 | 47.03
7197 | 25909200 | 0.33976 | 1520.77261 | 16981 | 31.04 | 0.406 | 1209 | 10.41 | 47 | 47.65
7198 | 25912800 | 0.47877 | 1515.32675 | 16987 | 31.07 | 0.407 | 1208 | 10.45 | 47 | 46.41
7199 | 25916400 | 0.44883 | 1534.33839 | 17017 | 31.02 | 0.409 | 1209 | 10.54 | 47 | 47.3
7200 | 25920000 | 0.58809 | 1541.95544 | 17023 | 31.08 | 0.405 | 1209 | 10.68 | 47 | 47.04
7201 | 25923600 | 0.41697 | 1522.35867 | 16984 | 31.09 | 0.406 | 1209 | 10.75 | 47 | 46.82
7202 | 25927200 | 0.36533 | 1502.7619 | 16988 | 31.11 | 0.407 | 1206 | 10.83 | 47 | 47.14
7203 | 25930800 | 0.32716 | 1494.48418 | 17000 | 31.1 | 0.404 | 1213 | 10.66 | 47 | 47.06
7204 | 25934400 | 0.3595 | 1516.25284 | 17021 | 31.14 | 0.405 | 1208 | 10.69 | 46.08 | 47.19
7205 | 25938000 | 0.32843 | 1516.34086 | 17010 | 31.25 | 0.405 | 1202 | 10.66 | 46.26 | 45.95
7206 | 25941600 | 0.41175 | 1510.8289 | 16987 | 31.21 | 0.407 | 1207 | 10.68 | 46.5 | 46.64
7207 | 25945200 | 0.3697 | 1505.31694 | 16994 | 31.11 | 0.407 | 1210 | 10.59 | 46.5 | 46.62
7208 | 25948800 | 0.34351 | 1529.80714 | 17016 | 31.08 | 0.406 | 1208 | 10.71 | 46.5 | 46.66
7209 | 25952400 | 0.45164 | 1526.91945 | 17488 | 31.11 | 0.408 | 1206 | 10.58 | 46.5 | 46.45
7210 | 25956000 | 0.52258 | 1518.63406 | 17500 | 30.9 | 0.409 | 1209 | 10.63 | 46.35 | 45.96
7211 | 25959600 | 0.47006 | 1515.30652 | 17512 | 30.75 | 0.412 | 1207 | 10.19 | 46 | 46.21
7212 | 25963200 | 0.56188 | 1528.3899 | 17639 | 30.64 | 0.408 | 1205 | 9.83 | 46 | 46.2
7213 | 25966800 | 0.51145 | 1523.1976 | 17918 | 30.79 | 0.408 | 1205 | 9.5 | 46 | 46.21
7214 | 25970400 | 0.54976 | 1518.00529 | 18013 | 30.77 | 0.408 | 1207 | 9.52 | 46 | 46.2
7215 | 25974000 | 0.47643 | 1527.1051 | 17997 | 30.67 | 0.41 | 1199 | 9.51 | 46 | 46.67
7216 | 25977600 | 0.407 | 1541.265 | 18015 | 30.82 | 0.412 | 1201 | 9.62 | 46.16 | 46.12
7217 | 25981200 | 0.31406 | 1528.57276 | 18011 | 30.95 | 0.413 | 1202 | 9.58 | 46.86 | 46.57
7218 | 25984800 | 0.40655 | 1512.60655 | 18003 | 31.12 | 0.409 | 1209 | 9.95 | 47 | 47.11
7219 | 25988400 | 0.27791 | 1513.2875 | 18003 | 31.24 | 0.413 | 1209 | 9.54 | 46.98 | 46.97
7220 | 25992000 | 0.28243 | 1529.585 | 17998 | 31.07 | 0.409 | 1207 | 9.68 | 46.97 | 46.46
7221 | 25995600 | 0.36699 | 1519.34507 | 18002 | 31.09 | 0.408 | 1210 | 9.88 | 47 | 47.08
7222 | 25999200 | 0.27642 | 1509.85444 | 18009 | 31.14 | 0.409 | 1211 | 9.81 | 47 | 47.28
7223 | 26002800 | 0.35218 | 1500.36381 | 17980 | 31.14 | 0.409 | 1210 | 9.42 | 47 | 47.22
7224 | 26006400 | 0.32938 | 1520.12941 | 17988 | 30.96 | 0.411 | 1208 | 8.95 | 47 | 46.6
7225 | 26010000 | 0.39456 | 1533.13165 | 17993 | 31.29 | 0.413 | 1201 | 9.16 | 47 | 47.22
7226 | 26013600 | 0.44463 | 1529.58734 | 17845 | 31.24 | 0.412 | 1193 | 9.22 | 46.86 | 47.09
7227 | 26017200 | 0.47041 | 1532.63478 | 17992 | 31.51 | 0.407 | 1204 | 9.49 | 46.82 | 46.2
7228 | 26020800 | 0.46456 | 1536.52667 | 17998 | 31.56 | 0.409 | 1209 | 9.55 | 47 | 46.96
7229 | 26024400 | 0.37776 | 1524.52667 | 18025 | 31.57 | 0.408 | 1207 | 9.41 | 47 | 47.2
7230 | 26028000 | 0.28405 | 1512.52667 | 18018 | 31.59 | 0.413 | 1205 | 9.33 | 47 | 47.1
7231 | 26031600 | 0.3733 | 1513.05 | 17984 | 31.65 | 0.414 | 1185 | 9.11 | 47 | 47.29
7232 | 26035200 | 0.4086 | 1529.49273 | 18013 | 31.64 | 0.414 | 1198 | 9.27 | 47 | 47.08
7233 | 26038800 | 0.35675 | 1526.46963 | 17335 | 31.49 | 0.415 | 1201 | 9.29 | 47 | 46.89
7234 | 26042400 | 0.37883 | 1522.29168 | 18008 | 31.16 | 0.413 | 1205 | 9.1 | 47 | 47.46
7235 | 26046000 | 0.4079 | 1518.11373 | 18016 | 30.96 | 0.41 | 1211 | 9.14 | 47 | 47.3
7236 | 26049600 | 0.46913 | 1537.67213 | 18016 | 31.25 | 0.409 | 1210 | 8.67 | 47 | 46.45
7237 | 26053200 | 0.45837 | 1521.84315 | 17992 | 31.25 | 0.408 | 1210 | 7.94 | 47 | 47.48
7238 | 26056800 | 0.40433 | 1504.61989 | 18008 | 31.3 | 0.411 | 1211 | 7.6 | 47 | 47.01
7239 | 26060400 | 0.34954 | 1487.39662 | 17457 | 30.66 | 0.403 | 1212 | 7.35 | 47 | 47.33
7240 | 26064000 | 0.29034 | 1518.74237 | 16315 | 30.02 | 0.398 | 1211 | 6.89 | 47 | 47.2
7241 | 26067600 | 0.43988 | 1516.49531 | 17900 | 30.8 | 0.408 | 1207 | 6.01 | 47 | 46.93
7242 | 26071200 | 0.61022 | 1511.79749 | 18009 | 30.93 | 0.408 | 1208 | 5.84 | 46.15 | 47.29
7243 | 26074800 | 0.44161 | 1507.09967 | 18018 | 31.02 | 0.409 | 1208 | 6.67 | 46.02 | 45.95
7244 | 26078400 | 0.33267 | 1522.44261 | 17986 | 31.13 | 0.412 | 1207 | 7.81 | 47 | 47.22
7245 | 26082000 | 0.46553 | 1528.65451 | 17887 | 31.19 | 0.414 | 1195 | 8.19 | 47 | 47.26
7246 | 26085600 | 0.48018 | 1523.96614 | 17990 | 31.35 | 0.411 | 1203 | 8.65 | 47 | 47.25
7247 | 26089200 | 0.50989 | 1519.27777 | 18026 | 31.58 | 0.411 | 1209 | 9.31 | 47 | 47.17
7248 | 26092800 | 0.37551 | 1528.26696 | 18003 | 31.64 | 0.409 | 1206 | 9.25 | 47 | 46.69
7249 | 26096400 | 0.34517 | 1529.38233 | 17844 | 31.61 | 0.414 | 1203 | 9.45 | 47 | 47.01
7250 | 26100000 | 0.5613 | 1524.27836 | 17992 | 31.78 | 0.412 | 1185 | 9.58 | 46.61 | 46.37
7251 | 26103600 | 0.47165 | 1519.17439 | 18008 | 31.81 | 0.412 | 1196 | 9.54 | 46.5 | 46.34
7252 | 26107200 | 0.39363 | 1528.5025 | 17982 | 31.78 | 0.414 | 1199 | 9.61 | 46.5 | 46.44
7253 | 26110800 | 0.36737 | 1526.95646 | 17997 | 31.8 | 0.415 | 1197 | 9.49 | 46.5 | 46.76
7254 | 26114400 | 0.44721 | 1518.70715 | 17994 | 31.85 | 0.415 | 1195 | 9.27 | 46.5 | 46.53
7255 | 26118000 | 0.30902 | 1510.45784 | 18032 | 31.75 | 0.414 | 1203 | 9.5 | 46.9 | 46.59
7256 | 26121600 | 0.31456 | 1526.10613 | 18018 | 31.48 | 0.409 | 1209 | 9.76 | 47 | 46.92
7257 | 26125200 | 0.2444 | 1526.14591 | 18013 | 31.08 | 0.408 | 1209 | 9.72 | 47 | 47.13
7258 | 26128800 | 0.3461 | 1523.54976 | 18262 | 31.25 | 0.411 | 1209 | 9.27 | 47 | 46.98
7259 | 26132400 | 0.48609 | 1531.33981 | 18008 | 31.2 | 0.408 | 1209 | 8.79 | 47 | 47.05
7260 | 26136000 | 0.41863 | 1538.45201 | 17993 | 30.93 | 0.407 | 1210 | 8.27 | 47 | 46.96
7261 | 26139600 | 0.42417 | 1526.39844 | 18148 | 30.94 | 0.407 | 1211 | 7.93 | 47 | 47.14
7262 | 26143200 | 0.44877 | 1514.34487 | 18508 | 31.03 | 0.409 | 1206 | 7.81 | 47 | 47.07
7263 | 26146800 | 0.40676 | 1528.0542 | 18503 | 31.02 | 0.412 | 1209 | 8.31 | 47 | 46.92
7264 | 26150400 | 0.44675 | 1525.36296 | 18380 | 31.11 | 0.409 | 1210 | 8.72 | 47 | 46.4
7265 | 26154000 | 0.36578 | 1503.63457 | 18003 | 31.08 | 0.409 | 1208 | 9.44 | 47 | 46.93
7266 | 26157600 | 0.37731 | 1510.562 | 18003 | 31.12 | 0.411 | 1208 | 9.98 | 47 | 47.42
7267 | 26161200 | 0.42392 | 1526.1625 | 17986 | 31.22 | 0.413 | 1208 | 10.62 | 47 | 46.71
7268 | 26164800 | 0.43348 | 1513.58251 | 18002 | 31.28 | 0.413 | 1210 | 10.76 | 47 | 46.67
7269 | 26168400 | 0.46876 | 1501.20583 | 17985 | 31.34 | 0.41 | 1210 | 10.95 | 47 | 47.63
7270 | 26172000 | 0.28034 | 1488.82915 | 17870 | 31.06 | 0.409 | 1210 | 11.14 | 47 | 47.05
7271 | 26175600 | 0.29105 | 1482.5568 | 16402 | 30.46 | 0.406 | 1209 | 11.36 | 47 | 46.55
7272 | 26179200 | 0.35484 | 1513.11382 | 17612 | 30.7 | 0.408 | 1208 | 11.76 | 47 | 47.14
7273 | 26182800 | 0.35039 | 1516.08614 | 18006 | 30.88 | 0.41 | 1206 | 11.81 | 47 | 47.08
7274 | 26186400 | 0.56409 | 1507.3221 | 17997 | 31.07 | 0.412 | 1205 | 12.12 | 46.84 | 47.1
7275 | 26190000 | 0.49043 | 1498.55805 | 17990 | 31.06 | 0.412 | 1200 | 12.28 | 47 | 47.14
7276 | 26193600 | 0.47289 | 1524.54639 | 18000 | 31.09 | 0.411 | 1202 | 12.72 | 47 | 46.76
7277 | 26197200 | 0.5232 | 1532.02284 | 18008 | 31.03 | 0.414 | 1204 | 13.16 | 47 | 47.01
7278 | 26200800 | 0.50184 | 1533.73549 | 17772 | 30.94 | 0.418 | 1194 | 13.38 | 46.63 | 46.97
7279 | 26204400 | 0.53178 | 1535.44814 | 17951 | 31.21 | 0.416 | 1183 | 13.69 | 46.25 | 46.01
7280 | 26208000 | 0.49332 | 1536.62745 | 18002 | 31.17 | 0.416 | 1178 | 13.92 | 46.3 | 46.1
7281 | 26211600 | 0.4804 | 1528.76796 | 17524 | 30.74 | 0.416 | 1181 | 14.19 | 46 | 46.19
7282 | 26215200 | 0.63696 | 1515.13689 | 18005 | 30.83 | 0.414 | 1176 | 14.43 | 46.1 | 45.99
7283 | 26218800 | 0.33923 | 1501.50583 | 17998 | 31.24 | 0.412 | 1185 | 14.72 | 46.83 | 46.51
7284 | 26222400 | 0.27411 | 1518.16 | 17998 | 31.19 | 0.413 | 1205 | 14.85 | 47 | 47.08
7285 | 26226000 | 0.33698 | 1515.43548 | 18001 | 31.04 | 0.418 | 1198 | 15.06 | 47 | 46.9
7286 | 26229600 | 0.3878 | 1506 | 18005 | 31.01 | 0.412 | 1206 | 15.22 | 47 | 46.74
7287 | 26233200 | 0.41654 | 1496.56452 | 17989 | 30.95 | 0.415 | 1201 | 15.38 | 47 | 46.78
7288 | 26236800 | 0.31452 | 1514.45055 | 17774 | 30.97 | 0.416 | 1200 | 15.5 | 47 | 46.94
7289 | 26240400 | 0.38375 | 1507.47706 | 16933 | 30.89 | 0.417 | 1210 | 15.66 | 47 | 47.37
7290 | 26244000 | 0.35629 | 1494.26606 | 16495 | 30.77 | 0.416 | 1202 | 15.63 | 47 | 46.58
7291 | 26247600 | 0.29643 | 1485.64935 | 17586 | 30.91 | 0.416 | 1209 | 15.71 | 47 | 46.72
7292 | 26251200 | 0.34338 | 1514.92857 | 18024 | 30.99 | 0.415 | 1209 | 15.79 | 47 | 47.22
7293 | 26254800 | 0.35015 | 1509.99392 | 18012 | 31.08 | 0.409 | 1210 | 15.77 | 47 | 47.27
7294 | 26258400 | 0.39707 | 1500.51064 | 18000 | 31.06 | 0.412 | 1209 | 15.79 | 47 | 46.73
7295 | 26262000 | 0.40335 | 1491.02736 | 18020 | 31.02 | 0.414 | 1207 | 15.78 | 47 | 46.9
7296 | 26265600 | 0.44597 | 1524.9 | 17985 | 30.85 | 0.412 | 1179 | 15.6 | 46.13 | 47.14
7297 | 26269200 | 0.49965 | 1521.46437 | 17990 | 31.12 | 0.415 | 1195 | 15.54 | 46 | 46.15
7298 | 26272800 | 0.43051 | 1514.71437 | 17209 | 30.85 | 0.414 | 1187 | 15.46 | 46 | 45.46
7299 | 26276400 | 0.4514 | 1508.19297 | 17928 | 30.97 | 0.411 | 1191 | 15.4 | 46 | 46.35
7300 | 26280000 | 0.60805 | 1528.39485 | 18003 | 30.99 | 0.409 | 1195 | 15.52 | 46.03 | 46.05
7301 | 26283600 | 0.57334 | 1517.30895 | 17996 | 31.03 | 0.408 | 1200 | 15.62 | 46.5 | 46.46
7302 | 26287200 | 0.38081 | 1503.7586 | 18001 | 31.24 | 0.411 | 1196 | 15.82 | 46.5 | 46.69
7303 | 26290800 | 0.3813 | 1490.20824 | 17760 | 31.07 | 0.413 | 1197 | 16.02 | 46.14 | 46.52
7304 | 26294400 | 0.41716 | 1516.76435 | 18001 | 31.04 | 0.414 | 1203 | 16.08 | 46 | 46.25
7305 | 26298000 | 0.53222 | 1509.57192 | 18008 | 31.06 | 0.413 | 1204 | 15.96 | 46 | 46.13
7306 | 26301600 | 0.53988 | 1502.3795 | 18020 | 31.07 | 0.416 | 1192 | 16.2 | 46 | 46.04
7307 | 26305200 | 0.5611 | 1533.85254 | 18012 | 30.88 | 0.412 | 1206 | 16.33 | 46 | 46.16
7308 | 26308800 | 0.48815 | 1531.73408 | 17980 | 30.86 | 0.411 | 1205 | 16.14 | 46 | 46.19
7309 | 26312400 | 0.51261 | 1529.27314 | 18006 | 31.01 | 0.413 | 1202 | 16.21 | 46 | 46.28
7310 | 26316000 | 0.53946 | 1526.81221 | 17987 | 30.93 | 0.414 | 1193 | 16.23 | 46 | 46.09
7311 | 26319600 | 0.66655 | 1538.3662 | 18007 | 31.01 | 0.418 | 1193 | 16.54 | 45.61 | 45.96
7312 | 26323200 | 0.54523 | 1535.56543 | 18012 | 31.12 | 0.413 | 1208 | 16.79 | 45.5 | 45.55
7313 | 26326800 | 0.47055 | 1526.83453 | 17694 | 31.13 | 0.416 | 1200 | 16.68 | 45.5 | 45.62
7314 | 26330400 | 0.39805 | 1507.16012 | 17830 | 31.3 | 0.414 | 1203 | 17.03 | 45.51 | 45.63
7315 | 26334000 | 0.39808 | 1506.09389 | 18015 | 31.38 | 0.412 | 1211 | 17.11 | 46 | 45.94
7316 | 26337600 | 0.38822 | 1518.65145 | 17995 | 31.38 | 0.411 | 1205 | 17.11 | 46 | 46.41
7317 | 26341200 | 0.38849 | 1517.76809 | 18007 | 31.45 | 0.41 | 1205 | 17.48 | 46 | 46.01
7318 | 26344800 | 0.41781 | 1510.10851 | 18016 | 31.43 | 0.411 | 1203 | 17.41 | 46 | 46.16
7319 | 26348400 | 0.44179 | 1502.44894 | 17998 | 31.51 | 0.411 | 1208 | 17.47 | 46 | 46.15
7320 | 26352000 | 0.41839 | 1521.46308 | 18022 | 31.52 | 0.408 | 1205 | 17.44 | 46 | 46.31
7321 | 26355600 | 0.3854 | 1521.9073 | 17793 | 31.45 | 0.412 | 1198 | 17.2 | 46 | 46.06
7322 | 26359200 | 0.44431 | 1524.49932 | 16747 | 31.1 | 0.414 | 1180 | 17.19 | 45.28 | 46.11
7323 | 26362800 | 0.51089 | 1527.09135 | 17717 | 31.11 | 0.412 | 1187 | 17.33 | 45.48 | 44.87
7324 | 26366400 | 0.4986 | 1527.56842 | 18010 | 31.26 | 0.412 | 1199 | 17.4 | 46 | 46
7325 | 26370000 | 0.35921 | 1531.33766 | 18007 | 31.27 | 0.413 | 1202 | 17.32 | 46 | 45.98
7326 | 26373600 | 0.34314 | 1522.98887 | 17982 | 31.26 | 0.414 | 1200 | 17.27 | 46 | 46.09
7327 | 26377200 | 0.39924 | 1514.64007 | 17991 | 31.31 | 0.412 | 1205 | 17.29 | 46 | 46.45
7328 | 26380800 | 0.33246 | 1514.5619 | 18039 | 31.32 | 0.412 | 1202 | 17.38 | 46 | 45.9
7329 | 26384400 | 0.34477 | 1520.81247 | 18053 | 31.4 | 0.415 | 1202 | 17.18 | 46 | 46.1
7330 | 26388000 | 0.46488 | 1518.53604 | 17998 | 31.39 | 0.412 | 1205 | 17.03 | 46.14 | 46.23
7331 | 26391600 | 0.49986 | 1516.25962 | 17991 | 31.33 | 0.413 | 1202 | 16.88 | 46.36 | 46.48
7332 | 26395200 | 0.41199 | 1521.12727 | 18004 | 31.46 | 0.412 | 1201 | 16.59 | 46 | 46.07
7333 | 26398800 | 0.3532 | 1521.62882 | 17997 | 31.38 | 0.412 | 1205 | 16.23 | 46.45 | 46.07
7334 | 26402400 | 0.32032 | 1515.40403 | 18002 | 31.28 | 0.411 | 1207 | 15.81 | 46.5 | 46.79
7335 | 26406000 | 0.33181 | 1509.17925 | 18001 | 31.16 | 0.412 | 1206 | 15.48 | 46.5 | 46.63
7336 | 26409600 | 0.50262 | 1530.8 | 17752 | 31.01 | 0.416 | 1196 | 15.51 | 46.5 | 46.67
7337 | 26413200 | 0.43888 | 1527.86693 | 16727 | 30.82 | 0.41 | 1153 | 15.54 | 46.01 | 45.93
7338 | 26416800 | 0.43815 | 1521.86104 | 18001 | 31.34 | 0.405 | 1192 | 15.39 | 49.84 | 46.08
7339 | 26420400 | 0.29449 | 1515.85515 | 17934 | 31.31 | 0.415 | 1200 | 15.45 | 46.5 | 46.56
7340 | 26424000 | 0.3378 | 1521.57619 | 17992 | 31.16 | 0.416 | 1200 | 15.49 | 46.5 | 46.85
7341 | 26427600 | 0.40543 | 1510.77595 | 18011 | 31.29 | 0.415 | 1193 | 15.44 | 46.5 | 46.53
7342 | 26431200 | 0.27814 | 1499.4735 | 17704 | 31.46 | 0.418 | 1193 | 12.89 | 46.5 | 46.81
7343 | 26434800 | 0.26936 | 1488.17106 | 18012 | 31.44 | 0.417 | 1181 | 11.56 | 46.5 | 46.48
7344 | 26438400 | 0.33402 | 1515.7144 | 18008 | 31.43 | 0.416 | 1185 | 10.66 | 46.31 | 46.34
7345 | 26442000 | 0.42156 | 1523.57934 | 17728 | 31.47 | 0.419 | 1189 | 9.94 | 45.85 | 46.16
7346 | 26445600 | 0.54857 | 1531.44429 | 17600 | 31.37 | 0.416 | 1186 | 9.52 | 45.5 | 45.3
7347 | 26449200 | 0.79759 | 1536.90338 | 17996 | 31.57 | 0.415 | 1204 | 9.22 | 46 | 44.62
7348 | 26452800 | 0.58478 | 1536.57431 | 16470 | 31.44 | 0.419 | 1187 | 8.86 | 45.56 | 46.4
7349 | 26456400 | 0.54182 | 1536.24525 | 16312 | 31.12 | 0.418 | 1184 | 8.66 | 45.04 | 45.11
7350 | 26460000 | 0.70861 | 1535.91618 | 16000 | 30.92 | 0.413 | 1182 | 8.44 | 45.06 | 45.89
7351 | 26463600 | 0.49275 | 1535.58711 | 17063 | 31.08 | 0.414 | 1205 | 8.38 | 45.91 | 45.44
7352 | 26467200 | 0.31923 | 1535.25804 | 15472 | 30.97 | 0.417 | 1201 | 8.29 | 45.25 | 46.27
7353 | 26470800 | 0.40185 | 1534.92898 | 15019 | 30.95 | 0.414 | 1199 | 8.25 | 45.21 | 45.05
7354 | 26474400 | 0.52474 | 1534.59991 | 15007 | 30.96 | 0.416 | 1190 | 8.1 | 45.5 | 45.57
7355 | 26478000 | 0.4803 | 1534.27084 | 15448 | 31.06 | 0.413 | 1188 | 7.9 | 45.5 | 45.5
7356 | 26481600 | 0.50555 | 1532.7671 | 16934 | 31.16 | 0.412 | 1181 | 7.98 | 45.5 | 45.33
7357 | 26485200 | 0.48074 | 1537.27565 | 17989 | 31.16 | 0.411 | 1183 | 8.02 | 45.61 | 45.3
7358 | 26488800 | 0.52141 | 1530.03219 | 17996 | 31.12 | 0.413 | 1183 | 7.96 | 46 | 46.15
7359 | 26492400 | 0.58609 | 1522.78873 | 18015 | 31.18 | 0.414 | 1187 | 7.85 | 46 | 45.85
7360 | 26496000 | 0.44564 | 1531.068 | 18001 | 30.99 | 0.413 | 1198 | 7.91 | 46 | 46.2
7361 | 26499600 | 0.4046 | 1542.87621 | 17999 | 31.2 | 0.411 | 1200 | 7.9 | 46.13 | 46.31
7362 | 26503200 | 0.41089 | 1531.25081 | 18002 | 31.37 | 0.412 | 1203 | 7.9 | 46.5 | 46.62
7363 | 26506800 | 0.40375 | 1519.6254 | 17995 | 31.34 | 0.414 | 1200 | 7.99 | 46.5 | 46.52
7364 | 26510400 | 0.47127 | 1539.14132 | 18003 | 31.31 | 0.414 | 1204 | 8 | 46.5 | 46.5
7365 | 26514000 | 0.56127 | 1549.31695 | 18001 | 31.32 | 0.412 | 1190 | 8.07 | 45.73 | 46.43
7366 | 26517600 | 0.45256 | 1544.4581 | 18005 | 31.51 | 0.412 | 1193 | 7.9 | 45.86 | 45.85
7367 | 26521200 | 0.49529 | 1539.59926 | 17999 | 31.62 | 0.411 | 1193 | 7.89 | 46 | 46.01
7368 | 26524800 | 0.46145 | 1549.47451 | 18006 | 31.64 | 0.408 | 1189 | 8 | 46 | 46.24
7369 | 26528400 | 0.34952 | 1545.85331 | 17998 | 31.59 | 0.412 | 1202 | 8.01 | 46 | 46.21
7370 | 26532000 | 0.45256 | 1538.36749 | 18007 | 31.6 | 0.409 | 1206 | 7.99 | 46.09 | 46.12
7371 | 26535600 | 0.35038 | 1530.88166 | 17994 | 31.48 | 0.409 | 1208 | 7.99 | 46.82 | 47.44
7372 | 26539200 | 0.38864 | 1545.74676 | 18010 | 31.35 | 0.406 | 1208 | 8.12 | 47 | 47.2
7373 | 26542800 | 0.37154 | 1547.2753 | 17995 | 31.37 | 0.409 | 1204 | 8.21 | 47 | 47.41
7374 | 26546400 | 0.38318 | 1538.96205 | 17988 | 31.31 | 0.408 | 1206 | 8.15 | 47 | 47.36
7375 | 26550000 | 0.40515 | 1530.6488 | 18006 | 31.09 | 0.405 | 1209 | 8.28 | 47 | 47.15
7376 | 26553600 | 0.40958 | 1557.74331 | 18016 | 31.3 | 0.405 | 1201 | 8.38 | 46.29 | 47.02
7377 | 26557200 | 0.6072 | 1544.35238 | 17999 | 31.29 | 0.407 | 1201 | 8.41 | 46.21 | 45.98
7378 | 26560800 | 0.35146 | 1527.20952 | 18006 | 31.25 | 0.41 | 1198 | 8.43 | 46.5 | 46.92
7379 | 26564400 | 0.52874 | 1550.49259 | 17998 | 31.19 | 0.408 | 1204 | 8.67 | 46.5 | 46.52
7380 | 26568000 | 0.43733 | 1545.66833 | 18004 | 31.28 | 0.411 | 1192 | 8.83 | 46.5 | 46.82
7381 | 26571600 | 0.48288 | 1541.94809 | 18003 | 31.46 | 0.412 | 1199 | 9.12 | 46.51 | 46.38
7382 | 26575200 | 0.36321 | 1523.56511 | 18002 | 31.22 | 0.413 | 1196 | 9.55 | 47 | 47.21
7383 | 26578800 | 0.34721 | 1514.87869 | 18042 | 31.14 | 0.41 | 1204 | 9.99 | 47 | 46.77
7384 | 26582400 | 0.46571 | 1547.97906 | 18088 | 31.34 | 0.415 | 1208 | 10.27 | 46.78 | 46.99
7385 | 26586000 | 0.47432 | 1543.49268 | 18101 | 31.32 | 0.413 | 1211 | 10.47 | 46.71 | 46.53
7386 | 26589600 | 0.43744 | 1530.65966 | 18104 | 31.18 | 0.413 | 1198 | 10.71 | 47 | 47.05
7387 | 26593200 | 0.47494 | 1517.82664 | 18098 | 31.15 | 0.413 | 1206 | 10.83 | 47 | 47.01
7388 | 26596800 | 0.38972 | 1531.0466 | 18103 | 31.22 | 0.413 | 1204 | 10.98 | 47.09 | 47.14
7389 | 26600400 | 0.36349 | 1536.14532 | 18108 | 31.13 | 0.41 | 1208 | 10.88 | 47.5 | 48.13
7390 | 26604000 | 0.31259 | 1528.37554 | 18095 | 31.08 | 0.41 | 1206 | 10.85 | 47.3 | 47.48
7391 | 26607600 | 0.4925 | 1520.60576 | 18113 | 31.24 | 0.409 | 1207 | 10.97 | 47 | 47.16
7392 | 26611200 | 0.4507 | 1533.77143 | 18099 | 31.16 | 0.408 | 1200 | 11 | 47 | 47.2
7393 | 26614800 | 0.43453 | 1529.25774 | 18102 | 31.15 | 0.41 | 1210 | 11.04 | 47 | 46.84
7394 | 26618400 | 0.4464 | 1524.84264 | 18101 | 31.33 | 0.412 | 1209 | 11.08 | 47 | 47.34
7395 | 26622000 | 0.42703 | 1520.42755 | 18096 | 31.55 | 0.412 | 1210 | 10.94 | 47 | 46.91
7396 | 26625600 | 0.4767 | 1545.08724 | 18107 | 31.46 | 0.411 | 1202 | 11.03 | 47 | 47.24
7397 | 26629200 | 0.48071 | 1542.89314 | 18102 | 31.49 | 0.41 | 1205 | 11.12 | 47 | 47.19
7398 | 26632800 | 0.51272 | 1531.3064 | 18113 | 31.45 | 0.411 | 1210 | 11.43 | 47 | 47.14
7399 | 26636400 | 0.43822 | 1519.71967 | 18104 | 31.47 | 0.414 | 1209 | 11.56 | 47 | 46.95
7400 | 26640000 | 0.44292 | 1545.94702 | 18108 | 31.75 | 0.418 | 1199 | 11.71 | 47 | 46.79
7401 | 26643600 | 0.51109 | 1543.69725 | 18124 | 31.64 | 0.414 | 1203 | 12.31 | 47 | 46.91
7402 | 26647200 | 0.4772 | 1530.48624 | 18077 | 31.71 | 0.412 | 1204 | 13.38 | 47 | 46.89
7403 | 26650800 | 0.51274 | 1517.27523 | 18092 | 31.65 | 0.409 | 1201 | 14.6 | 47 | 47.11
7404 | 26654400 | 0.32345 | 1540.51172 | 18093 | 31.43 | 0.407 | 1192 | 15.58 | 47 | 46.66
7405 | 26658000 | 0.34306 | 1537.47676 | 18104 | 31.25 | 0.404 | 1202 | 17.26 | 47.76 | 47.8
7406 | 26661600 | 0.40729 | 1531.15444 | 18091 | 31.32 | 0.403 | 1198 | 17.81 | 48 | 48.44
7407 | 26665200 | 0.4291 | 1524.83213 | 18100 | 31.11 | 0.403 | 1200 | 17.62 | 48 | 48.23
7408 | 26668800 | 0.38745 | 1518.50981 | 18096 | 30.94 | 0.403 | 1206 | 17.89 | 48 | 48.29
7409 | 26672400 | 0.49491 | 1512.1875 | 18103 | 30.98 | 0.404 | 1208 | 17.65 | 48 | 47.99
7410 | 26676000 | 0.43814 | 1505.86519 | 18096 | 30.97 | 0.402 | 1205 | 17.21 | 48 | 48.15
7411 | 26679600 | 0.37367 | 1499.54287 | 18119 | 31 | 0.405 | 1206 | 17.32 | 48 | 48.08
7412 | 26683200 | 0.45936 | 1493.22056 | 18100 | 31.03 | 0.405 | 1206 | 17.34 | 48 | 47.91